## Batch #MPC-00XX(Y)
EasyMP™ Mixed polymer composition (MPC) Batch #MPC-00XX(Y), Fragments, Clear, 10-100 µm] #59 (see bottom of bottle)
20 different polymer types: PE (0.17 mg), PP (0.50 mg), PVC (0.40 mg), PET (0.39 mg), PS (0.52 mg), TPU (0.36 mg), PA6 (0.36 mg), PMMA (0.16 mg), PC (0.48 mg), PTFE (0.62 mg) | [19 empty] | MicroplasticSolution.com |  |  |  | contact@microplasticsolution.com
ABS (0.26 mg), PA6,6 (0.44 mg), CA (0.28 mg), PLA (0.38 mg), SBR (0.42 mg), PVDF (0.22 mg), PSU (0.39 mg), PA12 (0.29 mg), POM (0.35 mg), PBAT (0.40 mg) [total 7.40 mg]
5,594 ± 464 (8%) MPs [n/mL) in 30 mL water w. ethanol (20 vol.%) + Tween 20 (0.05 vol.%) {0.95 g/mL}
All values in number of microplastics (n)/mL or percentage (%)
Summary of sample content
Polymer type- and particle size distribution (n/mL)
| PE | PP | PVC | PET | PS | TPU | PA6 | PMMA | PC | PTFE | ABS | PA6,6 | CA | PLA | SBR | PVDF | PSU | PA12 | POM | PBAT |  | Particle count (n/mL) |  |  |  | Particle size distribution |  |  |  | D10 (µm) | 10
Diameter (µm) | n/mL | n/mL | n/mL | n/mL | n/mL | n/mL | n/mL | n/mL | n/mL | n/mL | n/mL | n/mL | n/mL | n/mL | n/mL | n/mL | n/mL | n/mL | n/mL | n/mL |  | Total (n/mL) | SD (n/mL) | RSD (%) |  | Mean diameter (µm) | PSD (%) | Cum. PSD (%) |  | D50 (µm) | 26.83929
10-20 | 179.7189 | 24.96974 | 20.58641 | 35.10335 | 42.01386 | 46.99025 | 47.78349 | 231.9038 | 21.73012 | 38.89732 | 152.0717 | 76.50122 | 109.8322 | 52.60315 | 142.4421 | 119.2316 | 83.00281 | 55.91464 | 74.96583 | 20.91415 |  | 1577.177 | 191.1949 | 12.12261 |  | 15 | 28.19481 | 28.19481 |  | D90 (µm) | 86.29276
20-30 | 90.64907 | 30.20467 | 14.79996 | 37.17646 | 30.16705 | 51.84334 | 64.2299 | 114.6712 | 15.74575 | 31.9326 | 89.62979 | 61.17507 | 69.19752 | 48.87492 | 36.70119 | 92.27075 | 51.75209 | 46.82727 | 55.0382 | 14.36472 |  | 1047.251 | 133.3522 | 12.73355 |  | 25 | 18.72147 | 46.91628
30-40 | 42.3096 | 29.33218 | 11.60072 | 33.82759 | 24.11672 | 45.52662 | 57.7106 | 57.7237 | 12.36115 | 21.81404 | 48.24237 | 44.85596 | 48.82629 | 36.41667 | 28.35753 | 65.20395 | 25.37736 | 31.9796 | 41.70998 | 11.44775 |  | 718.7404 | 73.64558 | 10.24648 |  | 35 | 12.84875 | 59.76503 |  | Note: D90 signifies that the 90th percentile of particles is below 86 µm in diameter
40-50 | 22.03774 | 27.71185 | 9.848094 | 29.96044 | 20.39343 | 35.5123 | 42.5236 | 35.75713 | 13.34219 | 16.29482 | 30.0484 | 34.71049 | 34.13169 | 27.6696 | 26.55792 | 42.21572 | 20.83382 | 24.87854 | 31.87557 | 12.65857 |  | 538.9619 | 53.62215 | 9.949153 |  | 45 | 9.634895 | 69.39993
50-60 | 13.42364 | 26.71472 | 8.985691 | 24.63812 | 17.3048 | 30.42811 | 30.22583 | 20.72464 | 12.21399 | 13.03586 | 20.89987 | 26.55093 | 24.79039 | 21.73793 | 23.06776 | 25.53071 | 16.06864 | 16.78432 | 20.91969 | 12.65857 |  | 406.7042 | 47.39182 | 11.65265 |  | 55 | 7.270556 | 76.67049
60-70 | 9.202732 | 21.35516 | 8.707496 | 17.1231 | 16.20474 | 20.6449 | 21.11363 | 11.48782 | 11.52726 | 9.566638 | 15.23036 | 21.80198 | 16.77842 | 17.46882 | 18.2688 | 17.47953 | 13.85227 | 13.50691 | 15.70055 | 11.50278 |  | 308.5239 | 38.31131 | 12.41761 |  | 65 | 5.515409 | 82.18589
70-80 | 6.015515 | 18.86234 | 7.95637 | 13.07654 | 13.87769 | 16.4851 | 16.74274 | 7.658545 | 10.0557 | 8.199975 | 10.72053 | 17.31207 | 11.6407 | 13.8107 | 13.19716 | 10.59366 | 11.19264 | 12.71239 | 11.08528 | 10.23693 |  | 241.4326 | 31.99882 | 13.25373 |  | 75 | 4.316033 | 86.50193
80-90 | 3.718421 | 17.242 | 7.900731 | 11.20277 | 10.91599 | 13.32674 | 13.48309 | 5.071199 | 10.35001 | 5.20383 | 7.473444 | 14.1605 | 7.94011 | 10.10438 | 11.07035 | 6.515099 | 8.311363 | 9.732922 | 8.065943 | 8.695885 |  | 190.4848 | 27.91267 | 14.65349 |  | 85 | 3.405251 | 89.90718
90-100 | 3.043649 | 12.63029 | 6.315021 | 7.05655 | 9.985167 | 9.39805 | 10.22344 | 3.182436 | 8.289819 | 4.336525 | 4.535607 | 10.74989 | 5.892208 | 7.659467 | 9.270732 | 5.084955 | 9.197908 | 8.044558 | 5.952407 | 7.319954 |  | 148.1686 | 21.74053 | 14.67283 |  | 95 | 2.648776 | 92.55595
100-110 | 2.282737 | 9.098792 | 5.31352 | 5.661187 | 9.562067 | 8.088486 | 8.075039 | 2.509726 | 7.504984 | 3.311528 | 2.448197 | 7.037076 | 3.880235 | 6.789482 | 7.143917 | 3.866685 | 6.759909 | 5.909274 | 4.701539 | 7.374991 |  | 117.3194 | 24.3269 | 20.73562 |  | 105 | 2.097291 | 94.65325
110-120 | 1.981243 | 8.683322 | 4.618033 | 4.186089 | 7.531185 | 6.316722 | 5.111722 | 1.500661 | 6.327731 | 2.628197 | 1.340066 | 5.698737 | 2.982032 | 5.036368 | 4.853501 | 2.595446 | 6.538272 | 4.171252 | 3.493804 | 4.568091 |  | 90.16248 | 15.29231 | 16.96083 |  | 115 | 1.611813 | 96.26506
120-130 | 1.593609 | 5.359562 | 3.421796 | 3.44854 | 5.838784 | 4.930125 | 4.519058 | 1.060812 | 5.935314 | 2.023712 | 0.5669509 | 3.755985 | 1.652693 | 3.568543 | 3.81736 | 1.430144 | 5.208454 | 4.071937 | 2.631137 | 3.412309 |  | 68.24682 | 15.16913 | 22.22686 |  | 125 | 1.220032 | 97.48509
130-140 | 1.13419 | 5.068734 | 2.726309 | 2.152846 | 3.977143 | 3.466494 | 3.185566 | 0.4915958 | 5.935314 | 1.182689 | 0.1288525 | 2.763024 | 1.32934 | 3.028637 | 2.072281 | 0.7945242 | 3.657 | 3.426386 | 1.682202 | 1.486006 |  | 49.68913 | 15.28328 | 30.75779 |  | 135 | 0.8882809 | 98.37337
140-150 | 0.6460576 | 2.285085 | 2.587211 | 1.43523 | 4.019453 | 2.619129 | 1.555741 | 0.336355 | 4.26754 | 1.208971 | 0.05154099 | 1.036134 | 1.221555 | 2.872361 | 1.145208 | 0.370778 | 3.989454 | 2.284257 | 0.9058011 | 1.100745 |  | 35.93861 | 14.28622 | 39.75174 |  | 145 | 0.642466 | 99.01584
150-160 | 0.3876346 | 1.287957 | 1.836085 | 0.4983439 | 2.327052 | 2.15693 | 1.481658 | 0.336355 | 3.777018 | 0.4993575 | 0.0257705 | 0.4748947 | 0.3233529 | 1.637246 | 0.381736 | 0.3178097 | 2.548818 | 2.631861 | 1.121468 | 0.440298 |  | 24.49165 | 12.2081 | 49.84598 |  | 155 | 0.4378314 | 99.45367
160-170 | 0.1579252 | 0.6647519 | 0.9180427 | 0.2192713 | 1.269301 | 1.155498 | 0.4444975 | 0.2587346 | 2.452609 | 0.7884592 | 0.0257705 | 0.1295167 | 0.1077843 | 1.200063 | 0.3272023 | 0.4237463 | 1.551454 | 1.191786 | 0.3019337 | 0.05503725 |  | 13.64338 | 8.766448 | 64.2542 |  | 165 | 0.2438996 | 99.69757
170-180 | 0.02871367 | 0.5401109 | 0.4172921 | 0.1993376 | 0.6769605 | 0.6932988 | 0.2222488 | 0.1034939 | 1.226305 | 0.2891017 | 0 | 0.1295167 | 0 | 0.7672611 | 0.05453372 | 0.1059366 | 1.108182 | 1.241444 | 0.2588003 | 0.220149 |  | 8.282686 | 5.72192 | 69.0829 |  | 175 | 0.1480676 | 99.84564
180-190 | 0.01435684 | 0.124641 | 0.3894727 | 0.03986751 | 0.3384802 | 0.3081328 | 0.2963317 | 0 | 0.8338871 | 0.1576918 | 0 | 0 | 0 | 0.4907356 | 0.05453372 | 0.1059366 | 0.9973636 | 0.5958932 | 0.1294002 | 0 |  | 4.876724 | 4.437268 | 90.98871 |  | 185 | 0.08718005 | 99.93282
190-200 | 0 | 0 | 0.1669169 | 0.01993376 | 0.04231003 | 0 | 0 | 0 | 0.2943131 | 0.07884592 | 0 | 0 | 0.0359281 | 0.165039 | 0.05453372 | 0 | 0.7757272 | 0.1986311 | 0.1294002 | 0 |  | 1.961579 | 2.041767 | 104.0879 |  | 195 | 0.03506668 | 99.96788
>200 | 0 | 0 | 0.2781948 | 0.01993376 | 0.04231003 | 0 | 0 | 0 | 0.4414696 | 0.104668 | 0 | 0 | 0 | 0.05793406 | 0 | 0 | 0.5540909 | 0.2979466 | 0 | 0 |  | 1.796548 | 2.124962 | 118.2803 |  | 200 | 0.03211646 | 100
Total | 378.3457 | 242.1359 | 119.3734 | 227.0455 | 220.6045 | 299.8902 | 328.9282 | 494.7782 | 154.6125 | 161.5548 | 383.4392 | 328.843 | 340.5624 | 261.9593 | 328.8383 | 394.137 | 273.2776 | 246.4018 | 280.6689 | 128.4569 |  | 5593.854 | 463.7662 | 8.290639
Estimate of uncertainty
Relative standard deviation (RSD) (%) (n=4) | [22 empty] | Standard deviation (SD) (n/mL) (n=4)
| PE | PP | PVC | PET | PS | TPU | PA6 | PMMA | PC | PTFE | ABS | PA6,6 | CA | PLA | SBR | PVDF | PSU | PA12 | POM | PBAT | Mean |  |  | PE | PP | PVC | PET | PS | TPU | PA6 | PMMA | PC | PTFE | ABS | PA6,6 | CA | PLA | SBR | PVDF | PSU | PA12 | POM | PBAT | Mean
Diameter (µm) | RSD (%) | RSD (%) | RSD (%) | RSD (%) | RSD (%) | RSD (%) | RSD (%) | RSD (%) | RSD (%) | RSD (%) | RSD (%) | RSD (%) | RSD (%) | RSD (%) | RSD (%) | RSD (%) | RSD (%) | RSD (%) | RSD (%) | RSD (%) | RSD (%) |  | Diameter (µm) | SD (n/mL) | SD (n/mL) | SD (n/mL) | SD (n/mL) | SD (n/mL) | SD (n/mL) | SD (n/mL) | SD (n/mL) | SD (n/mL) | SD (n/mL) | SD (n/mL) | SD (n/mL) | SD (n/mL) | SD (n/mL) | SD (n/mL) | SD (n/mL) | SD (n/mL) | SD (n/mL) | SD (n/mL) | SD (n/mL) | SD (n/mL)
10-20 | 10.77026 | 15.40428 | 13.65333 | 5.541503 | 9.196186 | 24.02856 | 9.906722 | 0.9421538 | 13.32211 | 17.84705 | 18.09725 | 5.912325 | 8.050229 | 9.63746 | 20.59397 | 6.550045 | 22.32915 | 7.351404 | 11.54941 | 11.76878 | 12.12261 |  | 10-20 | 19.35619 | 3.846408 | 2.810731 | 1.945253 | 3.863673 | 11.29108 | 4.733777 | 2.184891 | 2.89491 | 6.942024 | 27.5208 | 4.523001 | 8.841744 | 5.069607 | 29.33448 | 7.809724 | 18.53382 | 4.110511 | 8.658107 | 2.46134 | 191.1949
20-30 | 7.095697 | 23.14262 | 20.80276 | 9.108813 | 9.014426 | 9.33509 | 16.72513 | 3.800807 | 15.94273 | 18.3528 | 19.54005 | 11.53301 | 3.53216 | 5.376261 | 30.48164 | 2.776897 | 20.4886 | 8.564697 | 6.401435 | 12.65528 | 12.73355 |  | 20-30 | 6.432183 | 6.990151 | 3.0788 | 3.386334 | 2.719386 | 4.839623 | 10.74253 | 4.358431 | 2.510303 | 5.860526 | 17.5137 | 7.055328 | 2.444167 | 2.627643 | 11.18712 | 2.562264 | 10.60328 | 4.010614 | 3.523235 | 1.817896 | 133.3522
30-40 | 4.570109 | 9.660846 | 10.79669 | 3.765372 | 2.997896 | 17.23149 | 14.42032 | 6.585619 | 7.69473 | 14.2087 | 12.643 | 4.140832 | 3.817134 | 18.78623 | 24.84865 | 1.614509 | 23.41442 | 8.002546 | 6.917833 | 8.812646 | 10.24648 |  | 30-40 | 1.933595 | 2.833737 | 1.252494 | 1.273734 | 0.7229941 | 7.844915 | 8.322055 | 3.801462 | 0.9511571 | 3.09949 | 6.099284 | 1.85741 | 1.863765 | 6.841318 | 7.046466 | 1.052724 | 5.941963 | 2.559182 | 2.885427 | 1.008849 | 73.64558
40-50 | 3.844752 | 6.7898 | 11.64719 | 7.286872 | 7.751677 | 17.18327 | 15.04726 | 5.338891 | 11.99228 | 9.426864 | 4.105904 | 6.400338 | 19.397 | 17.83186 | 16.18273 | 3.762024 | 14.03288 | 8.861466 | 4.469593 | 7.630404 | 9.949153 |  | 40-50 | 0.8472967 | 1.881579 | 1.147026 | 2.183179 | 1.580833 | 6.102177 | 6.398638 | 1.909034 | 1.600034 | 1.536091 | 1.233758 | 2.221589 | 6.620526 | 4.934003 | 4.297797 | 1.588165 | 2.923584 | 2.204603 | 1.424708 | 0.9658997 | 53.62215
50-60 | 10.67967 | 4.407038 | 15.07521 | 11.1756 | 9.813512 | 19.53637 | 16.70986 | 6.795686 | 23.75596 | 15.0117 | 9.002922 | 11.76476 | 7.783027 | 13.38781 | 10.68547 | 7.662318 | 19.24867 | 2.711583 | 9.642345 | 8.203462 | 11.65265 |  | 50-60 | 1.4336 | 1.177328 | 1.354611 | 2.753457 | 1.698209 | 5.944548 | 5.050695 | 1.408382 | 2.901552 | 1.956904 | 1.881599 | 3.123655 | 1.929443 | 2.910232 | 2.4649 | 1.956244 | 3.092999 | 0.4551209 | 2.017149 | 1.038441 | 47.39182
60-70 | 12.19945 | 5.625227 | 23.08072 | 11.50267 | 6.496008 | 27.3383 | 19.45708 | 5.76858 | 26.707 | 8.893634 | 8.458545 | 7.768335 | 9.409667 | 12.7203 | 12.44815 | 11.38684 | 9.156419 | 9.005477 | 16.16916 | 4.760705 | 12.41761 |  | 60-70 | 1.122683 | 1.201276 | 2.009753 | 1.969613 | 1.052661 | 5.643963 | 4.108097 | 0.662684 | 3.078586 | 0.8508218 | 1.288267 | 1.693651 | 1.578794 | 2.222086 | 2.274128 | 1.990367 | 1.268372 | 1.216362 | 2.538648 | 0.5476137 | 38.31131
70-80 | 3.466787 | 5.377337 | 8.420696 | 8.282364 | 8.180737 | 32.22606 | 14.62187 | 9.214988 | 13.96009 | 13.65851 | 7.354355 | 19.66599 | 11.71214 | 19.95463 | 20.59494 | 15.93738 | 15.43412 | 16.9371 | 16.84874 | 3.225806 | 13.25373 |  | 70-80 | 0.2085451 | 1.014291 | 0.6699817 | 1.083047 | 1.135297 | 5.312499 | 2.448102 | 0.705734 | 1.403784 | 1.119994 | 0.7884256 | 3.404591 | 1.363375 | 2.755875 | 2.717947 | 1.688351 | 1.727484 | 2.153109 | 1.86773 | 0.3302235 | 31.99882
80-90 | 6.852602 | 9.077016 | 14.53505 | 7.739702 | 22.61388 | 11.37128 | 13.4138 | 4.786139 | 18.44692 | 24.00983 | 18.31161 | 18.23161 | 10.02648 | 11.40223 | 18.55646 | 30.19097 | 15.2607 | 13.30449 | 6.992886 | 17.94614 | 14.65349 |  | 80-90 | 0.2548086 | 1.565059 | 1.148375 | 0.8670611 | 2.468528 | 1.515421 | 1.808595 | 0.2427146 | 1.909258 | 1.249431 | 1.368508 | 2.581686 | 0.7961135 | 1.152125 | 2.054264 | 1.966971 | 1.268372 | 1.294916 | 0.5640422 | 1.560575 | 27.91267
90-100 | 4.002491 | 9.62417 | 19.35821 | 19.67692 | 11.86441 | 18.90584 | 15.40601 | 11.58358 | 9.812499 | 13.09708 | 12.55155 | 8.604131 | 18.17032 | 10.55556 | 26.12189 | 14.12985 | 26.03636 | 9.642284 | 17.92655 | 16.38684 | 14.67283 |  | 90-100 | 0.1218218 | 1.21556 | 1.222475 | 1.388512 | 1.184681 | 1.77678 | 1.575025 | 0.3686401 | 0.8134384 | 0.5679582 | 0.5692889 | 0.9249345 | 1.070633 | 0.8084999 | 2.42169 | 0.7184967 | 2.394801 | 0.7756791 | 1.067061 | 1.199509 | 21.74053
100-110 | 6.257783 | 7.234237 | 9.86463 | 19.69314 | 13.79509 | 30.40169 | 16.28279 | 38.28339 | 15.1741 | 30.65589 | 24.07284 | 17.12305 | 34.04588 | 20.477 | 34.09574 | 24.00194 | 32.58132 | 9.907417 | 12.54568 | 18.21874 | 20.73562 |  | 100-110 | 0.1428487 | 0.6582282 | 0.5241591 | 1.114866 | 1.319096 | 2.459037 | 1.314841 | 0.9608082 | 1.138814 | 1.015178 | 0.5893505 | 1.204962 | 1.32106 | 1.390282 | 2.435772 | 0.9280793 | 2.202468 | 0.5854564 | 0.5898402 | 1.34363 | 24.3269
110-120 | 24.46658 | 21.37102 | 10.57225 | 24.48564 | 18.01261 | 7.317073 | 6.317245 | 15.80199 | 9.651085 | 14.69694 | 5.439283 | 21.74652 | 11.9878 | 11.11554 | 22.33102 | 35.75799 | 22.16389 | 36.73154 | 8.816578 | 10.43404 | 16.96083 |  | 110-120 | 0.4847426 | 1.855714 | 0.4882298 | 1.024991 | 1.356563 | 0.4621992 | 0.32292 | 0.2371342 | 0.6106947 | 0.3862645 | 0.07288997 | 1.239277 | 0.3574801 | 0.5598193 | 1.083836 | 0.9280793 | 1.449136 | 1.532165 | 0.308034 | 0.4766365 | 15.29231
120-130 | 14.04366 | 10.82499 | 34.82675 | 14.2881 | 8.574029 | 22.96397 | 21.43721 | 28.75567 | 27.8918 | 20.24475 | 20.32789 | 8.828903 | 21.73913 | 27.99985 | 48.23412 | 55.80192 | 13.952 | 14.01113 | 5.43709 | 24.3543 | 22.22686 |  | 120-130 | 0.2238009 | 0.5801722 | 1.1917 | 0.4927309 | 0.500619 | 1.132152 | 0.9687599 | 0.3050436 | 1.655466 | 0.4096954 | 0.1152492 | 0.3316123 | 0.359281 | 0.9991867 | 1.84127 | 0.7980476 | 0.7266834 | 0.5705243 | 0.1430573 | 0.8310442 | 15.16913
130-140 | 14.488 | 13.61742 | 13.0676 | 30.42903 | 26.99697 | 34.64102 | 12.08408 | 47.94965 | 6.348054 | 55.99824 | 131.1488 | 9.882118 | 11.78081 | 31.80512 | 24.11882 | 29.05933 | 15.74592 | 25.06031 | 52.48587 | 28.44869 | 30.75779 |  | 130-140 | 0.1643215 | 0.6902305 | 0.3562631 | 0.6550901 | 1.073708 | 1.200829 | 0.3849462 | 0.2357185 | 0.376777 | 0.6622848 | 0.1689884 | 0.2730453 | 0.1566069 | 0.9632614 | 0.4998098 | 0.2308834 | 0.5758281 | 0.858663 | 0.8829184 | 0.4227491 | 15.28328
140-150 | 39.44053 | 47.23775 | 12.67723 | 42.12709 | 10.47355 | 25.64058 | 47.38035 | 39.9704 | 21.65683 | 39.61058 | 100 | 42.49183 | 26.95633 | 42.98941 | 28.17181 | 84.51543 | 43.74449 | 9.722035 | 52.81208 | 37.41657 | 39.75174 |  | 140-150 | 0.2548086 | 1.079423 | 0.3279868 | 0.6046208 | 0.4209795 | 0.6715599 | 0.7371158 | 0.1344425 | 0.9242139 | 0.4788803 | 0.05154099 | 0.4402723 | 0.3292865 | 1.234811 | 0.3226258 | 0.3133646 | 1.745166 | 0.2220763 | 0.4783724 | 0.411861 | 14.28622
150-160 | 21.91141 | 23.03687 | 21.21212 | 55.85696 | 26.90663 | 30.30458 | 24.4949 | 25.5125 | 19.21902 | 40.42708 | 173.2051 | 47.23775 | 101.227 | 19.26583 | 84.51543 | 110.5542 | 43.26032 | 17.99885 | 31.7162 | 79.05694 | 49.84598 |  | 150-160 | 0.08493619 | 0.2967049 | 0.3894727 | 0.2783598 | 0.6261313 | 0.6536484 | 0.3629307 | 0.08581257 | 0.725906 | 0.2018757 | 0.04463581 | 0.2243296 | 0.3273206 | 0.3154289 | 0.3226258 | 0.3513518 | 1.102627 | 0.4737049 | 0.355687 | 0.3480861 | 12.2081
160-170 | 69.8286 | 46.77072 | 42.31588 | 78.72958 | 34.64102 | 54.56902 | 33.33333 | 34.64102 | 8.944272 | 27.48737 | 173.2051 | 110.5542 | 110.5542 | 19.38261 | 110.5542 | 61.23724 | 24.74358 | 45.64355 | 24.74358 | 173.2051 | 64.2542 |  | 160-170 | 0.110277 | 0.3109092 | 0.3884778 | 0.1726314 | 0.4396987 | 0.6305439 | 0.1481658 | 0.0896283 | 0.219368 | 0.2167267 | 0.04463581 | 0.1431861 | 0.11916 | 0.2326035 | 0.3617358 | 0.2594905 | 0.3838854 | 0.5439736 | 0.07470922 | 0.0953273 | 8.766448
170-180 | 100 | 39.9704 | 22.11083 | 44.72136 | 55.9017 | 36.85139 | 110.5542 | 70.71068 | 36.44173 | 30.15113 | N/A | 110.5542 | N/A | 64.5878 | 173.2051 | 100 | 66.3325 | 23.66432 | 57.73503 | 100 | 69.0829 |  | 170-180 | 0.02871367 | 0.2158845 | 0.09226676 | 0.08914647 | 0.3784324 | 0.2554902 | 0.2457053 | 0.0731812 | 0.4468866 | 0.08716744 | #VALUE! | 0.1431861 | #VALUE! | 0.4955571 | 0.09445517 | 0.1059366 | 0.7350846 | 0.2937793 | 0.1494184 | 0.220149 | 5.72192
180-190 | 173.2051 | 57.73503 | 58.90151 | 173.2051 | 35.35534 | 70.71068 | 122.4745 | N/A | 42.0084 | 110.5542 | N/A | N/A | N/A | 35.78476 | 173.2051 | 100 | 48.43221 | 52.70463 | 110.5542 | N/A | 90.98871 |  | 180-190 | 0.02486677 | 0.07196151 | 0.2294053 | 0.06905256 | 0.1196708 | 0.2178828 | 0.3629307 | #VALUE! | 0.3503026 | 0.1743349 | #VALUE! | #VALUE! | #VALUE! | 0.1756086 | 0.09445517 | 0.1059366 | 0.4830452 | 0.3140633 | 0.1430573 | #VALUE! | 4.437268
190-200 | N/A | N/A | 33.33333 | 173.2051 | 173.2051 | N/A | N/A | N/A | 74.5356 | 57.73503 | N/A | N/A | 173.2051 | 57.89757 | 173.2051 | N/A | 47.38035 | 70.71068 | 110.5542 | N/A | 104.0879 |  | 190-200 | #VALUE! | #VALUE! | 0.05563895 | 0.03452628 | 0.07328312 | #VALUE! | #VALUE! | #VALUE! | 0.219368 | 0.04552171 | #VALUE! | #VALUE! | 0.06222929 | 0.0955536 | 0.09445517 | #VALUE! | 0.3675423 | 0.1404534 | 0.1430573 | #VALUE! | 2.041767
>200 | N/A | N/A | 66.3325 | 173.2051 | 173.2051 | N/A | N/A | N/A | 85.34606 | 71.02547 | N/A | N/A | N/A | 173.2051 | N/A | N/A | 103.923 | 100 | N/A | N/A | 118.2803 |  | >200 | #VALUE! | #VALUE! | 0.1845335 | 0.03452628 | 0.07328312 | #VALUE! | #VALUE! | #VALUE! | 0.376777 | 0.07434091 | #VALUE! | #VALUE! | #VALUE! | 0.1003447 | #VALUE! | #VALUE! | 0.5758281 | 0.2979466 | #VALUE! | #VALUE! | 2.124962
[24 empty] | 0 | 0 | 0 | 0 | 0 | 0 | 0 | 0 | 0 | 0 | 0 | 0 | 0 | 0 | 0 | 0 | 0 | 0 | 0 | 0 | 0
Total particle RSD | 7.963978 | 4 | 9 | 4 | 5 | 9 | 13 | 1.848802 | 7 | 14 | 14 | 8 | 4 | 11 | 17 | 5 | 17 | 5 | 7 | 3 | 8.290639 |  | Total particle SD | 30.13137 | 9.685436 | 10.7436 | 9.08182 | 11.03022 | 26.99012 | 42.76066 | 9.147468 | 10.82287 | 22.61767 | 53.68149 | 26.30744 | 13.6225 | 28.81552 | 55.90252 | 19.70685 | 46.45719 | 12.32009 | 19.64683 | 3.853708 | 463.7662

## PE
EasyMP™ Batch #0171 [Polyethylene (PE), Fragments, Clear, 10-100 µm]
https://drive.google.com/drive/folders/187t0AvmP0-Ti97QJebedmWp1f9YNXAZn?usp=sharing
Polymer specific gravity: 0.955 g/cm³ (9.55·10−7 µg/µm³) | [12 empty] | MicroplasticSolution.com | contact@microplasticsolution.com
67,227 ± 5,534 (8%) MPs [n/mg] ¦ 1000 mg (1.0 g) dry, neat (powder)
All values in number of microplastics (n)/mg
| SS #1 | SS #2 | SS #3 | SS #4 | Particle count (n/mg) |  |  | Particle size distribution |  |  | D10 (µm) | 10
Diameter (µm) | n/mg | n/mg | n/mg | n/mg | Mean (n/mg) | SD (n/mg) | RSD (%) | Mean diameter (µm) | PSD (%) | Cum. PSD (%) | D50 (µm) | 13.96193
10-20 | 26448.98 | 35836.73 | 33336.73 | 32112.24 | 31933.67 | 3439.339 | 10.77026 | 15 | 47.50123 | 47.50123 | D90 (µm) | 53.95736
20-30 | 14244.9 | 17163.27 | 16908.16 | 16112.24 | 16107.14 | 1142.914 | 7.095697 | 25 | 23.95932 | 71.46055
30-40 | 6979.592 | 7836.735 | 7795.918 | 7459.184 | 7517.857 | 343.5742 | 4.570109 | 35 | 11.18279 | 82.64334 | Note: D90 signifies that the 90th percentile of particles is below 54 µm in diameter
40-50 | 3806.122 | 4173.469 | 3816.327 | 3867.347 | 3915.816 | 150.5534 | 3.844752 | 45 | 5.824764 | 88.46811
50-60 | 2142.857 | 2683.673 | 2591.837 | 2122.449 | 2385.204 | 254.7319 | 10.67967 | 55 | 3.547983 | 92.01609
60-70 | 1408.163 | 1479.592 | 1755.102 | 1897.959 | 1635.204 | 199.4859 | 12.19945 | 65 | 2.432361 | 94.44845
70-80 | 1071.429 | 1112.245 | 1010.204 | 1081.633 | 1068.878 | 37.05571 | 3.466787 | 75 | 1.589952 | 96.0384
80-90 | 591.8367 | 683.6735 | 714.2857 | 653.0612 | 660.7143 | 45.27612 | 6.852602 | 85 | 0.9828103 | 97.02121
90-100 | 520.4082 | 571.4286 | 551.0204 | 520.4082 | 540.8163 | 21.64613 | 4.002491 | 95 | 0.8044625 | 97.82567
100-110 | 408.1633 | 438.7755 | 408.1633 | 367.3469 | 405.6122 | 25.38233 | 6.257783 | 105 | 0.6033469 | 98.42902
110-120 | 306.1224 | 316.3265 | 500 | 285.7143 | 352.0408 | 86.13236 | 24.46658 | 115 | 0.5236595 | 98.95268
120-130 | 255.102 | 244.898 | 285.7143 | 346.9388 | 283.1633 | 39.76647 | 14.04366 | 125 | 0.4212044 | 99.37389
130-140 | 163.2653 | 224.4898 | 183.6735 | 234.6939 | 201.5306 | 29.19776 | 14.488 | 135 | 0.2997761 | 99.67366
140-150 | 142.8571 | 61.22449 | 81.63265 | 173.4694 | 114.7959 | 45.27612 | 39.44053 | 145 | 0.1707585 | 99.84442
150-160 | 91.83673 | 61.22449 | 51.02041 | 71.42857 | 68.87755 | 15.09204 | 21.91141 | 155 | 0.1024551 | 99.94688
160-170 | 20.40816 | 51.02041 | 0 | 40.81633 | 28.06122 | 19.59476 | 69.8286 | 165 | 0.04174098 | 99.98862
170-180 | 10.20408 | 0 | 10.20408 | 0 | 5.102041 | 5.102041 | 100 | 175 | 0.007589269 | 99.99621
180-190 | 0 | 10.20408 | 0 | 0 | 2.55102 | 4.418497 | 173.2051 | 185 | 0.003794634 | 100
190-200 | 0 | 0 | 0 | 0 | 0 | 0 | #DIV/0! | 195 | 0 | 100
>200 | 0 | 0 | 0 | 0 | 0 | 0 | #DIV/0! | 200 | 0 | 100
Total | 58612.24 | 72948.98 | 70000 | 67346.94 | 67227.04 | 5353.946 | 7.963978
Polymer Raman signature
Raman shift (1/cm) | Counts (relative intensity)
3492.038 | 0.0017804743
3488.472 | 0.0030084919
3484.905 | -0.00093086665
3481.339 | 0.0012160501
3477.773 | 0.0019191181
3474.206 | 0.00037391272
3470.64 | 0.00085073885
3467.074 | -0.00017248214
3463.507 | 0.0020598142
3459.941 | 0.0013655135
3456.375 | 0.00054413907
3452.808 | -0.0015335598
3449.242 | 0.00067574696
3445.676 | 0.0014000785
3442.109 | 0.0012029763
3438.543 | -0.00023953601
3434.977 | 0.0017989274
3431.411 | 0.0019163466
3427.844 | 0.00026030446
3424.278 | 0.0010066991
3420.712 | 0.00074048968
3417.145 | -0.0014119507
3413.579 | 0.0004241025
3410.013 | 0.00049625519
3406.446 | 0.00095888498
3402.88 | 0.0015328556
3399.314 | -0.00067976844
3395.747 | -0.00051527123
3392.181 | 0.00059734534
3388.615 | 0.0010299496
3385.048 | -0.00045202702
3381.482 | 0.0016798812
3377.916 | 0.00068624986
3374.349 | 0.00016760222
3370.783 | 0.00034131916
3367.217 | 0.0016862897
3363.65 | 0.0017637331
3360.084 | 0.00058548228
3356.518 | 0.00070054676
3352.951 | 0.0015929496
3349.385 | 0.0011218662
3345.819 | 0.0012220522
3342.252 | 0.0010593417
3338.686 | 0.0012066465
3335.12 | 0.0029164098
3331.553 | 0.00097640996
3327.987 | 0.0016936878
3324.421 | 0.0023330311
3320.855 | 0.0016470599
3317.288 | 0.0023611371
3313.722 | 0.0015159685
3310.156 | 0.0013318368
3306.589 | 0.0009430935
3303.023 | 0.00053508692
3299.457 | 0.0020270443
3295.89 | 0.00036803496
3292.324 | -0.00064360715
3288.758 | 0.00075338006
3285.191 | 0.001721844
3281.625 | 0.00060085425
3278.059 | 0.0001476993
3274.492 | 0.0031002665
3270.926 | 0.00037529915
3267.36 | 0.0013395455
3263.793 | 0.0015727624
3260.227 | 0.0005288804
3256.661 | -0.000203776
3253.094 | 0.00028065921
3249.528 | 0.0017799311
3245.962 | 0.0012835583
3242.395 | 0.0023116943
3238.829 | 0.00098744309
3235.263 | 0.0021504255
3231.696 | 0.00020981462
3228.13 | -0.00041402589
3224.564 | 0.0015279636
3220.997 | 0.0026953276
3217.431 | 0.0022909752
3213.865 | 3.4126286e-05
3210.299 | -0.00026227813
3206.732 | 0.0023639891
3203.166 | 0.0017903046
3199.6 | 0.0021801994
3196.033 | 0.002193786
3192.467 | 0.0037378587
3188.901 | 0.0016603745
3185.334 | 0.00043306723
3181.768 | -0.00069591058
3178.202 | 0.00047671229
3174.635 | 0.001102988
3171.069 | 0.0005034919
3167.503 | 0.0041350579
3163.936 | 0.00028157296
3160.37 | 0.0020460011
3156.804 | 0.0012255216
3153.237 | 0.0001617577
3149.671 | 0.0025808772
3146.105 | 0.0029975669
3142.538 | 0.002016739
3138.972 | 0.0023402325
3135.406 | 0.0012141518
3131.839 | 0.0022958365
3128.273 | 0.0012641591
3124.707 | 0.0026871607
3121.14 | 0.0045416259
3117.574 | 0.0044816218
3114.008 | 0.003223787
3110.441 | 0.0041573617
3106.875 | 0.0024831113
3103.309 | 0.0056318007
3099.743 | 0.0050460435
3096.176 | 0.0068891032
3092.61 | 0.007359653
3089.044 | 0.0064528346
3085.477 | 0.0076570429
3081.911 | 0.0098646536
3078.345 | 0.0067400981
3074.778 | 0.0076413384
3071.212 | 0.0069276723
3067.646 | 0.0077944136
3064.079 | 0.007214995
3060.513 | 0.0081609903
3056.947 | 0.0087394245
3053.38 | 0.0096435705
3049.814 | 0.0079769972
3046.248 | 0.0095413337
3042.681 | 0.0093383704
3039.115 | 0.01012673
3035.549 | 0.011045636
3031.982 | 0.009764163
3028.416 | 0.012306473
3024.85 | 0.011186678
3021.283 | 0.011560749
3017.717 | 0.011212218
3014.151 | 0.014297318
3010.584 | 0.01447248
3007.018 | 0.01509265
3003.452 | 0.014609542
2999.885 | 0.015264248
2996.319 | 0.015551198
2992.753 | 0.016446126
2989.187 | 0.017150108
2985.62 | 0.01895033
2982.054 | 0.019607044
2978.488 | 0.022647717
2974.921 | 0.023747209
2971.355 | 0.025002055
2967.789 | 0.029168096
2964.222 | 0.034211634
2960.656 | 0.040994754
2957.09 | 0.05083964
2953.523 | 0.068512323
2949.957 | 0.088543021
2946.391 | 0.12538929
2942.824 | 0.16444976
2939.258 | 0.19487486
2935.692 | 0.22014469
2932.125 | 0.23479494
2928.559 | 0.24221872
2924.993 | 0.24587258
2921.426 | 0.2544012
2917.86 | 0.27389229
2914.294 | 0.30328045
2910.727 | 0.33618131
2907.161 | 0.37234189
2903.595 | 0.40128823
2900.028 | 0.43087414
2896.462 | 0.46749485
2892.896 | 0.58383776
2889.329 | 0.81630322
2885.763 | 1
2882.197 | 0.86257216
2878.631 | 0.61655179
2875.064 | 0.4918908
2871.498 | 0.46548462
2867.932 | 0.48691147
2864.365 | 0.53194412
2860.799 | 0.60581349
2857.233 | 0.69783498
2853.666 | 0.76583277
2850.1 | 0.74230135
2846.534 | 0.60764097
2842.967 | 0.40930756
2839.401 | 0.24733532
2835.835 | 0.1413867
2832.268 | 0.080776316
2828.702 | 0.052767878
2825.136 | 0.035401889
2821.569 | 0.025607203
2818.003 | 0.017832981
2814.437 | 0.013836442
2810.87 | 0.0091251201
2807.304 | 0.008299538
2803.738 | 0.0070279321
2800.171 | 0.0066955617
2796.605 | 0.0051981252
2793.039 | 0.0031140555
2789.472 | 0.00074236684
2785.906 | -6.877161e-05
2782.34 | -2.1100018e-07
2778.773 | -4.2652586e-05
2775.207 | 0.0034279324
2771.641 | 0.0040051434
2768.075 | 0.0028355064
2764.508 | 0.0039361168
2760.942 | 0.0060389487
2757.376 | 0.0065438225
2753.809 | 0.0061994254
2750.243 | 0.0086450571
2746.677 | 0.013990737
2743.11 | 0.01720591
2739.544 | 0.02342957
2735.978 | 0.034921183
2732.411 | 0.042139953
2728.845 | 0.048753423
2725.279 | 0.053385872
2721.712 | 0.049832835
2718.146 | 0.04428556
2714.58 | 0.037500047
2711.013 | 0.033530067
2707.447 | 0.028149243
2703.881 | 0.021289649
2700.314 | 0.015683968
2696.748 | 0.017015057
2693.182 | 0.012062794
2689.615 | 0.01118387
2686.049 | 0.0088070125
2682.483 | 0.0093791355
2678.916 | 0.0087171672
2675.35 | 0.0073613657
2671.784 | 0.0070705122
2668.217 | 0.0083875205
2664.651 | 0.011573303
2661.085 | 0.0096977011
2657.519 | 0.012543488
2653.952 | 0.011625877
2650.386 | 0.010309345
2646.82 | 0.012417969
2643.253 | 0.0094747022
2639.687 | 0.0095939374
2636.121 | 0.006828276
2632.554 | 0.0055875397
2628.988 | 0.0082620323
2625.422 | 0.0087841593
2621.855 | 0.0079634756
2618.289 | 0.010174975
2614.723 | 0.010308568
2611.156 | 0.0090536296
2607.59 | 0.0096959078
2604.024 | 0.0085096569
2600.457 | 0.0079801469
2596.891 | 0.0077664903
2593.325 | 0.0093903689
2589.758 | 0.0080345111
2586.192 | 0.0069776049
2582.626 | 0.0067433216
2579.059 | 0.0049395965
2575.493 | 0.005511087
2571.927 | 0.0050263786
2568.36 | 0.00085671936
2564.794 | 0.0036289596
2561.228 | 0.0030975026
2557.661 | 0.0024140478
2554.095 | 0.00040159986
2550.529 | 0.0025927488
2546.963 | 0.0033066917
2543.396 | 0.0023416083
2539.83 | 0.0049001165
2536.264 | 0.0026972761
2532.697 | -1.2979896e-05
2529.131 | 0.0018354724
2525.565 | 0.0013769352
2521.998 | 0.0022007809
2518.432 | 0.001460232
2514.866 | 0.00073708584
2511.299 | 0.0013261867
2507.733 | -0.0015411946
2504.167 | 3.1102646e-05
2500.6 | -0.00021008229
2497.034 | 0.00081530862
2493.468 | 0.00088891808
2489.901 | 0.0011449926
2486.335 | 0.002072771
2482.769 | 0.0022589551
2479.202 | 0.0015867262
2475.636 | -0.00056151849
2472.07 | 0.00073225165
2468.503 | 0.0028986121
2464.937 | 0.0012685465
2461.371 | 0.0033714216
2457.804 | 0.0025011646
2454.238 | 0.0025217694
2450.672 | 0.0034547447
2447.105 | 0.00092245255
2443.539 | 0.0050241247
2439.973 | 0.0035875355
2436.407 | 0.0039766478
2432.84 | 0.0036212619
2429.274 | 0.0024492829
2425.708 | 0.0031978192
2422.141 | 0.0019309447
2418.575 | 0.0014067583
2415.009 | 0.00070508792
2411.442 | 0.00059387125
2407.876 | 0.0037164787
2404.31 | 0.0013150945
2400.743 | 0.00058411811
2397.177 | 0.00073314461
2393.611 | 0.00095016118
2390.044 | 0.0019836746
2386.478 | 0.0030650147
2382.912 | 0.00035258086
2379.345 | 0.00074376309
2375.779 | 0.00051517569
2372.213 | 0.001354327
2368.646 | 0.0020966711
2365.08 | 0.00085255067
2361.514 | -0.00013829523
2357.947 | 0.002115671
2354.381 | 0.0015458812
2350.815 | 0.0015789742
2347.248 | -0.00037361242
2343.682 | 0.00065252209
2340.116 | 0.00050483023
2336.549 | 0.0024092705
2332.983 | 0.0020565088
2329.417 | -0.00072078814
2325.851 | -0.0012798759
2322.284 | 0.0017289453
2318.718 | 7.2997395e-05
2315.152 | 0.00081031261
2311.585 | 0.000261043
2308.019 | 8.4263511e-05
2304.453 | 0.0013628221
2300.886 | 0.00055915908
2297.32 | 0.00026910642
2293.754 | 0.0024719971
2290.187 | 0.0023802186
2286.621 | 0.0016288027
2283.055 | 0.0012889567
2279.488 | 0.0018886408
2275.922 | 0.002220531
2272.356 | 0.0028330975
2268.789 | 0.0013204901
2265.223 | 0.0011062668
2261.657 | 0.0018745849
2258.09 | 0.00081851985
2254.524 | 0.00030540965
2250.958 | 0.00066039438
2247.391 | 0.0010309967
2243.825 | 0.0021782512
2240.259 | 0.0021320327
2236.692 | 0.0011719559
2233.126 | 0.0016257354
2229.56 | 0.0023024844
2225.993 | 0.0028157325
2222.427 | 0.0036635509
2218.861 | 0.0016673308
2215.295 | 0.0035733965
2211.728 | 0.0013186351
2208.162 | -0.00025650491
2204.596 | 0.0029908366
2201.029 | 0.0042495927
2197.463 | 0.0038695877
2193.897 | 0.0049102145
2190.33 | 0.007398397
2186.764 | 0.0056503257
2183.198 | 0.0064532239
2179.631 | 0.0042675514
2176.065 | 0.0033582501
2172.499 | 0.0024239959
2168.932 | 0.0019955676
2165.366 | 0.001357817
2161.8 | 0.00061487227
2158.233 | -0.00052728054
2154.667 | -0.00028861448
2151.101 | 0.00021800675
2147.534 | 0.0015228766
2143.968 | 0.00036232623
2140.402 | -0.00029663138
2136.835 | 0.00023274031
2133.269 | 0.00057761586
2129.703 | 0.001374034
2126.136 | 0.00082618924
2122.57 | 0.0014405614
2119.004 | 0.0019760918
2115.437 | 0.0013086386
2111.871 | 0.0009894698
2108.305 | 0.00053930748
2104.739 | 0.0017794886
2101.172 | 0.00087858035
2097.606 | 0.00095244805
2094.04 | 0.0022806842
2090.473 | 0.0022003927
2086.907 | 0.0016487478
2083.341 | 0.0010197656
2079.774 | -0.00029117593
2076.208 | 0.0014076904
2072.642 | 0.002061005
2069.075 | 8.925219e-05
2065.509 | 0.00034265304
2061.943 | 0.0020501417
2058.376 | -0.00096099685
2054.81 | -0.0013727948
2051.244 | 0.0017800828
2047.677 | 0.0010724455
2044.111 | 0.0010661725
2040.545 | -0.00055859873
2036.978 | 0.0016814481
2033.412 | 0.0030426952
2029.846 | 0.0027847184
2026.279 | 0.00070654346
2022.713 | 8.0769114e-05
2019.147 | 0.0004839182
2015.58 | 0.0010092239
2012.014 | 0.0015345296
2008.448 | 0.0014753586
2004.881 | 0.0029327997
2001.315 | -4.0566555e-05
1997.749 | -9.1949456e-05
1994.183 | 0.0018968689
1990.616 | 0.00060278623
1987.05 | 0.00051166121
1983.484 | -0.00090370452
1979.917 | 0.0019251057
1976.351 | 0.0025914296
1972.785 | 0.0010436691
1969.218 | -0.0015153715
1965.652 | 0.00066445388
1962.086 | 0.0022943926
1958.519 | -0.00044330327
1954.953 | 0.00067126062
1951.387 | 0.0013124873
1947.82 | -0.00041572294
1944.254 | 0.0018135753
1940.688 | 0.0022964659
1937.121 | 0.00092985806
1933.555 | 0.00059985818
1929.989 | 0.0016725932
1926.422 | 0.0014617358
1922.856 | 0.0020962957
1919.29 | 0.0013330358
1915.723 | 0.0018944148
1912.157 | 0.00060189036
1908.591 | 0.0018558277
1905.024 | 0.0029424816
1901.458 | 0.0020402411
1897.892 | 0.0020607905
1894.325 | 0.0021741997
1890.759 | 0.0035853827
1887.193 | 0.00238208
1883.627 | 0.0017441935
1880.06 | 0.0010679236
1876.494 | 0.0021362921
1872.928 | 0.0026275014
1869.361 | 0.003384491
1865.795 | 0.0022022481
1862.229 | 0.0004687266
1858.662 | 0.00093673769
1855.096 | 0.0016075792
1851.53 | 0.00096653742
1847.963 | 0.00090322226
1844.397 | 0.0016680124
1840.831 | 0.00033246769
1837.264 | 0.00033267566
1833.698 | 0.001682132
1830.132 | 0.00091874068
1826.565 | 0.0012467028
1822.999 | -6.8137884e-05
1819.433 | -0.00065718119
1815.866 | -0.0011509952
1812.3 | 0.00061198701
1808.734 | 0.0025754878
1805.167 | 0.00084482777
1801.601 | 0.0020828035
1798.035 | 0.0020332933
1794.468 | 0.0030166214
1790.902 | 0.0012292499
1787.336 | 0.00017511789
1783.769 | 0.0018511729
1780.203 | 0.0019633093
1776.637 | 0.0014448208
1773.071 | 0.0012527559
1769.504 | 0.0033251192
1765.938 | 0.0026112618
1762.372 | 0.0010001579
1758.805 | 0.0012433962
1755.239 | 0.0015660919
1751.673 | 0.002004857
1748.106 | 0.0010154002
1744.54 | 0.0019610297
1740.974 | 0.0018697215
1737.407 | 0.0015357471
1733.841 | 0.00079006463
1730.275 | 0.00051699137
1726.708 | 0.0019485593
1723.142 | 0.0016714179
1719.576 | 0.0012873543
1716.009 | 0.0013296865
1712.443 | 0.0010128354
1708.877 | 0.0014045826
1705.31 | 0.0010538139
1701.744 | -0.00034013121
1698.178 | -0.00073498296
1694.611 | 0.0012833216
1691.045 | 0.002399481
1687.479 | 0.00065981852
1683.912 | 0.0010296744
1680.346 | 0.0013532294
1676.78 | 0.0036600695
1673.213 | 0.0017431395
1669.647 | 0.0012344034
1666.081 | 0.002988451
1662.515 | -0.0016919861
1658.948 | 0.00060103915
1655.382 | 0.00033507754
1651.816 | 0.0012773018
1648.249 | 0.0018843329
1644.683 | 0.0023269574
1641.117 | 0.0020816929
1637.55 | 0.0013377595
1633.984 | 0.00068365958
1630.418 | 0.0016300987
1626.851 | 0.001060962
1623.285 | -0.00050696552
1619.719 | 0.00048762604
1616.152 | 0.0016224604
1612.586 | 0.0017895747
1609.02 | 0.0026115348
1605.453 | 0.0011622566
1601.887 | 0.0029559279
1598.321 | 0.0021693079
1594.754 | 0.00098022621
1591.188 | 0.0013445816
1587.622 | -0.00015731639
1584.055 | 0.0011825738
1580.489 | 0.00047340602
1576.923 | 0.0032841463
1573.356 | 0.0032822863
1569.79 | 0.0015860752
1566.224 | 0.00075532992
1562.657 | 0.00090915755
1559.091 | 0.0026031441
1555.525 | 0.0034205461
1551.959 | 0.0020801093
1548.392 | 0.0018520039
1544.826 | 0.0025540742
1541.26 | 0.0016887193
1537.693 | 0.0022253297
1534.127 | 0.0019532594
1530.561 | 0.0011700242
1526.994 | 0.0023862935
1523.428 | 0.0033041568
1519.862 | 0.0039185172
1516.295 | 0.0035999647
1512.729 | 0.0035499256
1509.163 | 0.0036633789
1505.596 | 0.0040523157
1502.03 | 0.0055530154
1498.464 | 0.0069127147
1494.897 | 0.0092592832
1491.331 | 0.012181598
1487.765 | 0.016251883
1484.198 | 0.023201473
1480.632 | 0.033591814
1477.066 | 0.050139429
1473.499 | 0.073180107
1469.933 | 0.086818736
1466.367 | 0.089860579
1462.8 | 0.096508314
1459.234 | 0.091121801
1455.668 | 0.091280242
1452.101 | 0.10176837
1448.535 | 0.12827274
1444.969 | 0.14096255
1441.403 | 0.12968432
1437.836 | 0.098472084
1434.27 | 0.065516932
1430.704 | 0.042782074
1427.137 | 0.034185928
1423.571 | 0.03805589
1420.005 | 0.038779757
1416.438 | 0.029731231
1412.872 | 0.013543329
1409.306 | 0.0068046913
1405.739 | 0.0014690941
1402.173 | -0.00030721426
1398.607 | 0.00018508665
1395.04 | -1.8934693e-05
1391.474 | 0.00031231406
1387.908 | 0.0012555505
1384.341 | 5.7453382e-05
1380.775 | 0.0022102192
1377.209 | 0.0079695295
1373.642 | 0.0098303265
1370.076 | 0.0086323203
1366.51 | 0.0059536175
1362.943 | 0.0024660106
1359.377 | 4.772986e-06
1355.811 | 2.3448866e-05
1352.244 | 0.00047843759
1348.678 | 0.00057181232
1345.112 | 0.0015519736
1341.545 | 0.00016101282
1337.979 | 0.0027877566
1334.413 | 0.0052712132
1330.847 | 0.0049025621
1327.28 | 0.0063810603
1323.714 | 0.0090960769
1320.148 | 0.010330916
1316.581 | 0.016399048
1313.015 | 0.022042267
1309.449 | 0.030791453
1305.882 | 0.066010757
1302.316 | 0.12400536
1298.75 | 0.1516392
1295.183 | 0.11508683
1291.617 | 0.057441911
1288.051 | 0.023521421
1284.484 | 0.014016469
1280.918 | 0.010589407
1277.352 | 0.0081298689
1273.785 | 0.0095237868
1270.219 | 0.0081162092
1266.653 | 0.0044406707
1263.086 | 0.0039235296
1259.52 | 0.0027547257
1255.954 | 0.0016361313
1252.387 | 0.00060289675
1248.821 | 0.00050786481
1245.255 | 0.00074745896
1241.688 | 0.0010427644
1238.122 | 0.0015017245
1234.556 | 0.00045050371
1230.989 | 0.0028212049
1227.423 | 0.0013212308
1223.857 | 0.00027387385
1220.291 | -0.00022480902
1216.724 | -0.00030498822
1213.158 | -0.00039329017
1209.592 | 0.00062125649
1206.025 | 0.0016720642
1202.459 | 0.00096584112
1198.893 | -0.00024455275
1195.326 | 0.00093968385
1191.76 | 0.0018478411
1188.194 | 0.0024696585
1184.627 | 0.0036880124
1181.061 | 0.0091712969
1177.495 | 0.015673371
1173.928 | 0.019953659
1170.362 | 0.01768167
1166.796 | 0.012274185
1163.229 | 0.0081407872
1159.663 | 0.0053777235
1156.097 | 0.0076675949
1152.53 | 0.0078531285
1148.964 | 0.0090848878
1145.398 | 0.018287499
1141.831 | 0.039782432
1138.265 | 0.081015763
1134.699 | 0.11662853
1131.132 | 0.11659422
1127.566 | 0.081450796
1124 | 0.041473005
1120.433 | 0.020655322
1116.867 | 0.015211695
1113.301 | 0.010809469
1109.735 | 0.0092097554
1106.168 | 0.012151405
1102.602 | 0.012627027
1099.036 | 0.012808172
1095.469 | 0.01437606
1091.903 | 0.01613803
1088.337 | 0.017747553
1084.77 | 0.020418224
1081.204 | 0.018178314
1077.638 | 0.021828877
1074.071 | 0.037979439
1070.505 | 0.067232464
1066.939 | 0.095116385
1063.372 | 0.092396045
1059.806 | 0.061593234
1056.24 | 0.031001729
1052.673 | 0.014935463
1049.107 | 0.010029261
1045.541 | 0.0061344294
1041.974 | 0.005899704
1038.408 | 0.0051954046
1034.842 | 0.0030775265
1031.275 | 0.0026192844
1027.709 | 0.0041365498
1024.143 | 0.0044082369
1020.576 | 0.0020828119
1017.01 | 0.0029273297
1013.444 | 0.0023728865
1009.877 | 0.0045146599
1006.311 | 0.0014059019
1002.745 | 0.00083409457
999.179 | 0.00057622709
995.612 | 0.0007156215
992.046 | 0.0014644787
988.48 | -0.00019655121
984.913 | -4.4576257e-05
981.347 | 0.0016685317
977.781 | -0.00076719848
974.214 | 5.3994336e-06
970.648 | -0.00015661106
967.082 | 0.00023495668
963.515 | 0.0013130215
959.949 | 0.0014061097
956.383 | 0.0013199392
952.816 | 6.8631565e-05
949.25 | 0.0013565757
945.684 | 0.00096235129
942.117 | 0.0021661879
938.551 | 0.0024499017
934.985 | 0.0024813939
931.418 | 0.0034758522
927.852 | 0.0041909851
924.286 | 0.0035811597
920.719 | 0.00085632241
917.153 | 0.0046697679
913.587 | 0.0044636209
910.02 | 0.0043562886
906.454 | 0.0045350446
902.888 | 0.0042466517
899.321 | 0.0043796212
895.755 | 0.0055070667
892.189 | 0.0047202821
888.623 | 0.0051862102
885.056 | 0.0066786168
881.49 | 0.0070565818
877.924 | 0.0061863644
874.357 | 0.0056256879
870.791 | 0.0064364063
867.225 | 0.0070152274
863.658 | 0.00623128
860.092 | 0.0058627055
856.526 | 0.0064557313
852.959 | 0.0066335739
849.393 | 0.0072475711
845.827 | 0.0070323798
842.26 | 0.004722577
838.694 | 0.0061681933
835.128 | 0.0052400727
831.561 | 0.0051120986
827.995 | 0.0041789546
824.429 | 0.0043835994
820.862 | 0.0046472643
817.296 | 0.0042263412
813.73 | 0.0045339215
810.163 | 0.0043452193
806.597 | 0.0060647312
803.031 | 0.0052918983
799.464 | 0.0038673544
795.898 | 0.0036234223
792.332 | 0.0041072059
788.765 | 0.0036671822
785.199 | 0.0022983185
781.633 | 0.0045781624
778.067 | 0.0049683988
774.5 | 0.0063188472
770.934 | 0.0061413146
767.368 | 0.0044981694
763.801 | 0.0029637734
760.235 | 0.0026973531
756.669 | 0.00393946
753.102 | 0.0031803219
749.536 | 0.0030870364
745.97 | 0.0029629366
742.403 | 0.0031720751
738.837 | 0.0040660803
735.271 | 0.0050172414
731.704 | 0.0039567227
728.138 | 0.0064993281
724.572 | 0.0036131329
721.005 | 0.0017398689
717.439 | 0.0014598942
713.873 | 0.0016392026
710.306 | 0.0015030999
706.74 | 0.0012898226
703.174 | 0.0026337481
699.607 | 0.0019804054
696.041 | -1.498712e-05
692.475 | -0.0015545586
688.908 | -0.00092740093
685.342 | 0.0014598407
681.776 | 0.001058547
678.209 | 0.0022177287
674.643 | 0.00091411396
671.077 | 0.0020348911
667.511 | 0.0026500555
663.944 | 0.0017886351
660.378 | 0.0012103911
656.812 | -0.00081108053
653.245 | 0.00076072246
649.679 | 0.00045089792
646.113 | 0.00085346757
642.546 | 0.0015901044
638.98 | 0.001936948
635.414 | 0.0022088264
631.847 | 0.0033622061
628.281 | 0.0025999468
624.715 | 0.0014031931
621.148 | 0.0011404855
617.582 | 0.0011500166
614.016 | 0.0007153392
610.449 | 0.00079921292
606.883 | 0.0020929403
603.317 | 0.00097147899
599.75 | 0.0016638827
596.184 | 0.0018855328
592.618 | 0.00073413503
589.051 | -0.00048644118
585.485 | -0.00062877786
581.919 | 0.001198833
578.352 | 0.0021447513
574.786 | 0.0018010586
571.22 | 0.00086301646
567.653 | 0.00022029516
564.087 | 0.00022128873
560.521 | 0.0002222823
556.955 | 9.7518146e-05
553.388 | 0.00094774229
549.822 | 0.0011444329
546.256 | 0.00033551475
542.689 | 0.00010221894
539.123 | 0.0029555995
535.557 | 0.0024331517
531.99 | 0.0032339441
528.424 | 0.0023287449
524.858 | 0.001334406
521.291 | 0.0023605224
517.725 | 0.0010818709
514.159 | 0.0022177804
510.592 | 0.00025679476
507.026 | -0.00060380144
503.46 | -0.00092278657
499.893 | -0.00095389774
496.327 | 0.0025702981
492.761 | 0.0019959207
489.194 | 0.00046595446
485.628 | -0.00041506449
482.062 | 0.00011471399
478.495 | 0.0011879017
474.929 | 0.00055896542
471.363 | 0.0012589672
467.796 | -0.00011779766
464.23 | 0.00043865399
460.664 | 0.00087094317
457.097 | 6.4923744e-05
453.531 | -0.00017534171
449.965 | 0.0002391138
446.399 | 3.0428154e-05
442.832 | 0.0011466646
439.266 | 0.0017703597
435.7 | 0.0014238013
432.133 | 0.0020630276
428.567 | 0.0020441391
425.001 | 0.0029963992
421.434 | 0.001412614
417.868 | -8.5540718e-05
414.302 | 0.0002119342
410.735 | 0.0005848288
407.169 | 0.00041941634
403.603 | 0.0023789869
400.036 | 0.0024239619
396.47 | 0.0014366761
392.904 | 0.00091272906
389.337 | 0.00061281071
385.771 | 0.0007279332
382.205 | 0.0012935485
378.638 | 0.00071875378
375.072 | 0.00010373283
371.506 | 0.00070461013
367.939 | 0.00095911101
364.373 | 0.00053893741
360.807 | 0.00093653222
357.24 | 0.0013827865
353.674 | 0.0014070432
350.108 | 0.0008333967
346.541 | -0.00072630706
342.975 | 0.0004822548
339.409 | 0.0011274573
335.843 | 0.0011170662
332.276 | 0.00041468061
328.71 | -0.0012498848
325.144 | 0.0010868086
321.577 | 0.0012407392
318.011 | 0.00083842849
314.445 | 0.00048938338
310.878 | 0.0004511904
307.312 | 0.0011012144
303.746 | 0.0014830463
300.179 | 0.001139044
296.613 | 0.0011065561
293.047 | 0.0010397442
289.48 | -8.124159e-05
285.914 | 0.0029150951

## PP
EasyMP™ Batch #0212 [Polypropylene (PP), Fragments, Clear, 10-100 µm]
https://drive.google.com/drive/folders/1Fxm03Sk2wjI7d6Qw5hSHZnhBXSYVz9h_?usp=drive_link
Polymer specific gravity: 0.905 g/cm³ (9.05·10−7 µg/µm³) | [12 empty] | MicroplasticSolution.com | contact@microplasticsolution.com
14,570 ± 641 (4%) MPs [n/mg] ¦ Dry, neat (powder)
All values in number of microplastics (n)/mg
| SS #1 | SS #2 | SS #3 | SS #4 | Particle count (n/mg) |  |  | Particle size distribution |  |  | D10 (µm) | 17.99511
Diameter (µm) | n/mg | n/mg | n/mg | n/mg | Mean (n/mg) | SD (n/mg) | RSD (%) | Mean diameter (µm) | PSD (%) | Cum. PSD (%) | D50 (µm) | 44.08005
10-20 | 1190 | 1370 | 1730 | 1720 | 1502.5 | 231.4492 | 15.40428 | 15 | 10.31229 | 10.31229 | D90 (µm) | 107.9766
20-30 | 1180 | 1700 | 2230 | 2160 | 1817.5 | 420.6171 | 23.14262 | 25 | 12.47426 | 22.78655
30-40 | 1660 | 1660 | 1680 | 2060 | 1765 | 170.5139 | 9.660846 | 35 | 12.11393 | 34.90048 | Note: D90 signifies that the 90th percentile of particles is below 108 µm in diameter
40-50 | 1570 | 1630 | 1610 | 1860 | 1667.5 | 113.2199 | 6.7898 | 45 | 11.44475 | 46.34523
50-60 | 1510 | 1610 | 1710 | 1600 | 1607.5 | 70.84314 | 4.407038 | 55 | 11.03294 | 57.37817
60-70 | 1410 | 1240 | 1240 | 1250 | 1285 | 72.28416 | 5.625227 | 65 | 8.819492 | 66.19767
70-80 | 1120 | 1130 | 1230 | 1060 | 1135 | 61.03278 | 5.377337 | 75 | 7.789979 | 73.98765
80-90 | 1080 | 970 | 1170 | 930 | 1037.5 | 94.17404 | 9.077016 | 85 | 7.120796 | 81.10844
90-100 | 830 | 720 | 830 | 660 | 760 | 73.14369 | 9.62417 | 95 | 5.216198 | 86.32464
100-110 | 600 | 520 | 570 | 500 | 547.5 | 39.60745 | 7.234237 | 105 | 3.757721 | 90.08236
110-120 | 670 | 590 | 430 | 400 | 522.5 | 111.6636 | 21.37102 | 115 | 3.586136 | 93.6685
120-130 | 380 | 320 | 290 | 300 | 322.5 | 34.9106 | 10.82499 | 125 | 2.213452 | 95.88195
130-140 | 260 | 310 | 370 | 280 | 305 | 41.53312 | 13.61742 | 135 | 2.093342 | 97.97529
140-150 | 240 | 130 | 120 | 60 | 137.5 | 64.95191 | 47.23775 | 145 | 0.94372 | 98.91901
150-160 | 80 | 50 | 100 | 80 | 77.5 | 17.85357 | 23.03687 | 155 | 0.5319149 | 99.45093
160-170 | 60 | 10 | 50 | 40 | 40 | 18.70829 | 46.77072 | 165 | 0.2745367 | 99.72546
170-180 | 40 | 40 | 40 | 10 | 32.5 | 12.99038 | 39.9704 | 175 | 0.2230611 | 99.94852
180-190 | 10 | 10 | 10 | 0 | 7.5 | 4.330127 | 57.73503 | 185 | 0.05147563 | 100
190-200 | 0 | 0 | 0 | 0 | 0 | 0 | #DIV/0! | 195 | 0 | 100
>200 | 0 | 0 | 0 | 0 | 0 | 0 | #DIV/0! | 200 | 0 | 100
Total | 13890 | 14010 | 15410 | 14970 | 14570 | 640.6247 | 4.396875
Polymer Raman signature
Raman shift (1/cm) | Counts (relative intensity)
64.802 | 0.0541792
68.368 | 0.06180964
71.935 | 0.05999923
75.501 | 0.05361784
79.067 | 0.04767022
82.634 | 0.04735802
86.2 | 0.05109035
89.766 | 0.0595068
93.333 | 0.07113661
96.899 | 0.08394161
100.465 | 0.09533703
104.032 | 0.1039344
107.598 | 0.1126531
111.164 | 0.1088007
114.731 | 0.09208945
118.297 | 0.0732579
121.863 | 0.05243008
125.429 | 0.03317036
128.996 | 0.01902556
132.562 | 0.0109783
136.128 | 0.00762308
139.695 | -0.0003836843
143.261 | -0.0005710528
146.827 | 0.0002738468
150.394 | 0.000322958
153.96 | 0.0003153514
157.526 | 0.002290434
161.093 | 0.007297658
164.659 | 0.01610253
168.225 | 0.02835451
171.792 | 0.04117718
175.358 | 0.04188349
178.924 | 0.04273078
182.491 | 0.04277341
186.057 | 0.03542354
189.623 | 0.02063505
193.19 | 0.01644912
196.756 | 0.008978995
200.322 | 0.007829657
203.889 | 0.007668453
207.455 | 0.00572905
211.021 | 0.003927049
214.588 | 0.003687268
218.154 | 0.004055689
221.72 | 0.006853136
225.287 | 0.008738839
228.853 | 0.005393899
232.419 | 0.009419212
235.985 | 0.005007427
239.552 | 0.006691745
243.118 | 0.01393408
246.684 | 0.02151063
250.251 | 0.02252693
253.817 | 0.02038661
257.383 | 0.02435874
260.95 | 0.02175251
264.516 | 0.01338699
268.082 | 0.01410025
271.649 | 0.004608547
275.215 | 0.005560166
278.781 | 0.007576291
282.348 | 0.006439786
285.914 | 0.002215749
289.48 | 0.002598577
293.047 | 0.005500386
296.613 | 0.003724663
300.179 | 0.005048685
303.746 | 0.009435624
307.312 | 0.007542356
310.878 | 0.009590835
314.445 | 0.01322905
318.011 | 0.01993208
321.577 | 0.02443063
325.144 | 0.0236941
328.71 | 0.02718789
332.276 | 0.02807196
335.843 | 0.02051256
339.409 | 0.01791314
342.975 | 0.0183184
346.541 | 0.0102978
350.108 | 0.007055757
353.674 | 0.01077122
357.24 | 0.01044055
360.807 | 0.006776903
364.373 | 0.004921286
367.939 | 0.01151859
371.506 | 0.0106409
375.072 | 0.01092385
378.638 | 0.01350771
382.205 | 0.01733754
385.771 | 0.02225705
389.337 | 0.03197607
392.904 | 0.05015164
396.47 | 0.08831313
400.036 | 0.1214969
403.603 | 0.1302201
407.169 | 0.1075266
410.735 | 0.07054236
414.302 | 0.04495218
417.868 | 0.03179506
421.434 | 0.02499332
425.001 | 0.02129102
428.567 | 0.01954502
432.133 | 0.0165823
435.7 | 0.0199923
439.266 | 0.01909745
442.832 | 0.02198132
446.399 | 0.02609638
449.965 | 0.02441293
453.531 | 0.03347743
457.097 | 0.04617298
460.664 | 0.04571897
464.23 | 0.03953928
467.796 | 0.03229296
471.363 | 0.02450308
474.929 | 0.01811962
478.495 | 0.02091306
482.062 | 0.01594656
485.628 | 0.01094274
489.194 | 0.0128343
492.761 | 0.02047377
496.327 | 0.01408885
499.893 | 0.0116327
503.46 | 0.01020642
507.026 | 0.01620499
510.592 | 0.02005709
514.159 | 0.01406837
517.725 | 0.01667118
521.291 | 0.02401945
524.858 | 0.03163986
528.424 | 0.03576483
531.99 | 0.03637157
535.557 | 0.03338358
539.123 | 0.02493581
542.689 | 0.02114247
546.256 | 0.01592834
549.822 | 0.01138345
553.388 | 0.008228728
556.955 | 0.007379678
560.521 | 0.008831957
564.087 | 0.005362153
567.653 | 0.005426601
571.22 | 0.008476571
574.786 | 0.005910781
578.352 | 0.003256329
581.919 | 0.007801325
585.485 | 0.009304067
589.051 | 0.00917899
592.618 | 0.005047335
596.184 | 0.005197727
599.75 | 0.008890712
603.317 | 0.01203228
606.883 | 0.01125636
610.449 | 0.008138833
614.016 | 0.00796044
617.582 | 0.004096886
621.148 | 0.00522885
624.715 | 0.0071473
628.281 | 0.004858907
631.847 | 0.007119851
635.414 | 0.00828655
638.98 | 0.0068417
642.546 | 0.008507982
646.113 | 0.006458583
649.679 | 0.003558943
653.245 | 0.007536911
656.812 | 0.01030635
660.378 | 0.004880377
663.944 | 0.0056849
667.511 | 0.008623513
671.077 | 0.007199301
674.643 | 0.004324941
678.209 | 0.008327342
681.776 | 0.008219022
685.342 | 0.00958133
688.908 | 0.006644452
692.475 | 0.002053346
696.041 | 0.003925358
699.607 | 0.01035484
703.174 | 0.009074876
706.74 | 0.001759515
710.306 | 0.007156413
713.873 | 0.009229707
717.439 | 0.007202715
721.005 | 0.006924669
724.572 | 0.008310401
728.138 | 0.005262779
731.704 | 0.003776711
735.271 | 0.01291083
738.837 | 0.007577682
742.403 | 0.005439243
745.97 | 0.007797579
749.536 | 0.01073457
753.102 | 0.01132446
756.669 | 0.008100602
760.235 | 0.01225523
763.801 | 0.01232443
767.368 | 0.01306028
770.934 | 0.01452481
774.5 | 0.01330826
778.067 | 0.009141661
781.633 | 0.01036964
785.199 | 0.01890292
788.765 | 0.01888195
792.332 | 0.0182694
795.898 | 0.0294874
799.464 | 0.04445588
803.031 | 0.06663238
806.597 | 0.117644
810.163 | 0.1821884
813.73 | 0.1894552
817.296 | 0.1401623
820.862 | 0.09055119
824.429 | 0.0584586
827.995 | 0.05095755
831.561 | 0.06158736
835.128 | 0.06652136
838.694 | 0.09632557
842.26 | 0.140283
845.827 | 0.1504572
849.393 | 0.1200693
852.959 | 0.07424213
856.526 | 0.03990575
860.092 | 0.02541981
863.658 | 0.01882404
867.225 | 0.01556938
870.791 | 0.01436575
874.357 | 0.008971035
877.924 | 0.00878519
881.49 | 0.01169123
885.056 | 0.01230643
888.623 | 0.0118255
892.189 | 0.01812888
895.755 | 0.01402178
899.321 | 0.0203033
902.888 | 0.02375702
906.454 | 0.02069606
910.02 | 0.01379374
913.587 | 0.008349535
917.153 | 0.005692689
920.719 | -0.0004327337
924.286 | -0.0009130087
927.852 | 0.003956152
931.418 | 0.008959203
934.985 | 0.009192873
938.551 | 0.01812817
942.117 | 0.03068806
945.684 | 0.03146615
949.25 | 0.02326561
952.816 | 0.01312399
956.383 | 0.01192149
959.949 | 0.01101918
963.515 | 0.01243527
967.082 | 0.02244748
970.648 | 0.04554903
974.214 | 0.06861423
977.781 | 0.06998368
981.347 | 0.05466745
984.913 | 0.02932823
988.48 | 0.0146164
992.046 | 0.017467
995.612 | 0.03026722
999.179 | 0.04108339
1002.745 | 0.04527585
1006.311 | 0.03893792
1009.877 | 0.01938579
1013.444 | 0.009071167
1017.01 | 0.01363871
1020.576 | 0.007092776
1024.143 | 0.007113854
1027.709 | 0.01119468
1031.275 | 0.01885906
1034.842 | 0.03175524
1038.408 | 0.04197532
1041.974 | 0.03784963
1045.541 | 0.03693109
1049.107 | 0.02385745
1052.673 | 0.02772769
1056.24 | 0.02148927
1059.806 | 0.01525585
1063.372 | 0.008457265
1066.939 | 0.004328086
1070.505 | 0.003368747
1074.071 | 0.001651755
1077.638 | 0.003740489
1081.204 | 0.001955841
1084.77 | 0.0003440224
1088.337 | -0.0006519442
1091.903 | 0.003503278
1095.469 | 0.008104041
1099.036 | 0.01003432
1102.602 | 0.01075615
1106.168 | 0.01181184
1109.735 | 0.00982397
1113.301 | 0.0005401855
1116.867 | 0.001901194
1120.433 | 0.007165551
1124 | 0.003144712
1127.566 | 0.005728061
1131.132 | 0.001959577
1134.699 | 0.004442931
1138.265 | 0.01501095
1141.831 | 0.01914598
1145.398 | 0.02487025
1148.964 | 0.06334344
1152.53 | 0.1011721
1156.097 | 0.1150848
1159.663 | 0.1050234
1163.229 | 0.08834347
1166.796 | 0.08450179
1170.362 | 0.08365681
1173.928 | 0.07069757
1177.495 | 0.04371738
1181.061 | 0.01692539
1184.627 | 0.01044775
1188.194 | 0.005683956
1191.76 | 0.006910779
1195.326 | 0.004532708
1198.893 | 0.004210019
1202.459 | 0.002341782
1206.025 | 0.005236748
1209.592 | 0.006747374
1213.158 | 0.01248982
1216.724 | 0.02944181
1220.291 | 0.04141397
1223.857 | 0.0388297
1227.423 | 0.03132646
1230.989 | 0.01393578
1234.556 | 0.00845674
1238.122 | 0.00283522
1241.688 | 0.002874592
1245.255 | 0.001292035
1248.821 | 0.002908703
1252.387 | 0.00627829
1255.954 | 0.008332178
1259.52 | 0.01146571
1263.086 | 0.007905438
1266.653 | 0.007260601
1270.219 | 0.000342129
1273.785 | 0.0009363411
1277.352 | 0.0002555796
1280.918 | 0.002379768
1284.484 | 0.002749369
1288.051 | 0.002064018
1291.617 | 0.008244766
1295.183 | 0.01328457
1298.75 | 0.01089025
1302.316 | 0.01359385
1305.882 | 0.01825961
1309.449 | 0.0155072
1313.015 | 0.01965882
1316.581 | 0.01649607
1320.148 | 0.02063195
1323.714 | 0.04560834
1327.28 | 0.07319571
1330.847 | 0.1096617
1334.413 | 0.1184808
1337.979 | 0.09129975
1341.545 | 0.05498578
1345.112 | 0.03055287
1348.678 | 0.02300947
1352.244 | 0.01871031
1355.811 | 0.03015572
1359.377 | 0.05203287
1362.943 | 0.05137317
1366.51 | 0.05082987
1370.076 | 0.03505338
1373.642 | 0.023972
1377.209 | 0.02386079
1380.775 | 0.02060413
1384.341 | 0.01111311
1387.908 | 0.002913764
1391.474 | 0.0006563313
1395.04 | 0.001676106
1398.607 | -0.0009789409
1402.173 | -0.0006878967
1405.739 | -0.0007172257
1409.306 | 0.001806209
1412.872 | 0.0007684922
1416.438 | 0.002938232
1420.005 | 0.003935219
1423.571 | 0.0005951694
1427.137 | 0.004966574
1430.704 | 0.01845938
1434.27 | 0.04101901
1437.836 | 0.06202278
1441.403 | 0.06899184
1444.969 | 0.06588432
1448.535 | 0.07053536
1452.101 | 0.09947945
1455.668 | 0.1354743
1459.234 | 0.1760113
1462.8 | 0.1898072
1466.367 | 0.174456
1469.933 | 0.1208814
1473.499 | 0.07073204
1477.066 | 0.04202688
1480.632 | 0.01943209
1484.198 | 0.01340615
1487.765 | 0.01457593
1491.331 | 0.01257732
1494.897 | 0.006555648
1498.464 | 0.003937552
1502.03 | 0.00728781
1505.596 | 0.005096588
1509.163 | 0.00506344
1512.729 | 0.008074895
1516.295 | 0.007714979
1519.862 | 0.008247506
1523.428 | 0.0107517
1526.994 | 0.003843247
1530.561 | 0.001598036
1534.127 | 0.005483951
1537.693 | 0.005449322
1541.26 | 0.004492711
1544.826 | 0.007896859
1548.392 | 0.006330545
1551.959 | 0.004677749
1555.525 | 0.005528679
1559.091 | 0.004471203
1562.657 | 0.004559657
1566.224 | 0.006824273
1569.79 | 0.006947043
1573.356 | 0.008712091
1576.923 | 0.006803193
1580.489 | 0.001265951
1584.055 | 0.006503036
1587.622 | 0.00325825
1591.188 | -0.001270461
1594.754 | 0.0002814375
1598.321 | 0.004252036
1601.887 | 0.009382408
1605.453 | 0.002431092
1609.02 | 0.005848445
1612.586 | 0.006198326
1616.152 | 0.009611359
1619.719 | 0.01177069
1623.285 | 0.008429236
1626.851 | 0.00457968
1630.418 | 0.004189965
1633.984 | 0.007952482
1637.55 | 0.01078948
1641.117 | 0.005996626
1644.683 | 0.002251869
1648.249 | 0.008037929
1651.816 | 0.006297693
1655.382 | 0.001393024
1658.948 | 0.01066977
1662.515 | 0.0005182362
1666.081 | 0.006731542
1669.647 | 0.006626084
1673.213 | 0.003549517
1676.78 | 0.008105133
1680.346 | 0.00794353
1683.912 | 0.006635015
1687.479 | 0.007731404
1691.045 | 0.00577903
1694.611 | 0.009690582
1698.178 | 0.00985852
1701.744 | 0.004443598
1705.31 | 0.002315971
1708.877 | 0.005273695
1712.443 | 0.006087596
1716.009 | 0.004832866
1719.576 | 0.008193785
1723.142 | 0.007951105
1726.708 | 0.004179125
1730.275 | 0.003431256
1733.841 | 0.000350457
1737.407 | 0.003749033
1740.974 | 0.003518856
1744.54 | 0.002020599
1748.106 | 0.0003030762
1751.673 | 0.0005281826
1755.239 | 0.003642866
1758.805 | 0.00471951
1762.372 | 0.003376867
1765.938 | 0.006602364
1769.504 | 0.009164084
1773.071 | 0.001850017
1776.637 | 0.008688237
1780.203 | 0.008414261
1783.769 | 0.008784461
1787.336 | 0.01166326
1790.902 | -0.002148147
1794.468 | 0.00102972
1798.035 | 0.005121856
1801.601 | 0.004051396
1805.167 | 0.01116449
1808.734 | 0.006987733
1812.3 | 0.005928926
1815.866 | 0.00988489
1819.433 | 0.009580896
1822.999 | 0.00908698
1826.565 | 0.007834988
1830.132 | 0.003175591
1833.698 | 0.003384535
1837.264 | 0.004658744
1840.831 | 0.001435194
1844.397 | 0.0008189893
1847.963 | 0.004981784
1851.53 | 0.005394224
1855.096 | 0.005194656
1858.662 | 0.00841817
1862.229 | 0.009462898
1865.795 | 0.005600945
1869.361 | 0.003481603
1872.928 | 0.005161649
1876.494 | 0.004520062
1880.06 | 0.004701595
1883.627 | 0.005189819
1887.193 | 0.007706689
1890.759 | 0.004458536
1894.325 | 0.003350855
1897.892 | 0.008895066
1901.458 | 0.008604817
1905.024 | 0.008087918
1908.591 | 0.004709599
1912.157 | 0.00813327
1915.723 | 0.004885572
1919.29 | 0.005066497
1922.856 | 0.006412819
1926.422 | 0.007096226
1929.989 | 0.007678433
1933.555 | 0.009410115
1937.121 | 0.007184814
1940.688 | 0.005539244
1944.254 | 0.005424036
1947.82 | 0.01104591
1951.387 | 0.01059745
1954.953 | 0.01136809
1958.519 | 0.005492942
1962.086 | 0.003052463
1965.652 | 0.004020997
1969.218 | 0.007667268
1972.785 | 0.005572327
1976.351 | -0.003847033
1979.917 | -0.0008832544
1983.484 | 0.006788331
1987.05 | 0.01283659
1990.616 | 0.003984343
1994.183 | 0.01030277
1997.749 | 0.01015074
2001.315 | 0.008327199
2004.881 | 0.006706129
2008.448 | 0.01151256
2012.014 | 0.008349962
2015.58 | 0.007281218
2019.147 | 0.003545805
2022.713 | 0.01024892
2026.279 | 0.007814474
2029.846 | 0.01323412
2033.412 | 0.01063618
2036.978 | 0.002531932
2040.545 | 0.009068314
2044.111 | 0.01022732
2047.677 | 0.007117899
2051.244 | 0.009671198
2054.81 | 0.01181514
2058.376 | 0.01478218
2061.943 | 0.006716112
2065.509 | 0.01063772
2069.075 | 0.003956506
2072.642 | 0.007870264
2076.208 | 0.00743296
2079.774 | 0.004533292
2083.341 | 0.005144446
2086.907 | 0.006229184
2090.473 | 0.009988986
2094.04 | 0.01008033
2097.606 | 0.01361285
2101.172 | 0.009277885
2104.739 | 0.008729369
2108.305 | 0.006993525
2111.871 | 0.008573263
2115.437 | 0.004655907
2119.004 | 0.007146235
2122.57 | 0.003734564
2126.136 | 0.001944374
2129.703 | 0.0067154
2133.269 | 0.00935574
2136.835 | 0.008995596
2140.402 | 0.007795987
2143.968 | 0.002416171
2147.534 | 0.002155368
2151.101 | 0.002773835
2154.667 | 0.004462037
2158.233 | 0.001339917
2161.8 | 0.003701697
2165.366 | 0.008503997
2168.932 | 0.009059584
2172.499 | 0.01000492
2176.065 | 0.008525812
2179.631 | 0.0125314
2183.198 | 0.008539674
2186.764 | 0.002192619
2190.33 | 0.006294944
2193.897 | 0.004376619
2197.463 | 0.01368318
2201.029 | 0.006966136
2204.596 | 0.01040328
2208.162 | 0.006317184
2211.728 | 0.005627872
2215.295 | 0.01363407
2218.861 | 0.007826349
2222.427 | 0.008120023
2225.993 | 0.007692279
2229.56 | 0.003282164
2233.126 | 0.0112799
2236.692 | 0.0110953
2240.259 | 0.007600245
2243.825 | 0.008152211
2247.391 | 0.008181355
2250.958 | 0.006603402
2254.524 | 0.009218956
2258.09 | 0.005851403
2261.657 | 0.007130965
2265.223 | 0.007021471
2268.789 | 0.01543817
2272.356 | 0.01399619
2275.922 | 0.01056979
2279.488 | 0.01365867
2283.055 | 0.01087594
2286.621 | 0.007535308
2290.187 | 0.008927887
2293.754 | 0.006547171
2297.32 | 0.007113833
2300.886 | 0.008437672
2304.453 | 0.006710259
2308.019 | 0.006033336
2311.585 | 0.006651605
2315.152 | 0.007611856
2318.718 | 0.008592431
2322.284 | 0.006093629
2325.851 | 0.009356404
2329.417 | 0.01506869
2332.983 | 0.0135668
2336.549 | 0.01057253
2340.116 | 0.006037785
2343.682 | 0.01645401
2347.248 | 0.01446894
2350.815 | 0.01261813
2354.381 | 0.007952598
2357.947 | 0.006032264
2361.514 | 0.01209643
2365.08 | 0.01216363
2368.646 | 0.006778891
2372.213 | 0.007467092
2375.779 | 0.00958188
2379.345 | 0.009770906
2382.912 | 0.001488199
2386.478 | 0.004120501
2390.044 | 0.005397561
2393.611 | 0.0146374
2397.177 | 0.006152162
2400.743 | 0.004185347
2404.31 | 0.01415355
2407.876 | 0.01190142
2411.442 | 0.004557055
2415.009 | 0.005411971
2418.575 | 0.006282258
2422.141 | 0.008418325
2425.708 | 0.005410193
2429.274 | 0.006656149
2432.84 | 0.009002769
2436.407 | 0.009369584
2439.973 | 0.007736228
2443.539 | 0.004731532
2447.105 | 0.007944952
2450.672 | 0.006786061
2454.238 | -0.0001915473
2457.804 | 0.001996124
2461.371 | 0.007482108
2464.937 | 0.001284072
2468.503 | 0.002909923
2472.07 | 0.003119264
2475.636 | -0.0001968924
2479.202 | 0.001576382
2482.769 | 0.006860396
2486.335 | 0.002750542
2489.901 | 0.00357265
2493.468 | 0.0001781683
2497.034 | 0.0001270497
2500.6 | 0.001032854
2504.167 | 0.001513932
2507.733 | 0.002740448
2511.299 | 0.003343565
2514.866 | 0.0005285109
2518.432 | 0.004228943
2521.998 | 0.006337119
2525.565 | 0.008957372
2529.131 | 0.01309708
2532.697 | 0.004616502
2536.264 | 0.00258252
2539.83 | 0.004628488
2543.396 | 0.004310727
2546.963 | 0.00696266
2550.529 | 0.004906151
2554.095 | 0.00238441
2557.661 | 0.004636797
2561.228 | 0.0002075815
2564.794 | 0.0004539667
2568.36 | 0.003489375
2571.927 | -0.002351077
2575.493 | -0.0001425663
2579.059 | -0.0003400285
2582.626 | 0.002315436
2586.192 | 0.005034567
2589.758 | 0.01022922
2593.325 | 0.01005167
2596.891 | 0.003363684
2600.457 | 0.00350128
2604.024 | 0.006692391
2607.59 | 0.01298211
2611.156 | 0.009035435
2614.723 | 0.006526746
2618.289 | 0.004059631
2621.855 | 0.001160116
2625.422 | 0.003704585
2628.988 | 0.005639272
2632.554 | 0.00620118
2636.121 | 0.004626148
2639.687 | 0.003171349
2643.253 | 0.003471999
2646.82 | 0.008053704
2650.386 | 0.006391074
2653.952 | 0.009040525
2657.519 | 0.01745711
2661.085 | 0.01224186
2664.651 | 0.007797375
2668.217 | 0.009338582
2671.784 | 0.007796095
2675.35 | 0.007900999
2678.916 | 0.004852284
2682.483 | 0.00436552
2686.049 | 0.006832934
2689.615 | 0.007086808
2693.182 | 0.002640021
2696.748 | 0.004871634
2700.314 | 0.01152432
2703.881 | 0.01106405
2707.447 | 0.02233472
2711.013 | 0.03128829
2714.58 | 0.03786105
2718.146 | 0.04639808
2721.712 | 0.05776413
2725.279 | 0.06846504
2728.845 | 0.06874177
2732.411 | 0.05225894
2735.978 | 0.04116173
2739.544 | 0.03281724
2743.11 | 0.02714004
2746.677 | 0.02383918
2750.243 | 0.0202912
2753.809 | 0.01236111
2757.376 | 0.01291102
2760.942 | 0.007103957
2764.508 | 0.01157614
2768.075 | 0.004870232
2771.641 | 0.001003632
2775.207 | -0.004140291
2778.773 | 0.002638273
2782.34 | 0.003863625
2785.906 | 0.00699531
2789.472 | 0.003936702
2793.039 | 0.004669899
2796.605 | 0.007615047
2800.171 | 0.006209148
2803.738 | 0.005922966
2807.304 | 0.01142337
2810.87 | 0.01674394
2814.437 | 0.02234294
2818.003 | 0.02652777
2821.569 | 0.03843898
2825.136 | 0.04673123
2828.702 | 0.06966726
2832.268 | 0.115696
2835.835 | 0.2200851
2839.401 | 0.3611354
2842.967 | 0.4451206
2846.534 | 0.4361871
2850.1 | 0.3410908
2853.666 | 0.2543544
2857.233 | 0.2197577
2860.799 | 0.2426388
2864.365 | 0.3720423
2867.932 | 0.5532183
2871.498 | 0.6812506
2875.064 | 0.7319185
2878.631 | 0.7911427
2882.197 | 0.8975043
2885.763 | 0.9831328
2889.329 | 1
2892.896 | 0.8988355
2896.462 | 0.8040619
2900.028 | 0.757741
2903.595 | 0.7487145
2907.161 | 0.7789724
2910.727 | 0.7597174
2914.294 | 0.6879255
2917.86 | 0.6014974
2921.426 | 0.5639515
2924.993 | 0.576387
2928.559 | 0.57402
2932.125 | 0.5429523
2935.692 | 0.4575573
2939.258 | 0.3644969
2942.824 | 0.2971695
2946.391 | 0.2968141
2949.957 | 0.3592476
2953.523 | 0.4727368
2957.09 | 0.5396411
2960.656 | 0.5468472
2964.222 | 0.5272552
2967.789 | 0.4822134
2971.355 | 0.4049323
2974.921 | 0.3011113
2978.488 | 0.2114353
2982.054 | 0.150925
2985.62 | 0.1160993
2989.187 | 0.08936715
2992.753 | 0.06908853
2996.319 | 0.05606358
2999.885 | 0.04658669
3003.452 | 0.04169017
3007.018 | 0.03971465
3010.584 | 0.03782676
3014.151 | 0.03857825
3017.717 | 0.03245263
3021.283 | 0.03011699
3024.85 | 0.03119651
3028.416 | 0.02773899
3031.982 | 0.02453691
3035.549 | 0.020506
3039.115 | 0.01982561
3042.681 | 0.01995378
3046.248 | 0.01934478
3049.814 | 0.01539204
3053.38 | 0.02078431
3056.947 | 0.02468259
3060.513 | 0.01861232
3064.079 | 0.01484605
3067.646 | 0.01740339
3071.212 | 0.01853537
3074.778 | 0.01813622
3078.345 | 0.01541581
3081.911 | 0.01300472
3085.477 | 0.01660761
3089.044 | 0.01695067
3092.61 | 0.01700745
3096.176 | 0.01819417
3099.743 | 0.01926518
3103.309 | 0.01482121
3106.875 | 0.01834801
3110.441 | 0.0170331
3114.008 | 0.01612892
3117.574 | 0.01622085
3121.14 | 0.01836895
3124.707 | 0.01304284
3128.273 | 0.01035196
3131.839 | 0.01339065
3135.406 | 0.0135786
3138.972 | 0.01312216
3142.538 | 0.008930466
3146.105 | 0.01201567
3149.671 | 0.01385105
3153.237 | 0.01234381
3156.804 | 0.011474
3160.37 | 0.01375769
3163.936 | 0.01201274
3167.503 | 0.01235097
3171.069 | 0.01047558
3174.635 | 0.01066465
3178.202 | 0.01188044
3181.768 | 0.01355616
3185.334 | 0.01280839
3188.901 | 0.01475017
3192.467 | 0.01266264
3196.033 | 0.01301513
3199.6 | 0.01701166
3203.166 | 0.01856555
3206.732 | 0.01967353
3210.299 | 0.01985469
3213.865 | 0.01764451
3217.431 | 0.01748788
3220.997 | 0.01559071
3224.564 | 0.01519314
3228.13 | 0.01285602
3231.696 | 0.01072077
3235.263 | 0.01430556
3238.829 | 0.01245216
3242.395 | 0.01030918
3245.962 | 0.009751575
3249.528 | 0.01276374
3253.094 | 0.01162136
3256.661 | 0.01006282
3260.227 | 0.00958375
3263.793 | 0.01147476
3267.36 | 0.01220243
3270.926 | 0.006870451
3274.492 | 0.01225322
3278.059 | 0.00934326
3281.625 | 0.00987865
3285.191 | 0.01012009
3288.758 | 0.009050201
3292.324 | 0.008930133
3295.89 | 0.01260707
3299.457 | 0.01600239
3303.023 | 0.01163831
3306.589 | 0.01056083
3310.156 | 0.01507738
3313.722 | 0.01119838
3317.288 | 0.01001804
3320.855 | 0.00986129
3324.421 | 0.009625914
3327.987 | 0.007548774
3331.553 | 0.01596675
3335.12 | 0.01452747
3338.686 | 0.01168033
3342.252 | 0.00826672
3345.819 | 0.0140038
3349.385 | 0.01226463
3352.951 | 0.01510506
3356.518 | 0.0097786
3360.084 | 0.009036718
3363.65 | 0.009802946
3367.217 | 0.01504412
3370.783 | 0.009341329
3374.349 | 0.009997546
3377.916 | 0.008143069
3381.482 | 0.006443772
3385.048 | 0.008922538
3388.615 | 0.008304047
3392.181 | 0.0079637
3395.747 | 0.004843114
3399.314 | 0.01001042
3402.88 | 0.01086007
3406.446 | 0.01127054
3410.013 | 0.00831553
3413.579 | 0.01004904
3417.145 | 0.009030248
3420.712 | 0.01101449
3424.278 | 0.007881015
3427.844 | 0.009583371
3431.411 | 0.009709815
3434.977 | 0.01266324
3438.543 | 0.01241066
3442.109 | 0.008564466
3445.676 | 0.00881276
3449.242 | 0.007100241
3452.808 | 0.005754449
3456.375 | 0.005559118
3459.941 | 0.009907042
3463.507 | 0.007845536
3467.074 | 0.008645983
3470.64 | 0.00773795
3474.206 | 0.00687244
3477.773 | 0.008111944
3481.339 | 0.01044552
3484.905 | 0.008476989
3488.472 | 0.007345825
3492.038 | 0.01500056
3495.604 | 0.005909971
3499.171 | 0.004907403
3502.737 | 0.008667507
3506.303 | 0.008933447
3509.87 | 0.006302261
3513.436 | 0.005639779
3517.002 | 0.006596973
3520.569 | 0.01352234
3524.135 | 0.007336306
3527.701 | 0.00681184
3531.268 | 0.007207566
3534.834 | 0.007848421
3538.4 | 0.01133605
3541.967 | 0.01164218
3545.533 | 0.01187088
3549.099 | 0.008880977
3552.665 | 0.003695985
3556.232 | 0.003302129
3559.798 | 0.008668139
3563.364 | 0.005895796
3566.931 | 0.01006375
3570.497 | 0.005543524
3574.063 | 0.002716787
3577.63 | 0.008702653
3581.196 | 0.01000071
3584.762 | 0.00733102
3588.329 | 0.002750479
3591.895 | 0.007844169
3595.461 | 0.01128752
3599.028 | 0.006619974
3602.594 | 0.007135806
3606.16 | 0.006175021
3609.727 | 0.005146827
3613.293 | 0.006752166
3616.859 | 0.003171638
3620.426 | 0.005127552
3623.992 | 0.008235663
3627.558 | 0.003461333
3631.125 | 0.004678433
3634.691 | 0.005631464
3638.257 | 0.003130556
3641.824 | 0.008583121
3645.39 | 0.003831646
3648.956 | 0.003188661
3652.523 | 0.002968557
3656.089 | -0.002313482
3659.655 | 0.004903279
3663.221 | 0.003218869
3666.788 | 0.00542684
3670.354 | 0.001692845
3673.92 | 0.001902647
3677.487 | 0.00150238
3681.053 | 0.0007301968
3684.619 | -5.155463e-05
3688.186 | -0.0001574577
3691.752 | 0.001768871
3695.318 | -0.00180675
3698.885 | 0.004018545
3702.451 | 0.0009616192
3706.017 | 0.001154091
3709.584 | -0.002480758
3713.15 | 0.002841497

## PVC
EasyMP™ Batch #0175 [Polyvinyl chloride (PVC), Fragments, Clear, 10-100 µm]
https://drive.google.com/drive/folders/19NrlNPMDhQCSk8pZY8TYmtQbU1vlZ8wf?usp=sharing
Polymer specific gravity: 1.34 g/cm³ (1.34·10−6 µg/µm³) | [12 empty] | MicroplasticSolution.com | contact@microplasticsolution.com
9.015 ± 837 (9%) MPs [n/mg] ¦ 1000 mg (1.0 g) dry, neat (powder)
All values in number of microplastics (n)/mg
| SS #1 | SS #2 | SS #3 | SS #4 | Particle count (n/mg) |  |  | Particle size distribution |  |  | D10 (µm) | 11.239944
Diameter (µm) | n/mg | n/mg | n/mg | n/mg | Mean (n/mg) | SD (n/mg) | RSD (%) | Mean diameter (µm) | PSD (%) | Cum. PSD (%) | D50 (µm) | 47.27268
10-20 | 1504.202 | 1621.849 | 1252.101 | 1840.336 | 1554.622 | 212.2577 | 13.65333 | 15 | 17.2454 | 17.2454 | D90 (µm) | 114.249096
20-30 | 941.1765 | 1210.084 | 865.5462 | 1453.782 | 1117.647 | 232.5014 | 20.80276 | 25 | 12.39804 | 29.64344
30-40 | 781.5126 | 966.3866 | 781.5126 | 974.7899 | 876.0504 | 94.58449 | 10.79669 | 35 | 9.718014 | 39.36145 | Note: D90 signifies that the 90th percentile of particles is below 114 µm in diameter
40-50 | 848.7395 | 680.6723 | 638.6555 | 806.7227 | 743.6975 | 86.61987 | 11.64719 | 45 | 8.249825 | 47.61128
50-60 | 705.8824 | 815.1261 | 529.4118 | 663.8655 | 678.5714 | 102.296 | 15.07521 | 55 | 7.527383 | 55.13866
60-70 | 890.7563 | 663.8655 | 470.5882 | 605.042 | 657.563 | 151.7703 | 23.08072 | 65 | 7.294337 | 62.433
70-80 | 596.6387 | 672.2689 | 529.4118 | 605.042 | 600.8403 | 50.59494 | 8.420696 | 75 | 6.665113 | 69.09811
80-90 | 697.479 | 663.8655 | 487.395 | 537.8151 | 596.6387 | 86.72171 | 14.53505 | 85 | 6.618504 | 75.71662
90-100 | 546.2185 | 588.2353 | 369.7479 | 403.3613 | 476.8908 | 92.31753 | 19.35821 | 95 | 5.290142 | 81.00676
100-110 | 403.3613 | 462.1849 | 386.5546 | 352.9412 | 401.2605 | 39.58286 | 9.86463 | 105 | 4.451177 | 85.45794
110-120 | 403.3613 | 310.9244 | 319.3277 | 361.3445 | 348.7395 | 36.8696 | 10.57225 | 115 | 3.868562 | 89.3265
120-130 | 403.3613 | 252.1008 | 218.4874 | 159.6639 | 258.4034 | 89.99349 | 34.82675 | 125 | 2.866465 | 92.19296
130-140 | 218.4874 | 226.8908 | 218.4874 | 159.6639 | 205.8824 | 26.90388 | 13.0676 | 135 | 2.28385 | 94.47681
140-150 | 193.2773 | 168.0672 | 184.8739 | 235.2941 | 195.3782 | 24.76854 | 12.67723 | 145 | 2.167327 | 96.64414
150-160 | 142.8571 | 117.6471 | 109.2437 | 184.8739 | 138.6555 | 29.41176 | 21.21212 | 155 | 1.538103 | 98.18224
160-170 | 50.42017 | 117.6471 | 67.22689 | 42.01681 | 69.32773 | 29.33664 | 42.31588 | 165 | 0.7690515 | 98.95129
170-180 | 33.61345 | 25.21008 | 42.01681 | 25.21008 | 31.51261 | 6.967699 | 22.11083 | 175 | 0.3495689 | 99.30086
180-190 | 33.61345 | 42.01681 | 42.01681 | 0 | 29.41176 | 17.32397 | 58.90151 | 185 | 0.3262643 | 99.62713
190-200 | 8.403361 | 8.403361 | 16.80672 | 16.80672 | 12.60504 | 4.201681 | 33.33333 | 195 | 0.1398275 | 99.76695
>200 | 25.21008 | 8.403361 | 42.01681 | 8.403361 | 21.0084 | 13.9354 | 66.3325 | 200 | 0.2330459 | 100
Total | 9428.571 | 9621.849 | 7571.429 | 9436.975 | 9014.706 | 836.8494 | 9.283158
Polymer Raman signature
Raman shift (1/cm) | Counts (relative intensity)
3509.87 | 0.008704764
3506.303 | 0.011988768
3502.737 | 0.0094664874
3499.171 | 0.0087149943
3495.604 | 0.010496457
3492.038 | 0.0085309774
3488.472 | 0.0061036397
3484.905 | 0.0060335357
3481.339 | 0.0052560436
3477.773 | 0.0052092016
3474.206 | 0.0041268066
3470.64 | 0.0039711046
3467.074 | 0.00043203543
3463.507 | 0.00019292705
3459.941 | 0.00082088952
3456.375 | 0.00011696659
3452.808 | -0.0015838425
3449.242 | 0.0020288868
3445.676 | 0.002474915
3442.109 | 0.0031875589
3438.543 | 0.0072932593
3434.977 | 0.0059315144
3431.411 | 0.0073995533
3427.844 | 0.0062412522
3424.278 | 0.0078881194
3420.712 | 0.010690183
3417.145 | 0.010128083
3413.579 | 0.014394286
3410.013 | 0.013668024
3406.446 | 0.013564003
3402.88 | 0.015968706
3399.314 | 0.013969841
3395.747 | 0.015485673
3392.181 | 0.01571558
3388.615 | 0.016000622
3385.048 | 0.016152746
3381.482 | 0.01836098
3377.916 | 0.01798571
3374.349 | 0.020242887
3370.783 | 0.022008916
3367.217 | 0.019048935
3363.65 | 0.021024643
3360.084 | 0.025377791
3356.518 | 0.026202935
3352.951 | 0.028556178
3349.385 | 0.031165925
3345.819 | 0.02967275
3342.252 | 0.03182353
3338.686 | 0.033809254
3335.12 | 0.034151579
3331.553 | 0.035410608
3327.987 | 0.037618527
3324.421 | 0.038599341
3320.855 | 0.038350681
3317.288 | 0.039476816
3313.722 | 0.04100228
3310.156 | 0.041782908
3306.589 | 0.038255595
3303.023 | 0.039435823
3299.457 | 0.037751307
3295.89 | 0.035185477
3292.324 | 0.036371037
3288.758 | 0.031906099
3285.191 | 0.028956435
3281.625 | 0.029425365
3278.059 | 0.02600757
3274.492 | 0.027925574
3270.926 | 0.027203753
3267.36 | 0.026875323
3263.793 | 0.026924377
3260.227 | 0.026013688
3256.661 | 0.0267841
3253.094 | 0.027446911
3249.528 | 0.027399129
3245.962 | 0.03068726
3242.395 | 0.029792848
3238.829 | 0.033355146
3235.263 | 0.032417806
3231.696 | 0.036423747
3228.13 | 0.037874936
3224.564 | 0.041053458
3220.997 | 0.042159301
3217.431 | 0.040738821
3213.865 | 0.03929124
3210.299 | 0.040928231
3206.732 | 0.038310311
3203.166 | 0.036183335
3199.6 | 0.032947649
3196.033 | 0.029281653
3192.467 | 0.025020077
3188.901 | 0.021383717
3185.334 | 0.018074116
3181.768 | 0.015764284
3178.202 | 0.01076099
3174.635 | 0.0070366861
3171.069 | 0.004899853
3167.503 | 0.0043436496
3163.936 | 0.0047898013
3160.37 | 0.0015656056
3156.804 | 0.0010596365
3153.237 | -0.00071459456
3149.671 | -0.0015694231
3146.105 | 0.00028341377
3142.538 | 0.00088571503
3138.972 | 0.0033804913
3135.406 | 0.0043465027
3131.839 | 0.0074409079
3128.273 | 0.0097114794
3124.707 | 0.010800345
3121.14 | 0.011848333
3117.574 | 0.011979972
3114.008 | 0.013074068
3110.441 | 0.013529545
3106.875 | 0.016187314
3103.309 | 0.017000525
3099.743 | 0.014514355
3096.176 | 0.018673179
3092.61 | 0.018972825
3089.044 | 0.022814624
3085.477 | 0.025555404
3081.911 | 0.025953563
3078.345 | 0.029542926
3074.778 | 0.035835616
3071.212 | 0.044237759
3067.646 | 0.052167013
3064.079 | 0.056704737
3060.513 | 0.056993896
3056.947 | 0.056184711
3053.38 | 0.047126679
3049.814 | 0.036480842
3046.248 | 0.029706512
3042.681 | 0.029475155
3039.115 | 0.029688053
3035.549 | 0.029930974
3031.982 | 0.028477336
3028.416 | 0.030027713
3024.85 | 0.036240982
3021.283 | 0.043277722
3017.717 | 0.054047574
3014.151 | 0.066462159
3010.584 | 0.077671661
3007.018 | 0.091970589
3003.452 | 0.10662882
2999.885 | 0.12195264
2996.319 | 0.14285686
2992.753 | 0.17282922
2989.187 | 0.20816452
2985.62 | 0.25177424
2982.054 | 0.29475604
2978.488 | 0.33128531
2974.921 | 0.3496271
2971.355 | 0.34550415
2967.789 | 0.33951336
2964.222 | 0.34789175
2960.656 | 0.38308726
2957.09 | 0.43570099
2953.523 | 0.49377371
2949.957 | 0.54561931
2946.391 | 0.5939379
2942.824 | 0.63667913
2939.258 | 0.66615121
2935.692 | 0.684866
2932.125 | 0.71504562
2928.559 | 0.77082245
2924.993 | 0.85170703
2921.426 | 0.94637406
2917.86 | 1
2914.294 | 0.96226025
2910.727 | 0.83771722
2907.161 | 0.66282062
2903.595 | 0.48064264
2900.028 | 0.33805165
2896.462 | 0.24486476
2892.896 | 0.19549062
2889.329 | 0.17207128
2885.763 | 0.16129127
2882.197 | 0.14851396
2878.631 | 0.14012522
2875.064 | 0.1313484
2871.498 | 0.1260883
2867.932 | 0.12410434
2864.365 | 0.12587467
2860.799 | 0.13425589
2857.233 | 0.14146001
2853.666 | 0.15073664
2850.1 | 0.14629015
2846.534 | 0.13554398
2842.967 | 0.11056555
2839.401 | 0.081208605
2835.835 | 0.058258373
2832.268 | 0.043961579
2828.702 | 0.036210461
2825.136 | 0.032583035
2821.569 | 0.030773221
2818.003 | 0.025626704
2814.437 | 0.015736981
2810.87 | 0.0086186599
2807.304 | 0.0028912771
2803.738 | 0.0017606259
2800.171 | 0.0021171829
2796.605 | -0.00052756258
2793.039 | -0.0014167768
2789.472 | 0.00060213193
2785.906 | 0.0011496096
2782.34 | 0.00015134508
2778.773 | 0.00072901336
2775.207 | 0.0022975306
2771.641 | 0.0042079854
2768.075 | 0.0055016599
2764.508 | 0.0085377199
2760.942 | 0.0085920654
2757.376 | 0.0093109775
2753.809 | 0.011429317
2750.243 | 0.012324818
2746.677 | 0.014634044
2743.11 | 0.017073582
2739.544 | 0.016340846
2735.978 | 0.015014206
2732.411 | 0.013728188
2728.845 | 0.013434878
2725.279 | 0.013252985
2721.712 | 0.01099572
2718.146 | 0.010024272
2714.58 | 0.0077163774
2711.013 | 0.0079936135
2707.447 | 0.0074087648
2703.881 | 0.0067217346
2700.314 | 0.0038493693
2696.748 | 0.0041325351
2693.182 | 0.0014327827
2689.615 | 0.0034706752
2686.049 | 0.0036862858
2682.483 | 0.0023313817
2678.916 | 0.0029937214
2675.35 | -0.00010319106
2671.784 | -0.00048348111
2668.217 | 0.0018634765
2664.651 | 0.0010498592
2661.085 | 0.0017562671
2657.519 | 0.00034840245
2653.952 | 0.0016021595
2650.386 | 0.0020784607
2646.82 | 0.001812788
2643.253 | 0.0013225971
2639.687 | 0.0015678272
2636.121 | 0.0040209292
2632.554 | 0.0044634756
2628.988 | 0.00593002
2625.422 | 0.0057053862
2621.855 | 0.0061723979
2618.289 | 0.0059582595
2614.723 | 0.0057531613
2611.156 | 0.0081625715
2607.59 | 0.0088219865
2604.024 | 0.0084765274
2600.457 | 0.0098793429
2596.891 | 0.0094733385
2593.325 | 0.0067534306
2589.758 | 0.0044915754
2586.192 | 0.0052890088
2582.626 | 0.0060699537
2579.059 | 0.0049746134
2575.493 | 0.0038760054
2571.927 | 0.0028345536
2568.36 | 0.0033104319
2564.794 | 0.0023640493
2561.228 | 0.0012008239
2557.661 | 0.002293115
2554.095 | 0.0023024313
2550.529 | 0.0029456999
2546.963 | 0.0025772627
2543.396 | 0.0035576499
2539.83 | 0.0038477636
2536.264 | 0.0041729592
2532.697 | 0.0049871952
2529.131 | 0.0047193822
2525.565 | 0.0057320066
2521.998 | 0.0024735579
2518.432 | 0.0042971857
2514.866 | 0.0058998532
2511.299 | 0.0047758461
2507.733 | 0.0035837536
2504.167 | 0.0043434305
2500.6 | 0.0033553988
2497.034 | 0.0032423649
2493.468 | 0.0028721341
2489.901 | 0.002797467
2486.335 | 0.0013459857
2482.769 | 0.0015629124
2479.202 | 0.0020369519
2475.636 | 0.0018393215
2472.07 | 0.0031888192
2468.503 | 0.0015002462
2464.937 | 0.0016779677
2461.371 | 0.00044696512
2457.804 | 0.00035923227
2454.238 | 0.003360027
2450.672 | 0.0047195557
2447.105 | 0.0057260717
2443.539 | 0.0057974283
2439.973 | 0.0065203462
2436.407 | 0.0049748807
2432.84 | 0.0070431629
2429.274 | 0.007385309
2425.708 | 0.0060707012
2422.141 | 0.0061994021
2418.575 | 0.0076068631
2415.009 | 0.0055107488
2411.442 | 0.0045559592
2407.876 | 0.002715903
2404.31 | 0.0051444653
2400.743 | 0.0065496972
2397.177 | 0.0030449024
2393.611 | 0.0050042803
2390.044 | 0.0046871433
2386.478 | 0.0060926831
2382.912 | 0.0057205377
2379.345 | 0.0049731599
2375.779 | 0.0035532185
2372.213 | 0.0029861049
2368.646 | 0.0018496198
2365.08 | 0.002579627
2361.514 | 0.0026678946
2357.947 | 0.0035423309
2354.381 | 0.003157438
2350.815 | 0.0021970372
2347.248 | 0.001024918
2343.682 | 0.001602967
2340.116 | 0.0019097623
2336.549 | 0.0010118007
2332.983 | 0.00053490687
2329.417 | 9.2252516e-05
2325.851 | -0.00037532698
2322.284 | -0.00047216881
2318.718 | 0.00019450785
2315.152 | 0.0020475922
2311.585 | 0.0014265293
2308.019 | 0.003480809
2304.453 | 0.0048877747
2300.886 | 0.0055767753
2297.32 | 0.0053329043
2293.754 | 0.0060066994
2290.187 | 0.006902988
2286.621 | 0.0065912052
2283.055 | 0.0068963848
2279.488 | 0.0077680056
2275.922 | 0.0082956007
2272.356 | 0.0075732796
2268.789 | 0.0074523071
2265.223 | 0.0073976304
2261.657 | 0.0048405979
2258.09 | 0.0051741302
2254.524 | 0.0053305417
2250.958 | 0.0051096581
2247.391 | 0.0039966538
2243.825 | 0.0044678485
2240.259 | 0.0026302925
2236.692 | 0.0044320318
2233.126 | 0.0038737799
2229.56 | 0.0036488289
2225.993 | 0.0032075569
2222.427 | 0.0029632577
2218.861 | 0.0054775712
2215.295 | 0.0053064846
2211.728 | 0.0056000504
2208.162 | 0.0057848578
2204.596 | 0.0053668639
2201.029 | 0.00553417
2197.463 | 0.003774257
2193.897 | 0.0060655515
2190.33 | 0.0071915885
2186.764 | 0.0068572169
2183.198 | 0.0056920761
2179.631 | 0.0052094278
2176.065 | 0.0038287109
2172.499 | 0.0032186473
2168.932 | 0.002784658
2165.366 | 0.0023819563
2161.8 | 0.0036216614
2158.233 | 0.002846008
2154.667 | 0.0024503865
2151.101 | 0.001310152
2147.534 | -0.00017306255
2143.968 | 0.0013508074
2140.402 | 0.0017650335
2136.835 | 0.00067823096
2133.269 | 0.00068493337
2129.703 | 0.00098587348
2126.136 | 0.00043866365
2122.57 | 0.0010150567
2119.004 | 0.00043382816
2115.437 | -0.00013093527
2111.871 | -0.00024537758
2108.305 | -0.00019232117
2104.739 | 0.00049207797
2101.172 | 0.00022086555
2097.606 | 0.00050613076
2094.04 | 0.00091518332
2090.473 | 0.0013812104
2086.907 | 0.0018027671
2083.341 | 0.0006069685
2079.774 | 0.00023519367
2076.208 | 0.00073656738
2072.642 | 0.002244392
2069.075 | 0.0018457238
2065.509 | 0.0033008767
2061.943 | 0.0032007522
2058.376 | 0.0021941345
2054.81 | 0.0022327144
2051.244 | 0.0042475876
2047.677 | 0.0048911988
2044.111 | 0.0049288158
2040.545 | 0.0050006656
2036.978 | 0.0057215386
2033.412 | 0.0051311656
2029.846 | 0.0070707876
2026.279 | 0.007254388
2022.713 | 0.0066997013
2019.147 | 0.0053701807
2015.58 | 0.0063309763
2012.014 | 0.0073313103
2008.448 | 0.0069878106
2004.881 | 0.0041455612
2001.315 | 0.0043737492
1997.749 | 0.0055510906
1994.183 | 0.0063597092
1990.616 | 0.0042447436
1987.05 | 0.0049832787
1983.484 | 0.0044912901
1979.917 | 0.0043340137
1976.351 | 0.004848474
1972.785 | 0.0044260392
1969.218 | 0.0030105771
1965.652 | 0.003383343
1962.086 | 0.0050311701
1958.519 | 0.0032172365
1954.953 | 0.0044380303
1951.387 | 0.0062311817
1947.82 | 0.0048263579
1944.254 | 0.0046455396
1940.688 | 0.0046308276
1937.121 | 0.0056173408
1933.555 | 0.0042608283
1929.989 | 0.0040775978
1926.422 | 0.0043962377
1922.856 | 0.0054120936
1919.29 | 0.0053792481
1915.723 | 0.0040760947
1912.157 | 0.0044314872
1908.591 | 0.0049425502
1905.024 | 0.0045076497
1901.458 | 0.0046946026
1897.892 | 0.0040161251
1894.325 | 0.0041660041
1890.759 | 0.0046249789
1887.193 | 0.0055437855
1883.627 | 0.0051523223
1880.06 | 0.0047782809
1876.494 | 0.0050681034
1872.928 | 0.0048182325
1869.361 | 0.0047557389
1865.795 | 0.0048985178
1862.229 | 0.0047106161
1858.662 | 0.0041845343
1855.096 | 0.0039793776
1851.53 | 0.0042270265
1847.963 | 0.0036846946
1844.397 | 0.003454332
1840.831 | 0.0037314348
1837.264 | 0.0025977744
1833.698 | 0.0017722111
1830.132 | 0.0015892407
1826.565 | 0.0012849139
1822.999 | 0.0023395067
1819.433 | 0.0031361975
1815.866 | 0.0025650863
1812.3 | 0.0029763102
1808.734 | 0.0034475468
1805.167 | 0.0024405686
1801.601 | 0.0011080771
1798.035 | 0.0025829528
1794.468 | 0.0024403693
1790.902 | 0.001227284
1787.336 | 0.0019831126
1783.769 | 0.0012441945
1780.203 | 5.5653427e-05
1776.637 | -0.00096047352
1773.071 | 0.0004513417
1769.504 | 0.0011645213
1765.938 | -0.00074038459
1762.372 | 0.00049447646
1758.805 | 0.0015950758
1755.239 | 0.00021612624
1751.673 | 0.00067616197
1748.106 | 0.0011068034
1744.54 | 0.0033675466
1740.974 | 0.0053171188
1737.407 | 0.0065731269
1733.841 | 0.0069193342
1730.275 | 0.0078385647
1726.708 | 0.0094332773
1723.142 | 0.0088905237
1719.576 | 0.0074460341
1716.009 | 0.0060467119
1712.443 | 0.0056415502
1708.877 | 0.0048922142
1705.31 | 0.0030589111
1701.744 | 0.0033407923
1698.178 | 0.0034314999
1694.611 | 0.0042919961
1691.045 | 0.004792526
1687.479 | 0.0067548968
1683.912 | 0.0097316571
1680.346 | 0.019913339
1676.78 | 0.033396504
1673.213 | 0.052564181
1669.647 | 0.062440669
1666.081 | 0.053791031
1662.515 | 0.043127369
1658.948 | 0.033753182
1655.382 | 0.029840959
1651.816 | 0.02589785
1648.249 | 0.023940088
1644.683 | 0.024852543
1641.117 | 0.022065021
1637.55 | 0.018184248
1633.984 | 0.012953913
1630.418 | 0.011012695
1626.851 | 0.01183172
1623.285 | 0.013578765
1619.719 | 0.016454314
1616.152 | 0.019141367
1612.586 | 0.023288761
1609.02 | 0.029168663
1605.453 | 0.033125394
1601.887 | 0.030089288
1598.321 | 0.022001393
1594.754 | 0.01626112
1591.188 | 0.014666835
1587.622 | 0.015438305
1584.055 | 0.015693691
1580.489 | 0.011120174
1576.923 | 0.0085118577
1573.356 | 0.007421194
1569.79 | 0.0083147274
1566.224 | 0.0088726618
1562.657 | 0.0086839962
1559.091 | 0.0088116881
1555.525 | 0.0084820657
1551.959 | 0.0077766578
1548.392 | 0.0065483886
1544.826 | 0.0061155407
1541.26 | 0.0071700716
1537.693 | 0.005619263
1534.127 | 0.0049760159
1530.561 | 0.0056435176
1526.994 | 0.0044104768
1523.428 | 0.0027906669
1519.862 | 0.0039671366
1516.295 | 0.0027332338
1512.729 | 0.0026171205
1509.163 | 0.0010871782
1505.596 | -2.6085647e-06
1502.03 | 0.00062408445
1498.464 | 0.0013063728
1494.897 | 0.0012031111
1491.331 | 0.00051454289
1487.765 | 0.00082481506
1484.198 | 0.0020211213
1480.632 | 0.0030951064
1477.066 | 0.0051976753
1473.499 | 0.007538615
1469.933 | 0.010454005
1466.367 | 0.015864477
1462.8 | 0.020364927
1459.234 | 0.027784414
1455.668 | 0.037736014
1452.101 | 0.048756976
1448.535 | 0.066967287
1444.969 | 0.095903716
1441.403 | 0.12396598
1437.836 | 0.13679911
1434.27 | 0.13289045
1430.704 | 0.12101861
1427.137 | 0.1023408
1423.571 | 0.074347476
1420.005 | 0.047983442
1416.438 | 0.028859721
1412.872 | 0.015536967
1409.306 | 0.0053277384
1405.739 | 0.0013120611
1402.173 | -0.0024799889
1398.607 | -0.0013543639
1395.04 | 0.0002720857
1391.474 | 0.0021901926
1387.908 | 0.0035017191
1384.341 | 0.0043031601
1380.775 | 0.0061957087
1377.209 | 0.0083853582
1373.642 | 0.010357249
1370.076 | 0.014580799
1366.51 | 0.018294303
1362.943 | 0.019756399
1359.377 | 0.020686464
1355.811 | 0.022882882
1352.244 | 0.027965579
1348.678 | 0.034472558
1345.112 | 0.047153397
1341.545 | 0.059248075
1337.979 | 0.069342543
1334.413 | 0.074059277
1330.847 | 0.072819072
1327.28 | 0.070911652
1323.714 | 0.071342914
1320.148 | 0.072634669
1316.581 | 0.078877414
1313.015 | 0.08340802
1309.449 | 0.082231776
1305.882 | 0.076544751
1302.316 | 0.068279515
1298.75 | 0.059374364
1295.183 | 0.047760287
1291.617 | 0.038483099
1288.051 | 0.033644363
1284.484 | 0.032159508
1280.918 | 0.033623502
1277.352 | 0.03534252
1273.785 | 0.035011911
1270.219 | 0.036406689
1266.653 | 0.035460458
1263.086 | 0.032843412
1259.52 | 0.029596953
1255.954 | 0.025699833
1252.387 | 0.023504325
1248.821 | 0.020980313
1245.255 | 0.018027293
1241.688 | 0.015653674
1238.122 | 0.012398098
1234.556 | 0.0082265273
1230.989 | 0.0059972355
1227.423 | 0.0049718402
1223.857 | 0.0049601881
1220.291 | 0.0078101628
1216.724 | 0.011681475
1213.158 | 0.017054942
1209.592 | 0.023712523
1206.025 | 0.031021921
1202.459 | 0.038596747
1198.893 | 0.04458116
1195.326 | 0.046229326
1191.76 | 0.048433771
1188.194 | 0.049408695
1184.627 | 0.052405155
1181.061 | 0.051416568
1177.495 | 0.049522752
1173.928 | 0.046878389
1170.362 | 0.039932746
1166.796 | 0.029674591
1163.229 | 0.019887513
1159.663 | 0.012074698
1156.097 | 0.0065770411
1152.53 | 0.00051351786
1148.964 | -0.0017482859
1145.398 | -0.0011965365
1141.831 | -0.00018438047
1138.265 | 0.0024650944
1134.699 | 0.0088901546
1131.132 | 0.016941347
1127.566 | 0.02352581
1124 | 0.02803025
1120.433 | 0.031018374
1116.867 | 0.034062771
1113.301 | 0.034440655
1109.735 | 0.036120369
1106.168 | 0.038763334
1102.602 | 0.038983413
1099.036 | 0.0377406
1095.469 | 0.035790157
1091.903 | 0.033480818
1088.337 | 0.031120693
1084.77 | 0.027548324
1081.204 | 0.025238321
1077.638 | 0.023204918
1074.071 | 0.021694242
1070.505 | 0.020561113
1066.939 | 0.019093955
1063.372 | 0.017163201
1059.806 | 0.014342174
1056.24 | 0.011187253
1052.673 | 0.0097999188
1049.107 | 0.0097734064
1045.541 | 0.011488731
1041.974 | 0.014353862
1038.408 | 0.021994368
1034.842 | 0.027335022
1031.275 | 0.026042922
1027.709 | 0.019621056
1024.143 | 0.013660142
1020.576 | 0.012317095
1017.01 | 0.01327857
1013.444 | 0.024057106
1009.877 | 0.048905584
1006.311 | 0.081934541
1002.745 | 0.087699792
999.179 | 0.061598879
995.612 | 0.031662714
992.046 | 0.018743526
988.48 | 0.013726088
984.913 | 0.013318028
981.347 | 0.012882988
977.781 | 0.014608918
974.214 | 0.017853193
970.648 | 0.017940816
967.082 | 0.017029417
963.515 | 0.015454169
959.949 | 0.012121069
956.383 | 0.0098443307
952.816 | 0.0088642586
949.25 | 0.0074246975
945.684 | 0.0054627554
942.117 | 0.0037110831
938.551 | 0.0036814853
934.985 | 0.0039137841
931.418 | 0.0034356171
927.852 | 0.0032780147
924.286 | 0.0022855747
920.719 | 0.0021625877
917.153 | 0.0036718909
913.587 | 0.0035848643
910.02 | 0.0038380109
906.454 | 0.0044774608
902.888 | 0.0046798587
899.321 | 0.0041798842
895.755 | 0.0035236633
892.189 | 0.004315808
888.623 | 0.0043909587
885.056 | 0.0066167487
881.49 | 0.0071720322
877.924 | 0.007392715
874.357 | 0.008022408
870.791 | 0.0079150012
867.225 | 0.0077739174
863.658 | 0.0082790589
860.092 | 0.0096417706
856.526 | 0.010017468
852.959 | 0.012832498
849.393 | 0.015677014
845.827 | 0.017021926
842.26 | 0.017907179
838.694 | 0.016873707
835.128 | 0.014792165
831.561 | 0.012430076
827.995 | 0.0093161589
824.429 | 0.0067856855
820.862 | 0.0068678298
817.296 | 0.0091939103
813.73 | 0.010231022
810.163 | 0.0073861356
806.597 | 0.002508779
803.031 | 0.0017117312
799.464 | 0.0015549344
795.898 | 0.00021542023
792.332 | -0.0010100001
788.765 | -0.00054405499
785.199 | -2.8375623e-06
781.633 | 0.0012993659
778.067 | 0.0024704625
774.5 | 0.0039331562
770.934 | 0.0051654632
767.368 | 0.0056402129
763.801 | 0.0056707083
760.235 | 0.0062188729
756.669 | 0.0066034624
753.102 | 0.0067907784
749.536 | 0.010015087
745.97 | 0.014554574
742.403 | 0.021172093
738.837 | 0.030071135
735.271 | 0.040303824
731.704 | 0.052094671
728.138 | 0.062231652
724.572 | 0.079085716
721.005 | 0.10065884
717.439 | 0.13137434
713.873 | 0.16883824
710.306 | 0.20520409
706.74 | 0.2382128
703.174 | 0.26371459
699.607 | 0.2773696
696.041 | 0.27718751
692.475 | 0.26469178
688.908 | 0.24135437
685.342 | 0.2102738
681.776 | 0.18062975
678.209 | 0.1525701
674.643 | 0.13385006
671.077 | 0.12307471
667.511 | 0.12339528
663.944 | 0.13726671
660.378 | 0.16443195
656.812 | 0.20214786
653.245 | 0.24452467
649.679 | 0.27823727
646.113 | 0.29799597
642.546 | 0.30724461
638.98 | 0.30744738
635.414 | 0.29578445
631.847 | 0.276941
628.281 | 0.26541662
624.715 | 0.25792942
621.148 | 0.24482034
617.582 | 0.22323616
614.016 | 0.19344712
610.449 | 0.15490463
606.883 | 0.11352762
603.317 | 0.080121392
599.75 | 0.057751779
596.184 | 0.042309338
592.618 | 0.031666487
589.051 | 0.02585588
585.485 | 0.022328364
581.919 | 0.023172742
578.352 | 0.021331421
574.786 | 0.0199245
571.22 | 0.01963477
567.653 | 0.019662593
564.087 | 0.018951331
560.521 | 0.017643125
556.955 | 0.019222491
553.388 | 0.01898707
549.822 | 0.017420242
546.256 | 0.015377257
542.689 | 0.013436298
539.123 | 0.013867127
535.557 | 0.013143323
531.99 | 0.013801018
528.424 | 0.015016817
524.858 | 0.014730037
521.291 | 0.011648521
517.725 | 0.0076308579
514.159 | 0.0039012624
510.592 | 0.0020369347
507.026 | 0.00066393896
503.46 | 0.00053657944
499.893 | 0.0017872897
496.327 | 0.0022037587
492.761 | 0.0026660216
489.194 | 0.0027601756
485.628 | 0.0022950417
482.062 | 0.0012397411
478.495 | -0.00014758696
474.929 | -0.0011183237
471.363 | 0.00050851638
467.796 | 0.0012754575
464.23 | 0.00010554938
460.664 | -0.00078977754
457.097 | -0.00018008812
453.531 | 0.0009352214
449.965 | 0.0025393193
446.399 | 0.0033657314
442.832 | 0.0055101832
439.266 | 0.0078020266
435.7 | 0.0097755964
432.133 | 0.012495064
428.567 | 0.013981645
425.001 | 0.014198427
421.434 | 0.014176726
417.868 | 0.015051235
414.302 | 0.016895151
410.735 | 0.018436716
407.169 | 0.021184804
403.603 | 0.024368543
400.036 | 0.028658854
396.47 | 0.034354203
392.904 | 0.041128806
389.337 | 0.047906764
385.771 | 0.057617705
382.205 | 0.069712274
378.638 | 0.083692775
375.072 | 0.096696463
371.506 | 0.10642559
367.939 | 0.11471711
364.373 | 0.11536899
360.807 | 0.10863307
357.24 | 0.099088743
353.674 | 0.089987965
350.108 | 0.082521015
346.541 | 0.074274875
342.975 | 0.069380765
339.409 | 0.065925349
335.843 | 0.06258768
332.276 | 0.059260285
328.71 | 0.057079245
325.144 | 0.053347057
321.577 | 0.050736407
318.011 | 0.047942556
314.445 | 0.044596044
310.878 | 0.040726176
307.312 | 0.036440772
303.746 | 0.031751785
300.179 | 0.026318352
296.613 | 0.021024484
293.047 | 0.016304298
289.48 | 0.01200795
285.914 | 0.0071859884
282.348 | 0.0044576012
278.781 | 0.0027599919
275.215 | 0.0016165943
271.649 | 0.00078837407
268.082 | 0.0003095505

## PET
EasyMP™ Batch #0148 [Polyethylene terephthalate (PET), Fragments, Clear, 10-100 µm]
https://drive.google.com/drive/folders/1J5R3EEQKavxMgLCnhhCXZVEg7U2_r_UZ?usp=sharing
Polymer specific gravity: 1.38 g/cm³ (1.38·10−6 µg/µm³) | [12 empty] | MicroplasticSolution.com | contact@microplasticsolution.com
17,363 ± 747 (4%) MPs [n/mg] ¦ 500 mg (0.5 g) dry, neat (powder)
All values in number of microplastics (n)/mg
| SS #1 | SS #2 | SS #3 | SS #4 | Particle count (n/mg) |  |  | Particle size distribution |  |  | D10 (µm) | 13.26495
Diameter (µm) | n/mg | n/mg | n/mg | n/mg | Mean (n/mg) | SD (n/mg) | RSD (%) | Mean diameter (µm) | PSD (%) | Cum. PSD (%) | D50 (µm) | 35.76688
10-20 | 2829.268 | 2439.024 | 2701.22 | 2768.293 | 2684.451 | 148.7589 | 5.541503 | 15 | 15.46093 | 15.46093 | D90 (µm) | 96.43983
20-30 | 2737.805 | 2481.707 | 2981.707 | 3170.732 | 2842.988 | 258.9625 | 9.108813 | 25 | 16.37401 | 31.83494
30-40 | 2573.171 | 2725.61 | 2597.561 | 2451.22 | 2586.89 | 97.40603 | 3.765372 | 35 | 14.89903 | 46.73398 | Note: D90 signifies that the 90th percentile of particles is below 96 µm in diameter
40-50 | 2152.439 | 2567.073 | 2164.634 | 2280.488 | 2291.159 | 166.9538 | 7.286872 | 45 | 13.19579 | 59.92976
50-60 | 1774.39 | 2213.415 | 1646.341 | 1902.439 | 1884.146 | 210.5646 | 11.1756 | 55 | 10.85162 | 70.78139
60-70 | 1225.61 | 1530.488 | 1353.659 | 1128.049 | 1309.451 | 150.6218 | 11.50267 | 65 | 7.541703 | 78.32309
70-80 | 975.6098 | 1140.244 | 926.8293 | 957.3171 | 1000 | 82.82364 | 8.282364 | 75 | 5.759438 | 84.08253
80-90 | 829.2683 | 932.9268 | 762.1951 | 902.439 | 856.7073 | 66.3066 | 7.739702 | 85 | 4.934153 | 89.01668
90-100 | 554.878 | 707.3171 | 445.122 | 451.2195 | 539.6341 | 106.1834 | 19.67692 | 95 | 3.107989 | 92.12467
100-110 | 487.8049 | 542.6829 | 335.3659 | 365.8537 | 432.9268 | 85.2569 | 19.69314 | 105 | 2.493415 | 94.61809
110-120 | 298.7805 | 451.2195 | 243.9024 | 286.5854 | 320.122 | 78.3839 | 24.48564 | 115 | 1.843723 | 96.46181
120-130 | 298.7805 | 286.5854 | 201.2195 | 268.2927 | 263.7195 | 37.68051 | 14.2881 | 125 | 1.518876 | 97.98068
130-140 | 146.3415 | 250 | 121.9512 | 140.2439 | 164.6341 | 50.09658 | 30.42903 | 135 | 0.9482002 | 98.92888
140-150 | 115.8537 | 182.9268 | 73.17073 | 67.07317 | 109.7561 | 46.23705 | 42.12709 | 145 | 0.6321335 | 99.56102
150-160 | 48.78049 | 67.07317 | 24.39024 | 12.19512 | 38.10976 | 21.28695 | 55.85696 | 155 | 0.2194908 | 99.78051
160-170 | 12.19512 | 36.58537 | 0 | 18.29268 | 16.76829 | 13.20161 | 78.72958 | 165 | 0.09657594 | 99.87709
170-180 | 24.39024 | 18.29268 | 12.19512 | 6.097561 | 15.2439 | 6.81728 | 44.72136 | 175 | 0.08779631 | 99.96488
180-190 | 0 | 12.19512 | 0 | 0 | 3.04878 | 5.280643 | 173.2051 | 185 | 0.01755926 | 99.98244
190-200 | 0 | 6.097561 | 0 | 0 | 1.52439 | 2.640321 | 173.2051 | 195 | 0.008779631 | 99.99122
>200 | 0 | 6.097561 | 0 | 0 | 1.52439 | 2.640321 | 173.2051 | 200 | 0.008779631 | 100
Total | 17085.37 | 18597.56 | 16591.46 | 17176.83 | 17362.8 | 746.8517 | 4.301446
Polymer Raman signature
Raman shift (1/cm) | Counts (relative intensity)
3713.15 | 0.0017197884
3709.584 | -0.00040857571
3706.017 | -0.00048360256
3702.451 | 0.001977784
3698.885 | 0.0040928898
3695.318 | 0.0076831627
3691.752 | 0.0086584936
3688.186 | 0.0056104821
3684.619 | 0.0066393419
3681.053 | 0.0067707311
3677.487 | 0.0094351622
3673.92 | 0.017019947
3670.354 | 0.015924583
3666.788 | 0.018432519
3663.221 | 0.017653507
3659.655 | 0.019680972
3656.089 | 0.016443521
3652.523 | 0.02241121
3648.956 | 0.024164393
3645.39 | 0.022756843
3641.824 | 0.020964065
3638.257 | 0.026217914
3634.691 | 0.028300795
3631.125 | 0.025096751
3627.558 | 0.026760144
3623.992 | 0.029032166
3620.426 | 0.023360495
3616.859 | 0.019388426
3613.293 | 0.019336767
3609.727 | 0.022383543
3606.16 | 0.02505399
3602.594 | 0.02608179
3599.028 | 0.028517078
3595.461 | 0.026133085
3591.895 | 0.024559481
3588.329 | 0.024016603
3584.762 | 0.023616079
3581.196 | 0.024794939
3577.63 | 0.027710485
3574.063 | 0.028404993
3570.497 | 0.025342849
3566.931 | 0.025270155
3563.364 | 0.019244788
3559.798 | 0.020445681
3556.232 | 0.02222176
3552.665 | 0.025754176
3549.099 | 0.0272667
3545.533 | 0.021607003
3541.967 | 0.019608808
3538.4 | 0.020118931
3534.834 | 0.015704593
3531.268 | 0.019931968
3527.701 | 0.021476362
3524.135 | 0.01962013
3520.569 | 0.019095748
3517.002 | 0.019737921
3513.436 | 0.016467509
3509.87 | 0.018590874
3506.303 | 0.019229229
3502.737 | 0.015707638
3499.171 | 0.019888739
3495.604 | 0.021558343
3492.038 | 0.018200121
3488.472 | 0.015837573
3484.905 | 0.015070496
3481.339 | 0.014544022
3477.773 | 0.016271126
3474.206 | 0.01158232
3470.64 | 0.011242212
3467.074 | 0.0082588938
3463.507 | 0.0083197159
3459.941 | 0.0055234552
3456.375 | 0.0015167337
3452.808 | 0.010074596
3449.242 | 0.0044308239
3445.676 | 0.0052498214
3442.109 | 0.0015654897
3438.543 | 0.0012981301
3434.977 | 0.00042560685
3431.411 | 0.0010845198
3427.844 | 0.0021324544
3424.278 | 0.0031683851
3420.712 | 0.0028911235
3417.145 | 0.0095604188
3413.579 | 0.005516193
3410.013 | 0.007221679
3406.446 | 0.0081045084
3402.88 | 0.010361413
3399.314 | 0.01882913
3395.747 | 0.018536786
3392.181 | 0.016734959
3388.615 | 0.020890531
3385.048 | 0.023430328
3381.482 | 0.018917345
3377.916 | 0.022897137
3374.349 | 0.023644524
3370.783 | 0.024654208
3367.217 | 0.030536897
3363.65 | 0.029978199
3360.084 | 0.03123345
3356.518 | 0.031559431
3352.951 | 0.033679975
3349.385 | 0.038879756
3345.819 | 0.039799061
3342.252 | 0.040007984
3338.686 | 0.044732972
3335.12 | 0.047874778
3331.553 | 0.050875487
3327.987 | 0.055276614
3324.421 | 0.052770725
3320.855 | 0.05764899
3317.288 | 0.057118682
3313.722 | 0.058460183
3310.156 | 0.061115346
3306.589 | 0.059859419
3303.023 | 0.054609582
3299.457 | 0.054613196
3295.89 | 0.054358421
3292.324 | 0.052727212
3288.758 | 0.052983321
3285.191 | 0.048642473
3281.625 | 0.048879197
3278.059 | 0.050088513
3274.492 | 0.048273455
3270.926 | 0.044341305
3267.36 | 0.037819001
3263.793 | 0.040067119
3260.227 | 0.040619779
3256.661 | 0.04009036
3253.094 | 0.039732261
3249.528 | 0.040790876
3245.962 | 0.043524465
3242.395 | 0.04848379
3238.829 | 0.054391583
3235.263 | 0.059055614
3231.696 | 0.059677247
3228.13 | 0.062775264
3224.564 | 0.066139299
3220.997 | 0.063937843
3217.431 | 0.061668525
3213.865 | 0.056406599
3210.299 | 0.063868203
3206.732 | 0.057023145
3203.166 | 0.052524502
3199.6 | 0.04995867
3196.033 | 0.04086354
3192.467 | 0.038926543
3188.901 | 0.034976116
3185.334 | 0.027749446
3181.768 | 0.028997422
3178.202 | 0.022700493
3174.635 | 0.02104104
3171.069 | 0.015843605
3167.503 | 0.008485158
3163.936 | 0.0094767079
3160.37 | 0.0042585164
3156.804 | 0.00056540541
3153.237 | 0.0040363987
3149.671 | -0.0029389315
3146.105 | 0.0034298558
3142.538 | -0.0052071863
3138.972 | 0.0027590651
3135.406 | 0.0052200871
3131.839 | 0.010298984
3128.273 | 0.014947315
3124.707 | 0.019960718
3121.14 | 0.027897438
3117.574 | 0.040404768
3114.008 | 0.051736256
3110.441 | 0.061087817
3106.875 | 0.075569059
3103.309 | 0.095949192
3099.743 | 0.13359729
3096.176 | 0.18517979
3092.61 | 0.25280552
3089.044 | 0.32157551
3085.477 | 0.35879842
3081.911 | 0.35688828
3078.345 | 0.30382676
3074.778 | 0.24821146
3071.212 | 0.19482665
3067.646 | 0.14601908
3064.079 | 0.10662838
3060.513 | 0.081672141
3056.947 | 0.065347951
3053.38 | 0.057627035
3049.814 | 0.04840869
3046.248 | 0.04586991
3042.681 | 0.039658608
3039.115 | 0.041088239
3035.549 | 0.047036257
3031.982 | 0.049386504
3028.416 | 0.055630352
3024.85 | 0.070779982
3021.283 | 0.079345271
3017.717 | 0.090486538
3014.151 | 0.10454374
3010.584 | 0.11659008
3007.018 | 0.12419611
3003.452 | 0.13706416
2999.885 | 0.13959793
2996.319 | 0.14715504
2992.753 | 0.15604185
2989.187 | 0.17272431
2985.62 | 0.19213117
2982.054 | 0.22008954
2978.488 | 0.24780545
2974.921 | 0.29431527
2971.355 | 0.33662082
2967.789 | 0.3543959
2964.222 | 0.35809747
2960.656 | 0.34545403
2957.09 | 0.31165739
2953.523 | 0.26845022
2949.957 | 0.21775352
2946.391 | 0.18557061
2942.824 | 0.15952518
2939.258 | 0.14705872
2935.692 | 0.13560511
2932.125 | 0.12881365
2928.559 | 0.13026339
2924.993 | 0.12883537
2921.426 | 0.12646362
2917.86 | 0.12909201
2914.294 | 0.13146991
2910.727 | 0.12841152
2907.161 | 0.12998535
2903.595 | 0.13420191
2900.028 | 0.13904226
2896.462 | 0.14301852
2892.896 | 0.13943407
2889.329 | 0.14306196
2885.763 | 0.13708887
2882.197 | 0.12806643
2878.631 | 0.11332395
2875.064 | 0.098582913
2871.498 | 0.094429561
2867.932 | 0.088340791
2864.365 | 0.084341558
2860.799 | 0.0781038
2857.233 | 0.0724192
2853.666 | 0.073891717
2850.1 | 0.069117701
2846.534 | 0.057267387
2842.967 | 0.041464186
2839.401 | 0.032487221
2835.835 | 0.031215298
2832.268 | 0.021364703
2828.702 | 0.02179625
2825.136 | 0.018638106
2821.569 | 0.016820705
2818.003 | 0.013165748
2814.437 | 0.012534672
2810.87 | 0.013626823
2807.304 | 0.017558044
2803.738 | 0.016488678
2800.171 | 0.018770986
2796.605 | 0.016147564
2793.039 | 0.017228009
2789.472 | 0.019155892
2785.906 | 0.020079224
2782.34 | 0.019058439
2778.773 | 0.014916752
2775.207 | 0.012504868
2771.641 | 0.012014249
2768.075 | 0.011115916
2764.508 | 0.015618077
2760.942 | 0.012836697
2757.376 | 0.0087154866
2753.809 | 0.011633311
2750.243 | 0.013080527
2746.677 | 0.012549783
2743.11 | 0.011296382
2739.544 | 0.013218202
2735.978 | 0.011080887
2732.411 | 0.0084417152
2728.845 | 0.0061584596
2725.279 | 0.010314634
2721.712 | 0.0043470886
2718.146 | 0.0041042711
2714.58 | 0.0024005684
2711.013 | 0.0034901242
2707.447 | 0.0031378001
2703.881 | 0.0011295547
2700.314 | -0.0016690577
2696.748 | -0.00043896341
2693.182 | 0.0037540309
2689.615 | 0.0035142669
2686.049 | -0.00085577953
2682.483 | 0.00068102194
2678.916 | 0.0024117057
2675.35 | 0.0017544257
2671.784 | 1.6950773e-05
2668.217 | -0.0005952735
2664.651 | -0.00018580975
2661.085 | 0.0010626621
2657.519 | 0.0065249745
2653.952 | 0.0046451824
2650.386 | 0.0067840821
2646.82 | 0.0097951873
2643.253 | 0.012195249
2639.687 | 0.015542009
2636.121 | 0.016241019
2632.554 | 0.02039606
2628.988 | 0.025138384
2625.422 | 0.023646097
2621.855 | 0.02545931
2618.289 | 0.023926771
2614.723 | 0.023299959
2611.156 | 0.028945839
2607.59 | 0.026525402
2604.024 | 0.026101334
2600.457 | 0.025535376
2596.891 | 0.023993784
2593.325 | 0.020462846
2589.758 | 0.020915917
2586.192 | 0.018831881
2582.626 | 0.018220839
2579.059 | 0.017793252
2575.493 | 0.014388288
2571.927 | 0.017375711
2568.36 | 0.013598274
2564.794 | 0.015581478
2561.228 | 0.013428274
2557.661 | 0.012522086
2554.095 | 0.013739014
2550.529 | 0.014034156
2546.963 | 0.014062211
2543.396 | 0.013962903
2539.83 | 0.011643391
2536.264 | 0.013039533
2532.697 | 0.012311472
2529.131 | 0.014942897
2525.565 | 0.010833794
2521.998 | 0.010718223
2518.432 | 0.012180131
2514.866 | 0.011347405
2511.299 | 0.011772197
2507.733 | 0.012289278
2504.167 | 0.010995673
2500.6 | 0.0096503351
2497.034 | 0.0083026862
2493.468 | 0.0072638983
2489.901 | 0.0033300831
2486.335 | 0.0025641669
2482.769 | 0.00661434
2479.202 | 0.0052649302
2475.636 | 0.0004025078
2472.07 | 0.0014867479
2468.503 | 0.0011614488
2464.937 | 0.00166081
2461.371 | -9.5217221e-06
2457.804 | 0.0048772676
2454.238 | 0.00076061988
2450.672 | 0.0054248141
2447.105 | 0.0047619595
2443.539 | 0.0047150312
2439.973 | 0.0087288544
2436.407 | 0.0087519362
2432.84 | 0.010205929
2429.274 | 0.0096427001
2425.708 | 0.0064900578
2422.141 | 0.0086669789
2418.575 | 0.0087452873
2415.009 | 0.0046872028
2411.442 | 0.0055292062
2407.876 | 0.00605042
2404.31 | 0.0063496263
2400.743 | 0.0041382479
2397.177 | 0.008422011
2393.611 | 0.0056386242
2390.044 | 0.007732951
2386.478 | 0.003993993
2382.912 | 0.0050293553
2379.345 | 0.0047045557
2375.779 | 0.0037699309
2372.213 | 0.0052312219
2368.646 | 0.0053097545
2365.08 | 0.0026474992
2361.514 | 0.0035779141
2357.947 | 0.0045151796
2354.381 | 0.0033556644
2350.815 | 0.00202742
2347.248 | -0.0029038933
2343.682 | 0.0015824504
2340.116 | 0.0017596799
2336.549 | -0.00048656198
2332.983 | 2.3782446e-06
2329.417 | -0.0012033602
2325.851 | 0.0040522705
2322.284 | 0.0019988521
2318.718 | -0.0013399946
2315.152 | 0.0063616401
2311.585 | 0.0043807083
2308.019 | 0.0071606625
2304.453 | 0.0049882028
2300.886 | 0.0071094567
2297.32 | 0.0070902502
2293.754 | 0.006433463
2290.187 | 0.0090173822
2286.621 | 0.010754603
2283.055 | 0.012007063
2279.488 | 0.012727064
2275.922 | 0.012540252
2272.356 | 0.014379403
2268.789 | 0.015055276
2265.223 | 0.014932928
2261.657 | 0.013110813
2258.09 | 0.010791008
2254.524 | 0.010416712
2250.958 | 0.01001749
2247.391 | 0.0095189409
2243.825 | 0.010707043
2240.259 | 0.0089288799
2236.692 | 0.0080383099
2233.126 | 0.005983492
2229.56 | 0.0081800406
2225.993 | 0.0066094493
2222.427 | 0.0084968004
2218.861 | 0.0060164495
2215.295 | 0.0067452989
2211.728 | 0.01172983
2208.162 | 0.010350822
2204.596 | 0.0098993632
2201.029 | 0.013735515
2197.463 | 0.014400377
2193.897 | 0.012899879
2190.33 | 0.012547206
2186.764 | 0.012364521
2183.198 | 0.012146706
2179.631 | 0.011132362
2176.065 | 0.0080502014
2172.499 | 0.0094591237
2168.932 | 0.0093628115
2165.366 | 0.0096657062
2161.8 | 0.0085030361
2158.233 | 0.0086994924
2154.667 | 0.0064453434
2151.101 | 0.0046707382
2147.534 | 0.002726228
2143.968 | 0.0039532966
2140.402 | 0.0068124202
2136.835 | 0.0058410909
2133.269 | 0.0022716722
2129.703 | 0.0027879872
2126.136 | 0.0021263006
2122.57 | 0.00016140594
2119.004 | 0.0031592588
2115.437 | 0.0022849395
2111.871 | 0.0024101219
2108.305 | 0.0041482485
2104.739 | 0.0049614875
2101.172 | 0.003758004
2097.606 | 0.0059240489
2094.04 | 0.003582245
2090.473 | 0.0041593643
2086.907 | 0.0038796683
2083.341 | 0.0024049012
2079.774 | 0.0017799728
2076.208 | 0.0031739994
2072.642 | 0.0031656553
2069.075 | 0.0079703412
2065.509 | 0.0081848847
2061.943 | 0.0075220518
2058.376 | 0.006992044
2054.81 | 0.0050929476
2051.244 | 0.010147949
2047.677 | 0.0093139856
2044.111 | 0.0085419211
2040.545 | 0.013608819
2036.978 | 0.012467162
2033.412 | 0.0093930952
2029.846 | 0.0098914034
2026.279 | 0.0094056134
2022.713 | 0.012159761
2019.147 | 0.013195358
2015.58 | 0.0073338856
2012.014 | 0.010436592
2008.448 | 0.0097023181
2004.881 | 0.0094702373
2001.315 | 0.0074020652
1997.749 | 0.009670471
1994.183 | 0.0129056
1990.616 | 0.0053500974
1987.05 | 0.010888188
1983.484 | 0.0084238413
1979.917 | 0.0074062977
1976.351 | 0.0029689818
1972.785 | 0.0051567946
1969.218 | 0.0038609736
1965.652 | 0.0022632977
1962.086 | 0.0042833532
1958.519 | 0.0017921698
1954.953 | 0.0014034323
1951.387 | 0.0054315291
1947.82 | 0.0018047511
1944.254 | 0.0032662025
1940.688 | 0.0035071068
1937.121 | 0.0020944924
1933.555 | 0.0026675503
1929.989 | 0.0036209244
1926.422 | 0.003555062
1922.856 | 0.0067368087
1919.29 | 0.0066872518
1915.723 | 0.0030170914
1912.157 | 0.0062635159
1908.591 | 0.0053756791
1905.024 | 0.00013261421
1901.458 | 0.0027044523
1897.892 | 0.0038113589
1894.325 | 0.0044865514
1890.759 | 0.0061398756
1887.193 | 0.0070781959
1883.627 | 0.005964147
1880.06 | 0.0063345416
1876.494 | 0.0063710923
1872.928 | 0.0038083509
1869.361 | 0.0044953295
1865.795 | 0.0050074143
1862.229 | 0.0044519474
1858.662 | 0.0048002119
1855.096 | 0.0047800323
1851.53 | 0.0030973905
1847.963 | 0.002324253
1844.397 | 0.0008075338
1840.831 | -0.0012606951
1837.264 | 8.4647582e-05
1833.698 | 0.00023122713
1830.132 | 0.00022636014
1826.565 | 0.00065355056
1822.999 | 0.0038394271
1819.433 | 0.0061908065
1815.866 | 0.006517903
1812.3 | 0.00614234
1808.734 | 0.0046133419
1805.167 | 0.0057550739
1801.601 | 0.0068759565
1798.035 | 0.0039291231
1794.468 | 0.0049940714
1790.902 | 0.0055226439
1787.336 | 0.003917444
1783.769 | 0.0023094993
1780.203 | 0.0080652002
1776.637 | 0.0094554609
1773.071 | 0.013912033
1769.504 | 0.018454016
1765.938 | 0.022703406
1762.372 | 0.031005881
1758.805 | 0.041107309
1755.239 | 0.067107337
1751.673 | 0.11177725
1748.106 | 0.18560906
1744.54 | 0.29317725
1740.974 | 0.41486441
1737.407 | 0.52926766
1733.841 | 0.63106495
1730.275 | 0.69842311
1726.708 | 0.71367802
1723.142 | 0.65801455
1719.576 | 0.53134861
1716.009 | 0.37171525
1712.443 | 0.2296991
1708.877 | 0.13267589
1705.31 | 0.080339597
1701.744 | 0.057401233
1698.178 | 0.044382985
1694.611 | 0.038165339
1691.045 | 0.036475085
1687.479 | 0.036857764
1683.912 | 0.033746057
1680.346 | 0.031247102
1676.78 | 0.026125778
1673.213 | 0.025531353
1669.647 | 0.023544712
1666.081 | 0.024087718
1662.515 | 0.026007947
1658.948 | 0.029575902
1655.382 | 0.031589296
1651.816 | 0.029830764
1648.249 | 0.029114789
1644.683 | 0.033329661
1641.117 | 0.036805765
1637.55 | 0.043417913
1633.984 | 0.056270674
1630.418 | 0.095281743
1626.851 | 0.20910287
1623.285 | 0.46891277
1619.719 | 0.81999603
1616.152 | 1
1612.586 | 0.85498202
1609.02 | 0.57603647
1605.453 | 0.35516217
1601.887 | 0.21992668
1598.321 | 0.15526061
1594.754 | 0.14084804
1591.188 | 0.12326214
1587.622 | 0.094073357
1584.055 | 0.068479066
1580.489 | 0.054347884
1576.923 | 0.043904097
1573.356 | 0.035207422
1569.79 | 0.028314081
1566.224 | 0.026653424
1562.657 | 0.022357465
1559.091 | 0.020946463
1555.525 | 0.021554967
1551.959 | 0.018401364
1548.392 | 0.014593393
1544.826 | 0.013956769
1541.26 | 0.016025939
1537.693 | 0.0189478
1534.127 | 0.014832905
1530.561 | 0.013828748
1526.994 | 0.010846802
1523.428 | 0.0093123001
1519.862 | 0.012093956
1516.295 | 0.0099518265
1512.729 | 0.0080466106
1509.163 | 0.0051502739
1505.596 | 0.006706386
1502.03 | 0.004547535
1498.464 | 0.0022107203
1494.897 | 0.0042264989
1491.331 | 0.0067379645
1487.765 | 0.0081748669
1484.198 | 0.0092872589
1480.632 | 0.011146865
1477.066 | 0.017132139
1473.499 | 0.024594489
1469.933 | 0.033726012
1466.367 | 0.048534489
1462.8 | 0.063339791
1459.234 | 0.078511206
1455.668 | 0.089051442
1452.101 | 0.093252033
1448.535 | 0.094133414
1444.969 | 0.088652339
1441.403 | 0.077867591
1437.836 | 0.060585918
1434.27 | 0.042246289
1430.704 | 0.027777257
1427.137 | 0.018758316
1423.571 | 0.019169937
1420.005 | 0.030581829
1416.438 | 0.044716691
1412.872 | 0.049374932
1409.306 | 0.040050134
1405.739 | 0.027447805
1402.173 | 0.022633812
1398.607 | 0.018274539
1395.04 | 0.010805146
1391.474 | 0.010135312
1387.908 | 0.0092910953
1384.341 | 0.01167381
1380.775 | 0.019424652
1377.209 | 0.027285038
1373.642 | 0.030460638
1370.076 | 0.025659533
1366.51 | 0.012914355
1362.943 | 0.005425444
1359.377 | 0.0052081164
1355.811 | -0.00014156917
1352.244 | -0.00085792046
1348.678 | 0.0034825218
1345.112 | 0.007554396
1341.545 | 0.0086258923
1337.979 | 0.010870583
1334.413 | 0.020587511
1330.847 | 0.038197312
1327.28 | 0.064604855
1323.714 | 0.10363493
1320.148 | 0.14908413
1316.581 | 0.19613432
1313.015 | 0.23351001
1309.449 | 0.23878504
1305.882 | 0.23092455
1302.316 | 0.22539546
1298.75 | 0.23345985
1295.183 | 0.24467953
1291.617 | 0.24747028
1288.051 | 0.24069095
1284.484 | 0.22467283
1280.918 | 0.20085083
1277.352 | 0.17724793
1273.785 | 0.14965994
1270.219 | 0.12369243
1266.653 | 0.095802698
1263.086 | 0.072481015
1259.52 | 0.056909081
1255.954 | 0.047007326
1252.387 | 0.042833661
1248.821 | 0.040817563
1245.255 | 0.039429954
1241.688 | 0.036995113
1238.122 | 0.032287594
1234.556 | 0.030571563
1230.989 | 0.02624625
1227.423 | 0.025443603
1223.857 | 0.016475774
1220.291 | 0.007329744
1216.724 | 0.0029224881
1213.158 | -0.00049860209
1209.592 | -0.0012833785
1206.025 | -0.0006619091
1202.459 | 0.00020243884
1198.893 | 0.0025523257
1195.326 | 0.0052394559
1191.76 | 0.011465847
1188.194 | 0.021243613
1184.627 | 0.045592513
1181.061 | 0.062283461
1177.495 | 0.063001475
1173.928 | 0.052898635
1170.362 | 0.038390822
1166.796 | 0.025550498
1163.229 | 0.016856309
1159.663 | 0.011940366
1156.097 | 0.013884832
1152.53 | 0.017519775
1148.964 | 0.023512536
1145.398 | 0.032990549
1141.831 | 0.041745605
1138.265 | 0.053137645
1134.699 | 0.067227431
1131.132 | 0.082956123
1127.566 | 0.097886189
1124 | 0.1092478
1120.433 | 0.116352
1116.867 | 0.11539236
1113.301 | 0.10943213
1109.735 | 0.097881706
1106.168 | 0.09120466
1102.602 | 0.08007916
1099.036 | 0.067478551
1095.469 | 0.05453662
1091.903 | 0.041423982
1088.337 | 0.032054084
1084.77 | 0.028131442
1081.204 | 0.022362795
1077.638 | 0.01793599
1074.071 | 0.01399107
1070.505 | 0.012821485
1066.939 | 0.012813228
1063.372 | 0.011711765
1059.806 | 0.012056394
1056.24 | 0.015619339
1052.673 | 0.019052143
1049.107 | 0.02652577
1045.541 | 0.030799976
1041.974 | 0.033725102
1038.408 | 0.034870492
1034.842 | 0.036252769
1031.275 | 0.036327031
1027.709 | 0.034253997
1024.143 | 0.032546567
1020.576 | 0.03537108
1017.01 | 0.045399391
1013.444 | 0.081104662
1009.877 | 0.20652387
1006.311 | 0.33593452
1002.745 | 0.29068318
999.179 | 0.1577151
995.612 | 0.061397435
992.046 | 0.030880505
988.48 | 0.019690354
984.913 | 0.0073060243
981.347 | 0.0057083407
977.781 | 0.0037596937
974.214 | 0.0013536423
970.648 | 0.0002437521
967.082 | 0.0003150632
963.515 | 0.0003432764
959.949 | -0.00032273873
956.383 | -0.00061846986
952.816 | 0.0013891186
949.25 | 0.0040505645
945.684 | 0.0040603492
942.117 | 0.0071160937
938.551 | 0.0092830019
934.985 | 0.0097167717
931.418 | 0.010020905
927.852 | 0.010514412
924.286 | 0.010071715
920.719 | 0.0099188235
917.153 | 0.012322847
913.587 | 0.016257683
910.02 | 0.023481504
906.454 | 0.033654739
902.888 | 0.04700866
899.321 | 0.063901878
895.755 | 0.081407542
892.189 | 0.097601061
888.623 | 0.10963152
885.056 | 0.11117385
881.49 | 0.10674659
877.924 | 0.10016492
874.357 | 0.097228044
870.791 | 0.10403867
867.225 | 0.12179046
863.658 | 0.14962787
860.092 | 0.17643782
856.526 | 0.1765346
852.959 | 0.16004307
849.393 | 0.13637294
845.827 | 0.11466711
842.26 | 0.10219867
838.694 | 0.097666433
835.128 | 0.098376861
831.561 | 0.10160973
827.995 | 0.10016257
824.429 | 0.09620322
820.862 | 0.093798607
817.296 | 0.093680785
813.73 | 0.092823919
810.163 | 0.091437113
806.597 | 0.088110258
803.031 | 0.088566822
799.464 | 0.088726166
795.898 | 0.080596268
792.332 | 0.065059804
788.765 | 0.051095441
785.199 | 0.045634287
781.633 | 0.034056802
778.067 | 0.024420878
774.5 | 0.014776685
770.934 | 0.011925022
767.368 | 0.011430499
763.801 | 0.00855616
760.235 | 0.0064035708
756.669 | 0.0072702316
753.102 | 0.006417207
749.536 | 0.0073791959
745.97 | 0.008883441
742.403 | 0.010120492
738.837 | 0.011037052
735.271 | 0.011666627
731.704 | 0.010746009
728.138 | 0.0070374123
724.572 | 0.0073664949
721.005 | 0.0096486745
717.439 | 0.017720452
713.873 | 0.032098424
710.306 | 0.048020415
706.74 | 0.058399026
703.174 | 0.041768583
699.607 | 0.021887006
696.041 | 0.0098392777
692.475 | 0.0065450092
688.908 | 0.0083004365
685.342 | 0.010095617
681.776 | 0.00808184
678.209 | 0.0071620644
674.643 | 0.0065089225
671.077 | 0.0073022328
667.511 | 0.015500652
663.944 | 0.036486516
660.378 | 0.066326808
656.812 | 0.079277425
653.245 | 0.043019178
649.679 | 0.022295701
646.113 | 0.018845745
642.546 | 0.042098798
638.98 | 0.094309937
635.414 | 0.15087786
631.847 | 0.11257529
628.281 | 0.050340719
624.715 | 0.020451622
621.148 | 0.010089804
617.582 | 0.0066106947
614.016 | 0.0037597079
610.449 | 0.0020981129
606.883 | 0.004594979
603.317 | 0.0038797288
599.75 | 0.003594669
596.184 | 0.0043886935
592.618 | 0.0049980763
589.051 | 0.0040883609
585.485 | 0.0035339507
581.919 | 0.0040881852
578.352 | 0.005328597
574.786 | 0.005968882
571.22 | 0.0061440691
567.653 | 0.0060334363
564.087 | 0.0051988775
560.521 | 0.0068279408
556.955 | 0.0069647208
553.388 | 0.0061907434
549.822 | 0.0060240869
546.256 | 0.0068633698
542.689 | 0.0078237934
539.123 | 0.0079045166
535.557 | 0.0064671199
531.99 | 0.0049351604
528.424 | 0.00433539
524.858 | 0.0057669075
521.291 | 0.007928622
517.725 | 0.004073999
514.159 | 0.0062688972
510.592 | 0.0080703596
507.026 | 0.0073890259
503.46 | 0.0065947137
499.893 | 0.0070313613
496.327 | 0.0053885456
492.761 | 0.0054752799
489.194 | 0.0047036298
485.628 | 0.0055768593
482.062 | 0.0063380342
478.495 | 0.0058618188
474.929 | 0.0056437175
471.363 | 0.0055716264
467.796 | 0.0063860861
464.23 | 0.0084535554
460.664 | 0.0094833231
457.097 | 0.0083027875
453.531 | 0.0062484551
449.965 | 0.0068452997
446.399 | 0.0059585538
442.832 | 0.0060417705
439.266 | 0.0049540089
435.7 | 0.0024096302
432.133 | 0.0014196941
428.567 | 0.00157555
425.001 | 0.003317143
421.434 | 0.0046531636
417.868 | 0.006628853
414.302 | 0.0095455887
410.735 | 0.011483219
407.169 | 0.0072927068
403.603 | 0.0030298417
400.036 | -0.00017788595
396.47 | -0.0012563963
392.904 | -0.00054170566
389.337 | -0.00064701682
385.771 | 0.0025610135
382.205 | 0.0029149158
378.638 | 0.0029296772
375.072 | 0.0045293709
371.506 | 0.0075480848
367.939 | 0.0073235867
364.373 | 0.0099538798
360.807 | 0.0096776009
357.24 | 0.010763519
353.674 | 0.013652977
350.108 | 0.016536042
346.541 | 0.022529224
342.975 | 0.023989146
339.409 | 0.026021005
335.843 | 0.024274154
332.276 | 0.018449843
328.71 | 0.014548635
325.144 | 0.011573799
321.577 | 0.010276149
318.011 | 0.0098540307
314.445 | 0.0098214026
310.878 | 0.010784832
307.312 | 0.016068391
303.746 | 0.019842875
300.179 | 0.023028905
296.613 | 0.027455094
293.047 | 0.03351297
289.48 | 0.040194716
285.914 | 0.04618519
282.348 | 0.055459077
278.781 | 0.06259568
275.215 | 0.065781539
271.649 | 0.065452721
268.082 | 0.064819976
264.516 | 0.066315102
260.95 | 0.065609886
257.383 | 0.063577262
253.817 | 0.062287234
250.251 | 0.064236089
246.684 | 0.068283036
243.118 | 0.070873719
239.552 | 0.07573575
235.985 | 0.082219476
232.419 | 0.088762822
228.853 | 0.096754971
225.287 | 0.10193372
221.72 | 0.10552268
218.154 | 0.10732044

## PS
EasyMP™ Batch #0149 [Polystyrene (PS), Fragments, Clear, 10-100 µm]
https://drive.google.com/drive/folders/1IoHtnQk-WIMbHnTry6lpDYaXWepogJdG?usp=sharing
Polymer specific gravity: 1.04 g/cm³ (1.04·10−6 µg/µm³) | [12 empty] | MicroplasticSolution.com | contact@microplasticsolution.com
12,717 ± 619 (5%) MPs [n/mg] ¦ 500 mg (0.5 g) dry, neat (powder)
All values in number of microplastics (n)/mg
| SS #1 | SS #2 | SS #3 | SS #4 | Particle count (n/mg) |  |  | Particle size distribution |  |  | D10 (µm) | 13.14621
Diameter (µm) | n/mg | n/mg | n/mg | n/mg | Mean (n/mg) | SD (n/mg) | RSD (%) | Mean diameter (µm) | PSD (%) | Cum. PSD (%) | D50 (µm) | 38.86217
10-20 | 2370.732 | 2126.829 | 2751.22 | 2439.024 | 2421.951 | 222.7271 | 9.196186 | 15 | 19.04488 | 19.04488 | D90 (µm) | 114.8824
20-30 | 1736.585 | 1775.61 | 1941.463 | 1502.439 | 1739.024 | 156.7631 | 9.014426 | 25 | 13.67472 | 32.7196
30-40 | 1385.366 | 1385.366 | 1453.659 | 1336.585 | 1390.244 | 41.67807 | 2.997896 | 35 | 10.93211 | 43.65171 | Note: D90 signifies that the 90th percentile of particles is below 115 µm in diameter
40-50 | 1268.293 | 1200 | 1209.756 | 1024.39 | 1175.61 | 91.12947 | 7.751677 | 45 | 9.244342 | 52.89605
50-60 | 829.2683 | 1073.171 | 1043.902 | 1043.902 | 997.561 | 97.89577 | 9.813512 | 55 | 7.844265 | 60.74031
60-70 | 946.3415 | 1024.39 | 907.3171 | 858.5366 | 934.1463 | 60.68222 | 6.496008 | 65 | 7.345608 | 68.08592
70-80 | 809.7561 | 692.6829 | 829.2683 | 868.2927 | 800 | 65.44589 | 8.180737 | 75 | 6.290756 | 74.37668
80-90 | 439.0244 | 829.2683 | 673.1707 | 575.6098 | 629.2683 | 142.302 | 22.61388 | 85 | 4.948216 | 79.32489
90-100 | 565.8537 | 468.2927 | 624.3902 | 643.9024 | 575.6098 | 68.29268 | 11.86441 | 95 | 4.526275 | 83.85117
100-110 | 556.0976 | 556.0976 | 653.6585 | 439.0244 | 551.2195 | 76.04125 | 13.79509 | 105 | 4.334484 | 88.18565
110-120 | 302.439 | 487.8049 | 497.561 | 448.7805 | 434.1463 | 78.20107 | 18.01261 | 115 | 3.413886 | 91.59954
120-130 | 302.439 | 341.4634 | 380.4878 | 321.9512 | 336.5854 | 28.85893 | 8.574029 | 125 | 2.64672 | 94.24626
130-140 | 126.8293 | 253.6585 | 243.9024 | 292.6829 | 229.2683 | 61.8955 | 26.99697 | 135 | 1.802839 | 96.0491
140-150 | 214.6341 | 273.1707 | 224.3902 | 214.6341 | 231.7073 | 24.26799 | 10.47355 | 145 | 1.822018 | 97.87112
150-160 | 146.3415 | 185.3659 | 117.0732 | 87.80488 | 134.1463 | 36.09426 | 26.90663 | 155 | 1.054852 | 98.92597
160-170 | 58.53659 | 97.56098 | 97.56098 | 39.02439 | 73.17073 | 25.34708 | 34.64102 | 165 | 0.575374 | 99.50134
170-180 | 29.26829 | 48.78049 | 9.756098 | 68.29268 | 39.02439 | 21.8153 | 55.9017 | 175 | 0.3068661 | 99.80821
180-190 | 19.5122 | 19.5122 | 9.756098 | 29.26829 | 19.5122 | 6.898603 | 35.35534 | 185 | 0.1534331 | 99.96164
190-200 | 9.756098 | 0 | 0 | 0 | 2.439024 | 4.224514 | 173.2051 | 195 | 0.01917913 | 99.98082
>200 | 0 | 0 | 9.756098 | 0 | 2.439024 | 4.224514 | 173.2051 | 200 | 0.01917913 | 100
Total | 12117.07 | 12839.02 | 13678.05 | 12234.15 | 12717.07 | 618.782 | 4.865758
Polymer Raman signature
Raman shift (1/cm) | Counts (relative intensity)
3673.92 | -0.0014478748
3670.354 | -0.00044457087
3666.788 | 0.0011395259
3663.221 | 0.0035806494
3659.655 | 0.0050000913
3656.089 | 0.0057785896
3652.523 | 0.0053698578
3648.956 | 0.0052230751
3645.39 | 0.0070830328
3641.824 | 0.0070642268
3638.257 | 0.0071067831
3634.691 | 0.0073482673
3631.125 | 0.0074695882
3627.558 | 0.0069800809
3623.992 | 0.0070142076
3620.426 | 0.0067245793
3616.859 | 0.0060847693
3613.293 | 0.0067101502
3609.727 | 0.0067356314
3606.16 | 0.0059986201
3602.594 | 0.0048559952
3599.028 | 0.0056096339
3595.461 | 0.0044857297
3591.895 | 0.0047539298
3588.329 | 0.0042302824
3584.762 | 0.002120957
3581.196 | 0.0027582274
3577.63 | 0.0031740272
3574.063 | 0.0030467025
3570.497 | 0.0014926321
3566.931 | 9.056028e-05
3563.364 | 0.00017912623
3559.798 | 0.0011735631
3556.232 | 0.00016479653
3552.665 | 0.0013717201
3549.099 | 0.0016485455
3545.533 | 0.00025526911
3541.967 | 0.0022478934
3538.4 | 0.0029935711
3534.834 | 0.0030070392
3531.268 | 0.0047667656
3527.701 | 0.004397458
3524.135 | 0.0057412034
3520.569 | 0.006466078
3517.002 | 0.0073923837
3513.436 | 0.0064237144
3509.87 | 0.0089019836
3506.303 | 0.0083935825
3502.737 | 0.0097436769
3499.171 | 0.010252582
3495.604 | 0.011012144
3492.038 | 0.010780657
3488.472 | 0.011307808
3484.905 | 0.013155987
3481.339 | 0.012663816
3477.773 | 0.011715603
3474.206 | 0.011209009
3470.64 | 0.012635983
3467.074 | 0.011771112
3463.507 | 0.010923856
3459.941 | 0.010063523
3456.375 | 0.010855616
3452.808 | 0.0088683111
3449.242 | 0.010600743
3445.676 | 0.01026027
3442.109 | 0.0088393338
3438.543 | 0.0082934283
3434.977 | 0.0088354278
3431.411 | 0.0074198538
3427.844 | 0.0066852109
3424.278 | 0.0056661819
3420.712 | 0.0036711357
3417.145 | 0.0043636622
3413.579 | 0.0041791754
3410.013 | 0.0034786006
3406.446 | 0.002238441
3402.88 | 0.0018803772
3399.314 | 0.0014031157
3395.747 | 0.0023109183
3392.181 | 0.001823142
3388.615 | 0.00051818034
3385.048 | 0.0023945691
3381.482 | 0.0029049073
3377.916 | 0.0015819501
3374.349 | 0.0017234125
3370.783 | 0.0017467373
3367.217 | 0.0032952027
3363.65 | 0.0030336033
3360.084 | 0.0061208433
3356.518 | 0.0061821305
3352.951 | 0.0085267956
3349.385 | 0.0088465802
3345.819 | 0.0072139595
3342.252 | 0.0095201352
3338.686 | 0.012018676
3335.12 | 0.012089575
3331.553 | 0.01322205
3327.987 | 0.014239496
3324.421 | 0.014165105
3320.855 | 0.014358553
3317.288 | 0.015167858
3313.722 | 0.014074309
3310.156 | 0.016050381
3306.589 | 0.012427291
3303.023 | 0.012185837
3299.457 | 0.011900292
3295.89 | 0.010634238
3292.324 | 0.0091674357
3288.758 | 0.008580184
3285.191 | 0.0066613507
3281.625 | 0.0069425285
3278.059 | 0.0049447486
3274.492 | 0.0050735105
3270.926 | 0.0026035663
3267.36 | 0.0023922309
3263.793 | 0.00095151082
3260.227 | 0.00010205613
3256.661 | -0.00074509506
3253.094 | 0.00071398615
3249.528 | 1.3266448e-05
3245.962 | -0.00011233963
3242.395 | 0.00072330602
3238.829 | 0.0016459682
3235.263 | 0.00076953505
3231.696 | 0.00075096519
3228.13 | 0.0021469321
3224.564 | 0.0030760317
3220.997 | 0.0044423776
3217.431 | 0.0069734714
3213.865 | 0.010211664
3210.299 | 0.014369247
3206.732 | 0.01880836
3203.166 | 0.0192808
3199.6 | 0.01606202
3196.033 | 0.011375707
3192.467 | 0.0054775233
3188.901 | 0.0037709638
3185.334 | 0.0019020991
3181.768 | 0.00099198614
3178.202 | 0.0023098246
3174.635 | 0.0055562368
3171.069 | 0.011136072
3167.503 | 0.017216613
3163.936 | 0.017116627
3160.37 | 0.010886147
3156.804 | 0.0058141317
3153.237 | 0.0027632112
3149.671 | 0.00092890793
3146.105 | 0.0015086649
3142.538 | 0.0028823614
3138.972 | 0.0040283077
3135.406 | 0.0061686126
3131.839 | 0.0090997913
3128.273 | 0.0095030237
3124.707 | 0.011973553
3121.14 | 0.014466103
3117.574 | 0.017326047
3114.008 | 0.021083018
3110.441 | 0.025216251
3106.875 | 0.028923688
3103.309 | 0.028860286
3099.743 | 0.028981568
3096.176 | 0.03778021
3092.61 | 0.049149022
3089.044 | 0.06575807
3085.477 | 0.087950169
3081.911 | 0.11896376
3078.345 | 0.17161483
3074.778 | 0.26056199
3071.212 | 0.38017696
3067.646 | 0.51276338
3064.079 | 0.6142226
3060.513 | 0.66536871
3056.947 | 0.67099858
3053.38 | 0.61871577
3049.814 | 0.4755978
3046.248 | 0.35314339
3042.681 | 0.30093513
3039.115 | 0.27289045
3035.549 | 0.23396051
3031.982 | 0.17814824
3028.416 | 0.12317173
3024.85 | 0.074857961
3021.283 | 0.04176027
3017.717 | 0.026966721
3014.151 | 0.02995319
3010.584 | 0.045159075
3007.018 | 0.063888407
3003.452 | 0.069632025
2999.885 | 0.049100769
2996.319 | 0.026139532
2992.753 | 0.017606637
2989.187 | 0.024303918
2985.62 | 0.039474704
2982.054 | 0.058590347
2978.488 | 0.062544919
2974.921 | 0.050085678
2971.355 | 0.036906896
2967.789 | 0.033017598
2964.222 | 0.033532124
2960.656 | 0.035615055
2957.09 | 0.042344878
2953.523 | 0.051237081
2949.957 | 0.063225536
2946.391 | 0.078989786
2942.824 | 0.097053019
2939.258 | 0.11305382
2935.692 | 0.12590973
2932.125 | 0.13998735
2928.559 | 0.15518902
2924.993 | 0.17084882
2921.426 | 0.18991552
2917.86 | 0.20791792
2914.294 | 0.21924151
2910.727 | 0.22570279
2907.161 | 0.22386146
2903.595 | 0.21261349
2900.028 | 0.19427588
2896.462 | 0.17318348
2892.896 | 0.14258779
2889.329 | 0.11555993
2885.763 | 0.091004904
2882.197 | 0.06876677
2878.631 | 0.05516174
2875.064 | 0.046950522
2871.498 | 0.044797028
2867.932 | 0.050039692
2864.365 | 0.064197867
2860.799 | 0.077880134
2857.233 | 0.090239882
2853.666 | 0.09174517
2850.1 | 0.080795961
2846.534 | 0.059638877
2842.967 | 0.037221566
2839.401 | 0.019192792
2835.835 | 0.0076494822
2832.268 | 0.0038754579
2828.702 | 0.0019562162
2825.136 | 0.0016734979
2821.569 | 0.00072899334
2818.003 | 0.0015418979
2814.437 | 0.0027705442
2810.87 | 0.0027811988
2807.304 | 0.002573858
2803.738 | 0.0010196105
2800.171 | 0.002202036
2796.605 | 0.0055914708
2793.039 | 0.0070365298
2789.472 | 0.0093677563
2785.906 | 0.010608816
2782.34 | 0.01143855
2778.773 | 0.0087214959
2775.207 | 0.0084776341
2771.641 | 0.0070389628
2768.075 | 0.0073165091
2764.508 | 0.0051404172
2760.942 | 0.0043735721
2757.376 | 0.0050521413
2753.809 | 0.0026632775
2750.243 | 0.0023777805
2746.677 | 0.0019502375
2743.11 | 0.0026219586
2739.544 | 0.0013673872
2735.978 | 0.001247356
2732.411 | 0.0017085006
2728.845 | 0.00088609586
2725.279 | 0.00094683581
2721.712 | -0.00099937297
2718.146 | -0.00092549015
2714.58 | 0.00057194451
2711.013 | 0.0008743746
2707.447 | 0.00044870359
2703.881 | 0.0010160681
2700.314 | 0.0019503923
2696.748 | 0.0031904055
2693.182 | 0.0043880669
2689.615 | 0.0076480163
2686.049 | 0.0089194468
2682.483 | 0.0092179645
2678.916 | 0.010768649
2675.35 | 0.012284023
2671.784 | 0.013468958
2668.217 | 0.01455398
2664.651 | 0.015863938
2661.085 | 0.017061425
2657.519 | 0.018063469
2653.952 | 0.020490898
2650.386 | 0.02107724
2646.82 | 0.023450916
2643.253 | 0.022183022
2639.687 | 0.023373524
2636.121 | 0.024327403
2632.554 | 0.026239235
2628.988 | 0.02908123
2625.422 | 0.028068239
2621.855 | 0.028238321
2618.289 | 0.027869087
2614.723 | 0.026743069
2611.156 | 0.027953726
2607.59 | 0.027331364
2604.024 | 0.024891793
2600.457 | 0.022738911
2596.891 | 0.020409969
2593.325 | 0.016137267
2589.758 | 0.014874481
2586.192 | 0.014062904
2582.626 | 0.011142353
2579.059 | 0.010013878
2575.493 | 0.0087309499
2571.927 | 0.0075807715
2568.36 | 0.0047194831
2564.794 | 0.0072283786
2561.228 | 0.0051466563
2557.661 | 0.0043486849
2554.095 | 0.0039900738
2550.529 | 0.0030720415
2546.963 | 0.0024945379
2543.396 | 0.0026725174
2539.83 | 0.0027697935
2536.264 | 0.0046082855
2532.697 | 0.0052920757
2529.131 | 0.0054754165
2525.565 | 0.0057695908
2521.998 | 0.00616895
2518.432 | 0.0059444771
2514.866 | 0.0082616923
2511.299 | 0.0069839353
2507.733 | 0.0082311677
2504.167 | 0.008940517
2500.6 | 0.010297689
2497.034 | 0.010049041
2493.468 | 0.011042718
2489.901 | 0.012599055
2486.335 | 0.012909079
2482.769 | 0.012033621
2479.202 | 0.012285318
2475.636 | 0.013502119
2472.07 | 0.013165319
2468.503 | 0.012659473
2464.937 | 0.011944224
2461.371 | 0.011809167
2457.804 | 0.012456868
2454.238 | 0.013437934
2450.672 | 0.014017442
2447.105 | 0.013251091
2443.539 | 0.012262136
2439.973 | 0.01190986
2436.407 | 0.0090083187
2432.84 | 0.0095504649
2429.274 | 0.0089233652
2425.708 | 0.0070347057
2422.141 | 0.0067135095
2418.575 | 0.0072082897
2415.009 | 0.0041070196
2411.442 | 0.0032776312
2407.876 | 0.0026720922
2404.31 | 0.00050892247
2400.743 | 0.0020403788
2397.177 | -0.0013708657
2393.611 | -0.00090971145
2390.044 | -0.00030802275
2386.478 | 0.0016026584
2382.912 | 0.001355323
2379.345 | 0.00052568178
2375.779 | 0.0011575021
2372.213 | 0.00052241973
2368.646 | 0.00050035488
2365.08 | 0.00097318259
2361.514 | 0.0019735128
2357.947 | 0.003098992
2354.381 | 0.0037523797
2350.815 | 0.0048927803
2347.248 | 0.005814914
2343.682 | 0.0057425441
2340.116 | 0.0076187091
2336.549 | 0.0074223733
2332.983 | 0.0072746225
2329.417 | 0.0085910715
2325.851 | 0.0094317843
2322.284 | 0.012346623
2318.718 | 0.013879999
2315.152 | 0.015971508
2311.585 | 0.015861768
2308.019 | 0.01562296
2304.453 | 0.017755516
2300.886 | 0.018942208
2297.32 | 0.018639941
2293.754 | 0.018921182
2290.187 | 0.018668472
2286.621 | 0.019553263
2283.055 | 0.019061819
2279.488 | 0.018446352
2275.922 | 0.016130362
2272.356 | 0.014219002
2268.789 | 0.013787207
2265.223 | 0.013877329
2261.657 | 0.011009318
2258.09 | 0.0074570483
2254.524 | 0.0069119658
2250.958 | 0.0062829696
2247.391 | 0.0031805411
2243.825 | 0.0034300143
2240.259 | 0.0027087415
2236.692 | 0.001187559
2233.126 | 0.00043849763
2229.56 | -0.00031453216
2225.993 | -0.000452688
2222.427 | 0.00051636174
2218.861 | 0.00013609134
2215.295 | 0.00016742935
2211.728 | 0.00099607962
2208.162 | 0.0034303189
2204.596 | 0.0028987921
2201.029 | 0.0036250861
2197.463 | 0.0042508995
2193.897 | 0.0041685645
2190.33 | 0.0075982359
2186.764 | 0.0086389559
2183.198 | 0.0080218925
2179.631 | 0.0092453897
2176.065 | 0.0096981296
2172.499 | 0.0089911048
2168.932 | 0.0097964102
2165.366 | 0.010788963
2161.8 | 0.010403727
2158.233 | 0.010811843
2154.667 | 0.012120311
2151.101 | 0.012270499
2147.534 | 0.013435676
2143.968 | 0.013305203
2140.402 | 0.013571793
2136.835 | 0.014058122
2133.269 | 0.014159807
2129.703 | 0.014770247
2126.136 | 0.013636924
2122.57 | 0.013924516
2119.004 | 0.014480976
2115.437 | 0.011393536
2111.871 | 0.009655843
2108.305 | 0.010016011
2104.739 | 0.0098658282
2101.172 | 0.0086193253
2097.606 | 0.0066483136
2094.04 | 0.005439225
2090.473 | 0.0049705227
2086.907 | 0.0049712334
2083.341 | 0.0031272954
2079.774 | 0.00082905862
2076.208 | 0.0011514312
2072.642 | 0.002579273
2069.075 | 0.0018559389
2065.509 | 0.00041501305
2061.943 | 0.00071569811
2058.376 | -0.0012661128
2054.81 | -0.0017224037
2051.244 | 0.0021720396
2047.677 | 0.0030125981
2044.111 | 0.0028705051
2040.545 | 0.0033101635
2036.978 | 0.0059017143
2033.412 | 0.0047491502
2029.846 | 0.0054461942
2026.279 | 0.0066869461
2022.713 | 0.0067535393
2019.147 | 0.0056176322
2015.58 | 0.0076590248
2012.014 | 0.010344474
2008.448 | 0.011164489
2004.881 | 0.011704152
2001.315 | 0.012299412
1997.749 | 0.012369353
1994.183 | 0.012643416
1990.616 | 0.013452813
1987.05 | 0.013524947
1983.484 | 0.015863978
1979.917 | 0.015375325
1976.351 | 0.01495421
1972.785 | 0.016344414
1969.218 | 0.013772249
1965.652 | 0.01620478
1962.086 | 0.017106177
1958.519 | 0.016663263
1954.953 | 0.018898075
1951.387 | 0.016173381
1947.82 | 0.014891624
1944.254 | 0.014120644
1940.688 | 0.01299979
1937.121 | 0.011725286
1933.555 | 0.0094631994
1929.989 | 0.0096053919
1926.422 | 0.0067594577
1922.856 | 0.0083959639
1919.29 | 0.0060466054
1915.723 | 0.0032441001
1912.157 | 0.0031178539
1908.591 | 0.0025733419
1905.024 | 0.0015670558
1901.458 | 0.0014871395
1897.892 | 0.0015781003
1894.325 | -0.00061408374
1890.759 | -0.00044385396
1887.193 | 8.5590633e-05
1883.627 | 0.0012324592
1880.06 | 0.0015402847
1876.494 | 0.0012480575
1872.928 | 0.00024082447
1869.361 | 0.0016380304
1865.795 | 0.003539056
1862.229 | 0.0036575069
1858.662 | 0.0042635156
1855.096 | 0.0059415976
1851.53 | 0.0073803931
1847.963 | 0.0080785599
1844.397 | 0.009177399
1840.831 | 0.0099691692
1837.264 | 0.010240153
1833.698 | 0.011667768
1830.132 | 0.012682987
1826.565 | 0.01303269
1822.999 | 0.013693112
1819.433 | 0.01511491
1815.866 | 0.016337186
1812.3 | 0.016621448
1808.734 | 0.01664342
1805.167 | 0.017835312
1801.601 | 0.016329835
1798.035 | 0.01657253
1794.468 | 0.014300617
1790.902 | 0.012724151
1787.336 | 0.012909771
1783.769 | 0.012781357
1780.203 | 0.011643614
1776.637 | 0.011863383
1773.071 | 0.0104726
1769.504 | 0.0087918888
1765.938 | 0.0078736906
1762.372 | 0.0044832113
1758.805 | 0.0050462978
1755.239 | 0.0032942852
1751.673 | 0.0021661781
1748.106 | 3.2627328e-05
1744.54 | 0.00071551818
1740.974 | 0.00061590033
1737.407 | -0.0005476568
1733.841 | -0.00074251562
1730.275 | -6.6511552e-05
1726.708 | 0.0021839472
1723.142 | 0.0023742451
1719.576 | 0.0012964802
1716.009 | 0.00098532615
1712.443 | 0.0014597632
1708.877 | 0.002030805
1705.31 | 0.0017501769
1701.744 | 0.0025408515
1698.178 | 0.0046609891
1694.611 | 0.005812746
1691.045 | 0.0056815384
1687.479 | 0.007993285
1683.912 | 0.010232517
1680.346 | 0.016133104
1676.78 | 0.014603193
1673.213 | 0.017845397
1669.647 | 0.020712597
1666.081 | 0.01931892
1662.515 | 0.021462128
1658.948 | 0.020965968
1655.382 | 0.018096944
1651.816 | 0.019316583
1648.249 | 0.022222378
1644.683 | 0.028670262
1641.117 | 0.037138173
1637.55 | 0.051449124
1633.984 | 0.063027809
1630.418 | 0.064295443
1626.851 | 0.058523362
1623.285 | 0.055956787
1619.719 | 0.068904195
1616.152 | 0.10644437
1612.586 | 0.17259612
1609.02 | 0.26071972
1605.453 | 0.32788007
1601.887 | 0.30343617
1598.321 | 0.19387876
1594.754 | 0.11220574
1591.188 | 0.096732387
1587.622 | 0.11523872
1584.055 | 0.12265649
1580.489 | 0.078208894
1576.923 | 0.039941072
1573.356 | 0.022705879
1569.79 | 0.015470045
1566.224 | 0.011336352
1562.657 | 0.0096203056
1559.091 | 0.0085412288
1555.525 | 0.0076365551
1551.959 | 0.0073895473
1548.392 | 0.0063414318
1544.826 | 0.0057797715
1541.26 | 0.0071503233
1537.693 | 0.0065863203
1534.127 | 0.0071890483
1530.561 | 0.0074396342
1526.994 | 0.0068154731
1523.428 | 0.0062872066
1519.862 | 0.0069394721
1516.295 | 0.0064884693
1512.729 | 0.0053436264
1509.163 | 0.0054431438
1505.596 | 0.0057233739
1502.03 | 0.0092497884
1498.464 | 0.012381967
1494.897 | 0.014137324
1491.331 | 0.013544281
1487.765 | 0.012478662
1484.198 | 0.013074255
1480.632 | 0.013682599
1477.066 | 0.014321632
1473.499 | 0.017048784
1469.933 | 0.019153753
1466.367 | 0.023454264
1462.8 | 0.033239536
1459.234 | 0.056383032
1455.668 | 0.078900279
1452.101 | 0.085484125
1448.535 | 0.080413329
1444.969 | 0.065605694
1441.403 | 0.049026863
1437.836 | 0.033849808
1434.27 | 0.020595915
1430.704 | 0.011208663
1427.137 | 0.0070584572
1423.571 | 0.0059822213
1420.005 | 0.004968834
1416.438 | 0.0051996614
1412.872 | 0.0065047022
1409.306 | 0.0056684741
1405.739 | 0.0048605432
1402.173 | 0.0013080951
1398.607 | -0.0012934614
1395.04 | -0.00054720101
1391.474 | -0.00035480708
1387.908 | 0.00078306414
1384.341 | 0.004118401
1380.775 | 0.0086030772
1377.209 | 0.011763405
1373.642 | 0.013234694
1370.076 | 0.014549629
1366.51 | 0.013854135
1362.943 | 0.013640296
1359.377 | 0.014210452
1355.811 | 0.014074866
1352.244 | 0.015991155
1348.678 | 0.019127404
1345.112 | 0.027149886
1341.545 | 0.036350303
1337.979 | 0.045586354
1334.413 | 0.053588772
1330.847 | 0.058367643
1327.28 | 0.059643929
1323.714 | 0.0581306
1320.148 | 0.053505108
1316.581 | 0.048779989
1313.015 | 0.046684607
1309.449 | 0.042464105
1305.882 | 0.039359005
1302.316 | 0.036630886
1298.75 | 0.032698983
1295.183 | 0.028405115
1291.617 | 0.023367868
1288.051 | 0.019771161
1284.484 | 0.017211884
1280.918 | 0.013657881
1277.352 | 0.012563416
1273.785 | 0.011705821
1270.219 | 0.0084026242
1266.653 | 0.008091991
1263.086 | 0.0079991395
1259.52 | 0.0069669995
1255.954 | 0.0064820398
1252.387 | 0.0066574279
1248.821 | 0.0066721884
1245.255 | 0.0073701183
1241.688 | 0.0086875871
1238.122 | 0.010129381
1234.556 | 0.014640306
1230.989 | 0.018986008
1227.423 | 0.022511348
1223.857 | 0.027106659
1220.291 | 0.03590312
1216.724 | 0.049344867
1213.158 | 0.074831014
1209.592 | 0.10669916
1206.025 | 0.13562564
1202.459 | 0.15435415
1198.893 | 0.15872501
1195.326 | 0.15176754
1191.76 | 0.14555437
1188.194 | 0.15283935
1184.627 | 0.15917532
1181.061 | 0.13777265
1177.495 | 0.097153679
1173.928 | 0.066115232
1170.362 | 0.054431434
1166.796 | 0.059717923
1163.229 | 0.079426606
1159.663 | 0.10472216
1156.097 | 0.10966428
1152.53 | 0.078595419
1148.964 | 0.040757098
1145.398 | 0.021267998
1141.831 | 0.010047452
1138.265 | 0.0043966763
1134.699 | 0.00039644262
1131.132 | -0.0024365002
1127.566 | -0.002511765
1124 | 0.00032660022
1120.433 | 0.0041926925
1116.867 | 0.006677151
1113.301 | 0.0089335198
1109.735 | 0.013504977
1106.168 | 0.020263869
1102.602 | 0.02513091
1099.036 | 0.029148042
1095.469 | 0.030240373
1091.903 | 0.029163992
1088.337 | 0.029767413
1084.77 | 0.02830652
1081.204 | 0.030312498
1077.638 | 0.032751008
1074.071 | 0.034398951
1070.505 | 0.033459959
1066.939 | 0.030420388
1063.372 | 0.026734848
1059.806 | 0.024850422
1056.24 | 0.02528572
1052.673 | 0.026845378
1049.107 | 0.036180091
1045.541 | 0.060307947
1041.974 | 0.11223453
1038.408 | 0.19218392
1034.842 | 0.25463012
1031.275 | 0.2473132
1027.709 | 0.17347
1024.143 | 0.089506605
1020.576 | 0.051409606
1017.01 | 0.063465527
1013.444 | 0.15970588
1009.877 | 0.44250886
1006.311 | 0.84171226
1002.745 | 1
999.179 | 0.74259202
995.612 | 0.35338122
992.046 | 0.15191315
988.48 | 0.092463003
984.913 | 0.057640298
981.347 | 0.034330292
977.781 | 0.024049489
974.214 | 0.018831401
970.648 | 0.015133579
967.082 | 0.013523875
963.515 | 0.012752959
959.949 | 0.011014727
956.383 | 0.0098811392
952.816 | 0.0084192259
949.25 | 0.0065591556
945.684 | 0.0064257895
942.117 | 0.0053889589
938.551 | 0.0034594779
934.985 | 0.0010062089
931.418 | -0.0010444308
927.852 | -0.0014637406
924.286 | -0.00056238665
920.719 | 0.0021465636
917.153 | 0.0075388824
913.587 | 0.014777916
910.02 | 0.020368182
906.454 | 0.022557256
902.888 | 0.020556682
899.321 | 0.015292749
895.755 | 0.011018359
892.189 | 0.0081641324
888.623 | 0.0042822364
885.056 | 0.0044305189
881.49 | 0.0054551257
877.924 | 0.0067867942
874.357 | 0.0074606669
870.791 | 0.0069215961
867.225 | 0.0081651963
863.658 | 0.0077470609
860.092 | 0.011839271
856.526 | 0.014307817
852.959 | 0.018422656
849.393 | 0.025541515
845.827 | 0.03304112
842.26 | 0.036849462
838.694 | 0.036311686
835.128 | 0.030731655
831.561 | 0.026211869
827.995 | 0.024106459
824.429 | 0.025869103
820.862 | 0.033315045
817.296 | 0.044291277
813.73 | 0.054241356
810.163 | 0.069158971
806.597 | 0.086362832
803.031 | 0.10875261
799.464 | 0.12268007
795.898 | 0.12295328
792.332 | 0.11127656
788.765 | 0.093232722
785.199 | 0.075013808
781.633 | 0.063475381
778.067 | 0.058944082
774.5 | 0.058592202
770.934 | 0.061708758
767.368 | 0.064894132
763.801 | 0.065774457
760.235 | 0.065187253
756.669 | 0.063492213
753.102 | 0.053692744
749.536 | 0.045411549
745.97 | 0.037695986
742.403 | 0.030933256
738.837 | 0.024014926
735.271 | 0.015011516
731.704 | 0.0058225585
728.138 | 0.0018459313
724.572 | 0.0020279133
721.005 | 0.0013068542
717.439 | -0.00010864488
713.873 | -0.00029289907
710.306 | 0.0012369889
706.74 | 0.0011104201
703.174 | 0.0017161354
699.607 | 0.0013592353
696.041 | 0.0001790183
692.475 | -0.0012850989
688.908 | -0.001292091
685.342 | 0.0010281564
681.776 | 0.0020833655
678.209 | 0.0010663294
674.643 | 0.0031703034
671.077 | 0.0039473147
667.511 | 0.0045007172
663.944 | 0.0054706446
660.378 | 0.0058713525
656.812 | 0.0052311179
653.245 | 0.0088615306
649.679 | 0.010585309
646.113 | 0.011923488
642.546 | 0.013239744
638.98 | 0.015954204
635.414 | 0.023875493
631.847 | 0.044708773
628.281 | 0.087842366
624.715 | 0.13246735
621.148 | 0.13220326
617.582 | 0.086969987
614.016 | 0.032685088
610.449 | 0.014237208
606.883 | 0.0084028359
603.317 | 0.0050868132
599.75 | 0.0033940358
596.184 | 0.0028453408
592.618 | 0.0027196871
589.051 | 0.0023779738
585.485 | 0.0022621035
581.919 | 0.0025163164
578.352 | 0.001572257
574.786 | 0.0023430121
571.22 | 0.0035933492
567.653 | 0.0039215531
564.087 | 0.0044103431
560.521 | 0.0035879817
556.955 | 0.0037919097
553.388 | 0.005784202
549.822 | 0.0081410252
546.256 | 0.0091269509
542.689 | 0.0080751509
539.123 | 0.0078006235
535.557 | 0.0069883171
531.99 | 0.0049290368
528.424 | 0.0030531676
524.858 | 0.0018648219
521.291 | 0.0013587815
517.725 | 0.0019765807
514.159 | 0.003500963
510.592 | 0.0039098889
507.026 | 0.0045693482
503.46 | 0.0049054805
499.893 | 0.0044203729
496.327 | 0.0040768724
492.761 | 0.002595391
489.194 | 0.0027305756
485.628 | 0.003688092
482.062 | 0.003718011
478.495 | 0.0026055528
474.929 | 0.0024972214
471.363 | 0.0037576674
467.796 | 0.0019836982
464.23 | 0.0023483755
460.664 | 0.0027242909
457.097 | 0.0021631877
453.531 | 0.0030961556
449.965 | 0.0043093685
446.399 | 0.0061710375
442.832 | 0.0061690448
439.266 | 0.0055000445
435.7 | 0.0059322228
432.133 | 0.0082840076
428.567 | 0.0082730485
425.001 | 0.012010487
421.434 | 0.017069635
417.868 | 0.022374045
414.302 | 0.026893795
410.735 | 0.029332419
407.169 | 0.027644199
403.603 | 0.024610983
400.036 | 0.020848236
396.47 | 0.017205269
392.904 | 0.014361754
389.337 | 0.012503093
385.771 | 0.011805312
382.205 | 0.0088982393
378.638 | 0.0063806967
375.072 | 0.0045936328
371.506 | 0.0027969595
367.939 | 0.00032550173
364.373 | 0.0019370025
360.807 | 0.00070347606
357.24 | -0.00033370183
353.674 | 0.00015867083
350.108 | 0.0016772778
346.541 | 0.0029180424
342.975 | 0.0035293422
339.409 | 0.0044818059
335.843 | 0.0053380592
332.276 | 0.0054790838
328.71 | 0.0044252222
325.144 | 0.0024727501
321.577 | 0.0023203477
318.011 | 0.0014995978
314.445 | 0.00016818615
310.878 | -0.00066407627
307.312 | -0.00028850317
303.746 | -1.1108616e-05
300.179 | 0.00078261361
296.613 | 0.0020134282
293.047 | 0.0028690508

## TPU
EasyMP™ Batch #0175 [Polyurethane (thermoplastic) (TPU), Fragments, Clear, 10-100 µm]
https://drive.google.com/drive/folders/157x-88a4TCfpVwhM6wjn_HjRZ3cis5Vb?usp=sharing
Polymer specific gravity: 1.15 g/cm³ (1.15·10−6 µg/µm³) | [12 empty] | MicroplasticSolution.com | contact@microplasticsolution.com
24,955 ± 2,151 (9%) MPs [n/mg] ¦ 1000 mg (1.0 g) dry, neat (powder)
All values in number of microplastics (n)/mg
| SS #1 | SS #2 | SS #3 | SS #4 | Particle count (n/mg) |  |  | Particle size distribution |  |  | D10 (µm) | 13.406
Diameter (µm) | n/mg | n/mg | n/mg | n/mg | Mean (n/mg) | SD (n/mg) | RSD (%) | Mean diameter (µm) | PSD (%) | Cum. PSD (%) | D50 (µm) | 35.5735
10-20 | 2846.154 | 3205.128 | 4384.615 | 5205.128 | 3910.256 | 939.5783 | 24.02856 | 15 | 15.66915 | 15.66915 | D90 (µm) | 94.39611
20-30 | 3769.231 | 4794.872 | 4589.744 | 4102.564 | 4314.103 | 402.7253 | 9.33509 | 25 | 17.28744 | 32.95659
30-40 | 3871.795 | 4102.564 | 4461.538 | 2717.949 | 3788.462 | 652.8084 | 17.23149 | 35 | 15.18109 | 48.13768 | Note: D90 signifies that the 90th percentile of particles is below 94 µm in diameter
40-50 | 3461.538 | 3256.41 | 2974.359 | 2128.205 | 2955.128 | 507.7878 | 17.18327 | 45 | 11.84177 | 59.97945
50-60 | 2333.333 | 2641.026 | 3256.41 | 1897.436 | 2532.051 | 494.6708 | 19.53637 | 55 | 10.14642 | 70.12587
60-70 | 2128.205 | 2205.128 | 1461.538 | 1076.923 | 1717.949 | 469.6579 | 27.3383 | 65 | 6.884151 | 77.01002
70-80 | 1846.154 | 1615.385 | 1358.974 | 666.6667 | 1371.795 | 442.0754 | 32.22606 | 75 | 5.497046 | 82.50706
80-90 | 1205.128 | 1128.205 | 1205.128 | 897.4359 | 1108.974 | 126.1046 | 11.37128 | 85 | 4.443874 | 86.95094
90-100 | 769.2308 | 1025.641 | 641.0256 | 692.3077 | 782.0513 | 147.8534 | 18.90584 | 95 | 3.13383 | 90.08477
100-110 | 923.0769 | 589.7436 | 794.8718 | 384.6154 | 673.0769 | 204.6268 | 30.40169 | 105 | 2.697149 | 92.78192
110-120 | 512.8205 | 589.7436 | 512.8205 | 487.1795 | 525.641 | 38.46154 | 7.317073 | 115 | 2.106345 | 94.88826
120-130 | 410.2564 | 487.1795 | 256.4103 | 487.1795 | 410.2564 | 94.21114 | 22.96397 | 125 | 1.643976 | 96.53224
130-140 | 384.6154 | 282.0513 | 358.9744 | 128.2051 | 288.4615 | 99.92601 | 34.64102 | 135 | 1.155921 | 97.68816
140-150 | 282.0513 | 230.7692 | 128.2051 | 230.7692 | 217.9487 | 55.88332 | 25.64058 | 145 | 0.8733624 | 98.56152
150-160 | 230.7692 | 102.5641 | 230.7692 | 153.8462 | 179.4872 | 54.39283 | 30.30458 | 155 | 0.7192397 | 99.28076
160-170 | 102.5641 | 179.4872 | 51.28205 | 51.28205 | 96.15385 | 52.47021 | 54.56902 | 165 | 0.385307 | 99.66607
170-180 | 25.64103 | 76.92308 | 76.92308 | 51.28205 | 57.69231 | 21.26042 | 36.85139 | 175 | 0.2311842 | 99.89725
180-190 | 51.28205 | 0 | 25.64103 | 25.64103 | 25.64103 | 18.13094 | 70.71068 | 185 | 0.1027485 | 100
190-200 | 0 | 0 | 0 | 0 | 0 | 0 | #DIV/0! | 195 | 0 | 100
>200 | 0 | 0 | 0 | 0 | 0 | 0 | #DIV/0! | 200 | 0 | 100
Total | 25153.85 | 26512.82 | 26769.23 | 21384.62 | 24955.13 | 2150.897 | 8.619056
Polymer Raman signature
Raman shift (1/cm) | Counts (relative intensity)
3793.34 | -0.0014312812
3789.818 | -0.0013682585
3786.296 | 0.0038560322
3782.774 | 0.001228973
3779.252 | 0.0028518177
3775.729 | 0.00055977686
3772.207 | 0.00080109746
3768.685 | 0.0014161925
3765.163 | -0.0026585259
3761.641 | 0.002179909
3758.119 | 0.00090762628
3754.597 | 6.5921474e-05
3751.075 | 0.00045840089
3747.552 | 0.00015507951
3744.03 | -0.0015946056
3740.508 | 0.0026095269
3736.986 | -0.00068178932
3733.464 | 0.0013438646
3729.942 | 0.00013190506
3726.42 | 0.002452077
3722.898 | 0.0014103396
3719.375 | 0.0015338627
3715.853 | 0.0007096534
3712.331 | 0.0012591083
3708.809 | 0.00066137738
3705.287 | 0.0014482878
3701.765 | -0.00079585787
3698.243 | -0.0010317553
3694.721 | 0.0005731056
3691.198 | 0.0024074163
3687.676 | 0.00022082161
3684.154 | 0.00039580725
3680.632 | 0.00035304963
3677.11 | 0.0019797679
3673.588 | 0.00044089806
3670.066 | -0.0022054957
3666.544 | 0.0037921744
3663.021 | 0.0047977368
3659.499 | 0.00055500437
3655.977 | 0.0023258503
3652.455 | 0.0012366877
3648.933 | 0.0069980629
3645.411 | 0.0043743312
3641.889 | 0.0056720675
3638.367 | 0.0033230409
3634.845 | 0.0025849894
3631.322 | 0.0020438654
3627.8 | 0.0065692825
3624.278 | 0.0041220547
3620.756 | 0.0013638725
3617.234 | 0.0036734997
3613.712 | 0.0040604773
3610.19 | 0.0013535641
3606.668 | 0.001191311
3603.145 | 0.0037404626
3599.623 | 0.0042078471
3596.101 | 0.0025384176
3592.579 | 0.0049090503
3589.057 | 0.0065099639
3585.535 | 0.0023568886
3582.013 | 0.0035846878
3578.491 | 0.0033330777
3574.968 | 0.0035440118
3571.446 | 0.0036903801
3567.924 | 0.0043757323
3564.402 | 0.0068672476
3560.88 | 0.002684597
3557.358 | 0.0028862632
3553.836 | 0.005671139
3550.314 | 0.0061202955
3546.791 | 0.0043796463
3543.269 | 0.0032767468
3539.747 | 0.0027758155
3536.225 | 0.0035562797
3532.703 | 0.0047939377
3529.181 | 0.005735188
3525.659 | 0.00022176384
3522.137 | 0.0038181214
3518.614 | 0.0046797297
3515.092 | 0.0028731717
3511.57 | 0.0039725242
3508.048 | 0.0039129927
3504.526 | 0.00062134003
3501.004 | 0.0002364133
3497.482 | 0.0033557683
3493.96 | 0.0058800046
3490.437 | 0.0058688481
3486.915 | 0.0040455096
3483.393 | -0.00064928336
3479.871 | 0.002291862
3476.349 | 0.00084390417
3472.827 | 0.0019194102
3469.305 | -0.00089359287
3465.783 | 0.0044656929
3462.261 | 0.004048067
3458.738 | 0.0033056799
3455.216 | 0.0043879995
3451.694 | 0.0041697902
3448.172 | 0.0062700834
3444.65 | 0.0045207038
3441.128 | 0.0086686909
3437.606 | 0.0062979473
3434.084 | 0.0063757116
3430.561 | 0.0090206596
3427.039 | 0.0057234025
3423.517 | 0.012727073
3419.995 | 0.010786653
3416.473 | 0.013616733
3412.951 | 0.010580698
3409.429 | 0.011881123
3405.907 | 0.01302914
3402.384 | 0.013626007
3398.862 | 0.013439902
3395.34 | 0.014277227
3391.818 | 0.013203748
3388.296 | 0.015737178
3384.774 | 0.016249992
3381.252 | 0.014818243
3377.73 | 0.013024533
3374.207 | 0.012988404
3370.685 | 0.018327646
3367.163 | 0.020256857
3363.641 | 0.021088542
3360.119 | 0.025188423
3356.597 | 0.029025232
3353.075 | 0.024359414
3349.553 | 0.029181438
3346.03 | 0.033551804
3342.508 | 0.03622084
3338.986 | 0.039215217
3335.464 | 0.03569423
3331.942 | 0.040018652
3328.42 | 0.037219152
3324.898 | 0.036463931
3321.376 | 0.034519094
3317.854 | 0.036007249
3314.331 | 0.034761569
3310.809 | 0.034239663
3307.287 | 0.035386051
3303.765 | 0.029940945
3300.243 | 0.025388537
3296.721 | 0.026908068
3293.199 | 0.016834797
3289.677 | 0.019558939
3286.154 | 0.018405081
3282.632 | 0.016126716
3279.11 | 0.013851293
3275.588 | 0.014372538
3272.066 | 0.010250995
3268.544 | 0.011174152
3265.022 | 0.0099645795
3261.5 | 0.0089386729
3257.977 | 0.0077267168
3254.455 | 0.0038920157
3250.933 | 0.0078847598
3247.411 | 0.011074995
3243.889 | 0.0060208508
3240.367 | 0.0089487478
3236.845 | 0.016385178
3233.323 | 0.020798139
3229.8 | 0.022264662
3226.278 | 0.021998383
3222.756 | 0.017892721
3219.234 | 0.013229649
3215.712 | 0.012185673
3212.19 | 0.0085282336
3208.668 | 0.0090477375
3205.146 | 0.0085287199
3201.623 | 0.0078012346
3198.101 | 0.0076272935
3194.579 | 0.0012371383
3191.057 | 0.001892688
3187.535 | 0.0056296409
3184.013 | 0.0012524761
3180.491 | 0.0031742251
3176.969 | -0.00014318605
3173.446 | 0.00076976839
3169.924 | -0.0011191816
3166.402 | -0.0019252779
3162.88 | 0.002384182
3159.358 | 0.0055024254
3155.836 | 0.0046517672
3152.314 | 0.0054632955
3148.792 | 0.0081311954
3145.27 | 0.010713287
3141.747 | 0.015770437
3138.225 | 0.015493503
3134.703 | 0.021284388
3131.181 | 0.023206436
3127.659 | 0.025305495
3124.137 | 0.027378605
3120.615 | 0.029508736
3117.093 | 0.035417069
3113.57 | 0.042022829
3110.048 | 0.048918382
3106.526 | 0.054181646
3103.004 | 0.071729754
3099.482 | 0.078522615
3095.96 | 0.079743368
3092.438 | 0.080123591
3088.916 | 0.082762871
3085.393 | 0.091367718
3081.871 | 0.11026555
3078.349 | 0.12620333
3074.827 | 0.14771838
3071.305 | 0.16967613
3067.783 | 0.18266389
3064.261 | 0.18719745
3060.739 | 0.17090405
3057.216 | 0.15884482
3053.694 | 0.14867669
3050.172 | 0.13657906
3046.65 | 0.12468421
3043.128 | 0.11613884
3039.606 | 0.097394785
3036.084 | 0.088841482
3032.562 | 0.085629224
3029.039 | 0.080841674
3025.517 | 0.07806181
3021.995 | 0.086627358
3018.473 | 0.092382958
3014.951 | 0.092696734
3011.429 | 0.088342828
3007.907 | 0.079546968
3004.385 | 0.068375367
3000.863 | 0.059863388
2997.34 | 0.058766745
2993.818 | 0.061552955
2990.296 | 0.065567881
2986.774 | 0.072908995
2983.252 | 0.087199764
2979.73 | 0.099060842
2976.208 | 0.12346477
2972.686 | 0.13547001
2969.163 | 0.15325769
2965.641 | 0.16833439
2962.119 | 0.18132746
2958.597 | 0.19383536
2955.075 | 0.20102069
2951.553 | 0.21354962
2948.031 | 0.23338586
2944.509 | 0.24106289
2940.986 | 0.27810757
2937.464 | 0.31058125
2933.942 | 0.34329187
2930.42 | 0.36683721
2926.898 | 0.38096876
2923.376 | 0.37674367
2919.854 | 0.36818647
2916.332 | 0.34137865
2912.809 | 0.3246896
2909.287 | 0.30523441
2905.765 | 0.29030334
2902.243 | 0.2705609
2898.721 | 0.24494263
2895.199 | 0.21931749
2891.677 | 0.19040818
2888.155 | 0.17962155
2884.632 | 0.17252743
2881.11 | 0.17659899
2877.588 | 0.1877135
2874.066 | 0.1855509
2870.544 | 0.16970776
2867.022 | 0.1516693
2863.5 | 0.13896491
2859.978 | 0.13420479
2856.455 | 0.12779503
2852.933 | 0.1091961
2849.411 | 0.099503204
2845.889 | 0.08124288
2842.367 | 0.065443503
2838.845 | 0.051285037
2835.323 | 0.036516659
2831.801 | 0.025388522
2828.279 | 0.019863403
2824.756 | 0.012357231
2821.234 | 0.01598921
2817.712 | 0.018632191
2814.19 | 0.021374869
2810.668 | 0.026610196
2807.146 | 0.027673945
2803.624 | 0.034022233
2800.102 | 0.032610733
2796.579 | 0.028375491
2793.057 | 0.02411726
2789.535 | 0.023891334
2786.013 | 0.017077518
2782.491 | 0.015705143
2778.969 | 0.01288196
2775.447 | 0.019287644
2771.925 | 0.017246626
2768.402 | 0.014358515
2764.88 | 0.014753095
2761.358 | 0.013503954
2757.836 | 0.012283069
2754.314 | 0.0094690959
2750.792 | 0.010686555
2747.27 | 0.010042035
2743.748 | 0.011610266
2740.225 | 0.012024614
2736.703 | 0.0080419852
2733.181 | 0.0095381079
2729.659 | 0.011276101
2726.137 | 0.0095033901
2722.615 | 0.011860804
2719.093 | 0.010005905
2715.571 | 0.008134324
2712.048 | 0.009375018
2708.526 | 0.0063483363
2705.004 | 0.0074252357
2701.482 | 0.0038723747
2697.96 | 0.0017885251
2694.438 | 0.00059215421
2690.916 | -0.0014335644
2687.394 | 0.0029667822
2683.872 | -0.0011400688
2680.349 | 0.0025712069
2676.827 | 0.0027666213
2673.305 | -9.5249028e-05
2669.783 | 0.0022560061
2666.261 | 6.2621859e-05
2662.739 | 0.00014239205
2659.217 | 0.00014817592
2655.695 | -0.0014944165
2652.172 | 0.0010852386
2648.65 | 0.0039485435
2645.128 | 0.0049906573
2641.606 | 0.0024329096
2638.084 | 0.0012078367
2634.562 | 0.0031608313
2631.04 | 0.0045669536
2627.518 | 0.0068574491
2623.995 | 0.0063979122
2620.473 | 0.007751165
2616.951 | 0.0095904037
2613.429 | 0.0066985927
2609.907 | 0.0090080114
2606.385 | 0.0076422064
2602.863 | 0.010680646
2599.341 | 0.010097308
2595.818 | 0.011537241
2592.296 | 0.011701797
2588.774 | 0.011151959
2585.252 | 0.0097709977
2581.73 | 0.013350524
2578.208 | 0.011880052
2574.686 | 0.011758418
2571.164 | 0.016796288
2567.641 | 0.016080212
2564.119 | 0.015109824
2560.597 | 0.015681004
2557.075 | 0.012264267
2553.553 | 0.0089458871
2550.031 | 0.0072147942
2546.509 | 0.010890928
2542.987 | 0.0089722467
2539.465 | 0.01123275
2535.942 | 0.0069316908
2532.42 | 0.013575423
2528.898 | 0.010479263
2525.376 | 0.00629788
2521.854 | 0.0043612435
2518.332 | 0.0024442328
2514.81 | 0.0022182664
2511.288 | 0.0022397008
2507.765 | 0.0042636809
2504.243 | 0.0086349246
2500.721 | 0.0067449337
2497.199 | 0.0080993509
2493.677 | 0.0085456942
2490.155 | 0.0071601104
2486.633 | 0.009086652
2483.111 | 0.010759392
2479.588 | 0.0056930017
2476.066 | 0.0088658573
2472.544 | 0.00717902
2469.022 | 0.0014698328
2465.5 | 0.0072441783
2461.978 | 0.006164403
2458.456 | 0.0052258925
2454.934 | 0.0043238088
2451.411 | 0.0097139574
2447.889 | 0.0079778794
2444.367 | 0.0046137813
2440.845 | 0.0052721892
2437.323 | 0.0088694099
2433.801 | 0.0085808415
2430.279 | 0.0059230844
2426.757 | 0.0025757453
2423.234 | 0.0035094153
2419.712 | 0.0030462969
2416.19 | 0.0067744877
2412.668 | 0.0050703097
2409.146 | 0.0032706841
2405.624 | 0.0032665409
2402.102 | -0.00047775337
2398.58 | -0.00069191691
2395.057 | 0.0032619988
2391.535 | 0.0075478525
2388.013 | 0.0018693968
2384.491 | -0.0012031132
2380.969 | -0.00039434101
2377.447 | 0.0016974282
2373.925 | 0.00030053102
2370.403 | 0.0028344646
2366.881 | 0.0037092648
2363.358 | 2.8265451e-05
2359.836 | 0.0035744694
2356.314 | 0.002790184
2352.792 | 0.0030872369
2349.27 | 0.0022347573
2345.748 | 0.0016997578
2342.226 | -0.0012328789
2338.704 | -0.00058055951
2335.181 | -0.0012185768
2331.659 | 0.0013071001
2328.137 | 0.0018353241
2324.615 | 0.0033633651
2321.093 | 0.0043750159
2317.571 | 0.0050842919
2314.049 | 0.0029052719
2310.527 | 0.00061044591
2307.004 | -0.00067172324
2303.482 | 0.0022492951
2299.96 | 0.0031190876
2296.438 | 0.006195784
2292.916 | 0.00081222316
2289.394 | 0.0045834454
2285.872 | 0.0065336051
2282.35 | 0.0062737416
2278.827 | 0.0019085088
2275.305 | 0.0031038428
2271.783 | 0.0060832614
2268.261 | 0.0044654532
2264.739 | 0.00077489928
2261.217 | 0.0063359199
2257.695 | 0.0040538669
2254.173 | 0.0048206903
2250.65 | 0.004267304
2247.128 | 0.0027846656
2243.606 | 0.0019317801
2240.084 | 0.0057690775
2236.562 | 0.0037182518
2233.04 | 0.0060363469
2229.518 | 0.0070366604
2225.996 | 0.0061964787
2222.474 | 0.0039942238
2218.951 | 0.006414045
2215.429 | 0.0048257213
2211.907 | 0.00094458536
2208.385 | 0.0072445148
2204.863 | 0.0075639231
2201.341 | 0.0063431922
2197.819 | 0.0043251086
2194.297 | 0.0039160113
2190.774 | 0.0039978281
2187.252 | 0.0017525983
2183.73 | 0.0053817202
2180.208 | 0.0038638349
2176.686 | 0.0049114257
2173.164 | 0.0049881227
2169.642 | 0.0031347699
2166.12 | 0.0043754253
2162.597 | 0.00372902
2159.075 | 0.0035009958
2155.553 | 0.00299482
2152.031 | 0.004190298
2148.509 | 0.0047869765
2144.987 | 0.0024485489
2141.465 | 0.0033881461
2137.943 | 0.0031194248
2134.42 | 0.0035057944
2130.898 | 0.0043261689
2127.376 | 0.0029945168
2123.854 | 0.005346795
2120.332 | 0.0037771649
2116.81 | 0.0025306769
2113.288 | 0.0047273344
2109.766 | 0.0045604538
2106.243 | 0.0049082836
2102.721 | 0.0046910533
2099.199 | 0.0036158105
2095.677 | 0.0041683274
2092.155 | 0.002857904
2088.633 | 0.0025642691
2085.111 | 0.0038494936
2081.589 | 0.0037742476
2078.066 | 0.0035313661
2074.544 | 0.0058597606
2071.022 | 0.0061918755
2067.5 | 0.003870382
2063.978 | 0.0021589972
2060.456 | 0.0024177969
2056.934 | 0.0033078326
2053.412 | 0.0027999252
2049.89 | 0.0042936285
2046.367 | 0.0036655846
2042.845 | 0.004442578
2039.323 | 0.0065584142
2035.801 | 0.0055882089
2032.279 | 0.0058835907
2028.757 | 0.0068630179
2025.235 | 0.0054719765
2021.713 | 0.0020955597
2018.19 | 0.00086748762
2014.668 | 0.00014220343
2011.146 | 0.0010128331
2007.624 | 0.0040924608
2004.102 | 0.0031495445
2000.58 | 0.0024166302
1997.058 | 0.0015845275
1993.536 | 0.0024700647
1990.013 | 0.0036749134
1986.491 | 0.0065774463
1982.969 | 0.0036277069
1979.447 | 0.0062526785
1975.925 | 0.0033532624
1972.403 | 0.0044376851
1968.881 | 0.0059194255
1965.359 | 0.0040590247
1961.836 | 0.0023134712
1958.314 | 0.005660194
1954.792 | 0.004102509
1951.27 | 0.0028245888
1947.748 | -0.00032130125
1944.226 | 0.0049988177
1940.704 | -0.0023265823
1937.182 | 0.00011979634
1933.659 | 0.0040329203
1930.137 | 0.0009771916
1926.615 | 0.0067863555
1923.093 | 0.0032906872
1919.571 | 0.00097130694
1916.049 | 0.0044409416
1912.527 | 0.0060078814
1909.005 | 0.0029295698
1905.483 | 0.0033999837
1901.96 | 0.0042672224
1898.438 | 0.0041958919
1894.916 | 0.0036325299
1891.394 | 0.0014318219
1887.872 | 0.007189914
1884.35 | 0.0062727599
1880.828 | 0.0076821066
1877.306 | 0.0062243079
1873.783 | 0.0024778112
1870.261 | 0.001625205
1866.739 | 0.0035271645
1863.217 | 0.0047617586
1859.695 | 0.0046782072
1856.173 | 0.0056894029
1852.651 | 0.0053571034
1849.129 | 0.0024857454
1845.606 | 0.0022861046
1842.084 | 0.0049994085
1838.562 | 0.0062533954
1835.04 | 0.0059268177
1831.518 | 0.0048946761
1827.996 | 0.00040723586
1824.474 | 0.0052511943
1820.952 | 0.0020148025
1817.429 | 0.0016265773
1813.907 | 0.0051476279
1810.385 | 0.0080884497
1806.863 | 0.0049165036
1803.341 | 0.0089796499
1799.819 | 0.0068035004
1796.297 | 0.0050559978
1792.775 | 0.001198307
1789.252 | 0.0073596271
1785.73 | 0.0069178986
1782.208 | 0.0016801192
1778.686 | 0.0054074149
1775.164 | 0.0059221027
1771.642 | 0.0043105002
1768.12 | 0.0049770032
1764.598 | 0.0063096431
1761.075 | 0.0066679976
1757.553 | 0.0063325449
1754.031 | 0.0084291143
1750.509 | 0.012613918
1746.987 | 0.018044022
1743.465 | 0.026248038
1739.943 | 0.031364141
1736.421 | 0.037249354
1732.899 | 0.04317692
1729.376 | 0.04943968
1725.854 | 0.046553412
1722.332 | 0.045142287
1718.81 | 0.05935583
1715.288 | 0.064826223
1711.766 | 0.074564013
1708.244 | 0.089341525
1704.722 | 0.094550131
1701.199 | 0.093871928
1697.677 | 0.078577896
1694.155 | 0.064605003
1690.633 | 0.049579855
1687.111 | 0.037971662
1683.589 | 0.029763243
1680.067 | 0.024474474
1676.545 | 0.022640621
1673.022 | 0.020405989
1669.5 | 0.018020102
1665.978 | 0.019183413
1662.456 | 0.023028482
1658.934 | 0.027173512
1655.412 | 0.032329065
1651.89 | 0.029903056
1648.368 | 0.040058205
1644.845 | 0.048413248
1641.323 | 0.064660598
1637.801 | 0.091564134
1634.279 | 0.14982504
1630.757 | 0.27617639
1627.235 | 0.53134815
1623.713 | 0.83706718
1620.191 | 1
1616.668 | 0.91194694
1613.146 | 0.66605906
1609.624 | 0.42598851
1606.102 | 0.26034399
1602.58 | 0.15883306
1599.058 | 0.10412755
1595.536 | 0.075025781
1592.014 | 0.048965404
1588.492 | 0.035999885
1584.969 | 0.025276158
1581.447 | 0.020632657
1577.925 | 0.018781138
1574.403 | 0.012134525
1570.881 | 0.013255209
1567.359 | 0.016062123
1563.837 | 0.021134249
1560.315 | 0.034499892
1556.792 | 0.054098081
1553.27 | 0.074100484
1549.748 | 0.09927159
1546.226 | 0.12701757
1542.704 | 0.13016581
1539.182 | 0.12427173
1535.66 | 0.11630618
1532.138 | 0.094498901
1528.615 | 0.078262956
1525.093 | 0.073506716
1521.571 | 0.058734334
1518.049 | 0.043493744
1514.527 | 0.032004878
1511.005 | 0.021064599
1507.483 | 0.012404994
1503.961 | 0.0071806763
1500.438 | 0.0064146256
1496.916 | 0.0091439438
1493.394 | 0.010363276
1489.872 | 0.014327616
1486.35 | 0.018370177
1482.828 | 0.029897989
1479.306 | 0.0332421
1475.784 | 0.033876326
1472.261 | 0.02903997
1468.739 | 0.027567143
1465.217 | 0.033239999
1461.695 | 0.042543552
1458.173 | 0.050743994
1454.651 | 0.053866384
1451.129 | 0.055114943
1447.607 | 0.060190168
1444.084 | 0.065160155
1440.562 | 0.070126245
1437.04 | 0.063686673
1433.518 | 0.042116144
1429.996 | 0.025010613
1426.474 | 0.015369542
1422.952 | 0.016416743
1419.43 | 0.016740883
1415.908 | 0.015498969
1412.385 | 0.0099391305
1408.863 | 0.0051096783
1405.341 | 0.0045347196
1401.819 | 0.0022432284
1398.297 | 0.0042671053
1394.775 | 0.0066777759
1391.253 | 0.00068103483
1387.731 | -0.0020834188
1384.208 | -0.0014101176
1380.686 | 0.002545025
1377.164 | 0.00051166273
1373.642 | 0.00033997444
1370.12 | 0.00517179
1366.598 | 0.0065436481
1363.076 | 0.0025879746
1359.554 | 0.0033268438
1356.031 | 0.0086385843
1352.509 | 0.011851056
1348.987 | 0.017102635
1345.465 | 0.026164117
1341.943 | 0.027150168
1338.421 | 0.033672469
1334.899 | 0.047038021
1331.377 | 0.078681865
1327.854 | 0.12120243
1324.332 | 0.17301912
1320.81 | 0.23248961
1317.288 | 0.26396025
1313.766 | 0.26323234
1310.244 | 0.22711026
1306.722 | 0.19208643
1303.2 | 0.1507711
1299.677 | 0.11887661
1296.155 | 0.10273213
1292.633 | 0.095973474
1289.111 | 0.10182079
1285.589 | 0.11863212
1282.067 | 0.13224947
1278.545 | 0.13689902
1275.023 | 0.13379711
1271.501 | 0.13422622
1267.978 | 0.16612357
1264.456 | 0.21952486
1260.934 | 0.27559655
1257.412 | 0.31571909
1253.89 | 0.32390282
1250.368 | 0.3017345
1246.846 | 0.26403323
1243.324 | 0.21849827
1239.801 | 0.16327725
1236.279 | 0.13630006
1232.757 | 0.11202879
1229.235 | 0.092299982
1225.713 | 0.076364595
1222.191 | 0.071393605
1218.669 | 0.071988342
1215.147 | 0.082675952
1211.624 | 0.10187944
1208.102 | 0.11240387
1204.58 | 0.13962446
1201.058 | 0.16849069
1197.536 | 0.19460801
1194.014 | 0.27195124
1190.492 | 0.35208494
1186.97 | 0.37411575
1183.447 | 0.31556876
1179.925 | 0.21170843
1176.403 | 0.12126378
1172.881 | 0.069723233
1169.359 | 0.040631089
1165.837 | 0.023930925
1162.315 | 0.014688956
1158.793 | 0.01200165
1155.27 | 0.013250831
1151.748 | 0.013409496
1148.226 | 0.010454884
1144.704 | 0.0082096461
1141.182 | 0.01094175
1137.66 | 0.0115202
1134.138 | 0.017786084
1130.616 | 0.023586144
1127.094 | 0.032041154
1123.571 | 0.036824111
1120.049 | 0.035868688
1116.527 | 0.030947324
1113.005 | 0.024742103
1109.483 | 0.018515135
1105.961 | 0.011902302
1102.439 | 0.010528608
1098.917 | 0.011000786
1095.394 | 0.0072709274
1091.872 | 0.0063149666
1088.35 | 0.0077669766
1084.828 | 0.012133163
1081.306 | 0.018097333
1077.784 | 0.019773835
1074.262 | 0.028390561
1070.74 | 0.024397022
1067.217 | 0.018505208
1063.695 | 0.021036747
1060.173 | 0.021902811
1056.651 | 0.02165759
1053.129 | 0.022836466
1049.607 | 0.022162381
1046.085 | 0.018132844
1042.563 | 0.017456715
1039.04 | 0.010546887
1035.518 | 0.0016557674
1031.996 | 0.0053344388
1028.474 | 0.012819784
1024.952 | 0.018270012
1021.43 | 0.020067269
1017.908 | 0.010725415
1014.386 | 0.0031097815
1010.863 | -3.1536407e-05
1007.341 | 0.00060522676
1003.819 | -0.0023323616
1000.297 | -0.0015397656
996.775 | 0.0033676301
993.253 | 0.011406746
989.731 | 0.028719001
986.209 | 0.045884871
982.686 | 0.060119861
979.164 | 0.075150939
975.642 | 0.082619255
972.12 | 0.079070794
968.598 | 0.069514014
965.076 | 0.060395898
961.554 | 0.05203766
958.032 | 0.04355824
954.51 | 0.039547442
950.987 | 0.032963352
947.465 | 0.026141431
943.943 | 0.020172398
940.421 | 0.016747427
936.899 | 0.014766839
933.377 | 0.0074517527
929.855 | 0.0037398508
926.333 | 0.0047346365
922.81 | 0.013576974
919.288 | 0.021474102
915.766 | 0.026540107
912.244 | 0.031544269
908.722 | 0.038280674
905.2 | 0.042552653
901.678 | 0.036576881
898.156 | 0.031722269
894.633 | 0.027166968
891.111 | 0.022481192
887.589 | 0.026645488
884.067 | 0.046951626
880.545 | 0.077130978
877.023 | 0.13193239
873.501 | 0.20906931
869.979 | 0.24978901
866.456 | 0.24715912
862.934 | 0.21172421
859.412 | 0.1611447
855.89 | 0.11477612
852.368 | 0.096751729
848.846 | 0.085000445
845.324 | 0.079076598
841.802 | 0.072647107
838.279 | 0.065842845
834.757 | 0.063547523
831.235 | 0.068433548
827.713 | 0.068151115
824.191 | 0.062277907
820.669 | 0.063563186
817.147 | 0.055465785
813.625 | 0.049357497
810.103 | 0.048372541
806.58 | 0.043799505
803.058 | 0.046762523
799.536 | 0.060781609
796.014 | 0.073097586
792.492 | 0.097244671
788.97 | 0.1223079
785.448 | 0.13669444
781.926 | 0.13747018
778.403 | 0.12245918
774.881 | 0.1024263
771.359 | 0.078545412
767.837 | 0.058910588
764.315 | 0.045771365
760.793 | 0.037978256
757.271 | 0.033837785
753.749 | 0.0347936
750.226 | 0.031844292
746.704 | 0.030658298
743.182 | 0.030915282
739.66 | 0.030745354
736.138 | 0.030984055
732.616 | 0.037093546
729.094 | 0.047692918
725.572 | 0.054505074
722.049 | 0.060391816
718.527 | 0.065752176
715.005 | 0.06560414
711.483 | 0.056018934
707.961 | 0.046433727
704.439 | 0.034161732
700.917 | 0.0271761
697.395 | 0.020781612
693.872 | 0.018701918
690.35 | 0.020024006
686.828 | 0.016356855
683.306 | 0.022381702
679.784 | 0.020946954
676.262 | 0.022834802
672.74 | 0.023345905
669.218 | 0.022784662
665.695 | 0.024710363
662.173 | 0.025182476
658.651 | 0.023794376
655.129 | 0.03102164
651.607 | 0.048356207
648.085 | 0.085844118
644.563 | 0.13582909
641.041 | 0.15481558
637.519 | 0.11456126
633.996 | 0.076194979
630.474 | 0.045052403
626.952 | 0.029172452
623.43 | 0.028687874
619.908 | 0.033203072
616.386 | 0.030524864
612.864 | 0.028270598
609.342 | 0.026155469
605.819 | 0.021238695
602.297 | 0.015647618
598.775 | 0.014541669
595.253 | 0.01340548
591.731 | 0.015885243
588.209 | 0.016599226
584.687 | 0.017550716
581.165 | 0.017063097
577.642 | 0.013010149
574.12 | 0.015290521
570.598 | 0.012242888
567.076 | 0.010343892
563.554 | 0.0069958125
560.032 | 0.0061261601
556.51 | 0.011933506
552.988 | 0.010359484
549.465 | 0.0083448495
545.943 | 0.008386656
542.421 | 0.0069552425
538.899 | 0.0060624622
535.377 | 0.009812495
531.855 | 0.01274841
528.333 | 0.015827392
524.811 | 0.015978799
521.288 | 0.016232301
517.766 | 0.018440233
514.244 | 0.021205776
510.722 | 0.013708151
507.2 | 0.0088785221
503.678 | 0.0068284673
500.156 | 0.0066946782
496.634 | 0.0075518136
493.112 | 0.0085758621
489.589 | 0.0074189167
486.067 | 0.0014308043
482.545 | -0.00060647103
479.023 | -0.0010833136
475.501 | -0.0016242761
471.979 | 0.0017681999
468.457 | 0.0054445188
464.935 | 0.0038604569
461.412 | 0.0059658381
457.89 | 0.0082480388
454.368 | 0.0056308748
450.846 | 0.0049508625
447.324 | 0.0039773273
443.802 | 0.0024136668
440.28 | 0.0044899288
436.758 | 0.0080430793
433.235 | 0.0073372575
429.713 | 0.012061517
426.191 | 0.019682925
422.669 | 0.028048687
419.147 | 0.033180521
415.625 | 0.034437182
412.103 | 0.03787435
408.581 | 0.039169165
405.058 | 0.041399951
401.536 | 0.040009285
398.014 | 0.036360437
394.492 | 0.035147144
390.97 | 0.03872755
387.448 | 0.035378175
383.926 | 0.027475995
380.404 | 0.022272674
376.881 | 0.022150802
373.359 | 0.019133235
369.837 | 0.018237467
366.315 | 0.022387774
362.793 | 0.028921537
359.271 | 0.037960546
355.749 | 0.050563396
352.227 | 0.058101217
348.704 | 0.064596502
345.182 | 0.0600193
341.66 | 0.051759114
338.138 | 0.048217283
334.616 | 0.046586254
331.094 | 0.036675965
327.572 | 0.028564157
324.05 | 0.025630261
320.528 | 0.026067679
317.005 | 0.02248781
313.483 | 0.022382279
309.961 | 0.021450818
306.439 | 0.019786248
302.917 | 0.01826275
299.395 | 0.017841038
295.873 | 0.015304026
292.351 | 0.012640925
288.828 | 0.0096803298
285.306 | 0.0082446114
281.784 | 0.0092949423
278.262 | 0.0067621115
274.74 | 0.0073233389
271.218 | 0.0070000264
267.696 | 0.0076589483
264.174 | 0.0097068054
260.651 | 0.0067239792
257.129 | 0.0080996146
253.607 | 0.0098082672
250.085 | 0.013202436
246.563 | 0.017178299
243.041 | 0.015258225
239.519 | 0.019289998
235.997 | 0.021611571
232.474 | 0.025023042
228.952 | 0.029565106
225.43 | 0.03096605
221.908 | 0.030883456
218.386 | 0.038498921
214.864 | 0.04423127
211.342 | 0.045406819
207.82 | 0.047287482
204.297 | 0.054432103
200.775 | 0.059811387
197.253 | 0.062574539
193.731 | 0.064491676
190.209 | 0.069898297

## PA6
EasyMP™ Batch #0179 [Polyamide 6 (PA6), Fragments, Clear, 10-100 µm]
https://drive.google.com/drive/folders/19OhHciPUJ8rStbfRb7U22t2SCl4m1IGE?usp=sharing
Polymer specific gravity: 1.12 g/cm³ (1.12·10−6 µg/µm³) | [12 empty] | MicroplasticSolution.com | contact@microplasticsolution.com
27,073 ± 3,445 (13%) MPs [n/mg] ¦ 1000 mg (1.0 g) dry, neat (powder)
All values in number of microplastics (n)/mg
| SS #1 | SS #2 | SS #3 | SS #4 | Particle count (n/mg) |  |  | Particle size distribution |  |  | D10 (µm) | 13.19741
Diameter (µm) | n/mg | n/mg | n/mg | n/mg | Mean (n/mg) | SD (n/mg) | RSD (%) | Mean diameter (µm) | PSD (%) | Cum. PSD (%) | D50 (µm) | 34.05315
10-20 | 4268.293 | 3317.073 | 4268.293 | 3878.049 | 3932.927 | 389.6241 | 9.906722 | 15 | 14.52703 | 14.52703 | D90 (µm) | 87.867
20-30 | 5926.829 | 5146.341 | 6170.732 | 3902.439 | 5286.585 | 884.1884 | 16.72513 | 25 | 19.52703 | 34.05405
30-40 | 5341.463 | 4195.122 | 5512.195 | 3951.22 | 4750 | 684.9654 | 14.42032 | 35 | 17.54505 | 51.5991 | Note: D90 signifies that the 90th percentile of particles is below 88 µm in diameter
40-50 | 4317.073 | 3048.78 | 3609.756 | 3024.39 | 3500 | 526.6542 | 15.04726 | 45 | 12.92793 | 64.52703
50-60 | 2951.22 | 2219.512 | 2829.268 | 1951.22 | 2487.805 | 415.7088 | 16.70986 | 55 | 9.189189 | 73.71622
60-70 | 1780.488 | 1682.927 | 2219.512 | 1268.293 | 1737.805 | 338.1261 | 19.45708 | 65 | 6.418919 | 80.13514
70-80 | 1512.195 | 1219.512 | 1634.146 | 1146.341 | 1378.049 | 201.4965 | 14.62187 | 75 | 5.09009 | 85.22523
80-90 | 1219.512 | 1195.122 | 1170.732 | 853.6585 | 1109.756 | 148.8604 | 13.4138 | 85 | 4.099099 | 89.32432
90-100 | 1024.39 | 853.6585 | 829.2683 | 658.5366 | 841.4634 | 129.6359 | 15.40601 | 95 | 3.108108 | 92.43243
100-110 | 804.878 | 536.5854 | 731.7073 | 585.3659 | 664.6341 | 108.221 | 16.28279 | 105 | 2.454955 | 94.88739
110-120 | 463.4146 | 414.6341 | 390.2439 | 414.6341 | 420.7317 | 26.57865 | 6.317245 | 115 | 1.554054 | 96.44144
120-130 | 390.2439 | 463.4146 | 243.9024 | 390.2439 | 371.9512 | 79.73596 | 21.43721 | 125 | 1.373874 | 97.81532
130-140 | 243.9024 | 243.9024 | 243.9024 | 317.0732 | 262.1951 | 31.68386 | 12.08408 | 135 | 0.9684685 | 98.78378
140-150 | 219.5122 | 121.9512 | 121.9512 | 48.78049 | 128.0488 | 60.66997 | 47.38035 | 145 | 0.472973 | 99.25676
150-160 | 170.7317 | 97.56098 | 97.56098 | 121.9512 | 121.9512 | 29.87183 | 24.4949 | 155 | 0.4504505 | 99.70721
160-170 | 24.39024 | 48.78049 | 24.39024 | 48.78049 | 36.58537 | 12.19512 | 33.33333 | 165 | 0.1351351 | 99.84234
170-180 | 48.78049 | 0 | 0 | 24.39024 | 18.29268 | 20.22332 | 110.5542 | 175 | 0.06756757 | 99.90991
180-190 | 0 | 73.17073 | 24.39024 | 0 | 24.39024 | 29.87183 | 122.4745 | 185 | 0.09009009 | 100
190-200 | 0 | 0 | 0 | 0 | 0 | 0 | #DIV/0! | 195 | 0 | 100
>200 | 0 | 0 | 0 | 0 | 0 | 0 | #DIV/0! | 200 | 0 | 100
Total | 30707.32 | 24878.05 | 30121.95 | 22585.37 | 27073.17 | 3444.598 | 12.72329
Polymer Raman signature
Raman shift (1/cm) | Counts (relative intensity)
190.209 | 0.05036802
193.731 | 0.05113904
197.253 | 0.04936674
200.775 | 0.04723994
204.297 | 0.04606734
207.82 | 0.04624337
211.342 | 0.04488343
214.864 | 0.04465722
218.386 | 0.0438893
221.908 | 0.04311281
225.43 | 0.04475189
228.952 | 0.04278637
232.474 | 0.03966563
235.997 | 0.03807681
239.519 | 0.03731468
243.041 | 0.03446961
246.563 | 0.03411666
250.085 | 0.03294246
253.607 | 0.03130768
257.129 | 0.02939262
260.651 | 0.0272512
264.174 | 0.0244378
267.696 | 0.02292541
271.218 | 0.02214701
274.74 | 0.0210991
278.262 | 0.01933012
281.784 | 0.02053595
285.306 | 0.01990457
288.828 | 0.02087802
292.351 | 0.02126922
295.873 | 0.01963868
299.395 | 0.0201966
302.917 | 0.02168624
306.439 | 0.02030182
309.961 | 0.01883843
313.483 | 0.01858606
317.005 | 0.01753562
320.528 | 0.01861816
324.05 | 0.01873911
327.572 | 0.0181411
331.094 | 0.01713346
334.616 | 0.01612563
338.138 | 0.01632628
341.66 | 0.01533979
345.182 | 0.01556213
348.704 | 0.01533344
352.227 | 0.01300467
355.749 | 0.01204728
359.271 | 0.01140956
362.793 | 0.01078821
366.315 | 0.01125479
369.837 | 0.01195472
373.359 | 0.009392338
376.881 | 0.008840439
380.404 | 0.008112171
383.926 | 0.007915397
387.448 | 0.007384342
390.97 | 0.005566656
394.492 | 0.00569945
398.014 | 0.007751459
401.536 | 0.007032038
405.058 | 0.004472823
408.581 | 0.002744949
412.103 | 0.005299374
415.625 | 0.004972584
419.147 | 0.005683056
422.669 | 0.006704331
426.191 | 0.007176819
429.713 | 0.00664807
433.235 | 0.006531762
436.758 | 0.007428521
440.28 | 0.007906098
443.802 | 0.006737381
447.324 | 0.004673622
450.846 | 0.004397888
454.368 | 0.004111708
457.89 | 0.004393146
461.412 | 0.004557443
464.935 | 0.004797006
468.457 | 0.005030396
471.979 | 0.003939966
475.501 | 0.005294672
479.023 | 0.003460138
482.545 | 0.003091633
486.067 | 0.003674325
489.589 | 0.002484519
493.112 | 0.001522254
496.634 | 0.003278126
500.156 | 0.005393075
503.678 | 0.005960315
507.2 | 0.005369204
510.722 | 0.005759748
514.244 | 0.007351804
517.766 | 0.006855241
521.288 | 0.006541241
524.811 | 0.007579922
528.333 | 0.008606515
531.855 | 0.006479103
535.377 | 0.006633268
538.899 | 0.006278122
542.421 | 0.005205949
545.943 | 0.003760641
549.465 | 0.001878301
552.988 | -0.0009102481
556.51 | -0.0007409661
560.032 | -0.0007628255
563.554 | 0.0009034463
567.076 | 0.001474501
570.598 | 0.0008503763
574.12 | 0.00355244
577.642 | 0.006002838
581.165 | 0.008408513
584.687 | 0.01048679
588.209 | 0.01217735
591.731 | 0.01353807
595.253 | 0.01480883
598.775 | 0.01737324
602.297 | 0.01804415
605.819 | 0.01764561
609.342 | 0.01721877
612.864 | 0.01761342
616.386 | 0.01851487
619.908 | 0.01440041
623.43 | 0.01456889
626.952 | 0.01452242
630.474 | 0.01440699
633.996 | 0.01442548
637.519 | 0.01408585
641.041 | 0.01190757
644.563 | 0.01066166
648.085 | 0.008912903
651.607 | 0.006529832
655.129 | 0.005130546
658.651 | 0.005123725
662.173 | 0.002700073
665.695 | 0.001761783
669.218 | 0.001411087
672.74 | 0.0002617886
676.262 | 0.0002286944
679.784 | 0.00131271
683.306 | 0.0006527108
686.828 | 0.001612912
690.35 | 0.000244462
693.872 | -8.239885e-05
697.395 | 0.001073181
700.917 | 0.0019126
704.439 | 0.0008932553
707.961 | 0.0005451415
711.483 | 0.002474677
715.005 | 0.001971967
718.527 | 0.002485667
722.049 | 0.003772235
725.572 | 0.004447855
729.094 | 0.003952811
732.616 | 0.004381518
736.138 | 0.005523006
739.66 | 0.006510909
743.182 | 0.006830276
746.704 | 0.006249308
750.226 | 0.005208242
753.749 | 0.005062933
757.271 | 0.007300118
760.793 | 0.005438563
764.315 | 0.005809759
767.837 | 0.005637998
771.359 | 0.005891283
774.881 | 0.00783324
778.403 | 0.002780834
781.926 | 0.003596619
785.448 | 0.002781687
788.97 | 0.002457938
792.492 | 0.002393226
796.014 | 0.002498333
799.536 | 0.003157222
803.058 | 0.003849264
806.58 | 0.001792658
810.103 | 0.00336971
813.625 | 0.004179921
817.147 | 0.004610474
820.669 | 0.005116012
824.191 | 0.005906692
827.713 | 0.01064197
831.235 | 0.01592422
834.757 | 0.01622526
838.279 | 0.01802143
841.802 | 0.0189769
845.324 | 0.01842502
848.846 | 0.01876896
852.368 | 0.02016321
855.89 | 0.01689628
859.412 | 0.0182601
862.934 | 0.01629231
866.456 | 0.01608021
869.979 | 0.01882741
873.501 | 0.0212302
877.023 | 0.02177887
880.545 | 0.02573571
884.067 | 0.02905664
887.589 | 0.02940148
891.111 | 0.0294347
894.633 | 0.03038785
898.156 | 0.03143087
901.678 | 0.03102888
905.2 | 0.02995537
908.722 | 0.03036146
912.244 | 0.03231848
915.766 | 0.03681612
919.288 | 0.04191083
922.81 | 0.04664471
926.333 | 0.05083107
929.855 | 0.05294406
933.377 | 0.05812422
936.899 | 0.05929858
940.421 | 0.05564851
943.943 | 0.04770814
947.465 | 0.04046016
950.987 | 0.03656436
954.51 | 0.03408915
958.032 | 0.03293362
961.554 | 0.03106875
965.076 | 0.03083416
968.598 | 0.02863765
972.12 | 0.0278977
975.642 | 0.02913294
979.164 | 0.03058589
982.686 | 0.0303101
986.209 | 0.02426755
989.731 | 0.01995627
993.253 | 0.01584392
996.775 | 0.01307244
1000.297 | 0.01122128
1003.819 | 0.009151066
1007.341 | 0.00777975
1010.863 | 0.008590252
1014.386 | 0.004434662
1017.908 | 0.005029784
1021.43 | 0.006617949
1024.952 | 0.007253044
1028.474 | 0.00764655
1031.996 | 0.009474416
1035.518 | 0.01218707
1039.04 | 0.01351045
1042.563 | 0.01476168
1046.085 | 0.0193199
1049.607 | 0.02153048
1053.129 | 0.03074959
1056.651 | 0.04430945
1060.173 | 0.06061669
1063.695 | 0.0758253
1067.217 | 0.08544864
1070.74 | 0.0895966
1074.262 | 0.08935002
1077.784 | 0.09309113
1081.306 | 0.09523252
1084.828 | 0.09278266
1088.35 | 0.08410399
1091.872 | 0.07193187
1095.394 | 0.0620541
1098.917 | 0.05751655
1102.439 | 0.05274116
1105.961 | 0.04821775
1109.483 | 0.04732034
1113.005 | 0.04750786
1116.527 | 0.05162224
1120.049 | 0.06114211
1123.571 | 0.07454971
1127.094 | 0.08523118
1130.616 | 0.08236269
1134.138 | 0.05869717
1137.66 | 0.02849492
1141.182 | 0.01003924
1144.704 | 0.002849258
1148.226 | -0.0007706299
1151.748 | -0.00150856
1155.27 | -0.0009304638
1158.793 | 0.0001721033
1162.315 | 0.004073562
1165.837 | 0.01123752
1169.359 | 0.02215828
1172.881 | 0.02812466
1176.403 | 0.02567196
1179.925 | 0.01838167
1183.447 | 0.01088166
1186.97 | 0.004271914
1190.492 | 0.0005234018
1194.014 | 0.001949736
1197.536 | 0.006167102
1201.058 | 0.009897485
1204.58 | 0.01600764
1208.102 | 0.01925278
1211.624 | 0.01959305
1215.147 | 0.01493664
1218.669 | 0.01124659
1222.191 | 0.01028355
1225.713 | 0.01051878
1229.235 | 0.01213769
1232.757 | 0.0164725
1236.279 | 0.02769068
1239.801 | 0.03528396
1243.324 | 0.03687362
1246.846 | 0.03644837
1250.368 | 0.03514642
1253.89 | 0.03660121
1257.412 | 0.04031332
1260.934 | 0.04402661
1264.456 | 0.04756036
1267.978 | 0.05121764
1271.501 | 0.05459932
1275.023 | 0.06219687
1278.545 | 0.07440878
1282.067 | 0.08689462
1285.589 | 0.09702774
1289.111 | 0.0960007
1292.633 | 0.09134874
1296.155 | 0.09213611
1299.677 | 0.1005456
1303.2 | 0.1147652
1306.722 | 0.1248534
1310.244 | 0.1299553
1313.766 | 0.1158919
1317.288 | 0.09074815
1320.81 | 0.06878447
1324.332 | 0.05330131
1327.854 | 0.04232112
1331.377 | 0.0347755
1334.899 | 0.0294759
1338.421 | 0.02526543
1341.943 | 0.02230108
1345.465 | 0.02008774
1348.987 | 0.02082858
1352.509 | 0.02134264
1356.031 | 0.02328597
1359.554 | 0.02938567
1363.076 | 0.03198088
1366.598 | 0.03528979
1370.12 | 0.04267098
1373.642 | 0.04843966
1377.164 | 0.05014059
1380.686 | 0.05170536
1384.208 | 0.05098243
1387.731 | 0.04910056
1391.253 | 0.04360134
1394.775 | 0.03161919
1398.297 | 0.02174998
1401.819 | 0.01282927
1405.341 | 0.01002718
1408.863 | 0.01049619
1412.385 | 0.01416905
1415.908 | 0.02199521
1419.43 | 0.03374875
1422.952 | 0.04802385
1426.474 | 0.06302174
1429.996 | 0.08218644
1433.518 | 0.1164927
1437.04 | 0.1641629
1440.562 | 0.2239043
1444.084 | 0.2522877
1447.607 | 0.2470245
1451.129 | 0.2142908
1454.651 | 0.1684082
1458.173 | 0.1277427
1461.695 | 0.1026778
1465.217 | 0.0918842
1468.739 | 0.0871729
1472.261 | 0.08012048
1475.784 | 0.06965841
1479.306 | 0.06066012
1482.828 | 0.05108374
1486.35 | 0.04060624
1489.872 | 0.02490204
1493.394 | 0.01677699
1496.916 | 0.01224796
1500.438 | 0.009398636
1503.961 | 0.006679128
1507.483 | 0.005328103
1511.005 | 0.004804077
1514.527 | 0.00352558
1518.049 | 0.003424453
1521.571 | 0.005627691
1525.093 | 0.006776551
1528.615 | 0.004893778
1532.138 | 0.006220605
1535.66 | 0.009101688
1539.182 | 0.009025554
1542.704 | 0.009974119
1546.226 | 0.01026748
1549.748 | 0.01198179
1553.27 | 0.01206889
1556.792 | 0.01051698
1560.315 | 0.01013952
1563.837 | 0.01018671
1567.359 | 0.009037142
1570.881 | 0.008665007
1574.403 | 0.00934464
1577.925 | 0.008275379
1581.447 | 0.007128001
1584.969 | 0.007358165
1588.492 | 0.007176564
1592.014 | 0.007050829
1595.536 | 0.007973634
1599.058 | 0.009917985
1602.58 | 0.01122488
1606.102 | 0.01410138
1609.624 | 0.01818764
1613.146 | 0.02247029
1616.668 | 0.02835943
1620.191 | 0.0364555
1623.713 | 0.04807379
1627.235 | 0.06546078
1630.757 | 0.08953867
1634.279 | 0.1245238
1637.801 | 0.1675093
1641.323 | 0.189672
1644.845 | 0.1720205
1648.368 | 0.1386421
1651.89 | 0.1083379
1655.412 | 0.08802739
1658.934 | 0.07344648
1662.456 | 0.06381629
1665.978 | 0.05376666
1669.5 | 0.04314137
1673.022 | 0.03416466
1676.545 | 0.02590759
1680.067 | 0.01973629
1683.589 | 0.01458079
1687.111 | 0.01065996
1690.633 | 0.008758382
1694.155 | 0.007040874
1697.677 | 0.006394957
1701.199 | 0.005016805
1704.722 | 0.003604614
1708.244 | 0.004511888
1711.766 | 0.00506931
1715.288 | 0.004315722
1718.81 | 0.002919442
1722.332 | 0.003238053
1725.854 | 0.002499211
1729.376 | 0.002588255
1732.899 | 0.00218913
1736.421 | 0.001838649
1739.943 | 0.002367349
1743.465 | 0.002493493
1746.987 | 0.001778376
1750.509 | 0.001746196
1754.031 | 0.0020667
1757.553 | 0.0009321259
1761.075 | 0.0008005688
1764.598 | 0.001777515
1768.12 | 0.002269104
1771.642 | 0.00289192
1775.164 | 0.001819916
1778.686 | 0.001316741
1782.208 | 0.001598431
1785.73 | 8.944282e-05
1789.252 | 0.002340431
1792.775 | 0.00291656
1796.297 | 0.001060407
1799.819 | 0.001266682
1803.341 | 0.001085155
1806.863 | 0.002362342
1810.385 | 0.0006169153
1813.907 | 0.0007171036
1817.429 | 0.002341764
1820.952 | 0.0008859727
1824.474 | 0.001106519
1827.996 | 0.002061773
1831.518 | 0.001289726
1835.04 | 0.001500888
1838.562 | 0.001374341
1842.084 | 0.00175784
1845.606 | 0.002093989
1849.129 | 0.001497497
1852.651 | 0.001567686
1856.173 | 0.001377063
1859.695 | 0.0009501594
1863.217 | 0.001795586
1866.739 | 0.002436361
1870.261 | 0.002060163
1873.783 | 0.002081203
1877.306 | 0.002121891
1880.828 | 0.001403156
1884.35 | 0.001111738
1887.872 | 0.00124446
1891.394 | 0.002722098
1894.916 | 0.003071284
1898.438 | 0.002248991
1901.96 | 0.002149724
1905.483 | 0.002613535
1909.005 | 0.002872268
1912.527 | 0.001933544
1916.049 | 0.0003604275
1919.571 | 0.001397441
1923.093 | 0.001326445
1926.615 | 0.002145202
1930.137 | 9.212767e-05
1933.659 | 0.001631687
1937.182 | 0.001833403
1940.704 | 0.001921869
1944.226 | 0.002297489
1947.748 | 0.001047882
1951.27 | 0.001846809
1954.792 | 0.002178287
1958.314 | 0.002069535
1961.836 | 0.002320735
1965.359 | 0.0007646405
1968.881 | 0.001469875
1972.403 | 0.001950832
1975.925 | 0.001150778
1979.447 | 0.001210647
1982.969 | 0.0003324977
1986.491 | 0.001537424
1990.013 | 0.001020308
1993.536 | 0.0004935061
1997.058 | -0.0002626793
2000.58 | 0.001159697
2004.102 | 0.001804914
2007.624 | 0.001186818
2011.146 | 0.001529325
2014.668 | 0.002455271
2018.19 | 0.001404218
2021.713 | 0.0004912672
2025.235 | 0.001123706
2028.757 | 0.001392569
2032.279 | 0.001165118
2035.801 | 0.001099122
2039.323 | 0.0009791861
2042.845 | 0.0006061997
2046.367 | 0.0003519643
2049.89 | 0.001311464
2053.412 | 0.0007999515
2056.934 | 0.0002622227
2060.456 | 0.0007447881
2063.978 | 0.0004735144
2067.5 | 0.0003601207
2071.022 | 0.0002420904
2074.544 | -0.0003431218
2078.066 | -8.988073e-05
2081.589 | 0.0005091383
2085.111 | 0.0005221713
2088.633 | 0.0001095666
2092.155 | -0.0001366934
2095.677 | 0.0006145623
2099.199 | 0.000938562
2102.721 | 0.0008602972
2106.243 | 0.001108901
2109.766 | 0.00195788
2113.288 | 0.001827302
2116.81 | 0.001173721
2120.332 | 0.0005376071
2123.854 | 0.0009750328
2127.376 | 0.001370394
2130.898 | 0.001183701
2134.42 | 0.000691988
2137.943 | 0.0007027842
2141.465 | 0.001652212
2144.987 | 0.001690875
2148.509 | 0.000756791
2152.031 | 0.001666574
2155.553 | 0.002308832
2159.075 | 0.001559392
2162.597 | 0.001550127
2166.12 | 0.001985435
2169.642 | 0.002208658
2173.164 | 0.002945143
2176.686 | 0.003008619
2180.208 | 0.002808864
2183.73 | 0.002994393
2187.252 | 0.003152943
2190.774 | 0.003802992
2194.297 | 0.004239846
2197.819 | 0.004385127
2201.341 | 0.005545806
2204.863 | 0.004925635
2208.385 | 0.003159865
2211.907 | 0.003479153
2215.429 | 0.002766127
2218.951 | 0.002569954
2222.474 | 0.002243984
2225.996 | 0.001670763
2229.518 | 0.001247753
2233.04 | 0.001226748
2236.562 | 0.002188993
2240.084 | 0.0002008043
2243.606 | 0.002451849
2247.128 | 0.001754915
2250.65 | 0.002139695
2254.173 | 0.001363883
2257.695 | 0.002287712
2261.217 | 0.001664224
2264.739 | 0.001079118
2268.261 | 0.0005021784
2271.783 | 0.001602049
2275.305 | 0.002119871
2278.827 | 0.001768345
2282.35 | 0.001913268
2285.872 | 0.001313079
2289.394 | 0.001888643
2292.916 | -0.0009380743
2296.438 | 0.001306466
2299.96 | 0.000734087
2303.482 | 0.0008426736
2307.004 | 0.0002163295
2310.527 | 0.00205419
2314.049 | 0.0008022931
2317.571 | -0.0001214544
2321.093 | 0.0003006934
2324.615 | 0.000205876
2328.137 | 0.0007556074
2331.659 | 0.0009692894
2335.181 | 0.002120675
2338.704 | 0.001462721
2342.226 | 0.001423609
2345.748 | 0.001568673
2349.27 | 0.0006754752
2352.792 | -0.0002892013
2356.314 | 2.633784e-05
2359.836 | -0.0001809585
2363.358 | -0.0002569619
2366.881 | 0.001369354
2370.403 | 0.002572509
2373.925 | 0.001575948
2377.447 | -0.0002248532
2380.969 | 0.001374807
2384.491 | 0.001152535
2388.013 | -0.0003918242
2391.535 | 0.0002849877
2395.057 | 0.00245373
2398.58 | 0.001615753
2402.102 | 0.001724343
2405.624 | 0.003615149
2409.146 | 0.002266123
2412.668 | 0.001316223
2416.19 | 0.001563882
2419.712 | 0.001920641
2423.234 | 0.001948807
2426.757 | 0.002349908
2430.279 | 0.003202358
2433.801 | 0.003563986
2437.323 | 0.004275505
2440.845 | 0.003242959
2444.367 | 0.003593676
2447.889 | 0.003466387
2451.411 | 0.003133327
2454.934 | 0.001684346
2458.456 | 0.001665745
2461.978 | 0.002406148
2465.5 | 0.000973346
2469.022 | 0.001881437
2472.544 | 0.001842687
2476.066 | 0.001726868
2479.588 | 0.002481066
2483.111 | 0.001717092
2486.633 | 0.001314507
2490.155 | 0.001844669
2493.677 | 0.001250107
2497.199 | 0.00165933
2500.721 | 0.002714493
2504.243 | 0.002353181
2507.765 | 0.001965657
2511.288 | 0.001934459
2514.81 | 0.002878315
2518.332 | 0.002194746
2521.854 | 0.003542929
2525.376 | 0.003287497
2528.898 | 0.003917209
2532.42 | 0.004438524
2535.942 | 0.003683652
2539.465 | 0.004524611
2542.987 | 0.003714174
2546.509 | 0.005531621
2550.031 | 0.007110134
2553.553 | 0.006047454
2557.075 | 0.007651376
2560.597 | 0.006447963
2564.119 | 0.006102086
2567.641 | 0.006204055
2571.164 | 0.005900721
2574.686 | 0.006573423
2578.208 | 0.00771389
2581.73 | 0.008181469
2585.252 | 0.00853896
2588.774 | 0.009317523
2592.296 | 0.009687112
2595.818 | 0.01225628
2599.341 | 0.01234959
2602.863 | 0.01250244
2606.385 | 0.01371659
2609.907 | 0.01352626
2613.429 | 0.01275267
2616.951 | 0.01287758
2620.473 | 0.01346893
2623.995 | 0.01299578
2627.518 | 0.01238159
2631.04 | 0.0112859
2634.562 | 0.01101822
2638.084 | 0.01166783
2641.606 | 0.01147064
2645.128 | 0.01394353
2648.65 | 0.01298702
2652.172 | 0.01184869
2655.695 | 0.01249265
2659.217 | 0.01192374
2662.739 | 0.01412396
2666.261 | 0.01315978
2669.783 | 0.01551229
2673.305 | 0.01685283
2676.827 | 0.01707645
2680.349 | 0.0176018
2683.872 | 0.01871424
2687.394 | 0.01884836
2690.916 | 0.0213977
2694.438 | 0.02316048
2697.96 | 0.02554987
2701.482 | 0.02673299
2705.004 | 0.02855036
2708.526 | 0.03082917
2712.048 | 0.03080966
2715.571 | 0.03436485
2719.093 | 0.03640864
2722.615 | 0.03809081
2726.137 | 0.04051864
2729.659 | 0.04241692
2733.181 | 0.04586601
2736.703 | 0.04561612
2740.225 | 0.0466438
2743.748 | 0.04779471
2747.27 | 0.04492284
2750.792 | 0.04067843
2754.314 | 0.03797879
2757.836 | 0.03330542
2761.358 | 0.02800643
2764.88 | 0.0255616
2768.402 | 0.02197434
2771.925 | 0.02007334
2775.447 | 0.01624088
2778.969 | 0.01656121
2782.491 | 0.01309095
2786.013 | 0.01302783
2789.535 | 0.01132143
2793.057 | 0.0105635
2796.579 | 0.01157779
2800.102 | 0.0116334
2803.624 | 0.01226497
2807.146 | 0.01468782
2810.668 | 0.0180286
2814.19 | 0.0228261
2817.712 | 0.02888716
2821.234 | 0.03574419
2824.756 | 0.04556642
2828.279 | 0.05047231
2831.801 | 0.05856917
2835.323 | 0.07196693
2838.845 | 0.09285644
2842.367 | 0.1253694
2845.889 | 0.1871508
2849.411 | 0.285752
2852.933 | 0.4226046
2856.455 | 0.5469072
2859.978 | 0.6322129
2863.5 | 0.6721437
2867.022 | 0.6925424
2870.544 | 0.7034164
2874.066 | 0.7204973
2877.588 | 0.7222262
2881.11 | 0.7237328
2884.632 | 0.7061697
2888.155 | 0.7048114
2891.677 | 0.7234041
2895.199 | 0.7827507
2898.721 | 0.8644544
2902.243 | 0.9438946
2905.765 | 0.9895917
2909.287 | 1
2912.809 | 0.9806551
2916.332 | 0.9531133
2919.854 | 0.9332508
2923.376 | 0.922115
2926.898 | 0.9320572
2930.42 | 0.9504108
2933.942 | 0.9440811
2937.464 | 0.9150621
2940.986 | 0.8567694
2944.509 | 0.7779338
2948.031 | 0.6812433
2951.553 | 0.595863
2955.075 | 0.5030839
2958.597 | 0.4352444
2962.119 | 0.3798521
2965.641 | 0.3355873
2969.163 | 0.295574
2972.686 | 0.2592255
2976.208 | 0.2209866
2979.73 | 0.1827362
2983.252 | 0.1539253
2986.774 | 0.1285097
2990.296 | 0.1071397
2993.818 | 0.08964337
2997.34 | 0.07600454
3000.863 | 0.06413921
3004.385 | 0.05780622
3007.907 | 0.05138242
3011.429 | 0.04464619
3014.951 | 0.03908818
3018.473 | 0.03600564
3021.995 | 0.03205378
3025.517 | 0.02952412
3029.039 | 0.02484919
3032.562 | 0.02591509
3036.084 | 0.02485578
3039.606 | 0.02253857
3043.128 | 0.02174993
3046.65 | 0.01911364
3050.172 | 0.02043963
3053.694 | 0.02026749
3057.216 | 0.01970888
3060.739 | 0.02129137
3064.261 | 0.01917755
3067.783 | 0.02039758
3071.305 | 0.02062657
3074.827 | 0.02099165
3078.349 | 0.02119177
3081.871 | 0.02163844
3085.393 | 0.02289019
3088.916 | 0.0201482
3092.438 | 0.01836731
3095.96 | 0.02102495
3099.482 | 0.01749191
3103.004 | 0.01668943
3106.526 | 0.01456519
3110.048 | 0.01133802
3113.57 | 0.01184738
3117.093 | 0.009528493
3120.615 | 0.007149283
3124.137 | 0.005215022
3127.659 | 0.005754281
3131.181 | 0.003337183
3134.703 | 0.001586961
3138.225 | 0.001368892
3141.747 | 0.0007854543
3145.27 | 4.370464e-05
3148.792 | -0.0001123228
3152.314 | 0.0001980995
3155.836 | 0.0006114438
3159.358 | 6.905843e-05
3162.88 | -0.0007787906
3166.402 | 0.0002581616
3169.924 | 0.0006440639
3173.446 | 0.002236674
3176.969 | 0.0009657532
3180.491 | 0.001082385
3184.013 | 0.00272753
3187.535 | 0.004213227
3191.057 | 0.004297989
3194.579 | 0.005426168
3198.101 | 0.006402762
3201.623 | 0.00791564
3205.146 | 0.008550912
3208.668 | 0.009268127
3212.19 | 0.00973382
3215.712 | 0.01030075
3219.234 | 0.01168303
3222.756 | 0.01319935
3226.278 | 0.01311953
3229.8 | 0.01421937
3233.323 | 0.01667127
3236.845 | 0.01819845
3240.367 | 0.01971866
3243.889 | 0.02149954
3247.411 | 0.02481392
3250.933 | 0.02734351
3254.455 | 0.02959239
3257.977 | 0.03327805
3261.5 | 0.03666734
3265.022 | 0.04092496
3268.544 | 0.04691055
3272.066 | 0.04951601
3275.588 | 0.05482365
3279.11 | 0.06005953
3282.632 | 0.06653314
3286.154 | 0.07408409
3289.677 | 0.08319867
3293.199 | 0.09326207
3296.721 | 0.1013066
3300.243 | 0.1123725
3303.765 | 0.1207019
3307.287 | 0.1270015
3310.809 | 0.124712
3314.331 | 0.1160436
3317.854 | 0.1094186
3321.376 | 0.09857238
3324.898 | 0.08989173
3328.42 | 0.08050874
3331.942 | 0.07143384
3335.464 | 0.06581309
3338.986 | 0.05885298
3342.508 | 0.05257539
3346.03 | 0.04751433
3349.553 | 0.04235012
3353.075 | 0.03600099
3356.597 | 0.0367212
3360.119 | 0.0315948
3363.641 | 0.02940855
3367.163 | 0.02729838
3370.685 | 0.0254889
3374.207 | 0.02509671
3377.73 | 0.02282784
3381.252 | 0.02307363
3384.774 | 0.02260937
3388.296 | 0.02074801
3391.818 | 0.01929376
3395.34 | 0.01977828
3398.862 | 0.01913663
3402.384 | 0.01870991
3405.907 | 0.01813904
3409.429 | 0.01670356
3412.951 | 0.01677583
3416.473 | 0.01849076
3419.995 | 0.01792822
3423.517 | 0.01889957
3427.039 | 0.01634283
3430.561 | 0.01657505
3434.084 | 0.01642565
3437.606 | 0.01717231
3441.128 | 0.01576322
3444.65 | 0.01496127
3448.172 | 0.0169841
3451.694 | 0.01521841
3455.216 | 0.01566491
3458.738 | 0.01521886
3462.261 | 0.01447698
3465.783 | 0.01409843
3469.305 | 0.0140486
3472.827 | 0.01241231
3476.349 | 0.01362349
3479.871 | 0.01297424
3483.393 | 0.01084995
3486.915 | 0.01212766
3490.437 | 0.01124422
3493.96 | 0.01085592
3497.482 | 0.01107099
3501.004 | 0.01043414
3504.526 | 0.01111479
3508.048 | 0.01073766
3511.57 | 0.01104582
3515.092 | 0.01036389
3518.614 | 0.009145812
3522.137 | 0.008264354
3525.659 | 0.008102074
3529.181 | 0.008795371
3532.703 | 0.00822881
3536.225 | 0.009595436
3539.747 | 0.00717626
3543.269 | 0.00677424
3546.791 | 0.005727045
3550.314 | 0.007334783
3553.836 | 0.006473007
3557.358 | 0.006495805
3560.88 | 0.006384321
3564.402 | 0.005616541
3567.924 | 0.00551507
3571.446 | 0.006017281
3574.968 | 0.005374001
3578.491 | 0.004681505
3582.013 | 0.004658408
3585.535 | 0.00563202
3589.057 | 0.004263765
3592.579 | 0.003684725
3596.101 | 0.004835847
3599.623 | 0.004650399
3603.145 | 0.003747191
3606.668 | 0.004168088
3610.19 | 0.005484802
3613.712 | 0.005423237
3617.234 | 0.00319941
3620.756 | 0.005684365
3624.278 | 0.004914667
3627.8 | 0.00436226
3631.322 | 0.005042209
3634.845 | 0.004152458
3638.367 | 0.003916902
3641.889 | 0.004196279
3645.411 | 0.006043314
3648.933 | 0.004811259
3652.455 | 0.00535681
3655.977 | 0.004521893
3659.499 | 0.004624792
3663.021 | 0.005474865
3666.544 | 0.004357158
3670.066 | 0.005054702
3673.588 | 0.005767518
3677.11 | 0.005707568
3680.632 | 0.004844616
3684.154 | 0.004470626
3687.676 | 0.005076757
3691.198 | 0.003128738
3694.721 | 0.004336786
3698.243 | 0.003843977
3701.765 | 0.003758616
3705.287 | 0.003446866
3708.809 | 0.002904322
3712.331 | 0.003272637
3715.853 | 0.001753857
3719.375 | 0.002207632
3722.898 | 0.002848142
3726.42 | 0.002454355
3729.942 | 0.002745711
3733.464 | 0.002066597
3736.986 | 0.002946568
3740.508 | 0.002566875
3744.03 | 0.001961706
3747.552 | 0.001587226
3751.075 | 0.002997568
3754.597 | 0.00169109
3758.119 | 0.001626772
3761.641 | 0.001499688
3765.163 | 0.003032056
3768.685 | 0.001012985
3772.207 | 0.0006673162
3775.729 | 0.001064843
3779.252 | 0.001385131
3782.774 | -0.0009674759
3786.296 | 0.0003108879
3789.818 | 0.0006487277
3793.34 | -0.0006512418

## PMMA
EasyMP™ Batch #0180 [Polymethyl methacrylate (PMMA), Fragments, Clear, 10-100 µm]
https://drive.google.com/drive/folders/1GGGMFCalRsIvnYAqDgHIIigapmGCjrpg?usp=sharing
Polymer specific gravity: 1.19 g/cm³ (1.19·10−6 µg/µm³) | [12 empty] | MicroplasticSolution.com | contact@microplasticsolution.com
92,830 ± 1,716 (2%) MPs [n/mg] ¦ 1000 mg (1.0 g) dry, neat (powder)
All values in number of microplastics (n)/mg
| SS #1 | SS #2 | SS #3 | SS #4 | Particle count (n/mg) |  |  | Particle size distribution |  |  | D10 (µm) | 10
Diameter (µm) | n/mg | n/mg | n/mg | n/mg | Mean (n/mg) | SD (n/mg) | RSD (%) | Mean diameter (µm) | PSD (%) | Cum. PSD (%) | D50 (µm) | 15.224
10-20 | 44116.5 | 43650.49 | 43184.47 | 43087.38 | 43509.71 | 409.9284 | 0.9421538 | 15 | 46.87026 | 46.87026 | D90 (µm) | 48.94768
20-30 | 20893.2 | 20524.27 | 22252.43 | 22388.35 | 21514.56 | 817.7271 | 3.800807 | 25 | 23.17628 | 70.04654
30-40 | 11922.33 | 10077.67 | 10330.1 | 10990.29 | 10830.1 | 713.2289 | 6.585619 | 35 | 11.66658 | 81.71312 | Note: D90 signifies that the 90th percentile of particles is below 49 µm in diameter
40-50 | 7145.631 | 6194.175 | 6912.621 | 6582.524 | 6708.738 | 358.1722 | 5.338891 | 45 | 7.2269 | 88.94002
50-60 | 4077.67 | 3475.728 | 3844.66 | 4155.34 | 3888.35 | 264.24 | 6.795686 | 55 | 4.188673 | 93.12869
60-70 | 2213.592 | 2019.417 | 2058.252 | 2330.097 | 2155.34 | 124.3325 | 5.76858 | 65 | 2.321811 | 95.4505
70-80 | 1533.981 | 1359.223 | 1592.233 | 1262.136 | 1436.893 | 132.4095 | 9.214988 | 75 | 1.547874 | 96.99838
80-90 | 912.6214 | 932.0388 | 932.0388 | 1029.126 | 951.4563 | 45.53802 | 4.786139 | 85 | 1.024944 | 98.02332
90-100 | 582.5243 | 699.0291 | 504.8544 | 601.9417 | 597.0874 | 69.16411 | 11.58358 | 95 | 0.6432045 | 98.66653
100-110 | 718.4466 | 543.6893 | 388.3495 | 233.0097 | 470.8738 | 180.2665 | 38.28339 | 105 | 0.5072426 | 99.17377
110-120 | 310.6796 | 271.8447 | 330.0971 | 213.5922 | 281.5534 | 44.49103 | 15.80199 | 115 | 0.3032997 | 99.47707
120-130 | 291.2621 | 174.7573 | 135.9223 | 194.1748 | 199.0291 | 57.23217 | 28.75567 | 125 | 0.2144015 | 99.69147
130-140 | 135.9223 | 97.08738 | 19.41748 | 116.5049 | 92.23301 | 44.22541 | 47.94965 | 135 | 0.0993568 | 99.79083
140-150 | 77.6699 | 97.08738 | 38.83495 | 38.83495 | 63.1068 | 25.22404 | 39.9704 | 145 | 0.06798097 | 99.85881
150-160 | 38.83495 | 58.25243 | 77.6699 | 77.6699 | 63.1068 | 16.10012 | 25.5125 | 155 | 0.06798097 | 99.92679
160-170 | 38.83495 | 77.6699 | 38.83495 | 38.83495 | 48.54369 | 16.81603 | 34.64102 | 165 | 0.05229305 | 99.97908
170-180 | 38.83495 | 19.41748 | 0 | 19.41748 | 19.41748 | 13.73023 | 70.71068 | 175 | 0.02091722 | 100
180-190 | 0 | 0 | 0 | 0 | 0 | 0 | #DIV/0! | 185 | 0 | 100
190-200 | 0 | 0 | 0 | 0 | 0 | 0 | #DIV/0! | 195 | 0 | 100
>200 | 0 | 0 | 0 | 0 | 0 | 0 | #DIV/0! | 200 | 0 | 100
Total | 95048.54 | 90271.84 | 92640.78 | 93359.22 | 92830.1 | 1716.244 | 1.848802
Polymer Raman signature
Raman shift (1/cm) | Counts (relative intensity)
3506.303 | 0.0010600691
3502.737 | 0.00016973348
3499.171 | 0.00046507669
3495.604 | 0.00086169141
3492.038 | 0.00082055505
3488.472 | 0.0015938081
3484.905 | 0.00014914409
3481.339 | 0.0016254424
3477.773 | 0.00096478499
3474.206 | 4.0807322e-05
3470.64 | 0.00057857895
3467.074 | 0.0010548327
3463.507 | 0.0014329868
3459.941 | 2.7846992e-05
3456.375 | 9.5108104e-05
3452.808 | 0.0010800346
3449.242 | -0.0010939225
3445.676 | -1.647874e-05
3442.109 | 0.00018157087
3438.543 | 0.00057562098
3434.977 | 0.00033716385
3431.411 | 0.00054900881
3427.844 | 0.0004891651
3424.278 | 0.001705394
3420.712 | 0.0010753351
3417.145 | 0.0013970107
3413.579 | 0.00082549048
3410.013 | 0.0018114077
3406.446 | 0.0018749848
3402.88 | 0.0010520712
3399.314 | 0.0042071558
3395.747 | 0.0027977258
3392.181 | 0.0016332127
3388.615 | 0.0021349423
3385.048 | 0.0021317125
3381.482 | 0.0020262337
3377.916 | 0.0027811331
3374.349 | 0.0027128629
3370.783 | 0.0013969408
3367.217 | 0.0020380909
3363.65 | 0.0012540352
3360.084 | 0.0028995424
3356.518 | 0.003260484
3352.951 | 0.003550674
3349.385 | 0.0021872849
3345.819 | 0.0043237873
3342.252 | 0.0038019888
3338.686 | 0.004070363
3335.12 | 0.0044627898
3331.553 | 0.0035308467
3327.987 | 0.0042062519
3324.421 | 0.0039779138
3320.855 | 0.0037828765
3317.288 | 0.0038327909
3313.722 | 0.0059177719
3310.156 | 0.0047767229
3306.589 | 0.0056667538
3303.023 | 0.0042987839
3299.457 | 0.0045022959
3295.89 | 0.0047267013
3292.324 | 0.0055367749
3288.758 | 0.0021219784
3285.191 | 0.0030031293
3281.625 | 0.0036018074
3278.059 | 0.0046800825
3274.492 | 0.0048156785
3270.926 | 0.0047642001
3267.36 | 0.0042806325
3263.793 | 0.0040189976
3260.227 | 0.0042923952
3256.661 | 0.0062465273
3253.094 | 0.0050971879
3249.528 | 0.0051155822
3245.962 | 0.0048433412
3242.395 | 0.0060962337
3238.829 | 0.0071775773
3235.263 | 0.0066838353
3231.696 | 0.0057872695
3228.13 | 0.0086123133
3224.564 | 0.0071227526
3220.997 | 0.0073714621
3217.431 | 0.0080808848
3213.865 | 0.0074624364
3210.299 | 0.0058076889
3206.732 | 0.0077513775
3203.166 | 0.0072067455
3199.6 | 0.0083567137
3196.033 | 0.0079630531
3192.467 | 0.007986542
3188.901 | 0.0075438315
3185.334 | 0.0086825349
3181.768 | 0.0093375641
3178.202 | 0.0095392843
3174.635 | 0.0083276256
3171.069 | 0.0097507599
3167.503 | 0.0079156548
3163.936 | 0.0097171554
3160.37 | 0.0089390749
3156.804 | 0.0093734047
3153.237 | 0.0099147857
3149.671 | 0.010749726
3146.105 | 0.0093178568
3142.538 | 0.010510708
3138.972 | 0.012289333
3135.406 | 0.010290535
3131.839 | 0.012014581
3128.273 | 0.015479352
3124.707 | 0.014456333
3121.14 | 0.014174585
3117.574 | 0.015967865
3114.008 | 0.017027134
3110.441 | 0.01656314
3106.875 | 0.016208001
3103.309 | 0.020426403
3099.743 | 0.019933311
3096.176 | 0.019667107
3092.61 | 0.022618118
3089.044 | 0.025025971
3085.477 | 0.024724142
3081.911 | 0.02598595
3078.345 | 0.028671094
3074.778 | 0.033016604
3071.212 | 0.040115543
3067.646 | 0.045705426
3064.079 | 0.052839322
3060.513 | 0.064488327
3056.947 | 0.07846286
3053.38 | 0.092782749
3049.814 | 0.11351318
3046.248 | 0.13041853
3042.681 | 0.14971759
3039.115 | 0.17419711
3035.549 | 0.1973272
3031.982 | 0.2211519
3028.416 | 0.2374991
3024.85 | 0.25708073
3021.283 | 0.27358937
3017.717 | 0.29364118
3014.151 | 0.31598404
3010.584 | 0.33848555
3007.018 | 0.35213345
3003.452 | 0.35749784
2999.885 | 0.34019814
2996.319 | 0.32359777
2992.753 | 0.30720423
2989.187 | 0.28982924
2985.62 | 0.27990979
2982.054 | 0.292078
2978.488 | 0.32628954
2974.921 | 0.39476801
2971.355 | 0.48514603
2967.789 | 0.60454166
2964.222 | 0.75660569
2960.656 | 0.90036496
2957.09 | 0.99958456
2953.523 | 1
2949.957 | 0.89705656
2946.391 | 0.79415242
2942.824 | 0.71909369
2939.258 | 0.67198241
2935.692 | 0.62665436
2932.125 | 0.57156809
2928.559 | 0.50299779
2924.993 | 0.43912555
2921.426 | 0.38672506
2917.86 | 0.34858306
2914.294 | 0.31551215
2910.727 | 0.28134544
2907.161 | 0.2524092
2903.595 | 0.23018408
2900.028 | 0.20757866
2896.462 | 0.1921783
2892.896 | 0.17426464
2889.329 | 0.16140876
2885.763 | 0.14094543
2882.197 | 0.11999592
2878.631 | 0.10203934
2875.064 | 0.085705937
2871.498 | 0.07640114
2867.932 | 0.070199245
2864.365 | 0.072131536
2860.799 | 0.080972607
2857.233 | 0.1033539
2853.666 | 0.12739345
2850.1 | 0.14948611
2846.534 | 0.15522158
2842.967 | 0.14042503
2839.401 | 0.11364132
2835.835 | 0.075554013
2832.268 | 0.053817401
2828.702 | 0.036213838
2825.136 | 0.026451369
2821.569 | 0.018312712
2818.003 | 0.014720408
2814.437 | 0.010733077
2810.87 | 0.0099836074
2807.304 | 0.0070393128
2803.738 | 0.0088718549
2800.171 | 0.007554896
2796.605 | 0.0062370349
2793.039 | 0.0066765879
2789.472 | 0.0069337462
2785.906 | 0.0071118651
2782.34 | 0.0087319977
2778.773 | 0.010898227
2775.207 | 0.014625989
2771.641 | 0.017782173
2768.075 | 0.018393039
2764.508 | 0.016619352
2760.942 | 0.013912321
2757.376 | 0.012985376
2753.809 | 0.011882323
2750.243 | 0.010303388
2746.677 | 0.01118997
2743.11 | 0.011876885
2739.544 | 0.011363684
2735.978 | 0.0119088
2732.411 | 0.0088601191
2728.845 | 0.0065843397
2725.279 | 0.0047438592
2721.712 | 0.0031317882
2718.146 | 0.0021188102
2714.58 | 0.001567897
2711.013 | 0.0017791171
2707.447 | 0.0026320605
2703.881 | 6.472249e-05
2700.314 | 0.0002722429
2696.748 | 0.002521637
2693.182 | 0.0013252486
2689.615 | 0.00020141691
2686.049 | -0.00037706245
2682.483 | 0.00038897014
2678.916 | 0.00093175327
2675.35 | 0.0016819744
2671.784 | 1.6370931e-05
2668.217 | -0.00025831709
2664.651 | -9.791743e-05
2661.085 | -0.00069248982
2657.519 | 0.0012439015
2653.952 | 0.0005769648
2650.386 | 0.00062701359
2646.82 | 0.0021542103
2643.253 | 0.00087598352
2639.687 | 0.0017872888
2636.121 | 0.0018076561
2632.554 | 0.002868629
2628.988 | 0.0037617146
2625.422 | 0.0030527625
2621.855 | 0.0026106838
2618.289 | 0.00362105
2614.723 | 0.0019234792
2611.156 | 0.0049031667
2607.59 | 0.005741428
2604.024 | 0.0059427355
2600.457 | 0.0041923844
2596.891 | 0.0059291638
2593.325 | 0.0060663476
2589.758 | 0.0055014234
2586.192 | 0.0042022288
2582.626 | 0.0031548265
2579.059 | 0.0042775426
2575.493 | 0.0026772965
2571.927 | 0.0035001517
2568.36 | 0.001997184
2564.794 | 0.0037147788
2561.228 | 0.00029052408
2557.661 | 0.0010420141
2554.095 | 0.00146976
2550.529 | 0.0021327057
2546.963 | 0.001668478
2543.396 | 0.0028318877
2539.83 | 0.0019945615
2536.264 | 0.00099442723
2532.697 | 0.00055458338
2529.131 | -4.6011177e-05
2525.565 | 0.0011019041
2521.998 | 0.0010760487
2518.432 | 0.0016188413
2514.866 | 0.00043564241
2511.299 | -0.00019133515
2507.733 | 0.0008666395
2504.167 | -0.0011703348
2500.6 | 5.3926043e-05
2497.034 | 0.00061840851
2493.468 | 0.00057126651
2489.901 | -6.7924037e-05
2486.335 | 0.00029708149
2482.769 | 0.00030091557
2479.202 | 0.0022674512
2475.636 | 0.00073206151
2472.07 | -0.00036134838
2468.503 | 0.0021652222
2464.937 | 0.0011785101
2461.371 | -0.0002399493
2457.804 | 0.0025490622
2454.238 | 0.0017184447
2450.672 | 0.0013063981
2447.105 | 1.7877547e-05
2443.539 | 0.0010542025
2439.973 | 0.0035094833
2436.407 | 0.0027015444
2432.84 | 0.00091733675
2429.274 | 0.0010539832
2425.708 | 0.0016528888
2422.141 | 0.00092996171
2418.575 | 0.0025090681
2415.009 | 0.00097520275
2411.442 | 0.0022329704
2407.876 | 0.0012442228
2404.31 | 0.0037037325
2400.743 | 0.0017718331
2397.177 | 0.0036043552
2393.611 | 0.00034592425
2390.044 | 0.00046797459
2386.478 | 0.00097176585
2382.912 | 0.0011853487
2379.345 | 0.000318796
2375.779 | 0.00062615747
2372.213 | 0.0016224265
2368.646 | 0.0023224627
2365.08 | 0.0030338487
2361.514 | 0.0030998261
2357.947 | 0.0027951703
2354.381 | 0.0020341601
2350.815 | 0.0016762131
2347.248 | 0.0023171158
2343.682 | 0.0010280841
2340.116 | 9.0466228e-05
2336.549 | 0.00077862846
2332.983 | 0.0044444513
2329.417 | 0.002677523
2325.851 | 0.0022466763
2322.284 | 0.00039770673
2318.718 | 0.0026062194
2315.152 | 0.0013597553
2311.585 | 0.0034432053
2308.019 | 0.0031389281
2304.453 | 0.0042993018
2300.886 | 0.0036119065
2297.32 | 0.0026252464
2293.754 | 0.0016554519
2290.187 | 0.0026918651
2286.621 | 0.0025949467
2283.055 | 0.0021835758
2279.488 | 0.0020232086
2275.922 | 0.0035390969
2272.356 | 0.0024193292
2268.789 | 0.0023069116
2265.223 | 0.0028264214
2261.657 | 0.0020453817
2258.09 | 0.0024944508
2254.524 | 0.00097731564
2250.958 | 0.002257308
2247.391 | 0.0025271059
2243.825 | 0.00096672557
2240.259 | 0.00015034884
2236.692 | 0.00039937305
2233.126 | 0.0016641246
2229.56 | 0.0020193768
2225.993 | 0.0017236971
2222.427 | 0.0022549559
2218.861 | -0.00027432517
2215.295 | 0.0014270003
2211.728 | -0.001049696
2208.162 | -0.00019394291
2204.596 | 0.00068554812
2201.029 | -0.00050568238
2197.463 | 0.0012583387
2193.897 | 0.0013410526
2190.33 | 0.00048069153
2186.764 | 0.001131891
2183.198 | 0.0017053998
2179.631 | 0.0014714223
2176.065 | 0.0019142964
2172.499 | 0.0026765097
2168.932 | 0.0028915689
2165.366 | 0.0015111407
2161.8 | 0.0016982419
2158.233 | 0.001310326
2154.667 | 0.00080539336
2151.101 | 0.0015981186
2147.534 | 0.0015097293
2143.968 | 0.0017413641
2140.402 | 0.0014095603
2136.835 | 0.00042575198
2133.269 | 0.00069993104
2129.703 | 0.00099404291
2126.136 | 0.0017693118
2122.57 | 0.0016656839
2119.004 | 0.0023305104
2115.437 | 0.0015700147
2111.871 | 0.00091257681
2108.305 | 0.0022059934
2104.739 | 0.0021068876
2101.172 | 0.0016785966
2097.606 | 0.0016777651
2094.04 | 0.0017275893
2090.473 | 0.0012589489
2086.907 | 0.00092430268
2083.341 | 0.0017934627
2079.774 | 0.0034103251
2076.208 | 0.0024659251
2072.642 | 0.0020718691
2069.075 | 0.0025519338
2065.509 | 0.0054306475
2061.943 | 0.0033355859
2058.376 | 0.002578999
2054.81 | 0.0022816547
2051.244 | 0.0021832303
2047.677 | 0.0018818703
2044.111 | 0.0019867637
2040.545 | 0.001454956
2036.978 | 0.0020509623
2033.412 | 0.0023567776
2029.846 | 0.0026280414
2026.279 | 0.0022979014
2022.713 | 0.0022690114
2019.147 | 0.00025249096
2015.58 | 0.0020849833
2012.014 | 0.0010288394
2008.448 | 0.0018046897
2004.881 | 0.00096155514
2001.315 | -0.00081914478
1997.749 | 0.0028975487
1994.183 | 0.0006580755
1990.616 | 0.0016261257
1987.05 | 0.0038182947
1983.484 | 0.0036852934
1979.917 | 0.0027551118
1976.351 | 0.0021012027
1972.785 | 1.2675572e-06
1969.218 | 0.0015251284
1965.652 | 0.00074324498
1962.086 | -0.00030585021
1958.519 | 0.0010973289
1954.953 | 0.0011664231
1951.387 | 0.0026559238
1947.82 | 0.0033326067
1944.254 | 0.0022036726
1940.688 | 0.0021453521
1937.121 | 0.0010182549
1933.555 | 0.0021983949
1929.989 | 0.0036840956
1926.422 | 0.0025983693
1922.856 | 0.0030680827
1919.29 | 0.0015032126
1915.723 | 0.0018783043
1912.157 | 0.0018913188
1908.591 | 0.0030662754
1905.024 | 0.0013232227
1901.458 | 0.00048660042
1897.892 | 0.0017003437
1894.325 | 0.0016153024
1890.759 | 0.0021254154
1887.193 | 0.0017924628
1883.627 | 0.0022090533
1880.06 | 0.0016841626
1876.494 | 0.00064945014
1872.928 | 0.00087421453
1869.361 | 0.0017890426
1865.795 | 0.0029453436
1862.229 | 0.0029882711
1858.662 | 0.0024173718
1855.096 | 0.0019325034
1851.53 | 0.0020375235
1847.963 | 0.0024524041
1844.397 | 0.0010634735
1840.831 | 0.0010546395
1837.264 | 0.0028743448
1833.698 | 0.0032403958
1830.132 | 0.0036757736
1826.565 | 0.0023212011
1822.999 | 0.002319311
1819.433 | 0.002567469
1815.866 | 0.0020252364
1812.3 | 0.003086244
1808.734 | 0.0035794451
1805.167 | 0.0021466411
1801.601 | 0.0026301214
1798.035 | 0.0012583707
1794.468 | 0.0042818143
1790.902 | 0.003512779
1787.336 | 0.0036800875
1783.769 | 0.0059479537
1780.203 | 0.0031631369
1776.637 | 0.0051194366
1773.071 | 0.0029965964
1769.504 | 0.0058403815
1765.938 | 0.0061736521
1762.372 | 0.0088268633
1758.805 | 0.012376235
1755.239 | 0.023593078
1751.673 | 0.036848617
1748.106 | 0.052809093
1744.54 | 0.072920854
1740.974 | 0.091707661
1737.407 | 0.10118133
1733.841 | 0.11065748
1730.275 | 0.11486138
1726.708 | 0.11051391
1723.142 | 0.090438838
1719.576 | 0.064378859
1716.009 | 0.043218158
1712.443 | 0.027003558
1708.877 | 0.016120286
1705.31 | 0.0098772944
1701.744 | 0.008321248
1698.178 | 0.008156937
1694.611 | 0.0059304689
1691.045 | 0.0051620829
1687.479 | 0.0040773731
1683.912 | 0.0048517036
1680.346 | 0.0036996633
1676.78 | 0.0043319599
1673.213 | 0.0021871962
1669.647 | 0.0031683263
1666.081 | 0.0017830484
1662.515 | 0.002031697
1658.948 | 0.0036876075
1655.382 | -0.00050783338
1651.816 | 0.0024917331
1648.249 | 0.0021943171
1644.683 | 0.0019769549
1641.117 | 0.0022492761
1637.55 | 0.0026386508
1633.984 | 0.0030286048
1630.418 | 0.0039126299
1626.851 | 0.0029058098
1623.285 | 0.0018695843
1619.719 | 0.0032989347
1616.152 | 0.0041191499
1612.586 | 0.004085687
1609.02 | 0.0050302704
1605.453 | 0.0050862941
1601.887 | 0.0041273509
1598.321 | 0.0030589044
1594.754 | 0.0036911208
1591.188 | 0.0047411411
1587.622 | 0.001753132
1584.055 | 0.0048233099
1580.489 | 0.00275629
1576.923 | 0.0027725414
1573.356 | 0.0029359128
1569.79 | 0.0029950078
1566.224 | 0.0057083351
1562.657 | 0.0056246139
1559.091 | 0.0037949733
1555.525 | 0.0032641233
1551.959 | 0.0041712045
1548.392 | 0.004661619
1544.826 | 0.0047940953
1541.26 | 0.006568998
1537.693 | 0.0084168092
1534.127 | 0.0077171464
1530.561 | 0.0050653187
1526.994 | 0.0054029044
1523.428 | 0.0056303234
1519.862 | 0.0084825975
1516.295 | 0.010084398
1512.729 | 0.011653229
1509.163 | 0.014054738
1505.596 | 0.014809524
1502.03 | 0.02168132
1498.464 | 0.030198648
1494.897 | 0.044040654
1491.331 | 0.05556589
1487.765 | 0.06301424
1484.198 | 0.069694852
1480.632 | 0.076372332
1477.066 | 0.089564981
1473.499 | 0.10732866
1469.933 | 0.13092825
1466.367 | 0.15935727
1462.8 | 0.1774924
1459.234 | 0.19215604
1455.668 | 0.19895811
1452.101 | 0.20064239
1448.535 | 0.17961935
1444.969 | 0.14939825
1441.403 | 0.12208726
1437.836 | 0.098334554
1434.27 | 0.075650578
1430.704 | 0.054671634
1427.137 | 0.037285455
1423.571 | 0.02438385
1420.005 | 0.015784729
1416.438 | 0.0096324275
1412.872 | 0.0082429025
1409.306 | 0.0045110164
1405.739 | 0.0047908098
1402.173 | 0.0059156869
1398.607 | 0.010407679
1395.04 | 0.012899972
1391.474 | 0.012728004
1387.908 | 0.0094273269
1384.341 | 0.0047908074
1380.775 | 0.002691704
1377.209 | 0.0021154076
1373.642 | 0.0012533698
1370.076 | 0.002832691
1366.51 | 0.0025897606
1362.943 | 0.00026271033
1359.377 | 0.0010462712
1355.811 | 0.0034476077
1352.244 | 0.0020627228
1348.678 | 0.0060295289
1345.112 | 0.0066006966
1341.545 | 0.008441007
1337.979 | 0.012300249
1334.413 | 0.015043142
1330.847 | 0.016288963
1327.28 | 0.016529642
1323.714 | 0.014091712
1320.148 | 0.010208479
1316.581 | 0.0085095349
1313.015 | 0.0026384138
1309.449 | 0.0034320891
1305.882 | 0.0018628291
1302.316 | 0.00033571618
1298.75 | -0.00079440873
1295.183 | -0.000521968
1291.617 | 0.00057981657
1288.051 | 0.00046651181
1284.484 | 0.00072932896
1280.918 | 0.002694456
1277.352 | 0.0021662537
1273.785 | 0.0035416243
1270.219 | 0.0061227675
1266.653 | 0.0069045184
1263.086 | 0.0097875554
1259.52 | 0.014361117
1255.954 | 0.018753778
1252.387 | 0.025478639
1248.821 | 0.03062489
1245.255 | 0.031911324
1241.688 | 0.032454019
1238.122 | 0.032904346
1234.556 | 0.028767296
1230.989 | 0.027299518
1227.423 | 0.025013962
1223.857 | 0.021954325
1220.291 | 0.021803153
1216.724 | 0.025572038
1213.158 | 0.032323654
1209.592 | 0.038967212
1206.025 | 0.045007728
1202.459 | 0.050743176
1198.893 | 0.055667378
1195.326 | 0.059947593
1191.76 | 0.061749454
1188.194 | 0.070129011
1184.627 | 0.068897741
1181.061 | 0.060327168
1177.495 | 0.056126188
1173.928 | 0.053113548
1170.362 | 0.050798122
1166.796 | 0.050519715
1163.229 | 0.052569571
1159.663 | 0.054052362
1156.097 | 0.049038505
1152.53 | 0.044471135
1148.964 | 0.040186302
1145.398 | 0.0384128
1141.831 | 0.036120429
1138.265 | 0.038375658
1134.699 | 0.044040638
1131.132 | 0.050269017
1127.566 | 0.056057681
1124 | 0.059942371
1120.433 | 0.057553361
1116.867 | 0.049773475
1113.301 | 0.044719763
1109.735 | 0.034633115
1106.168 | 0.030099141
1102.602 | 0.026436836
1099.036 | 0.01999485
1095.469 | 0.01476379
1091.903 | 0.012715013
1088.337 | 0.010790317
1084.77 | 0.010727113
1081.204 | 0.0082839988
1077.638 | 0.0094812586
1074.071 | 0.012900178
1070.505 | 0.015001363
1066.939 | 0.013645358
1063.372 | 0.011224215
1059.806 | 0.0084143026
1056.24 | 0.0046006157
1052.673 | 0.0016546328
1049.107 | 0.00051253383
1045.541 | 0.0010391762
1041.974 | 0.0012205322
1038.408 | 0.00038981159
1034.842 | 0.0002104155
1031.275 | -0.00086304913
1027.709 | -0.00099188763
1024.143 | 0.0013727101
1020.576 | 0.0039265915
1017.01 | 0.0075095662
1013.444 | 0.017699381
1009.877 | 0.037023974
1006.311 | 0.065844743
1002.745 | 0.099538819
999.179 | 0.1280282
995.612 | 0.14543884
992.046 | 0.15211214
988.48 | 0.15138612
984.913 | 0.1468658
981.347 | 0.14201264
977.781 | 0.13683417
974.214 | 0.14491983
970.648 | 0.14701796
967.082 | 0.13908591
963.515 | 0.12393068
959.949 | 0.10583145
956.383 | 0.091044194
952.816 | 0.079447641
949.25 | 0.066943641
945.684 | 0.060315511
942.117 | 0.053615714
938.551 | 0.049209615
934.985 | 0.046463271
931.418 | 0.043796606
927.852 | 0.042606817
924.286 | 0.04539501
920.719 | 0.042783527
917.153 | 0.045322392
913.587 | 0.043693538
910.02 | 0.041946215
906.454 | 0.038359391
902.888 | 0.033683023
899.321 | 0.031077119
895.755 | 0.026847788
892.189 | 0.024103888
888.623 | 0.023203575
885.056 | 0.0254361
881.49 | 0.029263802
877.924 | 0.030879967
874.357 | 0.029782643
870.791 | 0.027782347
867.225 | 0.024227341
863.658 | 0.026597147
860.092 | 0.029878157
856.526 | 0.032065543
852.959 | 0.035871152
849.393 | 0.040158935
845.827 | 0.043945182
842.26 | 0.046186512
838.694 | 0.04158695
835.128 | 0.037120427
831.561 | 0.043361899
827.995 | 0.069233683
824.429 | 0.13372791
820.862 | 0.24459073
817.296 | 0.36259285
813.73 | 0.40258834
810.163 | 0.30107416
806.597 | 0.18649933
803.031 | 0.11698975
799.464 | 0.07846593
795.898 | 0.057383791
792.332 | 0.046382322
788.765 | 0.041099597
785.199 | 0.034846432
781.633 | 0.030904251
778.067 | 0.032089437
774.5 | 0.028360616
770.934 | 0.027891812
767.368 | 0.027010558
763.801 | 0.021342627
760.235 | 0.015951284
756.669 | 0.016604138
753.102 | 0.011887943
749.536 | 0.012318279
745.97 | 0.015883745
742.403 | 0.020192698
738.837 | 0.023946263
735.271 | 0.024769704
731.704 | 0.014251027
728.138 | 0.0082900282
724.572 | 0.0058216313
721.005 | 0.0024179126
717.439 | 0.00078203605
713.873 | 0.00069617835
710.306 | -0.00020800039
706.74 | 0.0010367468
703.174 | -0.00026503046
699.607 | -0.00062522283
696.041 | 0.00016602157
692.475 | 0.00046026839
688.908 | 0.00023692609
685.342 | 0.001116869
681.776 | 0.0039962415
678.209 | 0.0019669372
674.643 | 0.003062287
671.077 | 0.0047374466
667.511 | 0.0069971193
663.944 | 0.0096069612
660.378 | 0.01161488
656.812 | 0.012656041
653.245 | 0.014986014
649.679 | 0.016368429
646.113 | 0.018826868
642.546 | 0.020263822
638.98 | 0.020847879
635.414 | 0.024246409
631.847 | 0.030321921
628.281 | 0.035680883
624.715 | 0.041266538
621.148 | 0.051232051
617.582 | 0.067202959
614.016 | 0.090567067
610.449 | 0.12344665
606.883 | 0.15312754
603.317 | 0.16729571
599.75 | 0.1585389
596.184 | 0.13635502
592.618 | 0.11047747
589.051 | 0.086682489
585.485 | 0.068206207
581.919 | 0.057659909
578.352 | 0.051261071
574.786 | 0.047704023
571.22 | 0.045550488
567.653 | 0.045074651
564.087 | 0.048205708
560.521 | 0.045655776
556.955 | 0.043403006
553.388 | 0.03467553
549.822 | 0.025664518
546.256 | 0.020182073
542.689 | 0.017384013
539.123 | 0.017736357
535.557 | 0.014964135
531.99 | 0.014416743
528.424 | 0.01532278
524.858 | 0.016801456
521.291 | 0.018440086
517.725 | 0.020403668
514.159 | 0.024513711
510.592 | 0.027865403
507.026 | 0.030745387
503.46 | 0.034636511
499.893 | 0.039980581
496.327 | 0.044981487
492.761 | 0.055850961
489.194 | 0.065871397
485.628 | 0.066789114
482.062 | 0.060793941
478.495 | 0.051417017
474.929 | 0.039563214
471.363 | 0.029349585
467.796 | 0.020869888
464.23 | 0.015606301
460.664 | 0.01156505
457.097 | 0.0069163617
453.531 | 0.0017568756
449.965 | 0.0014372862
446.399 | 0.00054148981
442.832 | -0.00060493459
439.266 | -0.00052523536
435.7 | 0.00099200831
432.133 | 0.0021977224
428.567 | 0.00098413208
425.001 | 0.0017255286
421.434 | 0.0032277641
417.868 | 0.0051747619
414.302 | 0.0077848703
410.735 | 0.01159349
407.169 | 0.015464236
403.603 | 0.020094881
400.036 | 0.025289207
396.47 | 0.032084821
392.904 | 0.03967361
389.337 | 0.043657149
385.771 | 0.048354406
382.205 | 0.057628365
378.638 | 0.069274842
375.072 | 0.078395036
371.506 | 0.08144076
367.939 | 0.08105926
364.373 | 0.079072434
360.807 | 0.071696205
357.24 | 0.060915577
353.674 | 0.049122964
350.108 | 0.038445355
346.541 | 0.030058897
342.975 | 0.025964599
339.409 | 0.022518196
335.843 | 0.02006305
332.276 | 0.018784649
328.71 | 0.017931801
325.144 | 0.01562984
321.577 | 0.019892496
318.011 | 0.02410645
314.445 | 0.029185111
310.878 | 0.037326196
307.312 | 0.046718363
303.746 | 0.047530676
300.179 | 0.046288003
296.613 | 0.045361247
293.047 | 0.043836254
289.48 | 0.038636828
285.914 | 0.031431982
282.348 | 0.02923846
278.781 | 0.028996988
275.215 | 0.028332516
271.649 | 0.025885162
268.082 | 0.022420099

## PC
EasyMP™ Batch #0173 [Polycarbonate (PC), Fragments, Clear, 10-100 µm]
https://drive.google.com/drive/folders/1L3GAhQWnEWmO_1ucqwH9mQxhoj5tmk1o?usp=sharing
Polymer specific gravity: 1.21 g/cm³ (1.21·10−6 µg/µm³) | [12 empty] | MicroplasticSolution.com | contact@microplasticsolution.com
9,610 ± 662 (7%) MPs [n/mg] ¦ 1000 mg (1.0 g) dry, neat (powder)
All values in number of microplastics (n)/mg
| SS #1 | SS #2 | SS #3 | SS #4 | Particle count (n/mg) |  |  | Particle size distribution |  |  | D10 (µm) | 12.6334986
Diameter (µm) | n/mg | n/mg | n/mg | n/mg | Mean (n/mg) | SD (n/mg) | RSD (%) | Mean diameter (µm) | PSD (%) | Cum. PSD (%) | D50 (µm) | 56.2332146
10-20 | 1134.146 | 1609.756 | 1414.634 | 1243.902 | 1350.61 | 179.9297 | 13.32211 | 15 | 14.05457 | 14.05457 | D90 (µm) | 125.5516506
20-30 | 914.6341 | 1243.902 | 914.6341 | 841.4634 | 978.6585 | 156.0249 | 15.94273 | 25 | 10.18401 | 24.23858
30-40 | 853.6585 | 719.5122 | 707.3171 | 792.6829 | 768.2927 | 59.11805 | 7.69473 | 35 | 7.994924 | 32.2335 | Note: D90 signifies that the 90th percentile of particles is below 126 µm in diameter
40-50 | 1000 | 768.2927 | 756.0976 | 792.6829 | 829.2683 | 99.44821 | 11.99228 | 45 | 8.629442 | 40.86294
50-60 | 1000 | 597.561 | 573.1707 | 865.8537 | 759.1463 | 180.3425 | 23.75596 | 55 | 7.899746 | 48.76269
60-70 | 963.4146 | 426.8293 | 719.5122 | 756.0976 | 716.4634 | 191.3459 | 26.707 | 65 | 7.455584 | 56.21827
70-80 | 646.3415 | 500 | 609.7561 | 743.9024 | 625 | 87.25054 | 13.96009 | 75 | 6.503807 | 62.72208
80-90 | 829.2683 | 609.7561 | 634.1463 | 500 | 643.2927 | 118.6677 | 18.44692 | 85 | 6.694162 | 69.41624
90-100 | 585.3659 | 451.2195 | 536.5854 | 487.8049 | 515.2439 | 50.5583 | 9.812499 | 95 | 5.361675 | 74.77792
100-110 | 585.3659 | 451.2195 | 402.439 | 426.8293 | 466.4634 | 70.78163 | 15.1741 | 105 | 4.854061 | 79.63198
110-120 | 402.439 | 414.6341 | 329.2683 | 426.8293 | 393.2927 | 37.95701 | 9.651085 | 115 | 4.09264 | 83.72462
120-130 | 536.5854 | 268.2927 | 304.878 | 365.8537 | 368.9024 | 102.8935 | 27.8918 | 125 | 3.838832 | 87.56345
130-140 | 329.2683 | 378.0488 | 390.2439 | 378.0488 | 368.9024 | 23.41813 | 6.348054 | 135 | 3.838832 | 91.40228
140-150 | 243.9024 | 195.122 | 268.2927 | 353.6585 | 265.2439 | 57.44343 | 21.65683 | 145 | 2.760152 | 94.16244
150-160 | 268.2927 | 243.9024 | 158.5366 | 268.2927 | 234.7561 | 45.11783 | 19.21902 | 155 | 2.442893 | 96.60533
160-170 | 170.7317 | 146.3415 | 134.1463 | 158.5366 | 152.439 | 13.63456 | 8.944272 | 165 | 1.586294 | 98.19162
170-180 | 109.7561 | 48.78049 | 97.56098 | 48.78049 | 76.21951 | 27.77571 | 36.44173 | 175 | 0.7931472 | 98.98477
180-190 | 73.17073 | 24.39024 | 36.58537 | 73.17073 | 51.82927 | 21.77265 | 42.0084 | 185 | 0.5393401 | 99.52411
190-200 | 0 | 12.19512 | 36.58537 | 24.39024 | 18.29268 | 13.63456 | 74.5356 | 195 | 0.1903553 | 99.71447
>200 | 60.97561 | 36.58537 | 12.19512 | 0 | 27.43902 | 23.41813 | 85.34606 | 200 | 0.285533 | 100
Total | 10707.32 | 9146.341 | 9036.585 | 9548.78 | 9609.756 | 661.7469 | 6.886199
Polymer Raman signature
Raman shift (1/cm) | Counts (relative intensity)
190.209 | 0.08278362
193.731 | 0.07957833
197.253 | 0.07846746
200.775 | 0.07781394
204.297 | 0.0767004
207.82 | 0.07486856
211.342 | 0.07335742
214.864 | 0.06599031
218.386 | 0.05954015
221.908 | 0.05562857
225.43 | 0.05118587
228.952 | 0.04422532
232.474 | 0.03656186
235.997 | 0.03099089
239.519 | 0.02919487
243.041 | 0.03187159
246.563 | 0.03812611
250.085 | 0.04003549
253.607 | 0.04147383
257.129 | 0.04252489
260.651 | 0.04139496
264.174 | 0.03761039
267.696 | 0.03605333
271.218 | 0.03441233
274.74 | 0.03297926
278.262 | 0.0318992
281.784 | 0.02515061
285.306 | 0.02130466
288.828 | 0.01713079
292.351 | 0.01259551
295.873 | 0.008145869
299.395 | 0.003771707
302.917 | 0.003150707
306.439 | 0.001870797
309.961 | 0.00195221
313.483 | 0.003739233
317.005 | 0.004105227
320.528 | 0.008439306
324.05 | 0.01021287
327.572 | 0.01138193
331.094 | 0.01353711
334.616 | 0.01746162
338.138 | 0.01961243
341.66 | 0.01626074
345.182 | 0.01579756
348.704 | 0.01563022
352.227 | 0.01158043
355.749 | 0.007624307
359.271 | 0.00281649
362.793 | 0.002596274
366.315 | 0.004126863
369.837 | 0.006493781
373.359 | 0.01272224
376.881 | 0.02127719
380.404 | 0.03036184
383.926 | 0.04081835
387.448 | 0.05254659
390.97 | 0.06529873
394.492 | 0.08117391
398.014 | 0.09924167
401.536 | 0.1156418
405.058 | 0.1236048
408.581 | 0.1213443
412.103 | 0.1155241
415.625 | 0.1025006
419.147 | 0.08860668
422.669 | 0.07538558
426.191 | 0.06193844
429.713 | 0.04658618
433.235 | 0.02991502
436.758 | 0.01623748
440.28 | 0.006775208
443.802 | 0.002645076
447.324 | 0.00186556
450.846 | -0.0004504735
454.368 | -0.0021415
457.89 | -0.001576998
461.412 | 0.002957262
464.935 | 0.007470645
468.457 | 0.01000855
471.979 | 0.01746365
475.501 | 0.01759313
479.023 | 0.01523584
482.545 | 0.0140743
486.067 | 0.01467589
489.589 | 0.01628421
493.112 | 0.02103735
496.634 | 0.02128764
500.156 | 0.02082983
503.678 | 0.02205949
507.2 | 0.0251885
510.722 | 0.02816719
514.244 | 0.02645839
517.766 | 0.01935835
521.288 | 0.01077904
524.811 | 0.004763738
528.333 | 0.00231761
531.855 | 0.0009510008
535.377 | 0.0009722149
538.899 | -6.908728e-05
542.421 | 0.0005385298
545.943 | 0.001947375
549.465 | 0.003662223
552.988 | 0.006782815
556.51 | 0.01216323
560.032 | 0.01754471
563.554 | 0.02225435
567.076 | 0.02755269
570.598 | 0.03487416
574.12 | 0.04520695
577.642 | 0.06183442
581.165 | 0.06693959
584.687 | 0.05542214
588.209 | 0.03498521
591.731 | 0.0169217
595.253 | 0.009779583
598.775 | 0.003747537
602.297 | 0.001196544
605.819 | -6.471529e-05
609.342 | 0.000213919
612.864 | 0.004312151
616.386 | 0.01451997
619.908 | 0.02473208
623.43 | 0.02794023
626.952 | 0.04030991
630.474 | 0.08693021
633.996 | 0.1749372
637.519 | 0.2810864
641.041 | 0.3314026
644.563 | 0.2404855
648.085 | 0.122407
651.607 | 0.04629691
655.129 | 0.0161724
658.651 | 0.005532282
662.173 | 0.00271426
665.695 | -0.0001044535
669.218 | -0.00191977
672.74 | -0.00125697
676.262 | 0.0008247443
679.784 | 0.002411189
683.306 | 0.002418912
686.828 | 0.004558314
690.35 | 0.01113442
693.872 | 0.02071825
697.395 | 0.05412717
700.917 | 0.1248216
704.439 | 0.2359978
707.961 | 0.3849084
711.483 | 0.3987714
715.005 | 0.2870915
718.527 | 0.180111
722.049 | 0.1310303
725.572 | 0.1399881
729.094 | 0.1797743
732.616 | 0.2387152
736.138 | 0.2645427
739.66 | 0.2525917
743.182 | 0.1956066
746.704 | 0.1246797
750.226 | 0.07756912
753.749 | 0.05998083
757.271 | 0.06200763
760.793 | 0.07113027
764.315 | 0.07508397
767.837 | 0.07589071
771.359 | 0.07311888
774.881 | 0.06535944
778.403 | 0.0592132
781.926 | 0.050245
785.448 | 0.04657725
788.97 | 0.04510667
792.492 | 0.04109624
796.014 | 0.03262876
799.536 | 0.02309277
803.058 | 0.02191927
806.58 | 0.03715217
810.103 | 0.06807529
813.625 | 0.1006707
817.147 | 0.1256575
820.669 | 0.1406661
824.191 | 0.1492913
827.713 | 0.1570263
831.235 | 0.1718587
834.757 | 0.1764855
838.279 | 0.1582465
841.802 | 0.1241076
845.324 | 0.08977412
848.846 | 0.06800626
852.368 | 0.05754885
855.89 | 0.05454043
859.412 | 0.05315086
862.934 | 0.05080383
866.456 | 0.04806587
869.979 | 0.04878097
873.501 | 0.06342805
877.023 | 0.1100878
880.545 | 0.1992448
884.067 | 0.3612307
887.589 | 0.5544358
891.111 | 0.6946895
894.633 | 0.6887316
898.156 | 0.5135888
901.678 | 0.2616201
905.2 | 0.1085087
908.722 | 0.05662492
912.244 | 0.04418767
915.766 | 0.05648633
919.288 | 0.08266878
922.81 | 0.1103508
926.333 | 0.1202175
929.855 | 0.09037888
933.377 | 0.0745693
936.899 | 0.08003001
940.421 | 0.08626161
943.943 | 0.07608852
947.465 | 0.05860555
950.987 | 0.04275853
954.51 | 0.02558554
958.032 | 0.01448362
961.554 | 0.009861511
965.076 | 0.008845907
968.598 | 0.006507006
972.12 | 0.002913455
975.642 | 0.001681576
979.164 | 0.002141379
982.686 | -0.0007373682
986.209 | 0.000911171
989.731 | 0.006738349
993.253 | 0.01537735
996.775 | 0.03032342
1000.297 | 0.05023841
1003.819 | 0.08940562
1007.341 | 0.155038
1010.863 | 0.2169846
1014.386 | 0.2009377
1017.908 | 0.1166156
1021.43 | 0.0765211
1024.952 | 0.0676622
1028.474 | 0.06474617
1031.996 | 0.05159188
1035.518 | 0.02940597
1039.04 | 0.01059162
1042.563 | 0.002138071
1046.085 | 0.0007630455
1049.607 | 0.0001847334
1053.129 | -0.001216185
1056.651 | -0.0006149146
1060.173 | 0.0008393257
1063.695 | 0.001696096
1067.217 | 0.002119324
1070.74 | 0.002992121
1074.262 | 0.00698522
1077.784 | 0.01635
1081.306 | 0.02899845
1084.828 | 0.0434214
1088.35 | 0.04691883
1091.872 | 0.04046534
1095.394 | 0.03744365
1098.917 | 0.05291226
1102.439 | 0.09722305
1105.961 | 0.1807062
1109.483 | 0.3050324
1113.005 | 0.4366444
1116.527 | 0.4780186
1120.049 | 0.3943333
1123.571 | 0.2481115
1127.094 | 0.1270786
1130.616 | 0.06485428
1134.138 | 0.04038745
1137.66 | 0.03240529
1141.182 | 0.0384471
1144.704 | 0.05039977
1148.226 | 0.06416881
1151.748 | 0.07093162
1155.27 | 0.07077515
1158.793 | 0.07125629
1162.315 | 0.07961942
1165.837 | 0.09862431
1169.359 | 0.1199983
1172.881 | 0.1470493
1176.403 | 0.2087053
1179.925 | 0.2998405
1183.447 | 0.3485221
1186.97 | 0.3057196
1190.492 | 0.2082676
1194.014 | 0.1371343
1197.536 | 0.1161393
1201.058 | 0.1049265
1204.58 | 0.09504091
1208.102 | 0.08837185
1211.624 | 0.09586604
1215.147 | 0.1210607
1218.669 | 0.1670015
1222.191 | 0.2250105
1225.713 | 0.2870952
1229.235 | 0.3526912
1232.757 | 0.4147298
1236.279 | 0.4593783
1239.801 | 0.4795273
1243.324 | 0.4652166
1246.846 | 0.4324459
1250.368 | 0.3833963
1253.89 | 0.3113899
1257.412 | 0.2365249
1260.934 | 0.1744214
1264.456 | 0.12193
1267.978 | 0.08661205
1271.501 | 0.05972108
1275.023 | 0.05215246
1278.545 | 0.04897546
1282.067 | 0.05519851
1285.589 | 0.06474176
1289.111 | 0.07637758
1292.633 | 0.08774588
1296.155 | 0.09078859
1299.677 | 0.08330168
1303.2 | 0.0748966
1306.722 | 0.0693644
1310.244 | 0.07233618
1313.766 | 0.07651258
1317.288 | 0.06229699
1320.81 | 0.03791258
1324.332 | 0.01963654
1327.854 | 0.01027228
1331.377 | 0.0070918
1334.899 | 0.00552241
1338.421 | 0.00364103
1341.943 | 0.003226275
1345.465 | 0.001685513
1348.987 | -0.0005094224
1352.509 | -0.0007555289
1356.031 | -0.0004317262
1359.554 | -4.772905e-05
1363.076 | 0.00259797
1366.598 | 0.005112973
1370.12 | 0.005387375
1373.642 | 0.004443865
1377.164 | 0.004173349
1380.686 | 0.004685676
1384.208 | 0.006877363
1387.731 | 0.01514957
1391.253 | 0.0148291
1394.775 | 0.0123608
1398.297 | 0.003915362
1401.819 | 0.003853445
1405.341 | 0.006334446
1408.863 | 0.009884514
1412.385 | 0.01329633
1415.908 | 0.01365859
1419.43 | 0.009942581
1422.952 | 0.004756475
1426.474 | 0.001611041
1429.996 | 0.002588753
1433.518 | 0.005635462
1437.04 | 0.008021804
1440.562 | 0.02536587
1444.084 | 0.04695759
1447.607 | 0.06856517
1451.129 | 0.07276279
1454.651 | 0.06630496
1458.173 | 0.0628081
1461.695 | 0.07187368
1465.217 | 0.08768815
1468.739 | 0.09380645
1472.261 | 0.08403597
1475.784 | 0.0597675
1479.306 | 0.03594703
1482.828 | 0.02315387
1486.35 | 0.01173513
1489.872 | 0.00805087
1493.394 | 0.00602691
1496.916 | 0.005044067
1500.438 | 0.008463783
1503.961 | 0.01341647
1507.483 | 0.01812307
1511.005 | 0.02219269
1514.527 | 0.02100778
1518.049 | 0.01327344
1521.571 | 0.007453967
1525.093 | 0.002006713
1528.615 | 0.003169984
1532.138 | 0.003714437
1535.66 | 0.004068336
1539.182 | 0.003528846
1542.704 | 0.005156846
1546.226 | 0.004486126
1549.748 | 0.003195217
1553.27 | 0.004026725
1556.792 | 0.005695246
1560.315 | 0.006719015
1563.837 | 0.007235119
1567.359 | 0.009086528
1570.881 | 0.0136717
1574.403 | 0.01991833
1577.925 | 0.03048694
1581.447 | 0.04846489
1584.969 | 0.07536945
1588.492 | 0.1316656
1592.014 | 0.2095724
1595.536 | 0.2911441
1599.058 | 0.3830075
1602.58 | 0.4732132
1606.102 | 0.5424208
1609.624 | 0.5220906
1613.146 | 0.4121955
1616.668 | 0.2779126
1620.191 | 0.1731832
1623.713 | 0.1116469
1627.235 | 0.08118231
1630.757 | 0.06335507
1634.279 | 0.04959122
1637.801 | 0.03738003
1641.323 | 0.03170081
1644.845 | 0.02653939
1648.368 | 0.0212311
1651.89 | 0.01859909
1655.412 | 0.01169011
1658.934 | 0.008749742
1662.456 | 0.007156673
1665.978 | 0.00685815
1669.5 | 0.004362651
1673.022 | 0.005620727
1676.545 | 0.005493476
1680.067 | 0.003720878
1683.589 | 0.002584467
1687.111 | 0.002407165
1690.633 | 0.004401002
1694.155 | 0.00545543
1697.677 | 0.002826095
1701.199 | 0.001840612
1704.722 | -0.0004817684
1708.244 | 0.001214269
1711.766 | -0.0002342713
1715.288 | -0.0002230285
1718.81 | 0.0009091814
1722.332 | 0.002625417
1725.854 | -0.0003192541
1729.376 | 0.003240396
1732.899 | 0.003476373
1736.421 | 0.00264004
1739.943 | 0.002086695
1743.465 | 0.001013937
1746.987 | 0.003061235
1750.509 | 0.005708256
1754.031 | 0.007155211
1757.553 | 0.009520798
1761.075 | 0.01702899
1764.598 | 0.02960542
1768.12 | 0.04462585
1771.642 | 0.06140873
1775.164 | 0.07529304
1778.686 | 0.07959463
1782.208 | 0.07324945
1785.73 | 0.06161368
1789.252 | 0.04581156
1792.775 | 0.03093838
1796.297 | 0.02051347
1799.819 | 0.01421323
1803.341 | 0.00932129
1806.863 | 0.005319867
1810.385 | 0.005176312
1813.907 | -0.0002704311
1817.429 | -0.0007864342
1820.952 | 0.0004600354
1824.474 | 0.0002845559
1827.996 | 0.0007329069
1831.518 | -0.0007030584
1835.04 | -0.0002673262
1838.562 | 0.0006148272
1842.084 | 0.001212292
1845.606 | 0.001902751
1849.129 | 0.001416328
1852.651 | 0.0008215666
1856.173 | 0.0006822711
1859.695 | 0.001505361
1863.217 | 0.001101877
1866.739 | -0.0002768109
1870.261 | 0.0004138367
1873.783 | 0.0008140544
1877.306 | 0.0006779805
1880.828 | 0.00155238
1884.35 | 0.00307033
1887.872 | 0.002326345
1891.394 | 0.0008603833
1894.916 | 0.002750072
1898.438 | 0.001734356
1901.96 | 0.001095334
1905.483 | -6.467103e-05
1909.005 | 0.00104044
1912.527 | 0.001705751
1916.049 | 0.001629397
1919.571 | 0.002386141
1923.093 | 0.001407287
1926.615 | 0.002960227
1930.137 | 0.003714595
1933.659 | -0.0004830026
1937.182 | -0.0002040193
1940.704 | 0.001482224
1944.226 | 0.001832244
1947.748 | -0.0006737028
1951.27 | 0.002578682
1954.792 | 0.002801369
1958.314 | 0.0004547471
1961.836 | 0.0008438987
1965.359 | -0.0007446884
1968.881 | 0.002009151
1972.403 | 0.002361682
1975.925 | 0.002254747
1979.447 | 0.003925395
1982.969 | 0.002294204
1986.491 | 0.001556344
1990.013 | 0.001882421
1993.536 | 0.003167852
1997.058 | 0.003360636
2000.58 | 0.003891948
2004.102 | 0.003727914
2007.624 | 0.002560667
2011.146 | 0.003425639
2014.668 | 0.002951248
2018.19 | 0.002926309
2021.713 | 0.002393852
2025.235 | 0.001653364
2028.757 | 0.003353218
2032.279 | 0.003295539
2035.801 | 0.002387067
2039.323 | 0.002438386
2042.845 | 0.002633744
2046.367 | 0.001432076
2049.89 | 0.001690556
2053.412 | 0.003562307
2056.934 | 0.003508413
2060.456 | 0.002349243
2063.978 | 0.001809657
2067.5 | 0.002186424
2071.022 | 0.001708775
2074.544 | 0.0009946964
2078.066 | -0.0001763403
2081.589 | -0.00103664
2085.111 | -4.76173e-05
2088.633 | 0.0006467818
2092.155 | 0.0006550489
2095.677 | 0.0004888706
2099.199 | 0.000482523
2102.721 | 0.0007267026
2106.243 | 0.0005606114
2109.766 | 0.000192188
2113.288 | -0.0004202494
2116.81 | -0.0002148136
2120.332 | 0.0006573473
2123.854 | 0.0004820754
2127.376 | 0.001765649
2130.898 | 0.002444466
2134.42 | 0.001275105
2137.943 | 0.001184946
2141.465 | 0.001611019
2144.987 | 0.001733256
2148.509 | 0.001758114
2152.031 | 0.002119392
2155.553 | 0.001453652
2159.075 | 0.000351732
2162.597 | 0.0006878864
2166.12 | 1.189184e-05
2169.642 | 0.0007187097
2173.164 | 0.001083535
2176.686 | 0.0007370582
2180.208 | 0.0001766371
2183.73 | 0.0009901765
2187.252 | 0.002030372
2190.774 | 0.002438405
2194.297 | 0.000816469
2197.819 | 0.0005022058
2201.341 | 9.869575e-05
2204.863 | -0.0006699672
2208.385 | -0.0001525346
2211.907 | 0.001473845
2215.429 | 0.001426645
2218.951 | 0.004281263
2222.474 | 0.002368112
2225.996 | -0.0004563427
2229.518 | -0.0006502516
2233.04 | 0.002257588
2236.562 | 0.00194232
2240.084 | 0.001456258
2243.606 | 0.002734597
2247.128 | 0.001153682
2250.65 | 0.003877554
2254.173 | 0.005054851
2257.695 | 0.001205456
2261.217 | 0.0007076696
2264.739 | 0.00241632
2268.261 | 0.0001173751
2271.783 | 0.0021588
2275.305 | -0.0008311212
2278.827 | 0.001469591
2282.35 | 0.003246548
2285.872 | 0.002080173
2289.394 | 0.001443725
2292.916 | 0.002514152
2296.438 | 0.002154507
2299.96 | 0.002385173
2303.482 | 0.002418297
2307.004 | 0.001809445
2310.527 | 0.0008328576
2314.049 | 0.001008669
2317.571 | 0.001697757
2321.093 | 0.002660944
2324.615 | 0.003794697
2328.137 | 0.004444723
2331.659 | 0.005094564
2335.181 | 0.006117969
2338.704 | 0.003044562
2342.226 | 0.001617438
2345.748 | 0.002075738
2349.27 | 0.002040692
2352.792 | 0.002892856
2356.314 | 0.003354389
2359.836 | 0.005065779
2363.358 | 0.005334065
2366.881 | 0.006231087
2370.403 | 0.008114511
2373.925 | 0.006645184
2377.447 | 0.006635694
2380.969 | 0.007542787
2384.491 | 0.006110751
2388.013 | 0.004504861
2391.535 | 0.006244505
2395.057 | 0.00860995
2398.58 | 0.006766999
2402.102 | 0.005865713
2405.624 | 0.006286042
2409.146 | 0.007063263
2412.668 | 0.006953014
2416.19 | 0.007407024
2419.712 | 0.008826378
2423.234 | 0.006657155
2426.757 | 0.006846784
2430.279 | 0.008867776
2433.801 | 0.01133406
2437.323 | 0.01122125
2440.845 | 0.01055302
2444.367 | 0.01150057
2447.889 | 0.009782228
2451.411 | 0.01089195
2454.934 | 0.01209128
2458.456 | 0.009409007
2461.978 | 0.007997497
2465.5 | 0.009308539
2469.022 | 0.005303504
2472.544 | 0.006365627
2476.066 | 0.004613955
2479.588 | 0.004964788
2483.111 | 0.001603354
2486.633 | 0.003509034
2490.155 | 0.004648337
2493.677 | 0.003489959
2497.199 | 0.003696595
2500.721 | 0.002175361
2504.243 | 0.002610301
2507.765 | 0.002506594
2511.288 | 0.0009327187
2514.81 | 0.004105646
2518.332 | 0.006852415
2521.854 | 0.007201127
2525.376 | 0.01146293
2528.898 | 0.01147381
2532.42 | 0.01435803
2535.942 | 0.01209278
2539.465 | 0.01571465
2542.987 | 0.01381724
2546.509 | 0.01132669
2550.031 | 0.009331916
2553.553 | 0.009407164
2557.075 | 0.009904334
2560.597 | 0.01132574
2564.119 | 0.01495015
2567.641 | 0.01772207
2571.164 | 0.02145925
2574.686 | 0.02354676
2578.208 | 0.02809642
2581.73 | 0.02896012
2585.252 | 0.02716875
2588.774 | 0.0284489
2592.296 | 0.02142474
2595.818 | 0.02167392
2599.341 | 0.01783302
2602.863 | 0.01883309
2606.385 | 0.01288487
2609.907 | 0.009874953
2613.429 | 0.008132304
2616.951 | 0.006763886
2620.473 | 0.004805242
2623.995 | 0.004724199
2627.518 | 0.00477933
2631.04 | 0.007030815
2634.562 | 0.002030042
2638.084 | -0.000433199
2641.606 | 0.00358147
2645.128 | -0.0006495436
2648.65 | -0.0006689403
2652.172 | -0.001192532
2655.695 | 0.001002895
2659.217 | 0.001476015
2662.739 | 0.001842437
2666.261 | 0.001913448
2669.783 | 0.002784695
2673.305 | 0.004555147
2676.827 | 0.005568569
2680.349 | 0.003201917
2683.872 | 0.003042296
2687.394 | 0.006812068
2690.916 | 0.006357356
2694.438 | 0.008005955
2697.96 | 0.01126343
2701.482 | 0.01367847
2705.004 | 0.01114715
2708.526 | 0.01124568
2712.048 | 0.01472475
2715.571 | 0.02307671
2719.093 | 0.03177445
2722.615 | 0.03620753
2726.137 | 0.03048817
2729.659 | 0.02008513
2733.181 | 0.01589444
2736.703 | 0.01052125
2740.225 | 0.008529928
2743.748 | 0.007994426
2747.27 | 0.009200398
2750.792 | 0.008736315
2754.314 | 0.01318937
2757.836 | 0.01686436
2761.358 | 0.02141179
2764.88 | 0.03357469
2768.402 | 0.04102681
2771.925 | 0.03535739
2775.447 | 0.02760835
2778.969 | 0.01825522
2782.491 | 0.01206918
2786.013 | 0.007500041
2789.535 | 0.006822468
2793.057 | 0.004350147
2796.579 | 0.004870089
2800.102 | 0.006579255
2803.624 | 0.006883246
2807.146 | 0.00381264
2810.668 | 0.004582657
2814.19 | 0.00711169
2817.712 | 0.004851665
2821.234 | 0.008358443
2824.756 | 0.006966714
2828.279 | 0.008739987
2831.801 | 0.009645004
2835.323 | 0.006715712
2838.845 | 0.008888387
2842.367 | 0.009923528
2845.889 | 0.01875113
2849.411 | 0.01866599
2852.933 | 0.03045774
2856.455 | 0.03774732
2859.978 | 0.04714504
2863.5 | 0.0698832
2867.022 | 0.1096741
2870.544 | 0.166013
2874.066 | 0.225351
2877.588 | 0.2469307
2881.11 | 0.2320478
2884.632 | 0.1929647
2888.155 | 0.1710362
2891.677 | 0.1714826
2895.199 | 0.1820831
2898.721 | 0.1970214
2902.243 | 0.2039095
2905.765 | 0.2185078
2909.287 | 0.2481369
2912.809 | 0.2833455
2916.332 | 0.3094218
2919.854 | 0.3052085
2923.376 | 0.2751539
2926.898 | 0.2616131
2930.42 | 0.2619416
2933.942 | 0.2736759
2937.464 | 0.2835724
2940.986 | 0.2878835
2944.509 | 0.2888586
2948.031 | 0.281645
2951.553 | 0.2567592
2955.075 | 0.2253859
2958.597 | 0.2070032
2962.119 | 0.2095708
2965.641 | 0.2461239
2969.163 | 0.2953077
2972.686 | 0.3330895
2976.208 | 0.3535383
2979.73 | 0.3414263
2983.252 | 0.3087165
2986.774 | 0.2673543
2990.296 | 0.2341851
2993.818 | 0.2048011
2997.34 | 0.1775753
3000.863 | 0.1628284
3004.385 | 0.1452391
3007.907 | 0.1347433
3011.429 | 0.1087582
3014.951 | 0.08847078
3018.473 | 0.07397723
3021.995 | 0.06501308
3025.517 | 0.05204138
3029.039 | 0.04772347
3032.562 | 0.0539816
3036.084 | 0.06083584
3039.606 | 0.08725738
3043.128 | 0.1104386
3046.65 | 0.1422311
3050.172 | 0.1837301
3053.694 | 0.2496075
3057.216 | 0.3576693
3060.739 | 0.4895548
3064.261 | 0.6165572
3067.783 | 0.7403657
3071.305 | 0.8621882
3074.827 | 0.9642193
3078.349 | 1
3081.871 | 0.943715
3085.393 | 0.8015399
3088.916 | 0.6370399
3092.438 | 0.4733136
3095.96 | 0.3402962
3099.482 | 0.2445027
3103.004 | 0.1769545
3106.526 | 0.1334314
3110.048 | 0.1094223
3113.57 | 0.09007406
3117.093 | 0.07374111
3120.615 | 0.05751365
3124.137 | 0.04143391
3127.659 | 0.03567058
3131.181 | 0.02859381
3134.703 | 0.01723301
3138.225 | 0.01275765
3141.747 | 0.001617153
3145.27 | 0.002151095
3148.792 | -0.001273846
3152.314 | 0.001773665
3155.836 | 0.002586229
3159.358 | -0.0004144362
3162.88 | -0.002818156
3166.402 | 0.008312432
3169.924 | 0.01175769
3173.446 | 0.02312521
3176.969 | 0.02727477
3180.491 | 0.03522534
3184.013 | 0.04636678
3187.535 | 0.04394339
3191.057 | 0.04356888
3194.579 | 0.04973238
3198.101 | 0.05142813
3201.623 | 0.05782963
3205.146 | 0.06163706
3208.668 | 0.06549168
3212.19 | 0.06711068
3215.712 | 0.06409663
3219.234 | 0.05905633
3222.756 | 0.05218128
3226.278 | 0.04532857
3229.8 | 0.04543362
3233.323 | 0.0439202
3236.845 | 0.03437012
3240.367 | 0.03450907
3243.889 | 0.0355084
3247.411 | 0.02848106
3250.933 | 0.03378941
3254.455 | 0.03380307
3257.977 | 0.02937945
3261.5 | 0.03197295
3265.022 | 0.03030655
3268.544 | 0.03269281
3272.066 | 0.03148786
3275.588 | 0.03421469
3279.11 | 0.03482665
3282.632 | 0.03239629
3286.154 | 0.0358942
3289.677 | 0.03565229
3293.199 | 0.03782639
3296.721 | 0.03700068
3300.243 | 0.03558471
3303.765 | 0.03992344
3307.287 | 0.04117464
3310.809 | 0.04168309
3314.331 | 0.04893558
3317.854 | 0.03998253
3321.376 | 0.040828
3324.898 | 0.04035964
3328.42 | 0.04009773
3331.942 | 0.04060257
3335.464 | 0.03749493
3338.986 | 0.03901751
3342.508 | 0.03988219
3346.03 | 0.03685788
3349.553 | 0.03062382
3353.075 | 0.03285263
3356.597 | 0.0261873
3360.119 | 0.02259894
3363.641 | 0.0230367
3367.163 | 0.02320952
3370.685 | 0.02680759
3374.207 | 0.02135196
3377.73 | 0.02323127
3381.252 | 0.01711427
3384.774 | 0.01700911
3388.296 | 0.02098977
3391.818 | 0.01805435
3395.34 | 0.02079393
3398.862 | 0.01755415
3402.384 | 0.01881184
3405.907 | 0.02226228
3409.429 | 0.01988352
3412.951 | 0.01258231
3416.473 | 0.0102188
3419.995 | 0.0126173
3423.517 | 0.01438434
3427.039 | 0.01322524
3430.561 | 0.002155763
3434.084 | 0.00762726
3437.606 | 0.007694394
3441.128 | 0.001870549
3444.65 | -0.001180546
3448.172 | -0.001607389
3451.694 | 0.001427813
3455.216 | -0.0006656003
3458.738 | 0.008523936
3462.261 | 0.006661042
3465.783 | 0.005765249
3469.305 | 0.005489101
3472.827 | 0.009536439
3476.349 | 0.005796487
3479.871 | 0.006050675
3483.393 | 0.006878584
3486.915 | 0.01071703
3490.437 | 0.01293382
3493.96 | 0.0131595
3497.482 | 0.01273824
3501.004 | 0.02343895
3504.526 | 0.01662676
3508.048 | 0.01174932
3511.57 | 0.01448658
3515.092 | 0.01503227
3518.614 | 0.01489151
3522.137 | 0.01621227
3525.659 | 0.0117431
3529.181 | 0.01244103
3532.703 | 0.0143687
3536.225 | 0.01556734
3539.747 | 0.01642587
3543.269 | 0.01173461
3546.791 | 0.01339998
3550.314 | 0.0131718
3553.836 | 0.006581209
3557.358 | 0.01779681
3560.88 | 0.01293551
3564.402 | 0.01513522
3567.924 | 0.01758381
3571.446 | 0.02498895
3574.968 | 0.02130903
3578.491 | 0.01775107
3582.013 | 0.01141418
3585.535 | 0.01855731
3589.057 | 0.01758688
3592.579 | 0.0221234
3596.101 | 0.02321449
3599.623 | 0.01631065
3603.145 | 0.01806717
3606.668 | 0.01998771
3610.19 | 0.02244501
3613.712 | 0.02584944
3617.234 | 0.01950057
3620.756 | 0.01655498
3624.278 | 0.02048835
3627.8 | 0.02365923
3631.322 | 0.01869017
3634.845 | 0.02015979
3638.367 | 0.02162769
3641.889 | 0.01870229
3645.411 | 0.02491833
3648.933 | 0.01671778
3652.455 | 0.02246444
3655.977 | 0.02572797
3659.499 | 0.02092611
3663.021 | 0.02229232
3666.544 | 0.0269605
3670.066 | 0.01815845
3673.588 | 0.01995298
3677.11 | 0.01496087
3680.632 | 0.02137952
3684.154 | 0.01947993
3687.676 | 0.01741556
3691.198 | 0.01112682
3694.721 | 0.00996154
3698.243 | 0.007734633
3701.765 | 0.01366756
3705.287 | 0.01277763
3708.809 | 0.01462255
3712.331 | 0.01088754
3715.853 | 0.01107448
3719.375 | 0.01091833
3722.898 | 0.007904434
3726.42 | 0.006809551
3729.942 | 0.006139455
3733.464 | 0.007008443
3736.986 | 0.01455145
3740.508 | 0.001329928
3744.03 | 0.001533779
3747.552 | 0.0007241409
3751.075 | 0.01047521
3754.597 | 0.0007398369
3758.119 | 0.007272151
3761.641 | 0.004269981
3765.163 | 0.007881326
3768.685 | 0.0009037621
3772.207 | 0.003845782
3775.729 | -0.001013904
3779.252 | 0.00419041
3782.774 | -0.002353736
3786.296 | -0.003109251
3789.818 | 0.002262978
3793.34 | 0.005616213

## PTFE
EasyMP™ Batch #0181 [Polytetrafluoroethylene (PTFE), Fragments, Clear, 10-100 µm]
https://drive.google.com/drive/folders/1cYwe2opsqilblF5Bqhs09Gc5drPouee_?usp=sharing
Polymer specific gravity: 2.20 g/cm³ (2.20·10−6 µg/µm³) | [12 empty] | MicroplasticSolution.com | contact@microplasticsolution.com
7,821 ± 1,073 (14%) MPs [n/mg] ¦ 1000 mg (1.0 g) dry, neat (powder)
All values in number of microplastics (n)/mg
| SS #1 | SS #2 | SS #3 | SS #4 | Particle count (n/mg) |  |  | Particle size distribution |  |  | D10 (µm) | 10.12507
Diameter (µm) | n/mg | n/mg | n/mg | n/mg | Mean (n/mg) | SD (n/mg) | RSD (%) | Mean diameter (µm) | PSD (%) | Cum. PSD (%) | D50 (µm) | 29.10486
10-20 | 1318.066 | 2137.405 | 1938.931 | 2137.405 | 1882.952 | 336.0513 | 17.84705 | 15 | 24.07685 | 24.07685 | D90 (µm) | 83.66291
20-30 | 1063.613 | 1720.102 | 1776.081 | 1623.41 | 1545.802 | 283.6979 | 18.3528 | 25 | 19.7658 | 43.84265
30-40 | 809.1603 | 1160.305 | 1190.84 | 1063.613 | 1055.98 | 150.0409 | 14.2087 | 35 | 13.50256 | 57.34521 | Note: D90 signifies that the 90th percentile of particles is below 84 µm in diameter
40-50 | 681.9338 | 870.229 | 844.7837 | 758.2697 | 788.8041 | 74.35949 | 9.426864 | 45 | 10.08625 | 67.43146
50-60 | 524.173 | 580.1527 | 778.626 | 641.2214 | 631.0433 | 94.73033 | 15.0117 | 55 | 8.069 | 75.50046
60-70 | 442.7481 | 513.9949 | 488.5496 | 407.1247 | 463.1043 | 41.1868 | 8.893634 | 65 | 5.921605 | 81.42206
70-80 | 330.7888 | 478.3715 | 407.1247 | 371.5013 | 396.9466 | 54.21699 | 13.65851 | 75 | 5.075661 | 86.49772
80-90 | 218.8295 | 356.2341 | 223.9186 | 208.6514 | 251.9084 | 60.48277 | 24.00983 | 85 | 3.221093 | 89.71882
90-100 | 167.9389 | 203.5623 | 229.0076 | 239.1858 | 209.9237 | 27.49387 | 13.09708 | 95 | 2.684244 | 92.40306
100-110 | 127.2265 | 239.1858 | 162.8499 | 111.9593 | 160.3053 | 49.14302 | 30.65589 | 105 | 2.049786 | 94.45285
110-120 | 101.7812 | 142.4936 | 147.5827 | 117.0483 | 127.2265 | 18.69839 | 14.69694 | 115 | 1.626814 | 96.07966
120-130 | 117.0483 | 117.0483 | 86.51399 | 71.24682 | 97.96438 | 19.83264 | 20.24475 | 125 | 1.252647 | 97.33231
130-140 | 30.53435 | 111.9593 | 45.80153 | 40.71247 | 57.25191 | 32.06006 | 55.99824 | 135 | 0.7320665 | 98.06438
140-150 | 55.97964 | 96.69211 | 45.80153 | 35.62341 | 58.52417 | 23.18176 | 39.61058 | 145 | 0.7483347 | 98.81271
150-160 | 10.17812 | 35.62341 | 20.35623 | 30.53435 | 24.17303 | 9.77245 | 40.42708 | 155 | 0.3090947 | 99.1218
160-170 | 30.53435 | 55.97964 | 30.53435 | 35.62341 | 38.16794 | 10.49136 | 27.48737 | 165 | 0.4880443 | 99.60985
170-180 | 10.17812 | 20.35623 | 15.26718 | 10.17812 | 13.99491 | 4.219624 | 30.15113 | 175 | 0.1789496 | 99.7888
180-190 | 10.17812 | 20.35623 | 0 | 0 | 7.633588 | 8.439249 | 110.5542 | 185 | 0.09760887 | 99.88641
190-200 | 5.089059 | 5.089059 | 5.089059 | 0 | 3.816794 | 2.203627 | 57.73503 | 195 | 0.04880443 | 99.93521
>200 | 5.089059 | 10.17812 | 5 | 0 | 5.066794 | 3.598714 | 71.02547 | 200 | 0.06478789 | 100
Total | 6061.069 | 8875.318 | 8442.659 | 7903.308 | 7820.588 | 1072.634 | 13.71552
Polymer Raman signature
Raman shift (1/cm) | Counts (relative intensity)
64.802 | 0.05040759
68.368 | 0.05007878
71.935 | 0.04808828
75.501 | 0.04476099
79.067 | 0.0405044
82.634 | 0.03581216
86.2 | 0.03251168
89.766 | 0.02767496
93.333 | 0.02277057
96.899 | 0.01796654
100.465 | 0.01212714
104.032 | 0.0108894
107.598 | 0.009526332
111.164 | 0.008543833
114.731 | 0.008031076
118.297 | 0.007661008
121.863 | 0.00534639
125.429 | 0.005659568
128.996 | 0.005591981
132.562 | 0.004086928
136.128 | 0.001599012
139.695 | 0.0007703086
143.261 | 0.0003410614
146.827 | 0.0009875565
150.394 | 0.002051427
153.96 | 0.002188939
157.526 | 0.0001139006
161.093 | 0.0001335299
164.659 | -0.0001515532
168.225 | -0.000382003
171.792 | 0.000304655
175.358 | 0.001064587
178.924 | 0.0002722096
182.491 | 9.842104e-05
186.057 | 8.727154e-05
189.623 | -7.088192e-05
193.19 | 0.0008698117
196.756 | 0.002365534
200.322 | 0.006147893
203.889 | 0.01021096
207.455 | 0.01255803
211.021 | 0.01173582
214.588 | 0.009592083
218.154 | 0.005949576
221.72 | 0.004176082
225.287 | 0.004128608
228.853 | 0.003657937
232.419 | 0.002347864
235.985 | 0.003264486
239.552 | 0.004391297
243.118 | 0.00576172
246.684 | 0.00711013
250.251 | 0.005965244
253.817 | 0.007517974
257.383 | 0.00964774
260.95 | 0.01202587
264.516 | 0.01496329
268.082 | 0.01934258
271.649 | 0.02702117
275.215 | 0.04131735
278.781 | 0.06043027
282.348 | 0.08838032
285.914 | 0.1326614
289.48 | 0.2068884
293.047 | 0.2710434
296.613 | 0.2566879
300.179 | 0.1936841
303.746 | 0.1238468
307.312 | 0.08394665
310.878 | 0.06421312
314.445 | 0.05217333
318.011 | 0.04445767
321.577 | 0.03769079
325.144 | 0.03067892
328.71 | 0.02833951
332.276 | 0.02608012
335.843 | 0.02357218
339.409 | 0.02164454
342.975 | 0.02026458
346.541 | 0.01881768
350.108 | 0.01782904
353.674 | 0.01646492
357.24 | 0.01846739
360.807 | 0.02183445
364.373 | 0.02554598
367.939 | 0.0316806
371.506 | 0.04463231
375.072 | 0.07615764
378.638 | 0.1433183
382.205 | 0.2398655
385.771 | 0.3303494
389.337 | 0.3386345
392.904 | 0.2183346
396.47 | 0.1154134
400.036 | 0.05465481
403.603 | 0.02837004
407.169 | 0.01594356
410.735 | 0.01298461
414.302 | 0.01067526
417.868 | 0.009485217
421.434 | 0.006566117
425.001 | 0.003755949
428.567 | 0.004248667
432.133 | 0.002823102
435.7 | 0.001716527
439.266 | 0.001133612
442.832 | 0.00159448
446.399 | 0.001680771
449.965 | 2.422556e-05
453.531 | 0.002100173
457.097 | 0.001703214
460.664 | 0.0009266393
464.23 | -0.0001040962
467.796 | -0.0006997683
471.363 | -0.0001087378
474.929 | 0.0004076949
478.495 | 0.0007606921
482.062 | -0.000369125
485.628 | -0.0001242693
489.194 | 0.0007687107
492.761 | 0.0003214341
496.327 | 0.001684014
499.893 | 0.001300912
503.46 | 0.001841086
507.026 | 0.00182673
510.592 | 0.002215347
514.159 | 0.004315361
517.725 | 0.006632341
521.291 | 0.006281394
524.858 | 0.006354466
528.424 | 0.007227733
531.99 | 0.008975168
535.557 | 0.01110512
539.123 | 0.01254275
542.689 | 0.01332541
546.256 | 0.01643336
549.822 | 0.01902851
553.388 | 0.02308692
556.955 | 0.02842962
560.521 | 0.03274584
564.087 | 0.04057742
567.653 | 0.05174494
571.22 | 0.06445046
574.786 | 0.078379
578.352 | 0.08593256
581.919 | 0.08104422
585.485 | 0.07145896
589.051 | 0.06006754
592.618 | 0.05821585
596.184 | 0.06559498
599.75 | 0.07222932
603.317 | 0.0705213
606.883 | 0.06051831
610.449 | 0.04587289
614.016 | 0.03955597
617.582 | 0.03175882
621.148 | 0.02644352
624.715 | 0.02452868
628.281 | 0.02361208
631.847 | 0.02046876
635.414 | 0.01873665
638.98 | 0.01983676
642.546 | 0.01999651
646.113 | 0.02049747
649.679 | 0.02152306
653.245 | 0.02199655
656.812 | 0.02252777
660.378 | 0.01991382
663.944 | 0.01993116
667.511 | 0.0198973
671.077 | 0.01965154
674.643 | 0.02000064
678.209 | 0.02157214
681.776 | 0.02396717
685.342 | 0.02239641
688.908 | 0.02259963
692.475 | 0.02414377
696.041 | 0.02758016
699.607 | 0.03347445
703.174 | 0.0411236
706.74 | 0.04680653
710.306 | 0.05903165
713.873 | 0.06843117
717.439 | 0.09004995
721.005 | 0.1265244
724.572 | 0.1965409
728.138 | 0.3594855
731.704 | 0.735497
735.271 | 1
738.837 | 0.743404
742.403 | 0.410849
745.97 | 0.1998495
749.536 | 0.1148642
753.102 | 0.07576669
756.669 | 0.04827005
760.235 | 0.03037094
763.801 | 0.0211541
767.368 | 0.01511587
770.934 | 0.01022559
774.5 | 0.006630967
778.067 | 0.004869311
781.633 | 0.004094109
785.199 | 0.002829919
788.765 | 0.003030926
792.332 | 0.001980019
795.898 | 0.001488899
799.464 | 0.001574766
803.031 | 0.001526685
806.597 | 0.001671189
810.163 | 0.00393678
813.73 | 0.002544781
817.296 | 0.001375634
820.862 | 0.0008690951
824.429 | 0.0008218787
827.995 | 0.000755167
831.561 | 0.0004806184
835.128 | 0.0004600304
838.694 | 0.0009255594
842.26 | 0.001306332
845.827 | 0.0008231632
849.393 | 0.001174503
852.959 | 0.001184877
856.526 | 0.0007860081
860.092 | 0.001233586
863.658 | 0.001628077
867.225 | 0.002275086
870.791 | 0.00184554
874.357 | 0.001183885
877.924 | 0.00127849
881.49 | 0.001748108
885.056 | 0.001689182
888.623 | 0.0008795327
892.189 | 0.0004235534
895.755 | 0.0009823695
899.321 | 0.002039544
902.888 | 0.001942873
906.454 | 0.001046702
910.02 | 0.0007040224
913.587 | 0.001401789
917.153 | 0.002101165
920.719 | 0.001380351
924.286 | 0.0004932344
927.852 | 0.0005479424
931.418 | 0.0008750638
934.985 | 0.002108488
938.551 | 0.002195426
942.117 | 0.002002238
945.684 | 0.002504302
949.25 | 0.0009063851
952.816 | 0.001195197
956.383 | 0.001393354
959.949 | 0.002142415
963.515 | 0.001309992
967.082 | 0.0008000857
970.648 | 1.737134e-06
974.214 | -0.001107242
977.781 | -0.0004918152
981.347 | 0.001205354
984.913 | 0.0003780823
988.48 | 0.0004969595
992.046 | 0.001265257
995.612 | 0.001724293
999.179 | 0.001163974
1002.745 | 0.0008408976
1006.311 | 0.001650647
1009.877 | 0.002361085
1013.444 | 0.002540328
1017.01 | 0.001341894
1020.576 | 0.00192775
1024.143 | 0.00110007
1027.709 | 0.0008339159
1031.275 | 0.0006981506
1034.842 | 0.0009175806
1038.408 | 0.001400123
1041.974 | 0.0007808759
1045.541 | 0.0003289842
1049.107 | 0.0001337292
1052.673 | 0.0009799647
1056.24 | 0.001198859
1059.806 | 0.001469405
1063.372 | 0.001281712
1066.939 | 0.001961794
1070.505 | 0.002584219
1074.071 | 0.00125778
1077.638 | 0.002261902
1081.204 | 0.0004019336
1084.77 | 0.001662591
1088.337 | 0.002531927
1091.903 | 0.001726653
1095.469 | 0.0004177701
1099.036 | 0.0001932694
1102.602 | 0.0007223053
1106.168 | 0.001065745
1109.735 | 0.001456695
1113.301 | 0.001268732
1116.867 | 0.001333519
1120.433 | 0.001845091
1124 | 0.001972998
1127.566 | 0.001616218
1131.132 | 0.002340763
1134.699 | 0.003150871
1138.265 | 0.003304935
1141.831 | 0.003093415
1145.398 | 0.00261995
1148.964 | 0.003459275
1152.53 | 0.003954151
1156.097 | 0.004459029
1159.663 | 0.004567559
1163.229 | 0.005399115
1166.796 | 0.006229001
1170.362 | 0.007649493
1173.928 | 0.009155128
1177.495 | 0.01052396
1181.061 | 0.01235171
1184.627 | 0.01303874
1188.194 | 0.0159778
1191.76 | 0.01846088
1195.326 | 0.02371989
1198.893 | 0.02873546
1202.459 | 0.03650812
1206.025 | 0.04588634
1209.592 | 0.05852004
1213.158 | 0.07571538
1216.724 | 0.09169531
1220.291 | 0.09526467
1223.857 | 0.08261121
1227.423 | 0.06666675
1230.989 | 0.05013427
1234.556 | 0.03633902
1238.122 | 0.02887974
1241.688 | 0.02384205
1245.255 | 0.01874075
1248.821 | 0.01582192
1252.387 | 0.0150034
1255.954 | 0.01387067
1259.52 | 0.01291087
1263.086 | 0.01384802
1266.653 | 0.01278873
1270.219 | 0.01617454
1273.785 | 0.0180896
1277.352 | 0.02122568
1280.918 | 0.02602547
1284.484 | 0.03247588
1288.051 | 0.04283546
1291.617 | 0.05897488
1295.183 | 0.07888068
1298.75 | 0.09787535
1302.316 | 0.1086959
1305.882 | 0.1008063
1309.449 | 0.07630703
1313.015 | 0.05039215
1316.581 | 0.03201121
1320.148 | 0.02678917
1323.714 | 0.02321218
1327.28 | 0.02362049
1330.847 | 0.02344546
1334.413 | 0.02259209
1337.979 | 0.0224377
1341.545 | 0.02378963
1345.112 | 0.02640757
1348.678 | 0.02920531
1352.244 | 0.03446209
1355.811 | 0.03745683
1359.377 | 0.04356137
1362.943 | 0.05106306
1366.51 | 0.0627515
1370.076 | 0.07414965
1373.642 | 0.0864009
1377.209 | 0.117117
1380.775 | 0.1605573
1384.341 | 0.1738716
1387.908 | 0.1344482
1391.474 | 0.07511025
1395.04 | 0.03758402
1398.607 | 0.02003075
1402.173 | 0.01377243
1405.739 | 0.01032703
1409.306 | 0.006443289
1412.872 | 0.006123391
1416.438 | 0.005538617
1420.005 | 0.004761027
1423.571 | 0.003298369
1427.137 | 0.002091324
1430.704 | 0.001735205
1434.27 | 0.001622072
1437.836 | 0.002006777
1441.403 | 0.002759597
1444.969 | 0.00251657
1448.535 | 0.001732483
1452.101 | 0.001898515
1455.668 | 0.001220227
1459.234 | 0.002218925
1462.8 | 0.001576589
1466.367 | 0.001216981
1469.933 | 0.001214961
1473.499 | 0.002147073
1477.066 | 0.001418191
1480.632 | 0.0006020834
1484.198 | 7.192344e-05
1487.765 | 5.824275e-05
1491.331 | 0.0004121222
1494.897 | 0.0008120098
1498.464 | 0.001058931
1502.03 | 0.0007167136
1505.596 | -2.034401e-05
1509.163 | 0.0001501185
1512.729 | 0.0006778449
1516.295 | 0.001753555
1519.862 | 0.0007213126
1523.428 | 0.0005403161
1526.994 | 0.00176563
1530.561 | -0.001004804
1534.127 | 0.0004898592
1537.693 | 0.0005357459
1541.26 | 0.0006729505
1544.826 | 0.001465931
1548.392 | 0.001194136
1551.959 | 0.001003115
1555.525 | 0.001013316
1559.091 | 0.0008846506
1562.657 | 0.0005807623
1566.224 | 0.0002054151
1569.79 | 0.001090388
1573.356 | 0.000843852
1576.923 | 0.001170071
1580.489 | 0.001871618
1584.055 | 0.001251823
1587.622 | 0.001318631
1591.188 | -0.00101854
1594.754 | 0.000708114
1598.321 | 0.001236616
1601.887 | 0.001386277
1605.453 | 0.001654811
1609.02 | 0.001212052
1612.586 | 0.0008867759
1616.152 | 0.001615579
1619.719 | 0.001775157
1623.285 | 0.00112737
1626.851 | 0.001122822
1630.418 | 0.000324243
1633.984 | -0.0004754488
1637.55 | 0.0008357547
1641.117 | 0.001626394
1644.683 | 0.001578212
1648.249 | 0.001218863
1651.816 | 0.000563238
1655.382 | 0.000770033
1658.948 | 0.001046479
1662.515 | 0.001824313
1666.081 | 0.002233243
1669.647 | -3.213721e-05
1673.213 | 0.001530976
1676.78 | 0.0006784754
1680.346 | 0.0006890392
1683.912 | 0.0006244139
1687.479 | -0.0002947829
1691.045 | -0.0006782453
1694.611 | -0.0003570256
1698.178 | 0.0006995372
1701.744 | 0.001579548
1705.31 | 0.001062413
1708.877 | 0.0007015961
1712.443 | 0.0006131138
1716.009 | 0.001098553
1719.576 | 0.00159639
1723.142 | 0.00148233
1726.708 | 0.001433515
1730.275 | 0.001210928
1733.841 | 0.0003798522
1737.407 | -0.0003493594
1740.974 | 0.0004210144
1744.54 | 0.0005938207
1748.106 | 0.001014063
1751.673 | 0.0007992424
1755.239 | 0.001593824
1758.805 | 0.001240519
1762.372 | 8.970554e-05
1765.938 | 0.0003500251
1769.504 | 0.00133215
1773.071 | 7.937643e-05
1776.637 | 0.001971872
1780.203 | 0.001294297
1783.769 | 0.0009708871
1787.336 | 0.001318296
1790.902 | 0.0008942082
1794.468 | 0.0002075131
1798.035 | 0.001129867
1801.601 | 0.001077064
1805.167 | 0.0006875466
1808.734 | -0.0001142007
1812.3 | 0.0006482662
1815.866 | 0.001431677
1819.433 | 0.001170877
1822.999 | 0.000766973
1826.565 | 0.001128747
1830.132 | 0.0003987499
1833.698 | 0.0009501844
1837.264 | 0.001424283
1840.831 | 0.0007199587
1844.397 | 0.0009959618
1847.963 | 0.001214128
1851.53 | 0.001182837
1855.096 | 0.0009679282
1858.662 | 0.001327792
1862.229 | 0.001903291
1865.795 | 0.0002263613
1869.361 | -0.0006744652
1872.928 | 0.0005565271
1876.494 | 0.001298711
1880.06 | 0.001749498
1883.627 | 0.001716957
1887.193 | 0.001264409
1890.759 | 0.0007127832
1894.325 | 0.00145226
1897.892 | 0.001219473
1901.458 | 0.0009041452
1905.024 | 0.000970222
1908.591 | 0.0003460379
1912.157 | 0.001060946
1915.723 | 0.001019881
1919.29 | 0.0006045539
1922.856 | 0.0007891544
1926.422 | 0.0001782811
1929.989 | 7.035554e-05
1933.555 | -0.0003197436
1937.121 | 0.0008160096
1940.688 | 0.001282451
1944.254 | 0.0004542071
1947.82 | 0.0003179588
1951.387 | 0.001039665
1954.953 | 0.0001341191
1958.519 | 0.0004163522
1962.086 | 0.0009614402
1965.652 | 0.0005665934
1969.218 | -7.026588e-05
1972.785 | 0.0001727318
1976.351 | -0.0003337488
1979.917 | 0.0002566217
1983.484 | 9.870281e-05
1987.05 | 0.0002618742
1990.616 | 0.0005697729
1994.183 | -0.0003009262
1997.749 | -3.875331e-05
2001.315 | 0.0009751179
2004.881 | 0.0005679704
2008.448 | 0.0003008123
2012.014 | 0.0008520156
2015.58 | 0.001002641
2019.147 | 0.001214809
2022.713 | 0.0005603459
2026.279 | 0.001916194
2029.846 | 0.001785742
2033.412 | 0.0002227282
2036.978 | 0.001055025
2040.545 | 0.0003041613
2044.111 | -0.0001186925
2047.677 | -0.0003011513
2051.244 | 0.0007335171
2054.81 | 0.0005219027
2058.376 | 0.0008890189
2061.943 | 0.0004237404
2065.509 | 0.0007326143
2069.075 | 0.0004708627
2072.642 | 0.0007957768
2076.208 | 0.0001756611
2079.774 | -0.0001024342
2083.341 | -3.664316e-05
2086.907 | 0.0007485174
2090.473 | 0.000918572
2094.04 | 9.714177e-05
2097.606 | -0.0001443359
2101.172 | -1.252926e-05
2104.739 | 0.0004516377
2108.305 | 0.0007752038
2111.871 | 0.0007434559
2115.437 | 9.197005e-05
2119.004 | 0.0003145804
2122.57 | 0.0006874083
2126.136 | 0.001330559
2129.703 | 0.0001885813
2133.269 | 0.0002038548
2136.835 | 0.0005235231
2140.402 | 0.0003325779
2143.968 | 0.001125108
2147.534 | 0.001220991
2151.101 | 0.0006555245
2154.667 | -9.081354e-05
2158.233 | 0.0009406251
2161.8 | 0.001245676
2165.366 | 0.001206693
2168.932 | 0.001091289
2172.499 | 0.001630538
2176.065 | 0.001453549
2179.631 | 0.0009118475
2183.198 | 0.00110102
2186.764 | 0.0007533729
2190.33 | 0.0005298138
2193.897 | 0.001589985
2197.463 | 0.0005820985
2201.029 | 0.0004130817
2204.596 | 0.001068594
2208.162 | 0.0006054698
2211.728 | 0.001416791
2215.295 | 0.0009962476
2218.861 | 0.001185556
2222.427 | 0.002105686
2225.993 | 0.0008548466
2229.56 | 5.206397e-05
2233.126 | 0.0009830344
2236.692 | 0.0007544074
2240.259 | 0.001030729
2243.825 | 0.0009398434
2247.391 | 0.0004632578
2250.958 | -0.0001680206
2254.524 | -0.0008673635
2258.09 | 0.0006651912
2261.657 | 0.001246373
2265.223 | 0.0006129043
2268.789 | 0.0008145629
2272.356 | 0.0008451795
2275.922 | 0.0007608877
2279.488 | 0.0009691705
2283.055 | 0.0008755128
2286.621 | 0.001312476
2290.187 | 0.001865362
2293.754 | 0.0007663781
2297.32 | 0.0002419553
2300.886 | -0.0001114901
2304.453 | 7.926581e-06
2308.019 | 0.0006704682
2311.585 | -0.0008229885
2315.152 | 0.0003367219
2318.718 | 0.001154893
2322.284 | 0.0008782173
2325.851 | 0.0002023657
2329.417 | 0.001750349
2332.983 | 0.001122496
2336.549 | 0.0002589832
2340.116 | 0.00139719
2343.682 | 0.001171382
2347.248 | 0.001543439
2350.815 | 0.001951031
2354.381 | 0.00180685
2357.947 | 0.002030806
2361.514 | 0.001960374
2365.08 | 0.002498549
2368.646 | 0.00159214
2372.213 | 0.001787835
2375.779 | 0.001441155
2379.345 | 0.001405154
2382.912 | 0.001793529
2386.478 | 0.001118313
2390.044 | 0.001575826
2393.611 | 0.002623072
2397.177 | 0.001421536
2400.743 | 0.000966548
2404.31 | 0.000757978
2407.876 | 0.001808555
2411.442 | 0.001205328
2415.009 | 0.001956837
2418.575 | 0.00213873
2422.141 | 0.0005687495
2425.708 | 0.001001617
2429.274 | 0.001296942
2432.84 | 0.001265626
2436.407 | 0.001439625
2439.973 | 0.001693992
2443.539 | 0.001459913
2447.105 | 0.0005280583
2450.672 | 0.002177918
2454.238 | 0.001709113
2457.804 | 0.0008060705
2461.371 | 4.773329e-05
2464.937 | 0.001052836
2468.503 | 0.0005145674
2472.07 | 0.0009724324
2475.636 | 0.001497465
2479.202 | 0.001967415
2482.769 | 0.001833642
2486.335 | 0.002041472
2489.901 | 0.001601795
2493.468 | 0.001571205
2497.034 | 0.001818621
2500.6 | 0.001319181
2504.167 | 0.001851158
2507.733 | 0.002067819
2511.299 | 0.002779493
2514.866 | 0.001193183
2518.432 | 0.0005725792
2521.998 | 0.002013334
2525.565 | 0.001650313
2529.131 | 0.001197953
2532.697 | 0.001991909
2536.264 | 0.002749581
2539.83 | 0.002620368
2543.396 | 0.001610054
2546.963 | 0.001484515
2550.529 | 0.002769753
2554.095 | 0.003329762
2557.661 | 0.003372611
2561.228 | 0.004295595
2564.794 | 0.003423837
2568.36 | 0.004289745
2571.927 | 0.004287282
2575.493 | 0.005216431
2579.059 | 0.004745272
2582.626 | 0.004192107
2586.192 | 0.004956173
2589.758 | 0.005083375
2593.325 | 0.005275665
2596.891 | 0.004528379
2600.457 | 0.004167226
2604.024 | 0.004194326
2607.59 | 0.003826395
2611.156 | 0.002738168
2614.723 | 0.004719989
2618.289 | 0.002571377
2621.855 | 0.001323718
2625.422 | 0.00207696
2628.988 | 0.002463749
2632.554 | 0.001534485
2636.121 | 0.0009168786
2639.687 | 0.001188786
2643.253 | 0.001020261
2646.82 | 0.0006375793
2650.386 | 0.00084945
2653.952 | 0.001786462
2657.519 | 0.001614329
2661.085 | 0.0006617075
2664.651 | 0.0007106413
2668.217 | 0.0005226914
2671.784 | 0.001607819
2675.35 | 0.001498525
2678.916 | 0.002257902
2682.483 | 0.001650848
2686.049 | 0.0007821247
2689.615 | 0.001205118
2693.182 | 0.001496548
2696.748 | 0.0008965752
2700.314 | 0.0003712116
2703.881 | -0.0003519041
2707.447 | 0.0008843278
2711.013 | 0.001840984
2714.58 | 0.001741777
2718.146 | 0.001390842
2721.712 | 0.001969274
2725.279 | 0.0002802052
2728.845 | 0.001338657
2732.411 | -0.0004656463
2735.978 | 0.001302615
2739.544 | 0.0007285167
2743.11 | 0.0003498591
2746.677 | -0.0009422596
2750.243 | 0.000601437
2753.809 | 0.000581385
2757.376 | 0.0004275256
2760.942 | 0.000437395
2764.508 | 0.001408134
2768.075 | -8.963039e-05
2771.641 | 0.001717598
2775.207 | -0.0004935408
2778.773 | 0.0005255247
2782.34 | 0.00147797
2785.906 | 8.78515e-05
2789.472 | -0.0006462101
2793.039 | 0.001318388
2796.605 | -0.0004420638
2800.171 | 0.0008340845
2803.738 | 0.0006144423
2807.304 | 0.0002405429
2810.87 | 0.0008264278
2814.437 | 0.0004784495
2818.003 | 0.0001218972
2821.569 | 0.0004179665
2825.136 | 0.0006022107
2828.702 | -0.0003735593
2832.268 | 0.0005667695
2835.835 | 0.002080585
2839.401 | 0.0002750393
2842.967 | 0.001438885
2846.534 | 0.001085323
2850.1 | 0.001681564
2853.666 | 0.001747438
2857.233 | 0.001994229
2860.799 | 0.001000006
2864.365 | 0.003117204
2867.932 | 0.001035217
2871.498 | 0.001925886
2875.064 | 0.001996397
2878.631 | 0.002597655
2882.197 | 0.001891469
2885.763 | 0.001675137
2889.329 | 0.001657339
2892.896 | 0.002279007
2896.462 | 0.002895823
2900.028 | 0.00219077
2903.595 | 0.00266608
2907.161 | 0.001450104
2910.727 | 0.002605319
2914.294 | 0.002679421
2917.86 | 0.003234958
2921.426 | 0.002001657
2924.993 | 0.001694939
2928.559 | 0.002893016
2932.125 | 0.002557214
2935.692 | 0.003240808
2939.258 | 0.002278761
2942.824 | 0.001731186
2946.391 | 0.001917396
2949.957 | 0.00160296
2953.523 | 0.001497355
2957.09 | 0.001653491
2960.656 | 0.002012385
2964.222 | 0.0008711485
2967.789 | 0.00146713
2971.355 | 0.002821747
2974.921 | 0.001291033
2978.488 | 0.00108474
2982.054 | 0.001321593
2985.62 | 0.0008856199
2989.187 | 0.0008378969
2992.753 | 0.0008585869
2996.319 | 0.001183538
2999.885 | 0.001586871
3003.452 | 0.001281291
3007.018 | 0.001975026
3010.584 | -0.0001557532
3014.151 | 0.001642528
3017.717 | 0.001740689
3021.283 | 0.001719926
3024.85 | 0.0008221245
3028.416 | 0.001630466
3031.982 | 0.0005757229
3035.549 | 0.0008202724
3039.115 | 0.001834566
3042.681 | 0.001977968
3046.248 | 0.001074313
3049.814 | 6.61483e-05
3053.38 | 0.0006891092
3056.947 | 0.001235389
3060.513 | 0.001300886
3064.079 | 0.001147339
3067.646 | 0.0004973545
3071.212 | 0.0007539271
3074.778 | 0.002246116
3078.345 | 0.00147033
3081.911 | 0.001339335
3085.477 | 0.00119784
3089.044 | 0.001765113
3092.61 | 0.00160476
3096.176 | 0.00245296
3099.743 | 0.001604678
3103.309 | 0.0006162041
3106.875 | 0.001064743
3110.441 | 0.001363771
3114.008 | 0.0005095178
3117.574 | 0.001053339
3121.14 | -0.0006912402
3124.707 | 0.001413719
3128.273 | 0.001157853
3131.839 | 0.001318623
3135.406 | 0.0007764026
3138.972 | 0.0006458432
3142.538 | 0.001250759
3146.105 | 0.001210252
3149.671 | 0.0002518886
3153.237 | 0.0007459823
3156.804 | 0.0005066512
3160.37 | 5.816522e-05
3163.936 | 0.0005093613
3167.503 | 0.0009497365
3171.069 | 0.001482721
3174.635 | 0.0008474971
3178.202 | 0.0002965913
3181.768 | 0.001094684
3185.334 | 0.0008992745
3188.901 | 0.0008389997
3192.467 | 0.0008861409
3196.033 | 0.0005725852
3199.6 | 0.00173197
3203.166 | 0.001302112
3206.732 | 0.001484763
3210.299 | 0.0008613746
3213.865 | 0.001605383
3217.431 | 0.001674797
3220.997 | 0.001207237
3224.564 | 0.001362651
3228.13 | 0.0009681333
3231.696 | 0.000805025
3235.263 | 0.0005961495
3238.829 | 0.0005600341
3242.395 | 0.0005325879
3245.962 | -0.0002699307
3249.528 | 0.0006796832
3253.094 | 0.001224297
3256.661 | 0.0001489422
3260.227 | 0.001004135
3263.793 | 0.0002326886
3267.36 | 2.789919e-05
3270.926 | 0.000107874
3274.492 | 0.0004560223
3278.059 | 0.000430155
3281.625 | 0.001005377
3285.191 | 0.001271725
3288.758 | 0.00140343
3292.324 | 0.0005543545
3295.89 | 0.0007901724
3299.457 | 0.001613257
3303.023 | 0.000582506
3306.589 | 0.001310209
3310.156 | 0.0009253544
3313.722 | 0.001298636
3317.288 | -4.678057e-05
3320.855 | 8.057866e-05
3324.421 | 0.0002711253
3327.987 | 0.0008819932
3331.553 | 0.001398102
3335.12 | 0.001007924
3338.686 | 0.001074079
3342.252 | 0.0005560923
3345.819 | 0.00100649
3349.385 | 0.0005973565
3352.951 | 0.0006765259
3356.518 | 0.0003120738
3360.084 | 0.0003285026
3363.65 | -0.0004203564
3367.217 | 0.0007634115
3370.783 | 0.001624426
3374.349 | 0.0003863587
3377.916 | 0.0002253431
3381.482 | 0.0003573656
3385.048 | 0.0002765489
3388.615 | 0.001499127
3392.181 | 0.0005058698
3395.747 | 0.0005841804
3399.314 | 0.001365479
3402.88 | -0.0008911199
3406.446 | 0.0003991012
3410.013 | 0.0004726772
3413.579 | 0.0006010934
3417.145 | 0.001144262
3420.712 | 0.001129603
3424.278 | 0.0004258923
3427.844 | 0.000653321
3431.411 | 0.0003948139
3434.977 | 0.0008139344
3438.543 | 0.0001010739
3442.109 | -0.0003686502
3445.676 | 0.0009054098
3449.242 | 0.0006379269
3452.808 | 0.001229576
3456.375 | -1.753349e-05
3459.941 | 0.0002434298
3463.507 | -3.110112e-05
3467.074 | 0.0002419737
3470.64 | 0.0003990416
3474.206 | 6.018179e-05
3477.773 | 0.0009455421
3481.339 | 0.001639091
3484.905 | 0.0002105575
3488.472 | 7.305939e-05
3492.038 | 0.0006457962
3495.604 | 0.0009235459
3499.171 | -0.0001568466
3502.737 | 0.0009244648
3506.303 | 0.001373101
3509.87 | 0.0008439424
3513.436 | 0.0008665957
3517.002 | 0.001055292
3520.569 | 0.001442108
3524.135 | 0.001185539
3527.701 | 0.001318095
3531.268 | 0.001555029
3534.834 | 0.0005844599
3538.4 | 0.0006526145
3541.967 | 0.0003605682
3545.533 | -7.166032e-05
3549.099 | 0.0001838438
3552.665 | 0.001048332
3556.232 | 0.001457692
3559.798 | 0.0009292266
3563.364 | 0.0004533176
3566.931 | 0.0009318896
3570.497 | 0.0009673482
3574.063 | 0.000789969
3577.63 | -1.920763e-05
3581.196 | 0.0009794495
3584.762 | 0.001018831
3588.329 | 0.000636922
3591.895 | 0.0009292018
3595.461 | 0.001510916
3599.028 | -0.0002171225
3602.594 | 0.0007032583
3606.16 | 0.0009529312
3609.727 | 0.00045178
3613.293 | 0.0009089353
3616.859 | 0.001855925
3620.426 | 0.001138104
3623.992 | 0.001038182
3627.558 | 0.001257391
3631.125 | 0.0006720286
3634.691 | 0.0007725693
3638.257 | 0.0006559511
3641.824 | 0.002224167
3645.39 | 0.000477598
3648.956 | -2.140344e-05
3652.523 | 0.0004991829
3656.089 | 0.0001169571
3659.655 | 0.001677452
3663.221 | 0.0002718448
3666.788 | 6.86529e-05
3670.354 | -6.416629e-05
3673.92 | -0.0003278268
3677.487 | 3.73683e-05
3681.053 | 0.0007898116
3684.619 | -4.853079e-05
3688.186 | 0.0005971064
3691.752 | 0.0008241209
3695.318 | 0.0007376199
3698.885 | 0.0002377878
3702.451 | 0.0006804304
3706.017 | 0.0006807249
3709.584 | 0.0004172842
3713.15 | -0.0004895348

## ABS
EasyMP™ Batch #0295 [Acrylonitrile butadiene styrene (ABS), Fragments, Clear, 10-100 µm]
https://drive.google.com/drive/folders/1MTp487zcqu1LTPLcDV9_wVJrHCZm1-Yg?usp=drive_link
Polymer specific gravity: 1.07 g/cm³ (1.07·10−6 µg/µm³) | [12 empty] | MicroplasticSolution.com | contact@microplasticsolution.com
44,548 ± 6,044 (14%) MPs [n/mg] ¦ Dry, neat (powder)
All values in number of microplastics (n)/mg
| SS #1 | SS #2 | SS #3 | SS #4 | Particle count (n/mg) |  |  | Particle size distribution |  |  | D10 (µm) | 10
Diameter (µm) | n/mg | n/mg | n/mg | n/mg | Mean (n/mg) | SD (n/mg) | RSD (%) | Mean diameter (µm) | PSD (%) | Cum. PSD (%) | D50 (µm) | 17.49714
10-20 | 23053.89 | 14670.66 | 16323.35 | 16622.75 | 17667.66 | 3197.362 | 18.09725 | 15 | 39.65992 | 39.65992 | D90 (µm) | 65.49022
20-30 | 13389.22 | 7832.335 | 9520.958 | 10910.18 | 10413.17 | 2034.739 | 19.54005 | 25 | 23.37523 | 63.03515
30-40 | 6742.515 | 4802.395 | 5353.293 | 5520.958 | 5604.79 | 708.6138 | 12.643 | 35 | 12.58149 | 75.61664 | Note: D90 signifies that the 90th percentile of particles is below 65 µm in diameter
40-50 | 3437.126 | 3413.174 | 3377.246 | 3736.527 | 3491.018 | 143.3378 | 4.105904 | 45 | 7.836548 | 83.45319
50-60 | 2766.467 | 2407.186 | 2383.234 | 2155.689 | 2428.144 | 218.6039 | 9.002922 | 55 | 5.450635 | 88.90382
60-70 | 1892.216 | 1904.192 | 1748.503 | 1532.934 | 1769.461 | 149.6707 | 8.458545 | 65 | 3.972041 | 92.87587
70-80 | 1281.437 | 1365.269 | 1221.557 | 1113.772 | 1245.509 | 91.59915 | 7.354355 | 75 | 2.795887 | 95.67175
80-90 | 934.1317 | 1041.916 | 886.2275 | 610.7784 | 868.2635 | 158.993 | 18.31161 | 85 | 1.949056 | 97.62081
90-100 | 574.8503 | 586.8263 | 526.9461 | 419.1617 | 526.9461 | 66.13989 | 12.55155 | 95 | 1.182875 | 98.80368
100-110 | 299.4012 | 287.4251 | 371.2575 | 179.6407 | 284.4311 | 68.47064 | 24.07284 | 105 | 0.6384838 | 99.44217
110-120 | 155.6886 | 155.6886 | 167.6647 | 143.7126 | 155.6886 | 8.468345 | 5.439283 | 115 | 0.3494859 | 99.79165
120-130 | 83.83234 | 47.90419 | 71.85629 | 59.88024 | 65.86826 | 13.38963 | 20.32789 | 125 | 0.1478594 | 99.93951
130-140 | 11.97605 | 47.90419 | 0 | 0 | 14.97006 | 19.63305 | 131.1488 | 135 | 0.03360441 | 99.97312
140-150 | 0 | 0 | 11.97605 | 11.97605 | 5.988024 | 5.988024 | 100 | 145 | 0.01344176 | 99.98656
150-160 | 0 | 11.97605 | 0 | 0 | 2.994012 | 5.185781 | 173.2051 | 155 | 0.006720882 | 99.99328
160-170 | 0 | 0 | 11.97605 | 0 | 2.994012 | 5.185781 | 173.2051 | 165 | 0.006720882 | 100
170-180 | 0 | 0 | 0 | 0 | 0 | 0 | #DIV/0! | 175 | 0 | 100
180-190 | 0 | 0 | 0 | 0 | 0 | 0 | #DIV/0! | 185 | 0 | 100
190-200 | 0 | 0 | 0 | 0 | 0 | 0 | #DIV/0! | 195 | 0 | 100
>200 | 0 | 0 | 0 | 0 | 0 | 0 | #DIV/0! | 200 | 0 | 100
Total | 54622.75 | 38574.85 | 41976.05 | 43017.96 | 44547.9 | 6044.318 | 13.56813
Polymer Raman signature
Raman shift (1/cm) | Counts (relative intensity)
3713.15 | 0.0055088326
3709.584 | -0.0023054854
3706.017 | -0.00049704228
3702.451 | 0.004003043
3698.885 | 0.0052173673
3695.318 | 0.010338482
3691.752 | 0.0075523598
3688.186 | 0.011324538
3684.619 | 0.01110527
3681.053 | 0.0064507154
3677.487 | 0.014273242
3673.92 | 0.018650088
3670.354 | 0.018806091
3666.788 | 0.022352201
3663.221 | 0.022481749
3659.655 | 0.021652093
3656.089 | 0.02299522
3652.523 | 0.023608339
3648.956 | 0.024132188
3645.39 | 0.02412625
3641.824 | 0.028699894
3638.257 | 0.026466378
3634.691 | 0.026918202
3631.125 | 0.030094882
3627.558 | 0.020107076
3623.992 | 0.024538714
3620.426 | 0.029539672
3616.859 | 0.022804085
3613.293 | 0.026022421
3609.727 | 0.022573984
3606.16 | 0.030203258
3602.594 | 0.026703274
3599.028 | 0.032060617
3595.461 | 0.031585901
3591.895 | 0.024914935
3588.329 | 0.028713394
3584.762 | 0.022036979
3581.196 | 0.026870259
3577.63 | 0.028923225
3574.063 | 0.031729217
3570.497 | 0.024209673
3566.931 | 0.027266822
3563.364 | 0.026976821
3559.798 | 0.023532813
3556.232 | 0.027134831
3552.665 | 0.022216468
3549.099 | 0.021118363
3545.533 | 0.024153699
3541.967 | 0.022929424
3538.4 | 0.023366799
3534.834 | 0.024185394
3531.268 | 0.023753222
3527.701 | 0.022297452
3524.135 | 0.022240789
3520.569 | 0.019666067
3517.002 | 0.024992954
3513.436 | 0.023534074
3509.87 | 0.016811678
3506.303 | 0.019990098
3502.737 | 0.019556723
3499.171 | 0.019822396
3495.604 | 0.014699329
3492.038 | 0.010815743
3488.472 | 0.013819909
3484.905 | 0.0091546151
3481.339 | 0.0076058548
3477.773 | 0.0094705132
3474.206 | 0.0098355862
3470.64 | 0.0095800738
3467.074 | 0.0086492015
3463.507 | 0.0083172838
3459.941 | 0.0046743397
3456.375 | 0.00020784651
3452.808 | -0.00125663
3449.242 | -0.0046873274
3445.676 | 0.0041075081
3442.109 | 0.0015246727
3438.543 | 0.0070330941
3434.977 | 0.0011988703
3431.411 | 0.0031300125
3427.844 | 0.0041121523
3424.278 | 0.0026895653
3420.712 | 0.0050529604
3417.145 | 0.0053739478
3413.579 | 0.0053732255
3410.013 | 0.0020529101
3406.446 | 0.0018092198
3402.88 | 0.0040794509
3399.314 | -0.00019456268
3395.747 | 0.0067245025
3392.181 | 0.0053665037
3388.615 | 0.0039104636
3385.048 | 0.0085565886
3381.482 | 0.0031765667
3377.916 | 0.003804234
3374.349 | 0.0070058129
3370.783 | 0.0062899766
3367.217 | 0.012646281
3363.65 | 0.0050566986
3360.084 | 0.0064810778
3356.518 | 0.011859192
3352.951 | 0.013058354
3349.385 | 0.012155565
3345.819 | 0.011923717
3342.252 | 0.016204272
3338.686 | 0.016740257
3335.12 | 0.016462162
3331.553 | 0.01930216
3327.987 | 0.015931786
3324.421 | 0.018365397
3320.855 | 0.020504979
3317.288 | 0.022851842
3313.722 | 0.020303366
3310.156 | 0.018779225
3306.589 | 0.015629592
3303.023 | 0.015343074
3299.457 | 0.01759672
3295.89 | 0.013674284
3292.324 | 0.010056762
3288.758 | 0.013037544
3285.191 | 0.0066369353
3281.625 | 0.0047480686
3278.059 | -0.00026071237
3274.492 | 0.0019365939
3270.926 | 0.0082966316
3267.36 | 0.008545577
3263.793 | 0.0071108206
3260.227 | 0.003869393
3256.661 | 0.0018928284
3253.094 | 0.0058521846
3249.528 | 0.0073342236
3245.962 | 0.011394732
3242.395 | 0.014173959
3238.829 | 0.018655502
3235.263 | 0.021086422
3231.696 | 0.016714385
3228.13 | 0.023786676
3224.564 | 0.026387681
3220.997 | 0.029219734
3217.431 | 0.032812388
3213.865 | 0.034913548
3210.299 | 0.046089828
3206.732 | 0.043766645
3203.166 | 0.045319806
3199.6 | 0.035454376
3196.033 | 0.024320614
3192.467 | 0.020040613
3188.901 | 0.0085521619
3185.334 | 0.0081359573
3181.768 | 0.0086394968
3178.202 | 0.0074542273
3174.635 | 0.007015759
3171.069 | 0.013993288
3167.503 | 0.020800782
3163.936 | 0.015547908
3160.37 | 0.002140243
3156.804 | 0.0021660895
3153.237 | 0.00067271555
3149.671 | -0.0049651769
3146.105 | -0.00017575504
3142.538 | 0.0048835429
3138.972 | 0.0034687139
3135.406 | 0.012744991
3131.839 | 0.023261552
3128.273 | 0.022778956
3124.707 | 0.027663191
3121.14 | 0.034208664
3117.574 | 0.039561629
3114.008 | 0.05510742
3110.441 | 0.05494603
3106.875 | 0.057868743
3103.309 | 0.063612946
3099.743 | 0.073586634
3096.176 | 0.090743678
3092.61 | 0.10761788
3089.044 | 0.13394286
3085.477 | 0.17735929
3081.911 | 0.23715454
3078.345 | 0.32453649
3074.778 | 0.45026118
3071.212 | 0.59393708
3067.646 | 0.70865519
3064.079 | 0.78514074
3060.513 | 0.79145653
3056.947 | 0.71450007
3053.38 | 0.56982914
3049.814 | 0.43213714
3046.248 | 0.36581771
3042.681 | 0.32917099
3039.115 | 0.28036675
3035.549 | 0.22316362
3031.982 | 0.16860128
3028.416 | 0.12579562
3024.85 | 0.09531709
3021.283 | 0.087725981
3017.717 | 0.11038686
3014.151 | 0.14441164
3010.584 | 0.17994425
3007.018 | 0.20085451
3003.452 | 0.18624295
2999.885 | 0.1665562
2996.319 | 0.15422952
2992.753 | 0.14801988
2989.187 | 0.14878808
2985.62 | 0.1540315
2982.054 | 0.16123432
2978.488 | 0.14128454
2974.921 | 0.13606304
2971.355 | 0.1457477
2967.789 | 0.1660737
2964.222 | 0.18690492
2960.656 | 0.21415997
2957.09 | 0.24470025
2953.523 | 0.2914337
2949.957 | 0.32835949
2946.391 | 0.37538511
2942.824 | 0.40430881
2939.258 | 0.44423802
2935.692 | 0.4800672
2932.125 | 0.50722143
2928.559 | 0.53579319
2924.993 | 0.56830489
2921.426 | 0.60889473
2917.86 | 0.63662156
2914.294 | 0.65179693
2910.727 | 0.65047267
2907.161 | 0.63297965
2903.595 | 0.58476714
2900.028 | 0.51301884
2896.462 | 0.44649168
2892.896 | 0.38060687
2889.329 | 0.32616072
2885.763 | 0.28875227
2882.197 | 0.25194084
2878.631 | 0.227245
2875.064 | 0.22062458
2871.498 | 0.22001873
2867.932 | 0.22014722
2864.365 | 0.22726378
2860.799 | 0.21984013
2857.233 | 0.21354453
2853.666 | 0.20730308
2850.1 | 0.19519242
2846.534 | 0.17448046
2842.967 | 0.14372868
2839.401 | 0.10958146
2835.835 | 0.076167768
2832.268 | 0.044878855
2828.702 | 0.030047712
2825.136 | 0.017175147
2821.569 | 0.012861197
2818.003 | 0.010566669
2814.437 | 0.0029307424
2810.87 | -0.0055652937
2807.304 | 0.00031779367
2803.738 | -0.00035005468
2800.171 | 0.0024707091
2796.605 | 0.0081243762
2793.039 | 0.009687082
2789.472 | 0.01238541
2785.906 | 0.011665523
2782.34 | 0.012112276
2778.773 | 0.010833678
2775.207 | 0.0095709728
2771.641 | 0.008040649
2768.075 | 0.01395613
2764.508 | 0.015250612
2760.942 | 0.011638947
2757.376 | 0.012632356
2753.809 | 0.017401353
2750.243 | 0.015930791
2746.677 | 0.016907672
2743.11 | 0.016981192
2739.544 | 0.017480403
2735.978 | 0.01622616
2732.411 | 0.013551631
2728.845 | 0.022768433
2725.279 | 0.02192866
2721.712 | 0.01818033
2718.146 | 0.024376832
2714.58 | 0.027226738
2711.013 | 0.02614165
2707.447 | 0.028335995
2703.881 | 0.027248603
2700.314 | 0.024870428
2696.748 | 0.027460251
2693.182 | 0.033046138
2689.615 | 0.038416141
2686.049 | 0.029558085
2682.483 | 0.031076302
2678.916 | 0.030888804
2675.35 | 0.029902157
2671.784 | 0.025978993
2668.217 | 0.027338689
2664.651 | 0.030624532
2661.085 | 0.033597416
2657.519 | 0.039823846
2653.952 | 0.040156829
2650.386 | 0.039990739
2646.82 | 0.035561483
2643.253 | 0.035283013
2639.687 | 0.040161904
2636.121 | 0.04155157
2632.554 | 0.044601511
2628.988 | 0.046615088
2625.422 | 0.035734795
2621.855 | 0.040048426
2618.289 | 0.03748772
2614.723 | 0.043540769
2611.156 | 0.05018759
2607.59 | 0.048786021
2604.024 | 0.041458715
2600.457 | 0.039699257
2596.891 | 0.034304616
2593.325 | 0.033563773
2589.758 | 0.035215811
2586.192 | 0.032017719
2582.626 | 0.03431121
2579.059 | 0.031205941
2575.493 | 0.028541478
2571.927 | 0.018294173
2568.36 | 0.014602478
2564.794 | 0.01695625
2561.228 | 0.015089876
2557.661 | 0.021299035
2554.095 | 0.017143277
2550.529 | 0.015458038
2546.963 | 0.015014014
2543.396 | 0.015233537
2539.83 | 0.013453586
2536.264 | 0.014587735
2532.697 | 0.016327314
2529.131 | 0.014723113
2525.565 | 0.0097395121
2521.998 | 0.0091965898
2518.432 | 0.014236192
2514.866 | 0.015895461
2511.299 | 0.013178432
2507.733 | 0.010180215
2504.167 | 0.0030276313
2500.6 | 0.0005870615
2497.034 | -0.0052518962
2493.468 | 0.00147296
2489.901 | 0.0032051131
2486.335 | 0.005636591
2482.769 | 0.00091569123
2479.202 | 0.003924585
2475.636 | -0.0029093429
2472.07 | -0.0044381736
2468.503 | 0.0034103362
2464.937 | 0.0031338369
2461.371 | 0.0007363008
2457.804 | 0.0015192145
2454.238 | 0.0047003132
2450.672 | 0.0068246677
2447.105 | 0.0095159263
2443.539 | 0.0055547361
2439.973 | 0.010858383
2436.407 | 0.012878736
2432.84 | 0.01500348
2429.274 | 0.0051666342
2425.708 | 0.00027082624
2422.141 | 0.006736377
2418.575 | 0.0066038988
2415.009 | 0.0064438113
2411.442 | 0.0058154095
2407.876 | 0.0050044702
2404.31 | 0.0089912394
2400.743 | 0.01008207
2397.177 | 0.012331078
2393.611 | 0.0081812726
2390.044 | 0.0028491673
2386.478 | 0.014383461
2382.912 | 0.01301269
2379.345 | 0.011930765
2375.779 | 0.0073884817
2372.213 | 0.0035369471
2368.646 | 0.0021856455
2365.08 | 0.0045517285
2361.514 | 0.0049612248
2357.947 | 0.0051632223
2354.381 | 0.0057075714
2350.815 | 0.0061384502
2347.248 | -0.00097618409
2343.682 | 0.00020866292
2340.116 | 0.0026680149
2336.549 | 0.0062199363
2332.983 | 0.00016472923
2329.417 | 0.0052084286
2325.851 | 0.0011689608
2322.284 | 0.0022470635
2318.718 | 0.012764918
2315.152 | 0.0075178231
2311.585 | 0.0069733552
2308.019 | 0.006182146
2304.453 | 0.0189065
2300.886 | 0.018338258
2297.32 | 0.023273774
2293.754 | 0.018927208
2290.187 | 0.015200904
2286.621 | 0.022687199
2283.055 | 0.027881822
2279.488 | 0.02994965
2275.922 | 0.033630693
2272.356 | 0.032974882
2268.789 | 0.03265172
2265.223 | 0.037579269
2261.657 | 0.042559451
2258.09 | 0.060763028
2254.524 | 0.10174069
2250.958 | 0.18299499
2247.391 | 0.31607759
2243.825 | 0.43571699
2240.259 | 0.44095118
2236.692 | 0.31905994
2233.126 | 0.16743458
2229.56 | 0.073078015
2225.993 | 0.036937846
2222.427 | 0.027009176
2218.861 | 0.017610905
2215.295 | 0.025600782
2211.728 | 0.016637246
2208.162 | 0.021267648
2204.596 | 0.017308416
2201.029 | 0.0077579594
2197.463 | 0.015617252
2193.897 | 0.016261916
2190.33 | 0.024805734
2186.764 | 0.024096951
2183.198 | 0.021150804
2179.631 | 0.010062954
2176.065 | 0.011645993
2172.499 | 0.0094806654
2168.932 | 0.0051187353
2165.366 | 0.0057777156
2161.8 | 0.0019777185
2158.233 | 0.0045459444
2154.667 | 0.0042230746
2151.101 | -0.0012027568
2147.534 | -0.0026234858
2143.968 | 0.00059378722
2140.402 | 0.0040862918
2136.835 | 0.0052857313
2133.269 | 0.0038647989
2129.703 | 0.0051984754
2126.136 | 0.0049499483
2122.57 | 0.00030712053
2119.004 | -0.0033972694
2115.437 | 0.0027296086
2111.871 | -0.0003005247
2108.305 | 0.00055004195
2104.739 | 0.0072691742
2101.172 | 0.0078774959
2097.606 | 0.0070856916
2094.04 | 0.00089520748
2090.473 | -0.00027514116
2086.907 | 0.00090727754
2083.341 | 0.003846467
2079.774 | 0.0041768558
2076.208 | 0.0068096375
2072.642 | 0.0092404129
2069.075 | 0.016238188
2065.509 | 0.010904083
2061.943 | 0.016045378
2058.376 | 0.0090000994
2054.81 | 0.0078873044
2051.244 | 0.019481779
2047.677 | 0.019532285
2044.111 | 0.020182994
2040.545 | 0.024481837
2036.978 | 0.026516528
2033.412 | 0.022714942
2029.846 | 0.024116073
2026.279 | 0.018061748
2022.713 | 0.020772838
2019.147 | 0.028145101
2015.58 | 0.021322321
2012.014 | 0.018612905
2008.448 | 0.021207437
2004.881 | 0.01793559
2001.315 | 0.013902856
1997.749 | 0.0030133902
1994.183 | 0.015984057
1990.616 | 0.022492707
1987.05 | 0.016476749
1983.484 | 0.018308438
1979.917 | 0.010724892
1976.351 | 0.013883487
1972.785 | 0.024364397
1969.218 | 0.0051145074
1965.652 | 0.020739875
1962.086 | 0.013703083
1958.519 | 0.01886844
1954.953 | 0.021709531
1951.387 | 0.018954455
1947.82 | 0.013655526
1944.254 | 0.018536491
1940.688 | 0.015904903
1937.121 | 0.015944562
1933.555 | 0.017076929
1929.989 | 0.018252908
1926.422 | 0.0096790992
1922.856 | 0.014369786
1919.29 | 0.017680388
1915.723 | 0.010403079
1912.157 | 0.014853999
1908.591 | 0.012020961
1905.024 | 0.01241584
1901.458 | 0.014002061
1897.892 | 0.018317112
1894.325 | 0.014688299
1890.759 | 0.01494803
1887.193 | 0.020214297
1883.627 | 0.014531411
1880.06 | 0.01932892
1876.494 | 0.015054149
1872.928 | 0.018161339
1869.361 | 0.016827312
1865.795 | 0.015430311
1862.229 | 0.02086134
1858.662 | 0.023415911
1855.096 | 0.021776958
1851.53 | 0.02268794
1847.963 | 0.024821422
1844.397 | 0.019542822
1840.831 | 0.015983786
1837.264 | 0.014403567
1833.698 | 0.015190895
1830.132 | 0.02191564
1826.565 | 0.019149627
1822.999 | 0.014051095
1819.433 | 0.011517221
1815.866 | 0.0084801976
1812.3 | 0.011030032
1808.734 | 0.012947775
1805.167 | 0.015099568
1801.601 | 0.016541341
1798.035 | 0.015256843
1794.468 | 0.012993039
1790.902 | 0.01054405
1787.336 | 0.0057888919
1783.769 | -0.0018610812
1780.203 | 0.0043926892
1776.637 | 0.0020391162
1773.071 | 0.0070287513
1769.504 | 0.0045699196
1765.938 | 0.0032013523
1762.372 | 0.0048121492
1758.805 | 0.00029193009
1755.239 | -0.0054491705
1751.673 | -0.00073665243
1748.106 | 0.0029816167
1744.54 | 0.0028846479
1740.974 | 0.00028680139
1737.407 | 0.0032971425
1733.841 | -0.0010521858
1730.275 | -0.0020277372
1726.708 | 0.011464488
1723.142 | 0.010514064
1719.576 | 0.0072623495
1716.009 | 0.0095351362
1712.443 | 0.0097899061
1708.877 | 0.013508577
1705.31 | 0.015877034
1701.744 | 0.016580571
1698.178 | 0.020410904
1694.611 | 0.027524307
1691.045 | 0.025075394
1687.479 | 0.031785696
1683.912 | 0.046674803
1680.346 | 0.074627332
1676.78 | 0.1278113
1673.213 | 0.19796804
1669.647 | 0.21202049
1666.081 | 0.17686089
1662.515 | 0.12881422
1658.948 | 0.11768861
1655.382 | 0.099842489
1651.816 | 0.091178651
1648.249 | 0.089742444
1644.683 | 0.095933393
1641.117 | 0.087246797
1637.55 | 0.066129852
1633.984 | 0.049809576
1630.418 | 0.049212216
1626.851 | 0.050917038
1623.285 | 0.055169956
1619.719 | 0.074532938
1616.152 | 0.12055155
1612.586 | 0.21084892
1609.02 | 0.3196713
1605.453 | 0.36543204
1601.887 | 0.28819275
1598.321 | 0.1690748
1594.754 | 0.10919535
1591.188 | 0.13816524
1587.622 | 0.15573284
1584.055 | 0.13873162
1580.489 | 0.085953902
1576.923 | 0.04668276
1573.356 | 0.039360825
1569.79 | 0.038072635
1566.224 | 0.039574119
1562.657 | 0.03861128
1559.091 | 0.038073729
1555.525 | 0.030229563
1551.959 | 0.026242255
1548.392 | 0.029946062
1544.826 | 0.03076058
1541.26 | 0.033301214
1537.693 | 0.034731734
1534.127 | 0.033823565
1530.561 | 0.032109379
1526.994 | 0.027632569
1523.428 | 0.026405019
1519.862 | 0.027992528
1516.295 | 0.025288507
1512.729 | 0.017203834
1509.163 | 0.0075485252
1505.596 | 0.010304358
1502.03 | 0.013173538
1498.464 | 0.012452413
1494.897 | 0.005200205
1491.331 | 0.0088312066
1487.765 | 0.015811902
1484.198 | 0.013876895
1480.632 | 0.011243878
1477.066 | 0.010020605
1473.499 | 0.020182201
1469.933 | 0.027772579
1466.367 | 0.052847898
1462.8 | 0.087763478
1459.234 | 0.13108559
1455.668 | 0.14610525
1452.101 | 0.15354961
1448.535 | 0.1456659
1444.969 | 0.12535088
1441.403 | 0.10172568
1437.836 | 0.083170548
1434.27 | 0.064286807
1430.704 | 0.043703782
1427.137 | 0.029195
1423.571 | 0.021286294
1420.005 | 0.012452934
1416.438 | 0.0036480042
1412.872 | 0.0064096274
1409.306 | 0.0075172341
1405.739 | 0.001103681
1402.173 | -0.00044624284
1398.607 | 2.6261877e-05
1395.04 | -0.0012317332
1391.474 | 0.00040973291
1387.908 | 0.0044064106
1384.341 | 0.011535558
1380.775 | 0.016473245
1377.209 | 0.020562954
1373.642 | 0.025612222
1370.076 | 0.021053738
1366.51 | 0.014712931
1362.943 | 0.016249635
1359.377 | 0.018023509
1355.811 | 0.014039318
1352.244 | 0.013302459
1348.678 | 0.019609334
1345.112 | 0.038461479
1341.545 | 0.051401707
1337.979 | 0.064365569
1334.413 | 0.073434008
1330.847 | 0.076556354
1327.28 | 0.081168038
1323.714 | 0.08754957
1320.148 | 0.095365064
1316.581 | 0.10970896
1313.015 | 0.11732109
1309.449 | 0.12671269
1305.882 | 0.12555115
1302.316 | 0.1192766
1298.75 | 0.10701978
1295.183 | 0.091401255
1291.617 | 0.077103993
1288.051 | 0.072490647
1284.484 | 0.072156665
1280.918 | 0.070005153
1277.352 | 0.077181947
1273.785 | 0.069364736
1270.219 | 0.063852345
1266.653 | 0.056606424
1263.086 | 0.039850526
1259.52 | 0.032821986
1255.954 | 0.01699625
1252.387 | 0.0073008939
1248.821 | 0.0082627662
1245.255 | 0.0064433235
1241.688 | -0.0017779506
1238.122 | -0.0025691752
1234.556 | 0.0055426489
1230.989 | 0.0043659147
1227.423 | 0.01990264
1223.857 | 0.039584717
1220.291 | 0.053926659
1216.724 | 0.077408212
1213.158 | 0.11888851
1209.592 | 0.17151936
1206.025 | 0.21466679
1202.459 | 0.23734332
1198.893 | 0.23861139
1195.326 | 0.21487878
1191.76 | 0.19531025
1188.194 | 0.1899935
1184.627 | 0.16597779
1181.061 | 0.12596866
1177.495 | 0.076808692
1173.928 | 0.058730076
1170.362 | 0.062715637
1166.796 | 0.077636836
1163.229 | 0.10277986
1159.663 | 0.11704641
1156.097 | 0.085730765
1152.53 | 0.048212947
1148.964 | 0.013459267
1145.398 | 0.00017754418
1141.831 | 0.0034353883
1138.265 | -0.0017800019
1134.699 | -0.0023244029
1131.132 | 0.00072935441
1127.566 | 0.0011883674
1124 | 0.0040959089
1120.433 | 0.011484079
1116.867 | 0.034337176
1113.301 | 0.041291772
1109.735 | 0.046048564
1106.168 | 0.053875476
1102.602 | 0.068068264
1099.036 | 0.070677606
1095.469 | 0.066838431
1091.903 | 0.067372509
1088.337 | 0.067687682
1084.77 | 0.067561503
1081.204 | 0.0774654
1077.638 | 0.080672015
1074.071 | 0.077018271
1070.505 | 0.071570227
1066.939 | 0.063436246
1063.372 | 0.0586507
1059.806 | 0.056086156
1056.24 | 0.051991127
1052.673 | 0.053314239
1049.107 | 0.069530107
1045.541 | 0.11481974
1041.974 | 0.19071478
1038.408 | 0.28382344
1034.842 | 0.33378573
1031.275 | 0.29642682
1027.709 | 0.20094274
1024.143 | 0.11745663
1020.576 | 0.092182953
1017.01 | 0.13215134
1013.444 | 0.29973026
1009.877 | 0.68539151
1006.311 | 1
1002.745 | 0.96734711
999.179 | 0.67033248
995.612 | 0.36676094
992.046 | 0.20481556
988.48 | 0.12499332
984.913 | 0.083710868
981.347 | 0.055858432
977.781 | 0.034450331
974.214 | 0.023108286
970.648 | 0.020965259
967.082 | 0.012770407
963.515 | 0.0039830015
959.949 | 0.0059466099
956.383 | 0.0057230766
952.816 | 0.0098389928
949.25 | 0.0034370686
945.684 | -0.00081738847
942.117 | 0.00018455087
938.551 | 0.0012321827
934.985 | -0.00048802587
931.418 | -0.00016625343
927.852 | 0.0075893317
924.286 | 0.013254051
920.719 | 0.014302879
917.153 | 0.022925561
913.587 | 0.029149647
910.02 | 0.03371575
906.454 | 0.030816056
902.888 | 0.023214567
899.321 | 0.021575981
895.755 | 0.02540341
892.189 | 0.018925194
888.623 | 0.021285329
885.056 | 0.024352291
881.49 | 0.028371585
877.924 | 0.023134683
874.357 | 0.016170882
870.791 | 0.019752146
867.225 | 0.015220974
863.658 | 0.016121528
860.092 | 0.020685802
856.526 | 0.029409557
852.959 | 0.040654969
849.393 | 0.04517516
845.827 | 0.043967102
842.26 | 0.048008693
838.694 | 0.058236358
835.128 | 0.065690835
831.561 | 0.074268307
827.995 | 0.073589525
824.429 | 0.073111472
820.862 | 0.073762758
817.296 | 0.069897998
813.73 | 0.06177798
810.163 | 0.072415366
806.597 | 0.062826844
803.031 | 0.069527035
799.464 | 0.076835707
795.898 | 0.080165164
792.332 | 0.077874477
788.765 | 0.075641496
785.199 | 0.08888262
781.633 | 0.091585063
778.067 | 0.10126219
774.5 | 0.09874431
770.934 | 0.10657735
767.368 | 0.11297642
763.801 | 0.10879822
760.235 | 0.11123146
756.669 | 0.12037606
753.102 | 0.1179727
749.536 | 0.10867392
745.97 | 0.098362438
742.403 | 0.084998206
738.837 | 0.065503188
735.271 | 0.041298636
731.704 | 0.021106005
728.138 | 0.012537106
724.572 | 0.011145046
721.005 | 0.0098784718
717.439 | 0.0064233167
713.873 | 0.004211313
710.306 | 0.0067442607
706.74 | 0.0078303748
703.174 | 0.0068268982
699.607 | 0.0047047569
696.041 | 0.0078514477
692.475 | 0.006014077
688.908 | 0.0013385682
685.342 | 0.0025942747
681.776 | -0.00040102438
678.209 | -0.0021915621
674.643 | -0.0014123597
671.077 | 0.0032627421
667.511 | 0.0074715137
663.944 | 0.0086031396
660.378 | 0.0062922412
656.812 | -0.0026942861
653.245 | 0.0024081531
649.679 | 0.0065537153
646.113 | 0.0039018423
642.546 | 0.0010016548
638.98 | 0.0049899575
635.414 | 0.019603511
631.847 | 0.052983441
628.281 | 0.10870118
624.715 | 0.16206781
621.148 | 0.14769416
617.582 | 0.085246393
614.016 | 0.03254334
610.449 | 0.023817491
606.883 | 0.011025871
603.317 | 0.013301546
599.75 | 0.013098333
596.184 | 0.012236531
592.618 | 0.01567309
589.051 | 0.023420963
585.485 | 0.022416358
581.919 | 0.017524736
578.352 | 0.019036513
574.786 | 0.022788435
571.22 | 0.02513165
567.653 | 0.0281586
564.087 | 0.038814884
560.521 | 0.028544661
556.955 | 0.032100027
553.388 | 0.030322293
549.822 | 0.027798308
546.256 | 0.024119985
542.689 | 0.015589132
539.123 | 0.023464367
535.557 | 0.021539645
531.99 | 0.01955543
528.424 | 0.016185605
524.858 | 0.013741158
521.291 | 0.014078449
517.725 | 0.011602753
514.159 | 0.013049465
510.592 | 0.0075879782
507.026 | 0.011833825
503.46 | 0.017276956
499.893 | 0.016354745
496.327 | 0.020526892
492.761 | 0.015353684
489.194 | 0.022606078
485.628 | 0.028199723
482.062 | 0.029376148
478.495 | 0.028711363
474.929 | 0.030751956
471.363 | 0.034924518
467.796 | 0.032190796
464.23 | 0.030835281
460.664 | 0.029009305
457.097 | 0.023435175
453.531 | 0.013955365
449.965 | 0.016019076
446.399 | 0.019784871
442.832 | 0.031191213
439.266 | 0.036726954
435.7 | 0.036433598
432.133 | 0.048597333
428.567 | 0.045833398
425.001 | 0.054106527
421.434 | 0.05585809
417.868 | 0.061288637
414.302 | 0.071241604
410.735 | 0.066324003
407.169 | 0.057765228
403.603 | 0.049128593
400.036 | 0.041225126
396.47 | 0.03930657
392.904 | 0.039372111
389.337 | 0.020305106
385.771 | 0.015103145
382.205 | 0.024103068
378.638 | 0.018908413
375.072 | 0.012723413
371.506 | 0.019401185
367.939 | 0.0048168847
364.373 | 0.0071480574
360.807 | 0.0043834802
357.24 | 0.0032249437
353.674 | 0.0022281075
350.108 | -0.0031978717
346.541 | 0.0018785648
342.975 | -0.0013768162
339.409 | 0.001169931
335.843 | 0.0033139185
332.276 | 0.0039600012
328.71 | 0.0062924812
325.144 | 0.0087898207
321.577 | 0.0094456558
318.011 | 0.013220165
314.445 | 0.016634243
310.878 | 0.016184381
307.312 | 0.016895822
303.746 | 0.01804607
300.179 | 0.020595106
296.613 | 0.025024242
293.047 | 0.030014377
289.48 | 0.033329748
285.914 | 0.038313629
282.348 | 0.047592719
278.781 | 0.056614445
275.215 | 0.066342296
271.649 | 0.07733315
268.082 | 0.085238068
264.516 | 0.087095246
260.95 | 0.091601384
257.383 | 0.094615272
253.817 | 0.095198094
250.251 | 0.096351506
246.684 | 0.10359606
243.118 | 0.10552219
239.552 | 0.11197696
235.985 | 0.12235919
232.419 | 0.13184652
228.853 | 0.1346331
225.287 | 0.14106319
221.72 | 0.14547997
218.154 | 0.14711603
214.588 | 0.14646454
211.021 | 0.14494551
207.455 | 0.14787082
203.889 | 0.14305958
200.322 | 0.139309
196.756 | 0.13772712
193.19 | 0.13355104
189.623 | 0.13128278
186.057 | 0.13231569

## PA6,6
EasyMP™ Batch #0200 [Polyamide 6,6 (PA6,6), Fragments, Clear, 10-100 µm]
https://drive.google.com/drive/folders/18OrcTQw7Fy-XH_fPalcbo03nBwpvnTBg?usp=sharing
Polymer specific gravity: 1.12 g/cm³ (1.12·10−6 µg/µm³) | [12 empty] | MicroplasticSolution.com | contact@microplasticsolution.com
22,272 ± 1,734 (8%) MPs [n/mg] ¦ Dry, neat (powder)
All values in number of microplastics (n)/mg
| SS #1 | SS #2 | SS #3 | SS #4 | Particle count (n/mg) |  |  | Particle size distribution |  |  | D10 (µm) | 10.4355
Diameter (µm) | n/mg | n/mg | n/mg | n/mg | Mean (n/mg) | SD (n/mg) | RSD (%) | Mean diameter (µm) | PSD (%) | Cum. PSD (%) | D50 (µm) | 30.11742
10-20 | 5204.678 | 5181.287 | 5602.339 | 4736.842 | 5181.287 | 306.3345 | 5.912325 | 15 | 23.26375 | 23.26375 | D90 (µm) | 86.9205
20-30 | 4549.708 | 3929.825 | 4631.579 | 3461.988 | 4143.275 | 477.8443 | 11.53301 | 25 | 18.60312 | 41.86688
30-40 | 3146.199 | 3169.591 | 2970.76 | 2865.497 | 3038.012 | 125.799 | 4.140832 | 35 | 13.64054 | 55.50742 | Note: D90 signifies that the 90th percentile of particles is below 87 µm in diameter
40-50 | 2315.789 | 2421.053 | 2538.012 | 2128.655 | 2350.877 | 150.4641 | 6.400338 | 45 | 10.55534 | 66.06275
50-60 | 1719.298 | 1918.129 | 2058.48 | 1497.076 | 1798.246 | 211.5594 | 11.76476 | 55 | 8.074045 | 74.1368
60-70 | 1520.468 | 1298.246 | 1614.035 | 1473.684 | 1476.608 | 114.7079 | 7.768335 | 65 | 6.629907 | 80.76671
70-80 | 1204.678 | 923.9766 | 1532.164 | 1029.24 | 1172.515 | 230.5867 | 19.66599 | 75 | 5.26454 | 86.03125
80-90 | 818.7135 | 1076.023 | 1181.287 | 760.2339 | 959.0643 | 174.8528 | 18.23161 | 85 | 4.306157 | 90.3374
90-100 | 666.6667 | 725.1462 | 830.4094 | 690.0585 | 728.0702 | 62.64411 | 8.604131 | 95 | 3.269004 | 93.60641
100-110 | 444.4444 | 467.8363 | 608.1871 | 385.9649 | 476.6082 | 81.60986 | 17.12305 | 105 | 2.13995 | 95.74636
110-120 | 421.0526 | 409.3567 | 467.8363 | 245.614 | 385.9649 | 83.93392 | 21.74652 | 115 | 1.732966 | 97.47932
120-130 | 280.7018 | 222.2222 | 245.614 | 269.0058 | 254.386 | 22.45949 | 8.828903 | 125 | 1.142182 | 98.6215
130-140 | 198.8304 | 175.4386 | 210.5263 | 163.7427 | 187.1345 | 18.49285 | 9.882118 | 135 | 0.8402258 | 99.46173
140-150 | 105.2632 | 46.78363 | 93.56725 | 35.08772 | 70.17544 | 29.81883 | 42.49183 | 145 | 0.3150847 | 99.77682
150-160 | 46.78363 | 11.69591 | 46.78363 | 23.39181 | 32.16374 | 15.19343 | 47.23775 | 155 | 0.1444138 | 99.92123
160-170 | 0 | 0 | 11.69591 | 23.39181 | 8.77193 | 9.697733 | 110.5542 | 165 | 0.03938558 | 99.96061
170-180 | 23.39181 | 11.69591 | 0 | 0 | 8.77193 | 9.697733 | 110.5542 | 175 | 0.03938558 | 100
180-190 | 0 | 0 | 0 | 0 | 0 | 0 | #DIV/0! | 185 | 0 | 100
190-200 | 0 | 0 | 0 | 0 | 0 | 0 | #DIV/0! | 195 | 0 | 100
>200 | 0 | 0 | 0 | 0 | 0 | 0 | #DIV/0! | 200 | 0 | 100
Total | 22666.67 | 21988.3 | 24643.27 | 19789.47 | 22271.93 | 1733.647 | 7.784
Polymer Raman signature
Raman shift (1/cm) | Counts (relative intensity)
3799.58 | 1.3891869e-05
3796.062 | -0.0013608398
3792.544 | 0.0013896447
3789.026 | 0.0012915643
3785.509 | 0.0013166878
3781.991 | 0.0020446673
3778.473 | 0.002654882
3774.955 | 0.00099237462
3771.437 | -0.00026916775
3767.919 | 0.0016716073
3764.402 | 0.0017143466
3760.884 | 0.0022476404
3757.366 | 0.0040390743
3753.848 | 0.002188822
3750.33 | 0.0029920795
3746.812 | 0.0028469546
3743.295 | 0.0047365199
3739.777 | 0.0028727352
3736.259 | 0.0021153463
3732.741 | 0.0036766411
3729.223 | 0.0026513428
3725.705 | 0.0039882032
3722.187 | 0.0044026185
3718.67 | 0.0052661407
3715.152 | 0.0029107793
3711.634 | 0.0040751239
3708.116 | 0.0043472458
3704.598 | 0.0047816142
3701.08 | 0.0031826653
3697.563 | 0.0045587723
3694.045 | 0.0063357729
3690.527 | 0.0061926507
3687.009 | 0.005782092
3683.491 | 0.0060197357
3679.973 | 0.0061678427
3676.456 | 0.0073224942
3672.938 | 0.0076245005
3669.42 | 0.0057219862
3665.902 | 0.006964945
3662.384 | 0.0080037022
3658.866 | 0.0083077826
3655.348 | 0.0068578786
3651.831 | 0.0068026268
3648.313 | 0.0063158292
3644.795 | 0.0074840405
3641.277 | 0.0069860487
3637.759 | 0.0064609257
3634.241 | 0.0071110037
3630.724 | 0.0066922782
3627.206 | 0.0077106228
3623.688 | 0.0077957276
3620.17 | 0.0060614076
3616.652 | 0.0066982004
3613.134 | 0.00659245
3609.617 | 0.0052504057
3606.099 | 0.007976483
3602.581 | 0.0086660103
3599.063 | 0.0087524733
3595.545 | 0.0073040483
3592.027 | 0.0083742225
3588.51 | 0.0076771039
3584.992 | 0.008618639
3581.474 | 0.0075168132
3577.956 | 0.0066953027
3574.438 | 0.0068455338
3570.92 | 0.00828778
3567.402 | 0.0091203407
3563.885 | 0.0076995124
3560.367 | 0.0097852032
3556.849 | 0.0098645979
3553.331 | 0.0098499235
3549.813 | 0.009686657
3546.295 | 0.010197483
3542.778 | 0.0094820149
3539.26 | 0.010456642
3535.742 | 0.0082729592
3532.224 | 0.010487987
3528.706 | 0.012380205
3525.188 | 0.013469844
3521.671 | 0.012091668
3518.153 | 0.01461554
3514.635 | 0.014174462
3511.117 | 0.01026336
3507.599 | 0.011824354
3504.081 | 0.013539378
3500.563 | 0.012960959
3497.046 | 0.012878145
3493.528 | 0.013671514
3490.01 | 0.013521716
3486.492 | 0.013355763
3482.974 | 0.012306268
3479.456 | 0.013482274
3475.939 | 0.014936628
3472.421 | 0.012977983
3468.903 | 0.012655036
3465.385 | 0.015355904
3461.867 | 0.015769968
3458.349 | 0.01425816
3454.832 | 0.015017213
3451.314 | 0.014077398
3447.796 | 0.013040862
3444.278 | 0.014534157
3440.76 | 0.013590974
3437.242 | 0.017155025
3433.724 | 0.015466317
3430.207 | 0.015478919
3426.689 | 0.015648681
3423.171 | 0.016979367
3419.653 | 0.013597169
3416.135 | 0.012664456
3412.617 | 0.01593104
3409.1 | 0.014828525
3405.582 | 0.015498719
3402.064 | 0.016366292
3398.546 | 0.014069931
3395.028 | 0.016786698
3391.51 | 0.020841754
3387.993 | 0.018604358
3384.475 | 0.015736877
3380.957 | 0.016324478
3377.439 | 0.021098271
3373.921 | 0.01941403
3370.403 | 0.022516862
3366.885 | 0.023877794
3363.368 | 0.026371737
3359.85 | 0.028462787
3356.332 | 0.030303602
3352.814 | 0.029326232
3349.296 | 0.032813546
3345.778 | 0.035869598
3342.261 | 0.035562777
3338.743 | 0.040738185
3335.225 | 0.050296845
3331.707 | 0.060018101
3328.189 | 0.063846657
3324.671 | 0.073675803
3321.154 | 0.083058405
3317.636 | 0.09581204
3314.118 | 0.10457472
3310.6 | 0.11660747
3307.082 | 0.1210228
3303.564 | 0.12503996
3300.047 | 0.11691343
3296.529 | 0.10652887
3293.011 | 0.093888923
3289.493 | 0.08350784
3285.975 | 0.068383834
3282.457 | 0.060785385
3278.939 | 0.04741151
3275.422 | 0.050009469
3271.904 | 0.045515913
3268.386 | 0.040410834
3264.868 | 0.035919085
3261.35 | 0.034416361
3257.832 | 0.029486738
3254.315 | 0.01949187
3250.797 | 0.021559142
3247.279 | 0.020736603
3243.761 | 0.016835302
3240.243 | 0.015138852
3236.725 | 0.013241569
3233.208 | 0.011983147
3229.69 | 0.013114164
3226.172 | 0.0089041497
3222.654 | 0.0098749394
3219.136 | 0.009384363
3215.618 | 0.0083249863
3212.1 | 0.0099950971
3208.583 | 0.0076956076
3205.065 | 0.0070225811
3201.547 | 0.0090352306
3198.029 | 0.007416525
3194.511 | 0.0026755156
3190.993 | 0.0078718938
3187.476 | 0.0038643445
3183.958 | 0.0011119792
3180.44 | 0.0015758241
3176.922 | 0.0010815845
3173.404 | 0.00080765732
3169.886 | -0.0011035671
3166.369 | -0.00055768305
3162.851 | 0.0019398386
3159.333 | 0.0011335323
3155.815 | -0.00058327985
3152.297 | -0.00023702442
3148.779 | -0.0022751678
3145.261 | 0.0039994653
3141.744 | 0.00099457025
3138.226 | 0.002246464
3134.708 | 0.0015703546
3131.19 | 0.002772631
3127.672 | 0.0032931912
3124.154 | 0.0043275109
3120.637 | 0.0049540534
3117.119 | 0.0068361025
3113.601 | 0.011008263
3110.083 | 0.011934292
3106.565 | 0.014666541
3103.047 | 0.012180686
3099.53 | 0.015655174
3096.012 | 0.015441416
3092.494 | 0.016581526
3088.976 | 0.021311644
3085.458 | 0.018402116
3081.94 | 0.019813077
3078.422 | 0.021168757
3074.905 | 0.01759254
3071.387 | 0.020108713
3067.869 | 0.023640909
3064.351 | 0.018311421
3060.833 | 0.02483148
3057.315 | 0.024672989
3053.798 | 0.021051548
3050.28 | 0.023741367
3046.762 | 0.020839788
3043.244 | 0.024053208
3039.726 | 0.01933559
3036.208 | 0.023631947
3032.691 | 0.022419473
3029.173 | 0.024101487
3025.655 | 0.026795768
3022.137 | 0.030935483
3018.619 | 0.035965696
3015.101 | 0.037578459
3011.584 | 0.03886681
3008.066 | 0.046031372
3004.548 | 0.051746492
3001.03 | 0.057498887
2997.512 | 0.068446401
2993.994 | 0.07472822
2990.476 | 0.082913726
2986.959 | 0.11063436
2983.441 | 0.12058462
2979.923 | 0.15278147
2976.405 | 0.18101859
2972.887 | 0.21199756
2969.369 | 0.2475488
2965.852 | 0.28066539
2962.334 | 0.3142629
2958.816 | 0.34855625
2955.298 | 0.39220235
2951.78 | 0.4546942
2948.262 | 0.53756168
2944.745 | 0.6323242
2941.227 | 0.70453598
2937.709 | 0.77032418
2934.191 | 0.81490302
2930.673 | 0.86877404
2927.155 | 0.91035998
2923.637 | 0.95694956
2920.12 | 0.98308076
2916.602 | 1
2913.084 | 0.95804907
2909.566 | 0.94829437
2906.048 | 0.92323676
2902.53 | 0.90419581
2899.013 | 0.87256583
2895.495 | 0.80989031
2891.977 | 0.73444675
2888.459 | 0.69213444
2884.941 | 0.66329425
2881.423 | 0.6633409
2877.906 | 0.6698371
2874.388 | 0.67880485
2870.87 | 0.6864033
2867.352 | 0.68025194
2863.834 | 0.64904313
2860.316 | 0.61000866
2856.798 | 0.56072909
2853.281 | 0.46773454
2849.763 | 0.36340491
2846.245 | 0.24751814
2842.727 | 0.15628226
2839.209 | 0.10221799
2835.691 | 0.07933052
2832.174 | 0.065534518
2828.656 | 0.053542663
2825.138 | 0.040502724
2821.62 | 0.03732338
2818.102 | 0.027416875
2814.584 | 0.021043237
2811.067 | 0.015844459
2807.549 | 0.010253004
2804.031 | 0.012730294
2800.513 | 0.01360931
2796.995 | 0.011579016
2793.477 | 0.010543268
2789.959 | 0.0071582211
2786.442 | 0.010933732
2782.924 | 0.013232585
2779.406 | 0.010015538
2775.888 | 0.014042647
2772.37 | 0.017129181
2768.852 | 0.019225533
2765.335 | 0.024569857
2761.817 | 0.023614841
2758.299 | 0.023638782
2754.781 | 0.029468075
2751.263 | 0.035567483
2747.745 | 0.040395427
2744.228 | 0.043115857
2740.71 | 0.050417078
2737.192 | 0.044213779
2733.674 | 0.039732315
2730.156 | 0.043952082
2726.638 | 0.044241994
2723.121 | 0.040935647
2719.603 | 0.037237085
2716.085 | 0.03232078
2712.567 | 0.030127899
2709.049 | 0.029606854
2705.531 | 0.023367689
2702.013 | 0.020514148
2698.496 | 0.02306268
2694.978 | 0.01664956
2691.46 | 0.016782418
2687.942 | 0.019504396
2684.424 | 0.018587995
2680.906 | 0.016864235
2677.389 | 0.013969925
2673.871 | 0.014740546
2670.353 | 0.014253586
2666.835 | 0.018282388
2663.317 | 0.016062619
2659.799 | 0.01579574
2656.282 | 0.013644399
2652.764 | 0.015276101
2649.246 | 0.015623254
2645.728 | 0.013258669
2642.21 | 0.014373308
2638.692 | 0.011100657
2635.174 | 0.0091083807
2631.657 | 0.0088181787
2628.139 | 0.011180214
2624.621 | 0.01305603
2621.103 | 0.012467443
2617.585 | 0.0099719136
2614.067 | 0.011708868
2610.55 | 0.012708079
2607.032 | 0.012459777
2603.514 | 0.010317402
2599.996 | 0.015645578
2596.478 | 0.012567002
2592.96 | 0.010281703
2589.443 | 0.0092250397
2585.925 | 0.0062327251
2582.407 | 0.0085007428
2578.889 | 0.0094059519
2575.371 | 0.0083903184
2571.853 | 0.0050490832
2568.335 | 0.0044747534
2564.818 | 0.0023060537
2561.3 | 0.0021707478
2557.782 | 0.0033377164
2554.264 | 0.0044413027
2550.746 | 0.0050579136
2547.228 | 0.0035435671
2543.711 | 0.0039595605
2540.193 | 0.003142153
2536.675 | 0.004199528
2533.157 | -0.00010688193
2529.639 | 0.0031916845
2526.121 | 0.0023814277
2522.604 | 0.0017758037
2519.086 | 0.0034158489
2515.568 | 0.0034572816
2512.05 | 0.00442391
2508.532 | 0.0036404131
2505.014 | 0.0023914714
2501.496 | 0.0013281689
2497.979 | 0.000913516
2494.461 | 0.004275024
2490.943 | 0.0017370666
2487.425 | 9.9510601e-05
2483.907 | 0.0010938943
2480.389 | 0.0029679808
2476.872 | 0.00091784325
2473.354 | 0.0010571459
2469.836 | 0.00019800187
2466.318 | 0.0023765479
2462.8 | 0.0030416049
2459.282 | 0.0046321291
2455.765 | -0.00047730012
2452.247 | 0.0041574918
2448.729 | 0.005463434
2445.211 | 0.0063245003
2441.693 | 0.0032492281
2438.175 | 0.00087258478
2434.658 | 0.0014751064
2431.14 | 0.003675524
2427.622 | 0.0033752903
2424.104 | 0.0028923871
2420.586 | 0.0034406771
2417.068 | 0.0049662812
2413.55 | 0.004623687
2410.033 | 0.0028930297
2406.515 | 0.0041512666
2402.997 | 0.0031043823
2399.479 | 0.0006563319
2395.961 | 0.0031206428
2392.443 | -0.003225377
2388.926 | 0.00082334409
2385.408 | -0.00086719524
2381.89 | 0.0033003161
2378.372 | -4.3280798e-05
2374.854 | 0.0029301726
2371.336 | 0.0036671263
2367.819 | 0.0025277899
2364.301 | -0.000223983
2360.783 | 0.00016954143
2357.265 | 0.0003821536
2353.747 | -0.0003997182
2350.229 | 0.0009457006
2346.711 | 0.0025354685
2343.194 | 0.0010814887
2339.676 | 0.0015559663
2336.158 | 0.00079521997
2332.64 | 0.0017959082
2329.122 | 0.0024223828
2325.604 | 0.0023394358
2322.087 | 0.0019350021
2318.569 | 0.0013139626
2315.051 | 0.0015755195
2311.533 | 0.0018290325
2308.015 | 0.0027563647
2304.497 | 0.0025977056
2300.98 | -0.00039406287
2297.462 | -0.00097524538
2293.944 | 0.0042062756
2290.426 | 0.0019793632
2286.908 | 0.0032966911
2283.39 | 0.0048395583
2279.872 | 0.0034167338
2276.355 | 0.0028734633
2272.837 | 0.0045124517
2269.319 | 0.0052520989
2265.801 | 0.0023494879
2262.283 | 0.0015650701
2258.765 | 0.0027537585
2255.248 | 0.0012092737
2251.73 | 0.0049056832
2248.212 | 0.0039216011
2244.694 | 0.0023771338
2241.176 | 0.001931148
2237.658 | 0.0040497609
2234.141 | 0.0049138573
2230.623 | 0.0024855807
2227.105 | 0.0010218555
2223.587 | 0.00084586492
2220.069 | 0.002792017
2216.551 | 0.0027206981
2213.033 | 0.0047785864
2209.516 | -0.00044913667
2205.998 | 0.00059235259
2202.48 | 0.0037862559
2198.962 | 0.0047348298
2195.444 | 0.0046441694
2191.926 | 0.0052058309
2188.409 | 0.0069902306
2184.891 | 0.0060530186
2181.373 | 0.0048194874
2177.855 | 0.00055228756
2174.337 | 0.0052667794
2170.819 | 0.0066807644
2167.302 | 0.0020845678
2163.784 | -0.0017065426
2160.266 | -0.00088524072
2156.748 | 0.0017727277
2153.23 | 0.00096149255
2149.712 | 0.0022001751
2146.195 | 0.0017760356
2142.677 | 0.00079534707
2139.159 | 0.0034223478
2135.641 | 0.003856232
2132.123 | 0.0020973046
2128.605 | 0.0012981538
2125.087 | 0.0031131457
2121.57 | 0.0024371434
2118.052 | 0.0014160571
2114.534 | 0.0012533152
2111.016 | 0.001629423
2107.498 | 0.0003162324
2103.98 | -0.0011017553
2100.463 | 0.00086669726
2096.945 | 0.00057388842
2093.427 | -0.00040158462
2089.909 | 0.0016936421
2086.391 | 0.0017014622
2082.873 | 0.0032471396
2079.356 | 0.0023229196
2075.838 | 0.0030026162
2072.32 | 0.0021432516
2068.802 | 0.0018087283
2065.284 | 0.0027857513
2061.766 | 0.0017711598
2058.248 | 0.0017721192
2054.731 | -6.8874153e-05
2051.213 | -0.00078203658
2047.695 | 0.0023783796
2044.177 | 0.0027130351
2040.659 | 0.0025878983
2037.141 | 0.0033414752
2033.624 | 0.0036473682
2030.106 | 0.00069517701
2026.588 | 9.0645252e-05
2023.07 | 0.0013126637
2019.552 | 0.0037056962
2016.034 | 0.0019139899
2012.517 | 0.0029240039
2008.999 | 0.0021271963
2005.481 | 0.0011878991
2001.963 | -0.00099189301
1998.445 | 0.0028763367
1994.927 | 0.0016599704
1991.409 | 0.0023959691
1987.892 | 0.0035642563
1984.374 | 0.0020678026
1980.856 | 0.0010279455
1977.338 | 0.0017553929
1973.82 | 8.2771012e-05
1970.302 | 0.0012054023
1966.785 | -0.00024779003
1963.267 | 0.0021931014
1959.749 | 0.00097495162
1956.231 | 0.00065197335
1952.713 | 0.0024006987
1949.195 | 0.0013585311
1945.678 | 0.0018251116
1942.16 | 0.0010620755
1938.642 | 0.00068514293
1935.124 | 0.0016881985
1931.606 | 0.0001073335
1928.088 | 0.0019413874
1924.57 | 0.00082316881
1921.053 | -0.0013029635
1917.535 | 0.00064465377
1914.017 | 0.00092170861
1910.499 | -0.00019857181
1906.981 | 0.0012306804
1903.463 | -0.00014790755
1899.946 | 0.00016370561
1896.428 | 0.00019092981
1892.91 | -0.00077296251
1889.392 | 0.00054241525
1885.874 | 0.0018542578
1882.356 | 0.0027128271
1878.839 | 0.0028558445
1875.321 | 0.00064083373
1871.803 | 0.0016000347
1868.285 | 0.0049166109
1864.767 | 0.002381401
1861.249 | 0.00020079895
1857.731 | 1.650083e-05
1854.214 | 0.0016599423
1850.696 | 0.0025315776
1847.178 | 0.0021068887
1843.66 | 0.0012695284
1840.142 | 0.00078668177
1836.624 | -0.00062418939
1833.107 | 0.0031334923
1829.589 | 0.0037086565
1826.071 | 0.0033853465
1822.553 | 0.0042235524
1819.035 | 0.0017456007
1815.517 | -0.00016912059
1812 | 0.00084013776
1808.482 | 0.001080465
1804.964 | 0.0029292639
1801.446 | 0.003509147
1797.928 | 0.0022116439
1794.41 | 0.0029825223
1790.893 | 0.0014823694
1787.375 | 0.0015515229
1783.857 | 0.0027414029
1780.339 | 0.001207891
1776.821 | 0.0013679067
1773.303 | 0.0033356053
1769.785 | 0.0031616024
1766.268 | 0.0016250609
1762.75 | -0.001363524
1759.232 | 0.0015876331
1755.714 | 0.0025683204
1752.196 | 0.0025525786
1748.678 | 0.0012010871
1745.161 | 0.001169478
1741.643 | 0.0011834393
1738.125 | 0.0032240091
1734.607 | 5.7050373e-05
1731.089 | 0.0019619423
1727.571 | 0.0040216944
1724.054 | 0.00553709
1720.536 | 0.0037028004
1717.018 | 0.0040106652
1713.5 | 0.0029974243
1709.982 | 0.0027278198
1706.464 | 0.0049234852
1702.946 | 0.0044790278
1699.429 | 0.0039705177
1695.911 | 0.0056940409
1692.393 | 0.0056687269
1688.875 | 0.0054432142
1685.357 | 0.0071849298
1681.839 | 0.011554993
1678.322 | 0.011568863
1674.804 | 0.019853134
1671.286 | 0.025024695
1667.768 | 0.031330584
1664.25 | 0.044638657
1660.732 | 0.045582247
1657.215 | 0.060490047
1653.697 | 0.071053686
1650.179 | 0.083189393
1646.661 | 0.10766964
1643.143 | 0.13912524
1639.625 | 0.16802212
1636.107 | 0.17459949
1632.59 | 0.14947283
1629.072 | 0.10732748
1625.554 | 0.072107081
1622.036 | 0.052640826
1618.518 | 0.036613682
1615 | 0.029419814
1611.483 | 0.022746802
1607.965 | 0.020450343
1604.447 | 0.015915731
1600.929 | 0.0090948511
1597.411 | 0.0080596002
1593.893 | 0.0085936438
1590.376 | 0.0070380389
1586.858 | 0.0058753261
1583.34 | 0.0049438021
1579.822 | 0.0074568605
1576.304 | 0.0089557124
1572.786 | 0.0067919187
1569.268 | 0.0066013641
1565.751 | 0.009422936
1562.233 | 0.010637592
1558.715 | 0.012074651
1555.197 | 0.011281169
1551.679 | 0.010069321
1548.161 | 0.012523682
1544.644 | 0.011369222
1541.126 | 0.0020913616
1537.608 | 0.0059319163
1534.09 | 0.0044532129
1530.572 | 0.0038064249
1527.054 | 0.0054321829
1523.537 | 0.0069873774
1520.019 | 0.0059421609
1516.501 | 0.0043440294
1512.983 | 0.0064946456
1509.465 | 0.008020461
1505.947 | 0.0092929506
1502.43 | 0.0089232288
1498.912 | 0.0066446868
1495.394 | 0.013728175
1491.876 | 0.014793124
1488.358 | 0.026048879
1484.84 | 0.03969426
1481.322 | 0.054178853
1477.805 | 0.062727367
1474.287 | 0.062661571
1470.769 | 0.060525809
1467.251 | 0.066344169
1463.733 | 0.083475979
1460.215 | 0.10634138
1456.698 | 0.13684767
1453.18 | 0.15872569
1449.662 | 0.18623028
1446.144 | 0.22198189
1442.626 | 0.24636921
1439.108 | 0.2239477
1435.591 | 0.18338975
1432.073 | 0.14271495
1428.555 | 0.10795899
1425.037 | 0.080081365
1421.519 | 0.055449676
1418.001 | 0.034005884
1414.483 | 0.022459928
1410.966 | 0.010603948
1407.448 | 0.010176416
1403.93 | 0.0086287104
1400.412 | 0.01442953
1396.894 | 0.02271852
1393.376 | 0.035846733
1389.859 | 0.046580147
1386.341 | 0.052152273
1382.823 | 0.054686115
1379.305 | 0.055181143
1375.787 | 0.04939025
1372.269 | 0.034276605
1368.752 | 0.037722214
1365.234 | 0.030478664
1361.716 | 0.027894383
1358.198 | 0.028197759
1354.68 | 0.030005581
1351.162 | 0.029824462
1347.644 | 0.03431527
1344.127 | 0.040349831
1340.609 | 0.04251089
1337.091 | 0.041390419
1333.573 | 0.037130674
1330.055 | 0.036035287
1326.537 | 0.036741084
1323.02 | 0.043318216
1319.502 | 0.05096369
1315.984 | 0.065836131
1312.466 | 0.087290074
1308.948 | 0.1055638
1305.43 | 0.12511756
1301.913 | 0.14331038
1298.395 | 0.14745185
1294.877 | 0.1388691
1291.359 | 0.10749106
1287.841 | 0.080640621
1284.323 | 0.057038079
1280.805 | 0.048257189
1277.288 | 0.047420589
1273.77 | 0.046044571
1270.252 | 0.040652425
1266.734 | 0.037893352
1263.216 | 0.036697239
1259.698 | 0.029112939
1256.181 | 0.035938281
1252.663 | 0.040021558
1249.145 | 0.0399231
1245.627 | 0.045281212
1242.109 | 0.059155094
1238.591 | 0.072875085
1235.074 | 0.073623155
1231.556 | 0.0610666
1228.038 | 0.043060963
1224.52 | 0.027862667
1221.002 | 0.026818636
1217.484 | 0.020783554
1213.967 | 0.014212811
1210.449 | 0.0090833845
1206.931 | 0.0081862731
1203.413 | 0.0053395054
1199.895 | 0.0045184482
1196.377 | 0.0053959992
1192.859 | 0.0057677424
1189.342 | 0.009394171
1185.824 | 0.0066609241
1182.306 | 0.012297311
1178.788 | 0.012200586
1175.27 | 0.0044336336
1171.752 | -0.0010439981
1168.235 | -0.003124631
1164.717 | -0.0016652097
1161.199 | 0.0012734228
1157.681 | 0.0046393709
1154.163 | 0.018181475
1150.645 | 0.031191716
1147.128 | 0.040139702
1143.61 | 0.047586063
1140.092 | 0.05117206
1136.574 | 0.068331702
1133.056 | 0.093554149
1129.538 | 0.10611343
1126.02 | 0.093227833
1122.503 | 0.062413088
1118.985 | 0.047810145
1115.467 | 0.040138014
1111.949 | 0.039208619
1108.431 | 0.036720061
1104.913 | 0.040742195
1101.396 | 0.044546271
1097.878 | 0.043959023
1094.36 | 0.045514241
1090.842 | 0.037520204
1087.324 | 0.025427002
1083.806 | 0.033406992
1080.289 | 0.035460378
1076.771 | 0.04386675
1073.253 | 0.057119319
1069.735 | 0.073937859
1066.217 | 0.091586788
1062.699 | 0.098676905
1059.181 | 0.09325015
1055.664 | 0.080782574
1052.146 | 0.081626706
1048.628 | 0.082290324
1045.11 | 0.069587629
1041.592 | 0.051039503
1038.074 | 0.03991901
1034.557 | 0.036673543
1031.039 | 0.028300454
1027.521 | 0.024892497
1024.003 | 0.021978688
1020.485 | 0.020369698
1016.967 | 0.01538679
1013.45 | 0.010282348
1009.932 | 0.0097778417
1006.414 | 0.012893319
1002.896 | 0.012940935
999.378 | 0.015800978
995.86 | 0.011661503
992.342 | 0.0052253128
988.825 | 0.0025959762
985.307 | 0.0032628971
981.789 | 0.0039341226
978.271 | 0.0032131921
974.753 | 0.0041258924
971.235 | 0.01919373
967.718 | 0.030336399
964.2 | 0.045378334
960.682 | 0.063949716
957.164 | 0.081391397
953.646 | 0.090313481
950.128 | 0.085641447
946.611 | 0.074176174
943.093 | 0.060856156
939.575 | 0.048717852
936.057 | 0.044678286
932.539 | 0.042744417
929.021 | 0.042755372
925.504 | 0.044091756
921.986 | 0.038626931
918.468 | 0.039913521
914.95 | 0.037095261
911.432 | 0.030204651
907.914 | 0.025975384
904.396 | 0.02665472
900.879 | 0.02973326
897.361 | 0.03036554
893.843 | 0.025751523
890.325 | 0.034830428
886.807 | 0.032082444
883.289 | 0.029544704
879.772 | 0.027731079
876.254 | 0.025172273
872.736 | 0.022121112
869.218 | 0.020612627
865.7 | 0.017609947
862.182 | 0.017041343
858.665 | 0.020120642
855.147 | 0.016343783
851.629 | 0.012714774
848.111 | 0.015537355
844.593 | 0.014911934
841.075 | 0.018863338
837.557 | 0.018572601
834.04 | 0.017997305
830.522 | 0.01954338
827.004 | 0.019894183
823.486 | 0.015284422
819.968 | 0.0079921772
816.45 | 0.015194472
812.933 | 0.011360568
809.415 | 0.013624977
805.897 | 0.014337385
802.379 | 0.013084094
798.861 | 0.011558037
795.343 | 0.0083008433
791.826 | 0.0071738404
788.308 | 0.0047945902
784.79 | 0.0059206102
781.272 | 0.0060185905
777.754 | 0.0042360356
774.236 | 0.0028800993
770.718 | 0.0046121377
767.201 | 0.010043465
763.683 | 0.0064742514
760.165 | 0.0060404705
756.647 | 0.0082449344
753.129 | 0.0101133
749.611 | 0.0094689518
746.094 | 0.0067013204
742.576 | 0.0041955599
739.058 | 0.0076919813
735.54 | 0.0091577543
732.022 | 0.0069761624
728.504 | 0.0049820283
724.987 | 0.0077718544
721.469 | 0.0071112615
717.951 | 0.0049490594
714.433 | 0.0069580929
710.915 | 0.0063706236
707.397 | 0.0054263223
703.879 | 0.0075603379
700.362 | 0.0082453709
696.844 | 0.0038942047
693.326 | 0.005181221
689.808 | 0.0043661046
686.29 | 0.0042902475
682.772 | 0.0056793625
679.255 | 0.0052180401
675.737 | 0.0045218716
672.219 | 0.0030806727
668.701 | 0.00098976709
665.183 | 0.0019428636
661.665 | 0.004430186
658.148 | 0.0050371921
654.63 | 0.0045811941
651.112 | 0.0069977889
647.594 | 0.0089938365
644.076 | 0.010403937
640.558 | 0.011740043
637.041 | 0.012313558
633.523 | 0.0098329089
630.005 | 0.013812439
626.487 | 0.015336633
622.969 | 0.016619059
619.451 | 0.017009398
615.933 | 0.015864047
612.416 | 0.013694986
608.898 | 0.012721317
605.38 | 0.017287112
601.862 | 0.018596041
598.344 | 0.016983236
594.826 | 0.01637103
591.309 | 0.019922029
587.791 | 0.0153155
584.273 | 0.013060926
580.755 | 0.0066533552
577.237 | 0.0050094857
573.719 | 0.0079812219
570.202 | 0.0067024321
566.684 | 0.0028824544
563.166 | 0.0011696551
559.648 | 0.0005641306
556.13 | 5.6407636e-05
552.612 | -0.00063751606
549.094 | -0.00060310484
545.577 | 0.0043078269
542.059 | 0.0031914227
538.541 | 0.0024621495
535.023 | 0.0038484372
531.505 | 0.0052604704
527.987 | 0.0028542674
524.47 | 0.0054344159
520.952 | 0.0066655739
517.434 | 0.0090707465
513.916 | 0.0096847445
510.398 | 0.0075653176
506.88 | 0.0061440533
503.363 | 0.0074333223
499.845 | 0.0027250379
496.327 | 0.0025864737
492.809 | 0.0027443361
489.291 | -0.00021320829
485.773 | 0.0023560569
482.255 | -0.0001610422
478.738 | 0.0010756031
475.22 | 0.0023683961
471.702 | 0.0027934068
468.184 | 0.0035919238
464.666 | 0.0076911948
461.148 | 0.0051534077
457.631 | 0.0048159194
454.113 | 0.0043185028
450.595 | 0.0031761575
447.077 | 0.003609487
443.559 | 0.0028463334
440.041 | 0.0031640433
436.524 | 0.004480003
433.006 | 0.0046989957
429.488 | 0.0033447962
425.97 | 0.0048779584
422.452 | 0.0012096992
418.934 | 7.2717274e-05
415.416 | -0.00044927779
411.899 | -0.00073879219
408.381 | 3.9161107e-05
404.863 | 0.0010385329
401.345 | 0.0031281587
397.827 | 0.0030853325
394.309 | 0.0032522994
390.792 | 0.0051850921
387.274 | 0.0058908466
383.756 | 0.0026457808
380.238 | 0.0032439449
376.72 | 0.0063788867
373.202 | 0.0087343152
369.685 | 0.0068622538
366.167 | 0.008764573
362.649 | 0.0096008779
359.131 | 0.0094469671
355.613 | 0.0096559879
352.095 | 0.011248434
348.578 | 0.012815874
345.06 | 0.018096992
341.542 | 0.017567471
338.024 | 0.014416205
334.506 | 0.013033586
330.988 | 0.017104885
327.47 | 0.019179516
323.953 | 0.01934622
320.435 | 0.0182731
316.917 | 0.016919293
313.399 | 0.016549676
309.881 | 0.020201781
306.363 | 0.020121737
302.846 | 0.018233108
299.328 | 0.018393807
295.81 | 0.022310088
292.292 | 0.016466617
288.774 | 0.021006615
285.256 | 0.0215099
281.739 | 0.02075928
278.221 | 0.022398495
274.703 | 0.022370242
271.185 | 0.025588603
267.667 | 0.027721694
264.149 | 0.030547244
260.631 | 0.033661445
257.114 | 0.031159407
253.596 | 0.034157694
250.078 | 0.035269187
246.56 | 0.037631065
243.042 | 0.041477409
239.524 | 0.042226478
236.007 | 0.044688328
232.489 | 0.044616612
228.971 | 0.04361876
225.453 | 0.04449465
221.935 | 0.05122398
218.417 | 0.049025267
214.9 | 0.050134067
211.382 | 0.051256897
207.864 | 0.050697968
204.346 | 0.04845894

## CA
EasyMP™ Batch #0202 [Cellulose acetate (CA), Fragments, Clear, 10-100 µm]
https://drive.google.com/drive/folders/10Tt9SFQKMuQmIp7_kMUK1ta0EoUs6EZW?usp=sharing
Polymer specific gravity: 1.30 g/cm³ (1.30·10−6 µg/µm³) | [12 empty] | MicroplasticSolution.com | contact@microplasticsolution.com
36,740 ± 1,357 (4%) MPs [n/mg] ¦ Dry, neat (powder)
All values in number of microplastics (n)/mg
| SS #1 | SS #2 | SS #3 | SS #4 | Particle count (n/mg) |  |  | Particle size distribution |  |  | D10 (µm) | 10
Diameter (µm) | n/mg | n/mg | n/mg | n/mg | Mean (n/mg) | SD (n/mg) | RSD (%) | Mean diameter (µm) | PSD (%) | Cum. PSD (%) | D50 (µm) | 22.74303
10-20 | 10837.21 | 12372.09 | 13147.29 | 11038.76 | 11848.84 | 953.8586 | 8.050229 | 15 | 32.25024 | 32.25024 | D90 (µm) | 73.70989
20-30 | 7441.86 | 7767.442 | 7596.899 | 7054.264 | 7465.116 | 263.6799 | 3.53216 | 25 | 20.3186 | 52.56884
30-40 | 4945.736 | 5271.318 | 5364.341 | 5488.372 | 5267.442 | 201.0653 | 3.817134 | 35 | 14.33696 | 66.90579 | Note: D90 signifies that the 90th percentile of particles is below 74 µm in diameter
40-50 | 4015.504 | 4589.147 | 2651.163 | 3472.868 | 3682.171 | 714.2308 | 19.397 | 45 | 10.02215 | 76.92795
50-60 | 3007.752 | 2620.155 | 2635.659 | 2434.109 | 2674.419 | 208.1507 | 7.783027 | 55 | 7.279249 | 84.20719
60-70 | 1612.403 | 2077.519 | 1736.434 | 1813.953 | 1810.078 | 170.3223 | 9.409667 | 65 | 4.92668 | 89.13387
70-80 | 1379.845 | 1286.822 | 1007.752 | 1348.837 | 1255.814 | 147.0827 | 11.71214 | 75 | 3.418082 | 92.55196
80-90 | 961.2403 | 806.2016 | 914.7287 | 744.186 | 856.5891 | 85.88574 | 10.02648 | 85 | 2.33147 | 94.88343
90-100 | 806.2016 | 620.155 | 635.6589 | 480.6202 | 635.6589 | 115.5013 | 18.17032 | 95 | 1.73014 | 96.61357
100-110 | 573.6434 | 449.6124 | 465.1163 | 186.0465 | 418.6047 | 142.5176 | 34.04588 | 105 | 1.139361 | 97.75293
110-120 | 325.5814 | 263.5659 | 325.5814 | 372.093 | 321.7054 | 38.5654 | 11.9878 | 115 | 0.8756198 | 98.62855
120-130 | 232.5581 | 170.5426 | 186.0465 | 124.031 | 178.2946 | 38.75969 | 21.73913 | 125 | 0.4852833 | 99.11383
130-140 | 170.5426 | 139.5349 | 139.5349 | 124.031 | 143.4109 | 16.89496 | 11.78081 | 135 | 0.3903365 | 99.50417
140-150 | 170.5426 | 124.031 | 155.0388 | 77.51938 | 131.7829 | 35.52384 | 26.95633 | 145 | 0.3586876 | 99.86285
150-160 | 93.02326 | 0 | 31.00775 | 15.50388 | 34.88372 | 35.31176 | 101.227 | 155 | 0.09494672 | 99.9578
160-170 | 0 | 31.00775 | 0 | 15.50388 | 11.62791 | 12.85513 | 110.5542 | 165 | 0.03164891 | 99.98945
170-180 | 0 | 0 | 0 | 0 | 0 | 0 | #DIV/0! | 175 | 0 | 99.98945
180-190 | 0 | 0 | 0 | 0 | 0 | 0 | #DIV/0! | 185 | 0 | 99.98945
190-200 | 0 | 15.50388 | 0 | 0 | 3.875969 | 6.713375 | 173.2051 | 195 | 0.01054964 | 100
>200 | 0 | 0 | 0 | 0 | 0 | 0 | #DIV/0! | 200 | 0 | 100
Total | 36573.64 | 38604.65 | 36992.25 | 34790.7 | 36740.31 | 1357.204 | 3.694045
Polymer Raman signature
Raman shift (1/cm) | Counts (relative intensity)
3799.58 | -0.0014600737
3796.062 | -6.0530924e-05
3792.544 | 0.00078955432
3789.026 | 0.0017993253
3785.509 | 0.00048200842
3781.991 | -0.00011556098
3778.473 | 5.4372178e-05
3774.955 | -5.9543079e-05
3771.437 | 0.00075669923
3767.919 | 0.00021046192
3764.402 | 0.00015000789
3760.884 | 0.0010510597
3757.366 | -0.00079606389
3753.848 | -0.00011999709
3750.33 | 0.00019076562
3746.812 | -0.00010683959
3743.295 | 0.00092236196
3739.777 | 0.0005684592
3736.259 | 0.0018849051
3732.741 | 0.0021538697
3729.223 | 0.001777527
3725.705 | 0.0018344204
3722.187 | 0.0021803322
3718.67 | 0.0031184465
3715.152 | 0.0021539524
3711.634 | 0.0018594079
3708.116 | 0.0026725572
3704.598 | 0.0023213522
3701.08 | 0.0034599374
3697.563 | 0.0029603832
3694.045 | 0.0024728103
3690.527 | 0.0028623539
3687.009 | 0.0024352175
3683.491 | 0.004167411
3679.973 | 0.0042877397
3676.456 | 0.0040421397
3672.938 | 0.0052764803
3669.42 | 0.0072141198
3665.902 | 0.0068169821
3662.384 | 0.0070899468
3658.866 | 0.0072260535
3655.348 | 0.0077788374
3651.831 | 0.0092880816
3648.313 | 0.0081725978
3644.795 | 0.0086940703
3641.277 | 0.0088702711
3637.759 | 0.011278708
3634.241 | 0.011220881
3630.724 | 0.011178581
3627.206 | 0.012734573
3623.688 | 0.012150779
3620.17 | 0.011507414
3616.652 | 0.014639895
3613.134 | 0.014506498
3609.617 | 0.013696904
3606.099 | 0.014132303
3602.581 | 0.01374061
3599.063 | 0.015017586
3595.545 | 0.01787973
3592.027 | 0.017476755
3588.51 | 0.019445567
3584.992 | 0.018695672
3581.474 | 0.019926724
3577.956 | 0.024488974
3574.438 | 0.023849987
3570.92 | 0.023586394
3567.402 | 0.024186184
3563.885 | 0.02647874
3560.367 | 0.025821617
3556.849 | 0.025073631
3553.331 | 0.030337028
3549.813 | 0.031388476
3546.295 | 0.026229316
3542.778 | 0.02834393
3539.26 | 0.025263597
3535.742 | 0.02859054
3532.224 | 0.025978128
3528.706 | 0.027008191
3525.188 | 0.026142538
3521.671 | 0.024719905
3518.153 | 0.028033191
3514.635 | 0.028136723
3511.117 | 0.025061615
3507.599 | 0.026392579
3504.081 | 0.025077681
3500.563 | 0.024177745
3497.046 | 0.024143759
3493.528 | 0.022599809
3490.01 | 0.023286969
3486.492 | 0.02011317
3482.974 | 0.021769134
3479.456 | 0.022345521
3475.939 | 0.02133977
3472.421 | 0.020179095
3468.903 | 0.018917659
3465.385 | 0.018229475
3461.867 | 0.017171708
3458.349 | 0.016294529
3454.832 | 0.016478549
3451.314 | 0.017350773
3447.796 | 0.014080025
3444.278 | 0.011429253
3440.76 | 0.011441614
3437.242 | 0.011791219
3433.724 | 0.010016957
3430.207 | 0.0091711851
3426.689 | 0.0082860323
3423.171 | 0.010120536
3419.653 | 0.0096536912
3416.135 | 0.0055105275
3412.617 | 0.007758665
3409.1 | 0.009615672
3405.582 | 0.0086989066
3402.064 | 0.008984441
3398.546 | 0.0042993358
3395.028 | 0.0057790567
3391.51 | 0.0040403454
3387.993 | 0.0050569905
3384.475 | 0.0021006414
3380.957 | 0.0028842873
3377.439 | 0.0028440282
3373.921 | 0.0044545465
3370.403 | 0.003194018
3366.885 | 0.001631469
3363.368 | 0.0019033166
3359.85 | 0.00096896583
3356.332 | 0.0017562369
3352.814 | 0.0032833832
3349.296 | 0.0022587558
3345.778 | 0.0015599157
3342.261 | -0.0018709386
3338.743 | -0.00048912606
3335.225 | -0.00063525077
3331.707 | 0.0014247574
3328.189 | 0.0025407908
3324.671 | 0.0021204274
3321.154 | 0.00029404979
3317.636 | 0.0011073522
3314.118 | 0.00079907033
3310.6 | 0.0019719258
3307.082 | 0.0010328255
3303.564 | 0.00043043032
3300.047 | -0.00015450403
3296.529 | -0.001579133
3293.011 | 0.0024666784
3289.493 | 0.00029915209
3285.975 | 0.00035104693
3282.457 | 0.0013250279
3278.939 | -0.0014807297
3275.422 | 0.0017919166
3271.904 | 0.00037603639
3268.386 | 0.0022232411
3264.868 | 0.0014691044
3261.35 | 0.0025846076
3257.832 | 0.0014355002
3254.315 | -0.00053568488
3250.797 | 0.00089752731
3247.279 | 0.0020190143
3243.761 | 0.0016178618
3240.243 | 0.0031217377
3236.725 | 0.0023281293
3233.208 | 0.0038674653
3229.69 | 0.00055604844
3226.172 | 0.0028598485
3222.654 | 0.0022146068
3219.136 | 0.0020484458
3215.618 | 0.0020926682
3212.1 | 0.0056013574
3208.583 | 0.0042927659
3205.065 | 0.0037135504
3201.547 | 0.0043461387
3198.029 | 0.0068770478
3194.511 | 0.008499888
3190.993 | 0.0069314769
3187.476 | 0.0051960145
3183.958 | 0.0038691778
3180.44 | 0.004870859
3176.922 | 0.0074319903
3173.404 | 0.0087081385
3169.886 | 0.0073220305
3166.369 | 0.0067723609
3162.851 | 0.0051188138
3159.333 | 0.0072961859
3155.815 | 0.0074837542
3152.297 | 0.009019721
3148.779 | 0.01062122
3145.261 | 0.011844594
3141.744 | 0.01241004
3138.226 | 0.013491873
3134.708 | 0.015843048
3131.19 | 0.019022046
3127.672 | 0.017081405
3124.154 | 0.016876222
3120.637 | 0.017189413
3117.119 | 0.022501901
3113.601 | 0.020131932
3110.083 | 0.019688212
3106.565 | 0.02252498
3103.047 | 0.024062192
3099.53 | 0.024480996
3096.012 | 0.026926781
3092.494 | 0.023908601
3088.976 | 0.026227634
3085.458 | 0.027988384
3081.94 | 0.030310356
3078.422 | 0.030351236
3074.905 | 0.029199759
3071.387 | 0.033803908
3067.869 | 0.038683427
3064.351 | 0.042274426
3060.833 | 0.047197276
3057.315 | 0.050359639
3053.798 | 0.05729387
3050.28 | 0.063709176
3046.762 | 0.074805395
3043.244 | 0.087840965
3039.726 | 0.096631174
3036.208 | 0.10821732
3032.691 | 0.12123142
3029.173 | 0.12988273
3025.655 | 0.13622264
3022.137 | 0.14394939
3018.619 | 0.14416439
3015.101 | 0.15109275
3011.584 | 0.15557548
3008.066 | 0.17373143
3004.548 | 0.18565427
3001.03 | 0.20441396
2997.512 | 0.21630416
2993.994 | 0.22148647
2990.476 | 0.22961634
2986.959 | 0.23872252
2983.441 | 0.24694087
2979.923 | 0.25409592
2976.405 | 0.28799527
2972.887 | 0.30986173
2969.369 | 0.33831564
2965.852 | 0.38024767
2962.334 | 0.42939254
2958.816 | 0.49415291
2955.298 | 0.5902122
2951.78 | 0.72102117
2948.262 | 0.89913692
2944.745 | 1
2941.227 | 0.99643886
2937.709 | 0.85389025
2934.191 | 0.66181622
2930.673 | 0.49349356
2927.155 | 0.3626702
2923.637 | 0.29801547
2920.12 | 0.26370723
2916.602 | 0.23994003
2913.084 | 0.21847895
2909.566 | 0.22008412
2906.048 | 0.21956001
2902.53 | 0.21274065
2899.013 | 0.21005647
2895.495 | 0.20271285
2891.977 | 0.18341244
2888.459 | 0.17360016
2884.941 | 0.15350629
2881.423 | 0.13648675
2877.906 | 0.13453954
2874.388 | 0.11713931
2870.87 | 0.10338135
2867.352 | 0.095835997
2863.834 | 0.089890103
2860.316 | 0.081866335
2856.798 | 0.073292318
2853.281 | 0.068570755
2849.763 | 0.066843102
2846.245 | 0.055893922
2842.727 | 0.045705025
2839.209 | 0.037341651
2835.691 | 0.029262942
2832.174 | 0.026214549
2828.656 | 0.025571091
2825.138 | 0.019433783
2821.62 | 0.015963753
2818.102 | 0.017838271
2814.584 | 0.021114032
2811.067 | 0.019803253
2807.549 | 0.016870928
2804.031 | 0.017892744
2800.513 | 0.016370454
2796.995 | 0.016984358
2793.477 | 0.014849299
2789.959 | 0.0095469939
2786.442 | 0.0089056736
2782.924 | 0.0089164182
2779.406 | 0.0095963293
2775.888 | 0.013731325
2772.37 | 0.0075555517
2768.852 | 0.010916065
2765.335 | 0.013080746
2761.817 | 0.012470369
2758.299 | 0.01320781
2754.781 | 0.014326745
2751.263 | 0.016288969
2747.745 | 0.018491798
2744.228 | 0.015928893
2740.71 | 0.023088147
2737.192 | 0.022642896
2733.674 | 0.030456453
2730.156 | 0.032076364
2726.638 | 0.033861142
2723.121 | 0.032003022
2719.603 | 0.027221489
2716.085 | 0.022028885
2712.567 | 0.019344156
2709.049 | 0.018600644
2705.531 | 0.015395758
2702.013 | 0.011870787
2698.496 | 0.0081257922
2694.978 | 0.0078616177
2691.46 | 0.0085593541
2687.942 | 0.0059912252
2684.424 | 0.0061613908
2680.906 | 0.002875443
2677.389 | 0.0033588175
2673.871 | 0.0057429568
2670.353 | 0.0052373556
2666.835 | 0.0040110643
2663.317 | 0.002399231
2659.799 | 0.0043922386
2656.282 | 0.0021535487
2652.764 | 0.0027084685
2649.246 | 0.0031073642
2645.728 | 0.00068516142
2642.21 | 0.0061085681
2638.692 | 0.0050836144
2635.174 | 0.004257658
2631.657 | 0.0045577965
2628.139 | 0.0048836289
2624.621 | 0.0040071486
2621.103 | 0.004650321
2617.585 | 0.0018770557
2614.067 | -0.001919642
2610.55 | 0.0006454927
2607.032 | 0.0025186834
2603.514 | 0.0018068666
2599.996 | 0.0043030414
2596.478 | 0.0014902121
2592.96 | 0.0039642145
2589.443 | 0.0027730012
2585.925 | 0.0034108789
2582.407 | -0.00031452242
2578.889 | 0.00064809821
2575.371 | 0.0020916924
2571.853 | 0.0029110242
2568.335 | -4.9409225e-05
2564.818 | 0.00020011567
2561.3 | 0.001224448
2557.782 | 0.0011122068
2554.264 | 5.1053094e-05
2550.746 | 0.0010318133
2547.228 | -0.0001184518
2543.711 | 0.001250463
2540.193 | 0.0033617649
2536.675 | 0.0018060567
2533.157 | -0.0029770025
2529.639 | 0.00020886926
2526.121 | 0.0024775558
2522.604 | 0.0014339189
2519.086 | 0.0014448201
2515.568 | 0.0013312727
2512.05 | 0.0012742587
2508.532 | 0.00067949308
2505.014 | 0.00087667348
2501.496 | -0.00069067476
2497.979 | 0.00044557336
2494.461 | 0.0024242842
2490.943 | -0.0008731547
2487.425 | 0.00049373637
2483.907 | 0.0012457112
2480.389 | 0.0024387837
2476.872 | 0.0035482719
2473.354 | -0.0018888635
2469.836 | 0.00072368232
2466.318 | 0.0044371983
2462.8 | 0.0010170503
2459.282 | 0.0013016247
2455.765 | 0.0027935861
2452.247 | 0.0030778149
2448.729 | 0.0012444371
2445.211 | -0.001226973
2441.693 | 0.0020354685
2438.175 | 0.00052295329
2434.658 | 0.00015243777
2431.14 | 0.0018623779
2427.622 | 0.0024341947
2424.104 | 0.0037037629
2420.586 | 0.0043974302
2417.068 | 0.0048123011
2413.55 | 0.0031400611
2410.033 | 0.004023163
2406.515 | 0.0025328579
2402.997 | 0.00087265006
2399.479 | 7.6958653e-05
2395.961 | 0.0021014256
2392.443 | 0.00048460411
2388.926 | 0.0029628663
2385.408 | -0.0012809748
2381.89 | -0.0001851061
2378.372 | 0.0017557429
2374.854 | 0.0015070224
2371.336 | -8.1872023e-05
2367.819 | 0.0020206111
2364.301 | -0.00020862148
2360.783 | 0.0039254569
2357.265 | 0.00133111
2353.747 | 0.0011106884
2350.229 | 0.0002852623
2346.711 | 0.0020937033
2343.194 | 0.00066341354
2339.676 | -0.00071510293
2336.158 | 0.0010558801
2332.64 | 0.0010466892
2329.122 | 0.0019170379
2325.604 | 0.00221468
2322.087 | 0.00039412022
2318.569 | -0.00014894493
2315.051 | 0.0023528568
2311.533 | 0.0016670891
2308.015 | 0.00062095114
2304.497 | 0.0034357637
2300.98 | 0.0029629231
2297.462 | 7.6137842e-05
2293.944 | 0.001904761
2290.426 | -0.00051177091
2286.908 | 0.0019565892
2283.39 | 0.0004512594
2279.872 | 3.3182438e-05
2276.355 | 0.0038833436
2272.837 | 0.002889542
2269.319 | 0.00026467725
2265.801 | 0.0029187679
2262.283 | 0.0018050906
2258.765 | 0.00077968974
2255.248 | 0.003781907
2251.73 | -0.001149106
2248.212 | 0.0026039405
2244.694 | 0.0061205965
2241.176 | 0.0054521598
2237.658 | 0.0044318475
2234.141 | -7.774877e-05
2230.623 | -0.0016837053
2227.105 | 0.001679185
2223.587 | 0.0002648469
2220.069 | -0.00022390852
2216.551 | 0.0033918295
2213.033 | -0.0010670788
2209.516 | 0.0020399578
2205.998 | 0.0017922738
2202.48 | 0.003293695
2198.962 | 0.0041266796
2195.444 | 0.0022529094
2191.926 | 0.0028975792
2188.409 | 0.00089133267
2184.891 | 0.0011913692
2181.373 | 0.0033548301
2177.855 | 0.002165418
2174.337 | 0.0024735387
2170.819 | 0.0031683917
2167.302 | 0.0028442649
2163.784 | 0.0027131318
2160.266 | 0.004397563
2156.748 | 0.004255376
2153.23 | 0.0014795799
2149.712 | 0.0002332645
2146.195 | 0.00069766901
2142.677 | 0.00072127366
2139.159 | -0.0011440175
2135.641 | 0.0045374247
2132.123 | 0.0040498078
2128.605 | 0.0025350204
2125.087 | 0.0022798282
2121.57 | 0.00056661872
2118.052 | 0.00065636223
2114.534 | 0.0023770095
2111.016 | 0.0028125
2107.498 | 0.0016625815
2103.98 | 0.0026174141
2100.463 | 0.0028245975
2096.945 | 0.0030761156
2093.427 | 0.0037437944
2089.909 | 0.0036632344
2086.391 | 0.0024505562
2082.873 | 0.0025559177
2079.356 | 0.0039475026
2075.838 | 0.0044004521
2072.32 | 0.0037621112
2068.802 | 0.002401719
2065.284 | 0.0037191404
2061.766 | 0.0038195636
2058.248 | 0.0029322424
2054.731 | 0.0031359027
2051.213 | 0.0037454542
2047.695 | 0.0024609599
2044.177 | 0.0033541639
2040.659 | 0.0040174573
2037.141 | 0.0036278025
2033.624 | 0.0019375709
2030.106 | 0.0036841148
2026.588 | 0.0054145924
2023.07 | 0.0051767773
2019.552 | 0.0016722977
2016.034 | 0.00095922135
2012.517 | 0.0035337339
2008.999 | 0.0022113559
2005.481 | 0.0017586662
2001.963 | 0.0038487457
1998.445 | 0.00059115521
1994.927 | -0.00073142147
1991.409 | -0.00125697
1987.892 | 0.0024188794
1984.374 | 9.7561881e-05
1980.856 | 0.0054796475
1977.338 | 0.0017819967
1973.82 | 0.0015050511
1970.302 | 0.0022337801
1966.785 | 0.004753821
1963.267 | 0.0014694213
1959.749 | 0.0027805791
1956.231 | 0.0044177084
1952.713 | -0.0012002838
1949.195 | 6.6931436e-06
1945.678 | 0.0049739368
1942.16 | 0.0025402845
1938.642 | -0.0010244068
1935.124 | 0.00016205843
1931.606 | 0.0013062381
1928.088 | -0.00038094379
1924.57 | -8.1257943e-05
1921.053 | 0.0011484059
1917.535 | 0.00026061341
1914.017 | 0.00074301949
1910.499 | 8.3181455e-07
1906.981 | -0.00075993337
1903.463 | 0.00080183859
1899.946 | 0.00097231908
1896.428 | 0.0017864146
1892.91 | 0.0023948847
1889.392 | 0.0022588525
1885.874 | 0.00090874706
1882.356 | 1.397443e-05
1878.839 | 0.00026730332
1875.321 | 0.00066107811
1871.803 | 0.0018882437
1868.285 | 0.0018998672
1864.767 | 0.0029662515
1861.249 | 0.0033132865
1857.731 | 0.00084607359
1854.214 | 0.0005802659
1850.696 | 0.00069571823
1847.178 | 0.0014287666
1843.66 | 0.0026466035
1840.142 | 0.0035492135
1836.624 | 0.0039282165
1833.107 | 0.0014430429
1829.589 | 0.0023814088
1826.071 | 0.0036421419
1822.553 | -0.00041477831
1819.035 | 0.0031719563
1815.517 | 0.0038602532
1812 | 0.0019198988
1808.482 | 0.0027842976
1804.964 | 0.0033296472
1801.446 | 0.0059940678
1797.928 | 0.0062969359
1794.41 | 0.005919138
1790.893 | 0.0072754374
1787.375 | 0.0096591969
1783.857 | 0.01041838
1780.339 | 0.012472158
1776.821 | 0.018273692
1773.303 | 0.025281923
1769.785 | 0.033997588
1766.268 | 0.04839916
1762.75 | 0.064787016
1759.232 | 0.075100502
1755.714 | 0.093557734
1752.196 | 0.10886153
1748.678 | 0.12866976
1745.161 | 0.14236999
1741.643 | 0.14295322
1738.125 | 0.14353476
1734.607 | 0.12855517
1731.089 | 0.10312873
1727.571 | 0.080782354
1724.054 | 0.054776508
1720.536 | 0.041910043
1717.018 | 0.0331723
1713.5 | 0.02189797
1709.982 | 0.01748057
1706.464 | 0.012919356
1702.946 | 0.0079488632
1699.429 | 0.0065830842
1695.911 | 0.0064810484
1692.393 | 0.0063848232
1688.875 | 0.0052831111
1685.357 | 0.0034067061
1681.839 | 0.0026521745
1678.322 | 0.0044162871
1674.804 | 0.0027611615
1671.286 | 0.00363842
1667.768 | 0.0042165161
1664.25 | -0.00055903406
1660.732 | 0.0023591095
1657.215 | 0.004670176
1653.697 | 0.001086133
1650.179 | 0.0008999436
1646.661 | 0.0014395168
1643.143 | 0.00067068426
1639.625 | 0.0012101557
1636.107 | 0.0028776541
1632.59 | 0.0030573709
1629.072 | 0.00057463538
1625.554 | -0.00016679119
1622.036 | 0.0029107555
1618.518 | 0.0011106042
1615 | 0.0039864764
1611.483 | 0.005164147
1607.965 | 0.0009040143
1604.447 | 0.002091156
1600.929 | 0.00022608933
1597.411 | 0.0031257871
1593.893 | 0.0049227493
1590.376 | 0.00274567
1586.858 | 0.002652177
1583.34 | 0.0034182344
1579.822 | 0.0035928452
1576.304 | 0.0051148731
1572.786 | 0.0042580158
1569.268 | 0.0033478541
1565.751 | 0.0075701291
1562.233 | 0.0054230566
1558.715 | 0.0044879164
1555.197 | 0.0067306983
1551.679 | 0.0048698985
1548.161 | 0.0072542372
1544.644 | 0.0054553007
1541.126 | 0.009559816
1537.608 | 0.007355363
1534.09 | 0.0044396783
1530.572 | 0.0043457876
1527.054 | 0.0051191571
1523.537 | 0.0067492867
1520.019 | 0.01051662
1516.501 | 0.0122201
1512.983 | 0.0080317309
1509.465 | 0.0057443345
1505.947 | 0.0093832655
1502.43 | 0.0079841154
1498.912 | 0.010931429
1495.394 | 0.010499676
1491.876 | 0.0077598265
1488.358 | 0.0096732308
1484.84 | 0.011390028
1481.322 | 0.018143221
1477.805 | 0.022571839
1474.287 | 0.027088032
1470.769 | 0.035478571
1467.251 | 0.045133235
1463.733 | 0.054983765
1460.215 | 0.06152046
1456.698 | 0.063275899
1453.18 | 0.063091973
1449.662 | 0.076533956
1446.144 | 0.083590668
1442.626 | 0.090217518
1439.108 | 0.098276413
1435.591 | 0.093937647
1432.073 | 0.087662847
1428.555 | 0.081622671
1425.037 | 0.074968373
1421.519 | 0.06885284
1418.001 | 0.060306798
1414.483 | 0.055672226
1410.966 | 0.048941401
1407.448 | 0.048788708
1403.93 | 0.050444616
1400.412 | 0.047756637
1396.894 | 0.054353276
1393.376 | 0.07078541
1389.859 | 0.095929039
1386.341 | 0.11589049
1382.823 | 0.12919773
1379.305 | 0.13546507
1375.787 | 0.12529816
1372.269 | 0.11668226
1368.752 | 0.11497113
1365.234 | 0.10779483
1361.716 | 0.096783412
1358.198 | 0.073978637
1354.68 | 0.056245338
1351.162 | 0.047163493
1347.644 | 0.038405084
1344.127 | 0.033363475
1340.609 | 0.035279271
1337.091 | 0.035176912
1333.573 | 0.02918428
1330.055 | 0.032445475
1326.537 | 0.026849451
1323.02 | 0.025469036
1319.502 | 0.023331758
1315.984 | 0.021578871
1312.466 | 0.015153269
1308.948 | 0.0083271182
1305.43 | 0.0077526276
1301.913 | 0.0090612855
1298.395 | 0.0064990747
1294.877 | 0.0076024447
1291.359 | 0.0047950563
1287.841 | 0.010175678
1284.323 | 0.013808909
1280.805 | 0.013226886
1277.288 | 0.019231805
1273.77 | 0.024326827
1270.252 | 0.024986991
1266.734 | 0.024329939
1263.216 | 0.024485705
1259.698 | 0.023431775
1256.181 | 0.020910536
1252.663 | 0.017865253
1249.145 | 0.01723719
1245.627 | 0.01421725
1242.109 | 0.013466619
1238.591 | 0.0086534774
1235.074 | 0.0062490862
1231.556 | 0.0046936666
1228.038 | 0.0014675128
1224.52 | 0.0032636677
1221.002 | 0.0070082387
1217.484 | 0.0091516871
1213.967 | 0.0092358983
1210.449 | 0.0077264812
1206.931 | 0.0037098315
1203.413 | 0.0022581275
1199.895 | 0.0010146565
1196.377 | -0.0010556013
1192.859 | -0.0017308626
1189.342 | -0.00058874696
1185.824 | 0.003554441
1182.306 | 0.01323009
1178.788 | 0.023210436
1175.27 | 0.032698614
1171.752 | 0.041237183
1168.235 | 0.052698994
1164.717 | 0.062564737
1161.199 | 0.065231467
1157.681 | 0.063024708
1154.163 | 0.061134145
1150.645 | 0.060056146
1147.128 | 0.060426385
1143.61 | 0.063110593
1140.092 | 0.065557247
1136.574 | 0.073833303
1133.056 | 0.08224244
1129.538 | 0.086341131
1126.02 | 0.089653405
1122.503 | 0.089232705
1118.985 | 0.079991806
1115.467 | 0.076785033
1111.949 | 0.066257366
1108.431 | 0.064750683
1104.913 | 0.060925415
1101.396 | 0.061813765
1097.878 | 0.072828594
1094.36 | 0.081161257
1090.842 | 0.084358987
1087.324 | 0.081533464
1083.806 | 0.090639898
1080.289 | 0.093902436
1076.771 | 0.089988218
1073.253 | 0.086237678
1069.735 | 0.083372709
1066.217 | 0.080188317
1062.699 | 0.08158915
1059.181 | 0.079455626
1055.664 | 0.077929924
1052.146 | 0.074361194
1048.628 | 0.07330023
1045.11 | 0.068692289
1041.592 | 0.062759512
1038.074 | 0.055579852
1034.557 | 0.043165071
1031.039 | 0.038268432
1027.521 | 0.030302556
1024.003 | 0.023400464
1020.485 | 0.019981966
1016.967 | 0.01888037
1013.45 | 0.016976958
1009.932 | 0.01777852
1006.414 | 0.024492326
1002.896 | 0.022235319
999.378 | 0.021903024
995.86 | 0.022378271
992.342 | 0.026328125
988.825 | 0.02904449
985.307 | 0.028473517
981.789 | 0.028006166
978.271 | 0.032570289
974.753 | 0.0396413
971.235 | 0.032306071
967.718 | 0.031308376
964.2 | 0.026559237
960.682 | 0.023245394
957.164 | 0.020134597
953.646 | 0.016971945
950.128 | 0.018287494
946.611 | 0.022058201
943.093 | 0.027549066
939.575 | 0.036056315
936.057 | 0.045446885
932.539 | 0.057940236
929.021 | 0.0752211
925.504 | 0.094142492
921.986 | 0.1070017
918.468 | 0.11599213
914.95 | 0.12946761
911.432 | 0.13259469
907.914 | 0.12669194
904.396 | 0.11162045
900.879 | 0.091983612
897.361 | 0.075821985
893.843 | 0.063518905
890.325 | 0.064535113
886.807 | 0.059313609
883.289 | 0.059627717
879.772 | 0.055869448
876.254 | 0.046604134
872.736 | 0.037716421
869.218 | 0.029456942
865.7 | 0.020668722
862.182 | 0.016004991
858.665 | 0.015589477
855.147 | 0.019339468
851.629 | 0.025723029
848.111 | 0.031802508
844.593 | 0.034608754
841.075 | 0.036636626
837.557 | 0.036514933
834.04 | 0.028718071
830.522 | 0.021116626
827.004 | 0.01497567
823.486 | 0.0097040401
819.968 | 0.0073809083
816.45 | 0.0057819089
812.933 | 0.005238853
809.415 | 0.0063025852
805.897 | 0.0059088075
802.379 | 0.0057714074
798.861 | 0.0064168363
795.343 | 0.0039919646
791.826 | 0.0023229991
788.308 | -0.00095280465
784.79 | -0.00047446358
781.272 | 0.00023924244
777.754 | 0.00022724687
774.236 | 0.00088906298
770.718 | 0.003604315
767.201 | 0.0049892438
763.683 | 0.0053545597
760.165 | 0.0035462808
756.647 | 0.0029638938
753.129 | 0.0031129889
749.611 | 0.0022042861
746.094 | 0.0035324882
742.576 | 0.002068906
739.058 | 0.0029930933
735.54 | 0.0034151461
732.022 | 0.0038912798
728.504 | 0.0060706204
724.987 | 0.010009901
721.469 | 0.0087266264
717.951 | 0.012525226
714.433 | 0.015044166
710.915 | 0.017237056
707.397 | 0.019291817
703.879 | 0.020539452
700.362 | 0.020371123
696.844 | 0.022910453
693.326 | 0.026665243
689.808 | 0.026605682
686.29 | 0.025872239
682.772 | 0.027038152
679.255 | 0.030225912
675.737 | 0.038124124
672.219 | 0.044694555
668.701 | 0.058573696
665.183 | 0.079356215
661.665 | 0.095224407
658.148 | 0.095500387
654.63 | 0.088454723
651.112 | 0.078603349
647.594 | 0.070800363
644.076 | 0.066270647
640.558 | 0.061037323
637.041 | 0.053539946
633.523 | 0.049158629
630.005 | 0.047185763
626.487 | 0.039451046
622.969 | 0.033164922
619.451 | 0.030218092
615.933 | 0.029107732
612.416 | 0.026715499
608.898 | 0.02586696
605.38 | 0.032968331
601.862 | 0.033522839
598.344 | 0.029606945
594.826 | 0.025067812
591.309 | 0.021475398
587.791 | 0.015876874
584.273 | 0.010535637
580.755 | 0.013113939
577.237 | 0.014995708
573.719 | 0.014497731
570.202 | 0.016882267
566.684 | 0.016036249
563.166 | 0.013925289
559.648 | 0.01267207
556.13 | 0.0098556205
552.612 | 0.0064659898
549.094 | 0.0064024049
545.577 | 0.0083382586
542.059 | 0.0080244821
538.541 | 0.0062833913
535.023 | 0.0064619219
531.505 | 0.010457169
527.987 | 0.017650069
524.47 | 0.025093576
520.952 | 0.040281239
517.434 | 0.052714204
513.916 | 0.055067694
510.398 | 0.045460284
506.88 | 0.029372728
503.363 | 0.026030875
499.845 | 0.022935041
496.327 | 0.018335025
492.809 | 0.015084829
489.291 | 0.014406823
485.773 | 0.011085852
482.255 | 0.011323548
478.738 | 0.0083654373
475.22 | 0.0063738358
471.702 | 0.0058172951
468.184 | 0.0046855824
464.666 | 8.402774e-06
461.148 | 0.0014764321
457.631 | 0.0028569975
454.113 | 0.0042833846
450.595 | 0.0051565308
447.077 | 0.004059981
443.559 | 0.0058216305
440.041 | 0.0071507128
436.524 | 0.0047818934
433.006 | 0.0038996209
429.488 | 0.007357347
425.97 | 0.0072635372
422.452 | 0.0055658007
418.934 | 0.0042343266
415.416 | 0.0052238166
411.899 | 0.0069292946
408.381 | 0.0065854242
404.863 | 0.012683776
401.345 | 0.016860132
397.827 | 0.020389235
394.309 | 0.022344437
390.792 | 0.023194966
387.274 | 0.027345354
383.756 | 0.026720115
380.238 | 0.024323439
376.72 | 0.023356599
373.202 | 0.022305668
369.685 | 0.016899613
366.167 | 0.015314145
362.649 | 0.012814865
359.131 | 0.012468336
355.613 | 0.013087657
352.095 | 0.01340338
348.578 | 0.016716578
345.06 | 0.013759908
341.542 | 0.0097110996
338.024 | 0.0071642935
334.506 | 0.0081625506
330.988 | 0.014184112
327.47 | 0.015605745
323.953 | 0.018461288
320.435 | 0.018314613
316.917 | 0.017997167
313.399 | 0.024135321
309.881 | 0.023912641
306.363 | 0.02570254
302.846 | 0.029512415
299.328 | 0.03261424
295.81 | 0.033114922
292.292 | 0.039112097
288.774 | 0.042492855
285.256 | 0.043954589
281.739 | 0.043999961
278.221 | 0.043412322
274.703 | 0.043729259
271.185 | 0.043331272
267.667 | 0.041823629
264.149 | 0.045194261
260.631 | 0.053549902
257.114 | 0.054563325
253.596 | 0.058664593
250.078 | 0.069243694
246.56 | 0.080852111
243.042 | 0.09013669
239.524 | 0.097336132
236.007 | 0.10296367
232.489 | 0.10520205
228.971 | 0.11148166
225.453 | 0.12065829
221.935 | 0.12171371
218.417 | 0.12678575
214.9 | 0.12827299
211.382 | 0.1270708
207.864 | 0.12385773
204.346 | 0.11903764

## PLA
EasyMP™ Batch #0208 [Polylactic acid (PLA), Fragments, Clear, 10-100 µm]
https://drive.google.com/drive/folders/1YYz6p9bkzP_w8vLBD-q0pUrCqByYF4Xh?usp=sharing
Polymer specific gravity: 1.25 g/cm³ (1.25·10−6 µg/µm³) | [12 empty] | MicroplasticSolution.com | contact@microplasticsolution.com
20,553 ± 2,317 (11%) MPs [n/mg] ¦ Dry, neat (powder)
All values in number of microplastics (n)/mg
| SS #1 | SS #2 | SS #3 | SS #4 | Particle count (n/mg) |  |  | Particle size distribution |  |  | D10 (µm) | 11.51591
Diameter (µm) | n/mg | n/mg | n/mg | n/mg | Mean (n/mg) | SD (n/mg) | RSD (%) | Mean diameter (µm) | PSD (%) | Cum. PSD (%) | D50 (µm) | 32.5775
10-20 | 4727.273 | 3613.445 | 4033.613 | 4134.454 | 4127.196 | 397.7569 | 9.63746 | 15 | 20.08066 | 20.08066 | D90 (µm) | 92.15887
20-30 | 4145.455 | 3579.832 | 3747.899 | 3865.546 | 3834.683 | 206.1626 | 5.376261 | 25 | 18.65745 | 38.73811
30-40 | 3781.818 | 2638.655 | 2521.008 | 2487.395 | 2857.219 | 536.7637 | 18.78623 | 35 | 13.90165 | 52.63976 | Note: D90 signifies that the 90th percentile of particles is below 92 µm in diameter
40-50 | 2818.182 | 1899.16 | 2117.647 | 1848.739 | 2170.932 | 387.1175 | 17.83186 | 45 | 10.56256 | 63.20231
50-60 | 1981.818 | 1411.765 | 1865.546 | 1563.025 | 1705.539 | 228.3342 | 13.38781 | 55 | 8.298208 | 71.50052
60-70 | 1600 | 1142.857 | 1462.185 | 1277.311 | 1370.588 | 174.3429 | 12.7203 | 65 | 6.668525 | 78.16905
70-80 | 1309.091 | 1243.697 | 1025.21 | 756.3025 | 1083.575 | 216.2235 | 19.95463 | 75 | 5.272079 | 83.44112
80-90 | 818.1818 | 655.4622 | 907.563 | 789.916 | 792.7807 | 90.39466 | 11.40223 | 85 | 3.857233 | 87.29836
90-100 | 672.7273 | 588.2353 | 638.6555 | 504.2017 | 600.9549 | 63.43418 | 10.55556 | 95 | 2.923915 | 90.22227
100-110 | 618.1818 | 352.9412 | 621.8487 | 537.8151 | 532.6967 | 109.0803 | 20.477 | 105 | 2.591808 | 92.81408
110-120 | 454.5455 | 352.9412 | 420.1681 | 352.9412 | 395.149 | 43.92292 | 11.11554 | 115 | 1.922577 | 94.73666
120-130 | 363.6364 | 201.6807 | 201.6807 | 352.9412 | 279.9847 | 78.3953 | 27.99985 | 125 | 1.362251 | 96.09891
130-140 | 345.4545 | 134.4538 | 252.1008 | 218.4874 | 237.6241 | 75.57663 | 31.80512 | 135 | 1.156148 | 97.25506
140-150 | 363.6364 | 268.9076 | 134.4538 | 134.4538 | 225.3629 | 96.88218 | 42.98941 | 145 | 1.096491 | 98.35155
150-160 | 127.2727 | 117.6471 | 168.0672 | 100.8403 | 128.4568 | 24.74827 | 19.26583 | 155 | 0.625 | 98.97655
160-170 | 90.90909 | 67.22689 | 100.8403 | 117.6471 | 94.15584 | 18.24986 | 19.38261 | 165 | 0.4581103 | 99.43466
170-180 | 72.72727 | 16.80672 | 117.6471 | 33.61345 | 60.19862 | 38.88097 | 64.5878 | 175 | 0.2928933 | 99.72755
180-190 | 36.36364 | 50.42017 | 50.42017 | 16.80672 | 38.50267 | 13.77809 | 35.78476 | 185 | 0.1873327 | 99.91488
190-200 | 18.18182 | 16.80672 | 0 | 16.80672 | 12.94882 | 7.49705 | 57.89757 | 195 | 0.06300178 | 99.97788
>200 | 18.18182 | 0 | 0 | 0 | 4.545455 | 7.872958 | 173.2051 | 200 | 0.02211567 | 100
Total | 24363.64 | 18352.94 | 20386.55 | 19109.24 | 20553.09 | 2316.967 | 11.27308
Polymer Raman signature
Raman shift (1/cm) | Counts (relative intensity)
3713.15 | 0.022103233
3709.584 | 0.019247877
3706.017 | 0.022475917
3702.451 | 0.022642411
3698.885 | 0.022037658
3695.318 | 0.024293635
3691.752 | 0.023313528
3688.186 | 0.023497081
3684.619 | 0.021610441
3681.053 | 0.021009636
3677.487 | 0.019742296
3673.92 | 0.019772842
3670.354 | 0.017691704
3666.788 | 0.018215954
3663.221 | 0.016679816
3659.655 | 0.015587692
3656.089 | 0.018584761
3652.523 | 0.017436726
3648.956 | 0.018115655
3645.39 | 0.018880726
3641.824 | 0.016152344
3638.257 | 0.016291877
3634.691 | 0.013375774
3631.125 | 0.015644002
3627.558 | 0.01313634
3623.992 | 0.013845742
3620.426 | 0.01140434
3616.859 | 0.011759499
3613.293 | 0.012188758
3609.727 | 0.011521212
3606.16 | 0.012106096
3602.594 | 0.011857043
3599.028 | 0.012777063
3595.461 | 0.01228555
3591.895 | 0.010065402
3588.329 | 0.012906417
3584.762 | 0.013094358
3581.196 | 0.015830668
3577.63 | 0.012100616
3574.063 | 0.011186439
3570.497 | 0.011464289
3566.931 | 0.0093813506
3563.364 | 0.0091743409
3559.798 | 0.0067277137
3556.232 | 0.0060106903
3552.665 | 0.0088235744
3549.099 | 0.0090083789
3545.533 | 0.0076070408
3541.967 | 0.0062820876
3538.4 | 0.0075436991
3534.834 | 0.0064465841
3531.268 | 0.0082690334
3527.701 | 0.0075540194
3524.135 | 0.0087724075
3520.569 | 0.0041118093
3517.002 | 0.0045027273
3513.436 | 0.0079755165
3509.87 | 0.0073161622
3506.303 | 0.0023634754
3502.737 | 0.0044358798
3499.171 | 0.0056420698
3495.604 | 0.0071455133
3492.038 | 0.003713642
3488.472 | 0.0041746717
3484.905 | 0.0059856315
3481.339 | 0.0010440367
3477.773 | 0.0022957676
3474.206 | 0.0034740941
3470.64 | 0.0028258204
3467.074 | 0.0027851327
3463.507 | 0.0016744547
3459.941 | 0.0018109044
3456.375 | 0.0011433222
3452.808 | 0.0023969032
3449.242 | 0.0011690709
3445.676 | 0.00021110519
3442.109 | 0.0010516458
3438.543 | 0.0012604039
3434.977 | 0.00037912516
3431.411 | 0.00070693598
3427.844 | 0.0020935838
3424.278 | 0.00097515125
3420.712 | 4.60682e-05
3417.145 | -0.00013248725
3413.579 | -0.00027528601
3410.013 | 0.0011620696
3406.446 | 0.0020160426
3402.88 | 0.0019120475
3399.314 | 0.0021619847
3395.747 | 0.0013540907
3392.181 | 0.00158125
3388.615 | -0.0012813728
3385.048 | 0.0021802904
3381.482 | -3.461309e-05
3377.916 | 0.00175697
3374.349 | 0.0009667377
3370.783 | -0.0019303383
3367.217 | -0.0007816208
3363.65 | 0.00097307622
3360.084 | 0.0031470291
3356.518 | 0.0016437557
3352.951 | 0.0021411767
3349.385 | -0.0007697678
3345.819 | -0.0018827312
3342.252 | 0.00052915261
3338.686 | 0.0012134473
3335.12 | 0.0016265558
3331.553 | 0.0056063085
3327.987 | 0.0056340854
3324.421 | 0.0020608593
3320.855 | 0.0027536838
3317.288 | 0.00048918377
3313.722 | 0.0034457227
3310.156 | -0.00054013192
3306.589 | 0.0022500371
3303.023 | 0.0014799306
3299.457 | 0.0011998736
3295.89 | 0.00033013629
3292.324 | 0.00030556435
3288.758 | 0.00077050034
3285.191 | 0.00052508201
3281.625 | 0.00063160922
3278.059 | -0.0010482622
3274.492 | 0.0022943192
3270.926 | 0.0044467608
3267.36 | 0.0042670159
3263.793 | 0.0048012043
3260.227 | 0.0048164534
3256.661 | 0.004772904
3253.094 | 0.007372089
3249.528 | 0.0030957194
3245.962 | 0.0084491402
3242.395 | 0.0089462429
3238.829 | 0.0094232605
3235.263 | 0.010854698
3231.696 | 0.0081613804
3228.13 | 0.0084208269
3224.564 | 0.012935729
3220.997 | 0.01141571
3217.431 | 0.010223331
3213.865 | 0.011404827
3210.299 | 0.0067414002
3206.732 | 0.012072804
3203.166 | 0.011439346
3199.6 | 0.0099049447
3196.033 | 0.0078135842
3192.467 | 0.0090145303
3188.901 | 0.0050744582
3185.334 | 0.007810669
3181.768 | 0.005212386
3178.202 | 0.0061874769
3174.635 | 0.0051979456
3171.069 | 0.0011100488
3167.503 | 0.0057072502
3163.936 | 0.0037295906
3160.37 | 0.0044311536
3156.804 | 0.0049951257
3153.237 | 0.0040634386
3149.671 | 0.005773308
3146.105 | 0.0048238013
3142.538 | 0.0062268317
3138.972 | 0.005347624
3135.406 | 0.0061031911
3131.839 | 0.0053528187
3128.273 | 0.0068854153
3124.707 | 0.012929898
3121.14 | 0.01200015
3117.574 | 0.0099936549
3114.008 | 0.012386271
3110.441 | 0.013326731
3106.875 | 0.010408969
3103.309 | 0.013862722
3099.743 | 0.012601205
3096.176 | 0.012536852
3092.61 | 0.011829342
3089.044 | 0.015264145
3085.477 | 0.018154022
3081.911 | 0.016675541
3078.345 | 0.02151253
3074.778 | 0.020664506
3071.212 | 0.020508984
3067.646 | 0.022543157
3064.079 | 0.022758543
3060.513 | 0.027100015
3056.947 | 0.030655817
3053.38 | 0.031651071
3049.814 | 0.035143294
3046.248 | 0.043331632
3042.681 | 0.050545887
3039.115 | 0.063716636
3035.549 | 0.082463648
3031.982 | 0.10696144
3028.416 | 0.14021637
3024.85 | 0.18277587
3021.283 | 0.23353051
3017.717 | 0.29020421
3014.151 | 0.34547674
3010.584 | 0.39321586
3007.018 | 0.43314754
3003.452 | 0.45188069
2999.885 | 0.43298805
2996.319 | 0.38983668
2992.753 | 0.33205497
2989.187 | 0.28064323
2985.62 | 0.25341197
2982.054 | 0.25191997
2978.488 | 0.26203038
2974.921 | 0.2856104
2971.355 | 0.31757503
2967.789 | 0.35816391
2964.222 | 0.4286756
2960.656 | 0.53197297
2957.09 | 0.6779983
2953.523 | 0.86617391
2949.957 | 1
2946.391 | 0.97992198
2942.824 | 0.79915698
2939.258 | 0.55888156
2935.692 | 0.38384882
2932.125 | 0.28747303
2928.559 | 0.23782541
2924.993 | 0.20696937
2921.426 | 0.19396088
2917.86 | 0.18475093
2914.294 | 0.17734603
2910.727 | 0.17348953
2907.161 | 0.16825916
2903.595 | 0.16075415
2900.028 | 0.15907495
2896.462 | 0.15530775
2892.896 | 0.1617771
2889.329 | 0.1725687
2885.763 | 0.19181912
2882.197 | 0.19138129
2878.631 | 0.17123336
2875.064 | 0.13117098
2871.498 | 0.091231515
2867.932 | 0.062251693
2864.365 | 0.046017704
2860.799 | 0.038583547
2857.233 | 0.031534418
2853.666 | 0.027907707
2850.1 | 0.02318443
2846.534 | 0.01592276
2842.967 | 0.012111521
2839.401 | 0.0091586897
2835.835 | 0.0062548933
2832.268 | 0.0034852215
2828.702 | 0.0050289161
2825.136 | -0.00082439361
2821.569 | 0.0009467465
2818.003 | 0.00224005
2814.437 | 0.0015741799
2810.87 | 0.00071859975
2807.304 | -0.0013721855
2803.738 | -0.0030151149
2800.171 | 0.0045360191
2796.605 | 0.00088755356
2793.039 | -0.0004111128
2789.472 | 0.0038760125
2785.906 | 0.0049603098
2782.34 | 0.0044732883
2778.773 | 0.0055408012
2775.207 | 0.006223319
2771.641 | 0.010757366
2768.075 | 0.010741376
2764.508 | 0.013875017
2760.942 | 0.016928581
2757.376 | 0.017769397
2753.809 | 0.021928381
2750.243 | 0.022617839
2746.677 | 0.023868415
2743.11 | 0.028738921
2739.544 | 0.02879117
2735.978 | 0.023756833
2732.411 | 0.021902669
2728.845 | 0.015466735
2725.279 | 0.011683452
2721.712 | 0.0063869727
2718.146 | 0.0051985957
2714.58 | 0.0037121156
2711.013 | 0.0039087633
2707.447 | 0.0022679676
2703.881 | 0.0028504744
2700.314 | 0.0017704531
2696.748 | -0.0014904612
2693.182 | -0.00023946588
2689.615 | 0.001703976
2686.049 | 6.0933708e-05
2682.483 | 0.00080975615
2678.916 | 0.0013865912
2675.35 | 0.001261392
2671.784 | 0.0014480907
2668.217 | 0.00085735398
2664.651 | 0.0019544925
2661.085 | 0.0032928004
2657.519 | 0.0021345937
2653.952 | -0.0014041518
2650.386 | 0.0022103836
2646.82 | 0.0023604769
2643.253 | 0.0014120211
2639.687 | 0.00093172289
2636.121 | -0.00021365282
2632.554 | 0.0025876928
2628.988 | 0.0024716399
2625.422 | 0.0018661102
2621.855 | 0.002921559
2618.289 | 0.0017058786
2614.723 | 0.0072496105
2611.156 | 0.0030643571
2607.59 | 0.0048991301
2604.024 | 0.0022774816
2600.457 | 0.0038343902
2596.891 | 0.0047573189
2593.325 | 0.002793585
2589.758 | 0.0035309162
2586.192 | 0.004722312
2582.626 | 0.0043910462
2579.059 | 0.0038344306
2575.493 | 0.0046932044
2571.927 | 0.0057332226
2568.36 | 0.0020273019
2564.794 | 0.0021423094
2561.228 | 0.0048089019
2557.661 | 0.0040236392
2554.095 | 0.001833922
2550.529 | 0.0031494631
2546.963 | 0.001873913
2543.396 | 0.0026540645
2539.83 | 0.0020261053
2536.264 | -3.9039607e-05
2532.697 | 0.0029520279
2529.131 | 0.0030858652
2525.565 | 0.00034977413
2521.998 | 0.00037048704
2518.432 | 0.0032552173
2514.866 | 0.004858192
2511.299 | 0.0023324996
2507.733 | -0.00073959779
2504.167 | 0.0041007664
2500.6 | 0.0039804274
2497.034 | 0.0017770339
2493.468 | 0.0040237995
2489.901 | 0.0032645524
2486.335 | -0.00083205329
2482.769 | 0.0011247183
2479.202 | 0.0021076279
2475.636 | 0.00028672883
2472.07 | 0.0014554879
2468.503 | 0.00091946674
2464.937 | 0.00074577772
2461.371 | -0.0010465501
2457.804 | 0.0014289532
2454.238 | 0.0004286548
2450.672 | 7.7604213e-05
2447.105 | 0.0005938572
2443.539 | 0.00030648347
2439.973 | 0.0041070688
2436.407 | 0.0045275054
2432.84 | 0.0015747735
2429.274 | 0.0013826948
2425.708 | 0.0035069745
2422.141 | 0.0043240802
2418.575 | 0.0053695805
2415.009 | 0.0035630627
2411.442 | 0.0013231056
2407.876 | 0.00146261
2404.31 | -0.00014028477
2400.743 | 0.0044686035
2397.177 | 0.002321668
2393.611 | 0.0024702339
2390.044 | 0.0032783318
2386.478 | 0.0018651124
2382.912 | 0.0055057836
2379.345 | 0.0020167532
2375.779 | 0.0015615234
2372.213 | 0.0033892425
2368.646 | 0.0023509199
2365.08 | 0.0024021138
2361.514 | 0.0022208311
2357.947 | 0.0023098105
2354.381 | 0.0040896666
2350.815 | 0.0023208162
2347.248 | 0.001357934
2343.682 | 0.00072061229
2340.116 | 0.00010266691
2336.549 | 0.0018284251
2332.983 | 0.0031222461
2329.417 | 0.0061441262
2325.851 | -0.0014169064
2322.284 | 0.0032765015
2318.718 | 0.0011343925
2315.152 | 0.0026858035
2311.585 | 0.0028169413
2308.019 | 0.0040241267
2304.453 | 0.0029317886
2300.886 | 0.0059801897
2297.32 | 0.0043148236
2293.754 | 0.0038709143
2290.187 | 0.0053558035
2286.621 | 0.005741789
2283.055 | 0.0044221429
2279.488 | 0.00473897
2275.922 | 0.00752709
2272.356 | 0.0056471485
2268.789 | 0.0033175235
2265.223 | 0.0031434427
2261.657 | 0.002906026
2258.09 | 0.0013598379
2254.524 | 0.0024073979
2250.958 | 0.0041203459
2247.391 | 0.003408992
2243.825 | 0.0029928607
2240.259 | 0.0023014682
2236.692 | 0.002632335
2233.126 | 0.00026883427
2229.56 | 0.0038224257
2225.993 | 0.0028622436
2222.427 | 0.0036754716
2218.861 | 0.0022214503
2215.295 | 0.0030377939
2211.728 | 0.0053942329
2208.162 | 0.0064482607
2204.596 | 0.0029316838
2201.029 | 0.0036777986
2197.463 | 0.0043232353
2193.897 | 0.0039455008
2190.33 | 0.0021545056
2186.764 | 0.0034364653
2183.198 | 0.0053422405
2179.631 | 0.005799695
2176.065 | 0.004572245
2172.499 | 0.0047422753
2168.932 | 0.0036502026
2165.366 | 0.0044488073
2161.8 | 0.0041155528
2158.233 | 0.0033483539
2154.667 | 0.002427187
2151.101 | 0.00045519911
2147.534 | 0.0020680325
2143.968 | 0.003220804
2140.402 | 0.0029084754
2136.835 | 0.0035337828
2133.269 | 0.0026321766
2129.703 | 0.0022965522
2126.136 | 0.0025120472
2122.57 | 0.0019734244
2119.004 | 0.0037715889
2115.437 | 0.0042033261
2111.871 | 0.0035844346
2108.305 | 0.0019721921
2104.739 | 0.001971328
2101.172 | 0.0029782876
2097.606 | 0.0041426386
2094.04 | 0.0038103777
2090.473 | 0.0015671173
2086.907 | 0.0021072583
2083.341 | 0.0014506999
2079.774 | 5.8448645e-05
2076.208 | 0.0014634088
2072.642 | 0.0059071148
2069.075 | 0.005496555
2065.509 | 0.0029491726
2061.943 | 0.0043646636
2058.376 | 0.0021400535
2054.81 | 0.0046744109
2051.244 | 0.0046220503
2047.677 | 0.0052138089
2044.111 | 0.0073774439
2040.545 | 0.0064297284
2036.978 | 0.0033120725
2033.412 | 0.0050715809
2029.846 | 0.0038098029
2026.279 | 0.0021332965
2022.713 | 0.0051053976
2019.147 | 0.0058393504
2015.58 | 0.0068215828
2012.014 | 0.0042529828
2008.448 | 0.003815107
2004.881 | 0.0044535755
2001.315 | 0.0043001876
1997.749 | 0.0024831238
1994.183 | 0.0076110912
1990.616 | 0.0063623334
1987.05 | 0.0052076857
1983.484 | 0.0010938803
1979.917 | 0.002401279
1976.351 | 0.001910094
1972.785 | 0.0046612767
1969.218 | 0.003535152
1965.652 | 0.00063633585
1962.086 | 0.0008874002
1958.519 | 0.003729308
1954.953 | 0.00694275
1951.387 | 0.0022081204
1947.82 | 0.0033808965
1944.254 | 0.0022219418
1940.688 | 0.0016047025
1937.121 | 0.0048261999
1933.555 | 0.0037383637
1929.989 | 0.0065482446
1926.422 | 0.0045174946
1922.856 | 0.0031257512
1919.29 | 0.0037309387
1915.723 | 0.0045749031
1912.157 | 0.0052535855
1908.591 | 0.0035623307
1905.024 | 0.0042903352
1901.458 | 0.0048230232
1897.892 | 0.0063029032
1894.325 | 0.0055949545
1890.759 | 0.0044207848
1887.193 | 0.002873018
1883.627 | 0.0026190297
1880.06 | 0.0035589471
1876.494 | 0.0037430728
1872.928 | 0.0034693288
1869.361 | 0.0037712922
1865.795 | 0.0037591244
1862.229 | 0.0048443377
1858.662 | 0.0037725145
1855.096 | 0.0027797636
1851.53 | 0.0040180303
1847.963 | 0.005214008
1844.397 | 0.0037040233
1840.831 | 0.0015502125
1837.264 | 0.0044765188
1833.698 | 0.0067854398
1830.132 | 0.0061813299
1826.565 | 0.0049937564
1822.999 | 0.005250326
1819.433 | 0.0057723206
1815.866 | 0.0060978953
1812.3 | 0.0075217641
1808.734 | 0.011068821
1805.167 | 0.0095054842
1801.601 | 0.011489011
1798.035 | 0.016423494
1794.468 | 0.019850142
1790.902 | 0.029965948
1787.336 | 0.047002128
1783.769 | 0.071780772
1780.203 | 0.093770777
1776.637 | 0.1146931
1773.071 | 0.13287336
1769.504 | 0.13214111
1765.938 | 0.11627595
1762.372 | 0.1044592
1758.805 | 0.09687338
1755.239 | 0.086783978
1751.673 | 0.080038599
1748.106 | 0.065378689
1744.54 | 0.048850973
1740.974 | 0.032705237
1737.407 | 0.023823944
1733.841 | 0.017803068
1730.275 | 0.011489668
1726.708 | 0.011787629
1723.142 | 0.0089772494
1719.576 | 0.0054796543
1716.009 | 0.0052356071
1712.443 | 0.005286217
1708.877 | 0.0064863555
1705.31 | 0.006603966
1701.744 | 0.0061136853
1698.178 | 0.0068455917
1694.611 | 0.0067379427
1691.045 | 0.0062057998
1687.479 | 0.0059246067
1683.912 | 0.0046869123
1680.346 | 0.0072968935
1676.78 | 0.0096933989
1673.213 | 0.008760429
1669.647 | 0.009421016
1666.081 | 0.0071351637
1662.515 | 0.0077282396
1658.948 | 0.010324473
1655.382 | 0.0064104622
1651.816 | 0.0064090815
1648.249 | 0.0050802399
1644.683 | 0.0084181985
1641.117 | 0.0048726093
1637.55 | 0.0031186265
1633.984 | 0.004146121
1630.418 | 0.0033158626
1626.851 | 0.0046398306
1623.285 | 0.0058518013
1619.719 | 0.003331236
1616.152 | 0.0032055148
1612.586 | 0.0063832264
1609.02 | 0.0073637628
1605.453 | 0.0054599028
1601.887 | 0.0018968012
1598.321 | 0.0015880394
1594.754 | -0.00077099087
1591.188 | 0.003769677
1587.622 | -0.00062044186
1584.055 | -0.00067968156
1580.489 | 0.00070621411
1576.923 | 0.0036638893
1573.356 | 0.0021496993
1569.79 | 0.0019751371
1566.224 | 0.0028828403
1562.657 | 0.0036220881
1559.091 | 0.0029206253
1555.525 | 0.0028727105
1551.959 | 0.0030313629
1548.392 | 0.002736637
1544.826 | 0.0035578802
1541.26 | 0.0039871312
1537.693 | 0.0035576844
1534.127 | 0.0063399049
1530.561 | 0.0059032585
1526.994 | 0.0016865733
1523.428 | 0.0017927131
1519.862 | 0.0029112582
1516.295 | 0.003285768
1512.729 | 0.0031957346
1509.163 | 0.0028279751
1505.596 | 0.0039005386
1502.03 | 0.0046050521
1498.464 | 0.00230547
1494.897 | 0.0030319899
1491.331 | 0.005291058
1487.765 | 0.0074258969
1484.198 | 0.011055696
1480.632 | 0.015711621
1477.066 | 0.024660049
1473.499 | 0.043518727
1469.933 | 0.067965635
1466.367 | 0.095981709
1462.8 | 0.12503766
1459.234 | 0.14736769
1455.668 | 0.14917709
1452.101 | 0.14557455
1448.535 | 0.12471641
1444.969 | 0.091624479
1441.403 | 0.05929877
1437.836 | 0.035567307
1434.27 | 0.020778398
1430.704 | 0.011578015
1427.137 | 0.0051076145
1423.571 | 0.0023515831
1420.005 | 0.0042874283
1416.438 | 0.0035695315
1412.872 | 0.00064777091
1409.306 | 0.0012729499
1405.739 | 0.0024265381
1402.173 | 0.0024178652
1398.607 | 0.0128368
1395.04 | 0.026266421
1391.474 | 0.033426247
1387.908 | 0.03716271
1384.341 | 0.035182072
1380.775 | 0.028600876
1377.209 | 0.02209299
1373.642 | 0.019038558
1370.076 | 0.021417408
1366.51 | 0.024870627
1362.943 | 0.027109463
1359.377 | 0.024598681
1355.811 | 0.023567895
1352.244 | 0.024436047
1348.678 | 0.023258053
1345.112 | 0.024182858
1341.545 | 0.020443335
1337.979 | 0.019771406
1334.413 | 0.021835492
1330.847 | 0.022334489
1327.28 | 0.02132711
1323.714 | 0.021395269
1320.148 | 0.027268674
1316.581 | 0.03034196
1313.015 | 0.037701563
1309.449 | 0.043579524
1305.882 | 0.048849591
1302.316 | 0.056189883
1298.75 | 0.058130019
1295.183 | 0.051036743
1291.617 | 0.034887908
1288.051 | 0.019707475
1284.484 | 0.011419668
1280.918 | 0.0062602508
1277.352 | 0.0050387715
1273.785 | 0.0082400647
1270.219 | 0.005964743
1266.653 | 0.0018654194
1263.086 | 0.0032680595
1259.52 | 0.003861694
1255.954 | 0.00090854202
1252.387 | 0.00057121331
1248.821 | 0.00018472903
1245.255 | 0.00028185776
1241.688 | 0.0019899255
1238.122 | 0.0017170579
1234.556 | 0.0016207937
1230.989 | 0.0047515551
1227.423 | 0.0071407576
1223.857 | 0.0089377023
1220.291 | 0.0095469714
1216.724 | 0.0098844257
1213.158 | 0.006614066
1209.592 | 0.0078157097
1206.025 | 0.0095494813
1202.459 | 0.0085268041
1198.893 | 0.010634983
1195.326 | 0.013351862
1191.76 | 0.013641913
1188.194 | 0.018812322
1184.627 | 0.01972676
1181.061 | 0.018826565
1177.495 | 0.011969507
1173.928 | 0.0082173774
1170.362 | 0.0071778846
1166.796 | 0.00536352
1163.229 | 0.0035457079
1159.663 | 0.004976284
1156.097 | 0.0095937197
1152.53 | 0.012924962
1148.964 | 0.020673564
1145.398 | 0.031644143
1141.831 | 0.049366212
1138.265 | 0.066070427
1134.699 | 0.081950073
1131.132 | 0.094223051
1127.566 | 0.0957569
1124 | 0.084219171
1120.433 | 0.067908617
1116.867 | 0.053636783
1113.301 | 0.045082142
1109.735 | 0.044811263
1106.168 | 0.046744446
1102.602 | 0.051697795
1099.036 | 0.057237043
1095.469 | 0.057835818
1091.903 | 0.052159653
1088.337 | 0.044125317
1084.77 | 0.034980449
1081.204 | 0.026198217
1077.638 | 0.020566911
1074.071 | 0.018806416
1070.505 | 0.019962154
1066.939 | 0.02240202
1063.372 | 0.03088117
1059.806 | 0.043375136
1056.24 | 0.054897136
1052.673 | 0.0658797
1049.107 | 0.068884173
1045.541 | 0.076537251
1041.974 | 0.073849019
1038.408 | 0.059237457
1034.842 | 0.042184936
1031.275 | 0.031455939
1027.709 | 0.024001856
1024.143 | 0.017940763
1020.576 | 0.017132677
1017.01 | 0.0087987927
1013.444 | 0.0048572458
1009.877 | 0.0043006147
1006.311 | 0.0057379193
1002.745 | 0.004721005
999.179 | 0.0038257443
995.612 | 0.0022022347
992.046 | -0.00050232534
988.48 | -0.00065182391
984.913 | -0.0016434865
981.347 | 0.00069203918
977.781 | 0.002056717
974.214 | 0.0032791187
970.648 | 0.0029384987
967.082 | 0.0027699164
963.515 | 0.0058932743
959.949 | 0.010214848
956.383 | 0.0084974704
952.816 | 0.011846572
949.25 | 0.011299005
945.684 | 0.011257854
942.117 | 0.011531936
938.551 | 0.013518607
934.985 | 0.014836099
931.418 | 0.01576433
927.852 | 0.020053088
924.286 | 0.02381727
920.719 | 0.024759978
917.153 | 0.025109748
913.587 | 0.026460464
910.02 | 0.029598092
906.454 | 0.033574941
902.888 | 0.035691704
899.321 | 0.035522535
895.755 | 0.039771235
892.189 | 0.053242066
888.623 | 0.078920124
885.056 | 0.12304897
881.49 | 0.18465866
877.924 | 0.24396551
874.357 | 0.26918714
870.791 | 0.2408255
867.225 | 0.17817045
863.658 | 0.12195819
860.092 | 0.077878907
856.526 | 0.05098012
852.959 | 0.035852537
849.393 | 0.028468887
845.827 | 0.023961794
842.26 | 0.016979477
838.694 | 0.0069542451
835.128 | 0.0090756046
831.561 | 0.0056941704
827.995 | 0.0029890098
824.429 | 0.003253779
820.862 | 0.0038462253
817.296 | 0.0031937534
813.73 | 0.003619671
810.163 | 0.0055110482
806.597 | 0.0044029834
803.031 | 0.0036745305
799.464 | 0.0015954891
795.898 | 0.0014164938
792.332 | 0.0030503572
788.765 | 0.0042501968
785.199 | 0.0056937193
781.633 | 0.0071369425
778.067 | 0.0094014866
774.5 | 0.010614273
770.934 | 0.012192872
767.368 | 0.014808333
763.801 | 0.017871555
760.235 | 0.020340045
756.669 | 0.022973577
753.102 | 0.023002901
749.536 | 0.028823143
745.97 | 0.031667931
742.403 | 0.033367264
738.837 | 0.032753591
735.271 | 0.024912412
731.704 | 0.015272391
728.138 | 0.013339493
724.572 | 0.012962674
721.005 | 0.013558136
717.439 | 0.016642612
713.873 | 0.020829601
710.306 | 0.023206015
706.74 | 0.024747761
703.174 | 0.023345801
699.607 | 0.02422873
696.041 | 0.022953328
692.475 | 0.02071853
688.908 | 0.020006911
685.342 | 0.021313962
681.776 | 0.020711672
678.209 | 0.021651039
674.643 | 0.021894505
671.077 | 0.021930462
667.511 | 0.021605419
663.944 | 0.02088739
660.378 | 0.019699188
656.812 | 0.016994593
653.245 | 0.015854137
649.679 | 0.01570127
646.113 | 0.012831363
642.546 | 0.0115317
638.98 | 0.012704596
635.414 | 0.011581561
631.847 | 0.010951909
628.281 | 0.012819785
624.715 | 0.009783334
621.148 | 0.0083341057
617.582 | 0.0087327067
614.016 | 0.0089818682
610.449 | 0.0095204846
606.883 | 0.0074874612
603.317 | 0.010316945
599.75 | 0.010870172
596.184 | 0.010900042
592.618 | 0.010582685
589.051 | 0.0089614433
585.485 | 0.010047956
581.919 | 0.0083118459
578.352 | 0.007813685
574.786 | 0.008593576
571.22 | 0.0074975884
567.653 | 0.0044617946
564.087 | 0.0050785069
560.521 | 0.0034255522
556.955 | 0.0066912676
553.388 | 0.0074756691
549.822 | 0.0053910256
546.256 | 0.0032909143
542.689 | 0.0039933836
539.123 | 0.0035558215
535.557 | 0.0026421041
531.99 | 0.0029698599
528.424 | 0.0041945129
524.858 | 0.0043357161
521.291 | 0.002848543
517.725 | 0.0045675087
514.159 | 0.0059771852
510.592 | 0.0061888781
507.026 | 0.0056974271
503.46 | 0.0048149929
499.893 | 0.0033571228
496.327 | 0.00062614021
492.761 | -0.00033793555
489.194 | -0.00032808095
485.628 | 0.0001370064
482.062 | 0.00018819011
478.495 | 0.00030699596
474.929 | 0.0023100952
471.363 | 0.00037384308
467.796 | 0.0040019908
464.23 | 0.0041663802
460.664 | 0.0046860434
457.097 | 0.00641205
453.531 | 0.0039512253
449.965 | 0.006055551
446.399 | 0.0077852918
442.832 | 0.0085955706
439.266 | 0.011423164
435.7 | 0.016540773
432.133 | 0.020306686
428.567 | 0.023383683
425.001 | 0.034639685
421.434 | 0.047115473
417.868 | 0.062020765
414.302 | 0.07759123
410.735 | 0.085815577
407.169 | 0.083146792
403.603 | 0.085406109
400.036 | 0.085808586
396.47 | 0.082336586
392.904 | 0.074703797
389.337 | 0.063016336
385.771 | 0.046654889
382.205 | 0.037983273
378.638 | 0.029626377
375.072 | 0.022935206
371.506 | 0.020218723
367.939 | 0.015796924
364.373 | 0.018180306
360.807 | 0.01618829
357.24 | 0.014064707
353.674 | 0.012551629
350.108 | 0.010962792
346.541 | 0.017467953
342.975 | 0.017408507
339.409 | 0.020431908
335.843 | 0.022938556
332.276 | 0.024891545
328.71 | 0.032276964
325.144 | 0.036529
321.577 | 0.03878334
318.011 | 0.039474958
314.445 | 0.039738135
310.878 | 0.040781239
307.312 | 0.043275334
303.746 | 0.042775061
300.179 | 0.037569266
296.613 | 0.033436544
293.047 | 0.030331864
289.48 | 0.02324616
285.914 | 0.013141986
282.348 | 0.0067790991
278.781 | 0.0005129558
275.215 | -0.0030008609
271.649 | -0.0015632656
268.082 | 0.0016690237
264.516 | 0.0076108889
260.95 | 0.011162638
257.383 | 0.014458841
253.817 | 0.017948769
250.251 | 0.020058324
246.684 | 0.018870885
243.118 | 0.019615454
239.552 | 0.017895472
235.985 | 0.016582646
232.419 | 0.018406046
228.853 | 0.015241671
225.287 | 0.017409243
221.72 | 0.017816846
218.154 | 0.021250214
214.588 | 0.029013186
211.021 | 0.034439594
207.455 | 0.031436865
203.889 | 0.035654866
200.322 | 0.038770785
196.756 | 0.039519474
193.19 | 0.041870129
189.623 | 0.038919435
186.057 | 0.037243968
182.491 | 0.038454145
178.924 | 0.04167522
175.358 | 0.045628921
171.792 | 0.053354514
168.225 | 0.058945582
164.659 | 0.062828278
161.093 | 0.064682057
157.526 | 0.065127822
153.96 | 0.067970188
150.394 | 0.062795788
146.827 | 0.06000718
143.261 | 0.058282656
139.695 | 0.056460684
136.128 | 0.056263106
132.562 | 0.065160422
128.996 | 0.072909832
125.429 | 0.081815084
121.863 | 0.093744359
118.297 | 0.10905974
114.731 | 0.11498584
111.164 | 0.12415216
107.598 | 0.13585084
104.032 | 0.14772131
100.465 | 0.15592592
96.899 | 0.17694195
93.333 | 0.19834937
89.766 | 0.21635587
86.2 | 0.23248947
82.634 | 0.25345556
79.067 | 0.26923713
75.501 | 0.29277244
71.935 | 0.31369272
68.368 | 0.32122727
64.802 | 0.30411619

## SBR
EasyMP™ Batch #0201 [Styrene butadiene rubber (SBR), Fragments, Clear, 10-100 µm]
https://drive.google.com/drive/folders/1pl8HeItb0Z0GQIE-yyb2oi99yRaIRjfO?usp=sharing
Polymer specific gravity: 0.91 g/cm³ (9.10·10−7 µg/µm³) | [12 empty] | MicroplasticSolution.com | contact@microplasticsolution.com
23,372 ± 4,059 (17%) MPs [n/mg] ¦ Dry, neat (powder)
All values in number of microplastics (n)/mg
| SS #1 | SS #2 | SS #3 | SS #4 | Particle count (n/mg) |  |  | Particle size distribution |  |  | D10 (µm) | 10.4355
Diameter (µm) | n/mg | n/mg | n/mg | n/mg | Mean (n/mg) | SD (n/mg) | RSD (%) | Mean diameter (µm) | PSD (%) | Cum. PSD (%) | D50 (µm) | 30.11742
10-20 | 12139.53 | 6682.171 | 10356.59 | 11317.83 | 10124.03 | 2084.94 | 20.59397 | 15 | 43.31675 | 43.31675 | D90 (µm) | 86.9205
20-30 | 3813.953 | 1643.411 | 2248.062 | 2728.682 | 2608.527 | 795.1218 | 30.48164 | 25 | 11.16086 | 54.47761
30-40 | 1441.86 | 1751.938 | 2077.519 | 2790.698 | 2015.504 | 500.8256 | 24.84865 | 35 | 8.623549 | 63.10116 | Note: D90 signifies that the 90th percentile of particles is below 87 µm in diameter
40-50 | 1798.45 | 1426.357 | 2139.535 | 2186.047 | 1887.597 | 305.4647 | 16.18273 | 45 | 8.076285 | 71.17745
50-60 | 1441.86 | 1534.884 | 1674.419 | 1906.977 | 1639.535 | 175.1921 | 10.68547 | 55 | 7.014925 | 78.19237
60-70 | 1441.86 | 1038.76 | 1286.822 | 1426.357 | 1298.45 | 161.633 | 12.44815 | 65 | 5.555556 | 83.74793
70-80 | 1240.31 | 728.6822 | 821.7054 | 961.2403 | 937.9845 | 193.1773 | 20.59494 | 75 | 4.013267 | 87.76119
80-90 | 961.2403 | 558.1395 | 790.6977 | 837.2093 | 786.8217 | 146.0063 | 18.55646 | 85 | 3.366501 | 91.12769
90-100 | 899.2248 | 511.6279 | 480.6202 | 744.186 | 658.9147 | 172.121 | 26.12189 | 95 | 2.819237 | 93.94693
100-110 | 713.1783 | 263.5659 | 434.1085 | 620.155 | 507.7519 | 173.1218 | 34.09574 | 105 | 2.172471 | 96.1194
110-120 | 294.5736 | 356.5891 | 263.5659 | 465.1163 | 344.9612 | 77.03336 | 22.33102 | 115 | 1.475954 | 97.59536
120-130 | 480.6202 | 124.031 | 263.5659 | 217.0543 | 271.3178 | 130.8678 | 48.23412 | 125 | 1.160862 | 98.75622
130-140 | 201.5504 | 108.5271 | 155.0388 | 124.031 | 147.2868 | 35.52384 | 24.11882 | 135 | 0.6301824 | 99.3864
140-150 | 46.51163 | 108.5271 | 77.51938 | 93.02326 | 81.39535 | 22.93054 | 28.17181 | 145 | 0.3482587 | 99.73466
150-160 | 62.0155 | 0 | 31.00775 | 15.50388 | 27.13178 | 22.93054 | 84.51543 | 155 | 0.1160862 | 99.85075
160-170 | 62.0155 | 0 | 31.00775 | 0 | 23.25581 | 25.71027 | 110.5542 | 165 | 0.09950249 | 99.95025
170-180 | 15.50388 | 0 | 0 | 0 | 3.875969 | 6.713375 | 173.2051 | 175 | 0.01658375 | 99.96683
180-190 | 15.50388 | 0 | 0 | 0 | 3.875969 | 6.713375 | 173.2051 | 185 | 0.01658375 | 99.98342
190-200 | 0 | 0 | 0 | 15.50388 | 3.875969 | 6.713375 | 173.2051 | 195 | 0.01658375 | 100
>200 | 0 | 0 | 0 | 0 | 0 | 0 | #DIV/0! | 200 | 0 | 100
Total | 27069.77 | 16837.21 | 23131.78 | 26449.61 | 23372.09 | 4059.137 | 17.36745
Polymer Raman signature
Raman shift (1/cm) | Counts (relative intensity)
3793.34 | 0.0033316327
3789.818 | -0.0050334643
3786.296 | 0.0092130241
3782.774 | -0.0024854726
3779.252 | 0.0014152708
3775.729 | -0.0005412378
3772.207 | -0.0011455387
3768.685 | 0.0036810216
3765.163 | 0.008779309
3761.641 | -0.0076505289
3758.119 | 0.0060091267
3754.597 | 0.0050130679
3751.075 | 0.012726187
3747.552 | 0.010109517
3744.03 | 0.010003042
3740.508 | 0.0096284665
3736.986 | 0.0090135982
3733.464 | 0.01613343
3729.942 | 0.014275957
3726.42 | 0.010158786
3722.898 | 0.013832773
3719.375 | 0.011202512
3715.853 | 0.018182184
3712.331 | 0.01250859
3708.809 | 0.015583111
3705.287 | 0.021424895
3701.765 | 0.017145407
3698.243 | 0.023041289
3694.721 | 0.018329378
3691.198 | 0.021772776
3687.676 | 0.014915864
3684.154 | 0.024678924
3680.632 | 0.030521759
3677.11 | 0.026149648
3673.588 | 0.017123369
3670.066 | 0.021140179
3666.544 | 0.022940256
3663.021 | 0.02936488
3659.499 | 0.030828758
3655.977 | 0.034041867
3652.455 | 0.025861731
3648.933 | 0.012119734
3645.411 | 0.029626616
3641.889 | 0.026157482
3638.367 | 0.026860917
3634.845 | 0.033490385
3631.322 | 0.027011833
3627.8 | 0.031539581
3624.278 | 0.024229835
3620.756 | 0.022329695
3617.234 | 0.019790549
3613.712 | 0.026668907
3610.19 | 0.02596168
3606.668 | 0.026280234
3603.145 | 0.02372081
3599.623 | 0.025546727
3596.101 | 0.021115281
3592.579 | 0.031648637
3589.057 | 0.024223142
3585.535 | 0.015074684
3582.013 | 0.027400875
3578.491 | 0.022002128
3574.968 | 0.012431032
3571.446 | 0.026452973
3567.924 | 0.026992468
3564.402 | 0.0091160293
3560.88 | 0.017275227
3557.358 | 0.018800771
3553.836 | 0.024002956
3550.314 | 0.016459977
3546.791 | 0.014070166
3543.269 | 0.013543293
3539.747 | 0.017081085
3536.225 | 0.014058518
3532.703 | 0.018576256
3529.181 | 0.0096887061
3525.659 | 0.020593188
3522.137 | 0.017319766
3518.614 | 0.016668666
3515.092 | 0.019850673
3511.57 | 0.015412279
3508.048 | 0.019565348
3504.526 | 0.020879188
3501.004 | 0.011931459
3497.482 | 0.0090260543
3493.96 | 0.023867848
3490.437 | 0.01100915
3486.915 | 0.016974695
3483.393 | 0.0018983989
3479.871 | 0.0047172008
3476.349 | 0.0097920025
3472.827 | 0.016712111
3469.305 | 0.014359106
3465.783 | 0.0055536642
3462.261 | 0.0087161707
3458.738 | 0.0074850828
3455.216 | 0.0085776151
3451.694 | 0.0016336229
3448.172 | -0.0077696498
3444.65 | 0.01193238
3441.128 | 0.0099808876
3437.606 | 0.001167097
3434.084 | 0.0028174438
3430.561 | -0.0052487151
3427.039 | 0.0010905248
3423.517 | 3.1386084e-05
3419.995 | 0.0060947211
3416.473 | 0.0051445657
3412.951 | 0.013245974
3409.429 | 0.01092568
3405.907 | 0.005252322
3402.384 | 0.0042488345
3398.862 | 0.009254147
3395.34 | 0.0040839454
3391.818 | 0.0056978886
3388.296 | 0.0087943254
3384.774 | -0.0019903781
3381.252 | 0.0062079116
3377.73 | 0.0095969258
3374.207 | 0.0035698922
3370.685 | -0.0058951323
3367.163 | 0.0074321601
3363.641 | 0.009366634
3360.119 | 0.0070518466
3356.597 | 0.017820604
3353.075 | 0.010351013
3349.553 | 0.017571273
3346.03 | 0.017050307
3342.508 | 0.02040642
3338.986 | 0.022247764
3335.464 | 0.024021345
3331.942 | 0.014907363
3328.42 | 0.012695168
3324.898 | 0.018231111
3321.376 | 0.017917302
3317.854 | 0.02736775
3314.331 | 0.021342752
3310.809 | 0.015404407
3307.287 | 0.023429173
3303.765 | 0.027166592
3300.243 | 0.033048088
3296.721 | 0.019132091
3293.199 | 0.012036474
3289.677 | 0.0087159228
3286.154 | 0.00353826
3282.632 | 0.017898128
3279.11 | 0.004245041
3275.588 | 0.019375028
3272.066 | 0.010590687
3268.544 | 0.012839149
3265.022 | 0.012448261
3261.5 | 0.0088683216
3257.977 | 0.0070078805
3254.455 | -0.002224422
3250.933 | 0.012023421
3247.411 | 0.015111697
3243.889 | 0.011332823
3240.367 | 0.018345127
3236.845 | 0.016035158
3233.323 | 0.019051483
3229.8 | 0.016467215
3226.278 | 0.017874412
3222.756 | 0.018505198
3219.234 | 0.011340679
3215.712 | 0.020663826
3212.19 | 0.024220325
3208.668 | 0.027937385
3205.146 | 0.022065545
3201.623 | 0.024792254
3198.101 | 0.025127962
3194.579 | 0.025842616
3191.057 | 0.01756524
3187.535 | 0.021585946
3184.013 | 0.010548286
3180.491 | 0.017648892
3176.969 | 0.012649448
3173.446 | 0.014328617
3169.924 | 0.010771589
3166.402 | 0.011557733
3162.88 | 0.015620739
3159.358 | 0.0086829243
3155.836 | 0.0004269517
3152.314 | -0.0070704788
3148.792 | -0.0020568814
3145.27 | -0.00013673353
3141.747 | 0.010299207
3138.225 | 0.016384634
3134.703 | 0.00069840112
3131.181 | 0.011997731
3127.659 | 0.021177611
3124.137 | 0.022479393
3120.615 | 0.013769762
3117.093 | 0.026710257
3113.57 | 0.044427579
3110.048 | 0.034146363
3106.526 | 0.042315259
3103.004 | 0.042935036
3099.482 | 0.042335485
3095.96 | 0.046491252
3092.438 | 0.060801666
3088.916 | 0.077311278
3085.393 | 0.076298748
3081.871 | 0.11960215
3078.349 | 0.14525403
3074.827 | 0.16992917
3071.305 | 0.20752701
3067.783 | 0.24900238
3064.261 | 0.28503963
3060.739 | 0.2981735
3057.216 | 0.29915196
3053.694 | 0.2796706
3050.172 | 0.21981132
3046.65 | 0.16214286
3043.128 | 0.15060535
3039.606 | 0.15604118
3036.084 | 0.15396046
3032.562 | 0.15299147
3029.039 | 0.16016939
3025.517 | 0.16073725
3021.995 | 0.17740139
3018.473 | 0.21795671
3014.951 | 0.2853093
3011.429 | 0.34691102
3007.907 | 0.41295129
3004.385 | 0.47972864
3000.863 | 0.48066288
2997.34 | 0.4645598
2993.818 | 0.43613949
2990.296 | 0.38183257
2986.774 | 0.32110505
2983.252 | 0.275673
2979.73 | 0.23676028
2976.208 | 0.21329295
2972.686 | 0.21599215
2969.163 | 0.201327
2965.641 | 0.21087131
2962.119 | 0.23646435
2958.597 | 0.27576271
2955.075 | 0.32610764
2951.553 | 0.38606539
2948.031 | 0.46404162
2944.509 | 0.54594716
2940.986 | 0.63043149
2937.464 | 0.70871868
2933.942 | 0.78973935
2930.42 | 0.87217782
2926.898 | 0.91603227
2923.376 | 0.94901834
2919.854 | 0.97437015
2916.332 | 1
2912.809 | 0.98806382
2909.287 | 0.98209392
2905.765 | 0.97327228
2902.243 | 0.95199336
2898.721 | 0.90213271
2895.199 | 0.86117868
2891.677 | 0.82713699
2888.155 | 0.85485685
2884.632 | 0.86658987
2881.11 | 0.80976572
2877.588 | 0.70014746
2874.066 | 0.59992473
2870.544 | 0.53954372
2867.022 | 0.49590476
2863.5 | 0.49156022
2859.978 | 0.52809934
2856.455 | 0.57559598
2852.933 | 0.64070014
2849.411 | 0.73950043
2845.889 | 0.74157772
2842.367 | 0.66609685
2838.845 | 0.53160206
2835.323 | 0.36622487
2831.801 | 0.22142275
2828.279 | 0.13445314
2824.756 | 0.078553362
2821.234 | 0.044806673
2817.712 | 0.033097764
2814.19 | 0.02809757
2810.668 | 0.017433985
2807.146 | 0.011791203
2803.624 | 0.016090566
2800.102 | 0.0017754267
2796.579 | 0.0042885874
2793.057 | 0.0027535968
2789.535 | 0.0028355239
2786.013 | 0.012515017
2782.491 | 0.0015881752
2778.969 | 0.0013690534
2775.447 | -0.0062028795
2771.925 | -0.0011341147
2768.402 | 0.0056470568
2764.88 | 0.0035993147
2761.358 | -0.0017634397
2757.836 | 0.0022562331
2754.314 | 0.010882319
2750.792 | -0.0025285412
2747.27 | -0.0046642812
2743.748 | 0.00043100389
2740.225 | -0.0031563295
2736.703 | 0.0099073321
2733.181 | 0.02737912
2729.659 | 0.028427675
2726.137 | 0.022984855
2722.615 | 0.022471388
2719.093 | 0.019938774
2715.571 | 0.0083753547
2712.048 | 0.014427311
2708.526 | 0.010242095
2705.004 | 0.0015586864
2701.482 | 0.031076737
2697.96 | 0.01576505
2694.438 | 0.017557682
2690.916 | 0.015486422
2687.394 | 0.018598931
2683.872 | 0.0019859851
2680.349 | 0.0028522331
2676.827 | 0.022773662
2673.305 | 0.021132628
2669.783 | 0.011638019
2666.261 | 0.0083524008
2662.739 | 0.015879326
2659.217 | 0.009343026
2655.695 | 0.013163163
2652.172 | 0.006089639
2648.65 | 0.029835899
2645.128 | 0.029563733
2641.606 | 0.015780511
2638.084 | 0.018146958
2634.562 | 0.014250616
2631.04 | 0.016439425
2627.518 | 0.019904955
2623.995 | 0.024225069
2620.473 | 0.020098334
2616.951 | 0.028463589
2613.429 | 0.034386749
2609.907 | 0.02007808
2606.385 | 0.022645639
2602.863 | 0.025032342
2599.341 | 0.027233975
2595.818 | 0.025726077
2592.296 | 0.019300343
2588.774 | 0.027896295
2585.252 | 0.026120736
2581.73 | 0.0077908866
2578.208 | 0.01438192
2574.686 | 0.010860406
2571.164 | 0.014521593
2567.641 | 0.013309925
2564.119 | 0.0062485361
2560.597 | 0.0066427627
2557.075 | 0.0066636338
2553.553 | -0.0016821221
2550.031 | 0.010501532
2546.509 | 0.019240749
2542.987 | 0.011496197
2539.465 | -0.0056113092
2535.942 | 0.0075146929
2532.42 | -0.0023741964
2528.898 | 0.015267906
2525.376 | 0.019133029
2521.854 | 0.0026282425
2518.332 | 0.0035953857
2514.81 | 0.013461469
2511.288 | 0.0083156177
2507.765 | 0.0038914148
2504.243 | 0.0050584837
2500.721 | 0.0059738389
2497.199 | 0.0035744238
2493.677 | 0.0065423329
2490.155 | 0.0029294613
2486.633 | -0.0029601545
2483.111 | -0.0072353066
2479.588 | 0.0060350142
2476.066 | 0.0063308207
2472.544 | -0.0021845375
2469.022 | 0.0013610537
2465.5 | -0.00046132777
2461.978 | 0.010687253
2458.456 | 0.00039450378
2454.934 | -0.0017974734
2451.411 | 0.0079818062
2447.889 | 0.0086352635
2444.367 | 0.0088575987
2440.845 | 0.0023725454
2437.323 | 0.0020483229
2433.801 | -0.0016963389
2430.279 | 0.0099004005
2426.757 | 0.0069279367
2423.234 | 0.0088085951
2419.712 | 0.011198303
2416.19 | 0.0061169593
2412.668 | -0.001534406
2409.146 | -0.011959425
2405.624 | 0.016584394
2402.102 | 0.019704669
2398.58 | 0.0068678841
2395.057 | 0.020992395
2391.535 | 0.0098206407
2388.013 | 0.012699453
2384.491 | 0.013659034
2380.969 | 0.0016461994
2377.447 | 0.014745366
2373.925 | 0.016496679
2370.403 | 0.001643917
2366.881 | 0.013476982
2363.358 | 0.0028032065
2359.836 | 0.0039507592
2356.314 | 0.012075733
2352.792 | 0.013485077
2349.27 | 0.0099825313
2345.748 | 0.0054368223
2342.226 | 0.00080237943
2338.704 | 0.0016661789
2335.181 | -0.0062141131
2331.659 | 0.0035884166
2328.137 | 0.0063690529
2324.615 | 0.0079302797
2321.093 | 0.0086923272
2317.571 | 0.0075370259
2314.049 | 0.0086516803
2310.527 | 0.0099945786
2307.004 | 0.010075496
2303.482 | 0.012469423
2299.96 | 0.0017567841
2296.438 | 0.012309063
2292.916 | 0.027057532
2289.394 | 0.013193619
2285.872 | 0.014928568
2282.35 | 0.021400121
2278.827 | 0.006574441
2275.305 | 0.018352369
2271.783 | 0.013505425
2268.261 | 0.025487231
2264.739 | 0.019171469
2261.217 | 0.024694093
2257.695 | 0.013401244
2254.173 | 0.011975654
2250.65 | 0.0061439661
2247.128 | 0.016960361
2243.606 | 0.016151085
2240.084 | 0.024659658
2236.562 | 0.0059198085
2233.04 | 0.011691335
2229.518 | 0.01592125
2225.996 | 0.016890273
2222.474 | 0.019617013
2218.951 | 0.0076005495
2215.429 | 0.0015399088
2211.907 | 0.011645532
2208.385 | 0.017857902
2204.863 | 0.014605982
2201.341 | 0.012300371
2197.819 | 0.017015473
2194.297 | 0.018980891
2190.774 | 0.022764773
2187.252 | 0.016055447
2183.73 | 0.0092874339
2180.208 | 0.010084315
2176.686 | 0.011631218
2173.164 | 0.012106513
2169.642 | 0.012734233
2166.12 | 0.018260527
2162.597 | 0.011303241
2159.075 | 0.0017020314
2155.553 | 0.0077593056
2152.031 | 0.012819984
2148.509 | 0.011005149
2144.987 | 0.0043707344
2141.465 | 0.004587272
2137.943 | 0.011971875
2134.42 | 0.010634115
2130.898 | 0.013634936
2127.376 | 0.004563397
2123.854 | -0.0073733977
2120.332 | -0.0026824764
2116.81 | -0.0012345889
2113.288 | 0.012055466
2109.766 | 0.016249221
2106.243 | 0.003922494
2102.721 | 0.0016134001
2099.199 | 0.0061126721
2095.677 | 0.0011390638
2092.155 | -0.0031703205
2088.633 | -0.0024533803
2085.111 | -0.0017078413
2081.589 | 0.0094686391
2078.066 | 0.0089940962
2074.544 | 0.0046380609
2071.022 | 0.0071221567
2067.5 | 0.0028002297
2063.978 | 0.0073732179
2060.456 | 0.011220645
2056.934 | 0.0040277266
2053.412 | -0.0005697409
2049.89 | -0.0017319002
2046.367 | -7.9032019e-05
2042.845 | 0.0088002148
2039.323 | 0.020090737
2035.801 | 0.01200501
2032.279 | -0.0041881777
2028.757 | 0.0081825219
2025.235 | 0.022252722
2021.713 | 0.0099573879
2018.19 | 0.0047292968
2014.668 | 0.011495748
2011.146 | 0.012602157
2007.624 | 0.01297932
2004.102 | 0.017564936
2000.58 | 0.025661989
1997.058 | 0.016339462
1993.536 | 0.015676008
1990.013 | 0.018986929
1986.491 | 0.0078253843
1982.969 | 0.019928209
1979.447 | 0.018680777
1975.925 | 0.015686454
1972.403 | 0.0036347556
1968.881 | -0.0072359795
1965.359 | 0.023183541
1961.836 | 0.0076253791
1958.314 | 0.010819149
1954.792 | 0.0081889999
1951.27 | 0.014481999
1947.748 | 0.013294007
1944.226 | 0.0076903488
1940.704 | 0.014887831
1937.182 | 0.01503173
1933.659 | 0.00070042493
1930.137 | 0.01638285
1926.615 | 0.020818125
1923.093 | 0.0036742521
1919.571 | 0.015675971
1916.049 | 0.016688862
1912.527 | 0.013975015
1909.005 | 0.008024935
1905.483 | 0.020163821
1901.96 | 0.027612789
1898.438 | 0.02043454
1894.916 | 0.013751933
1891.394 | 0.0084410653
1887.872 | 0.0068729229
1884.35 | 0.0043540894
1880.828 | 0.017158839
1877.306 | 0.016013883
1873.783 | 0.013358072
1870.261 | 0.014402285
1866.739 | 0.013458392
1863.217 | 0.014658207
1859.695 | 0.014438334
1856.173 | 0.014565738
1852.651 | 0.015158193
1849.129 | 0.01359544
1845.606 | 0.019174538
1842.084 | 0.026564937
1838.562 | 0.019734653
1835.04 | 0.013739285
1831.518 | 0.025343422
1827.996 | 0.017051394
1824.474 | 0.007056021
1820.952 | 0.0065487674
1817.429 | 0.020268299
1813.907 | 0.025067412
1810.385 | 0.021764716
1806.863 | 0.0042773584
1803.341 | -0.0092573511
1799.819 | 0.022218605
1796.297 | 0.0071628984
1792.775 | 0.013638646
1789.252 | 0.026590626
1785.73 | 0.019670692
1782.208 | 0.021523866
1778.686 | 0.01586344
1775.164 | 0.0108361
1771.642 | 0.0014794901
1768.12 | 0.013298673
1764.598 | 0.014014012
1761.075 | 0.0062702949
1757.553 | -0.0025144978
1754.031 | -0.00166013
1750.509 | 0.014355813
1746.987 | 0.0088283898
1743.465 | -0.0083798496
1739.943 | -0.0028094339
1736.421 | 0.0072743801
1732.899 | 0.0043738422
1729.376 | -0.00077395645
1725.854 | 0.01777699
1722.332 | 0.021102009
1718.81 | 0.012842292
1715.288 | 0.011025522
1711.766 | 0.02494128
1708.244 | 0.013362524
1704.722 | 0.01553411
1701.199 | 0.021965515
1697.677 | 0.029288031
1694.155 | 0.03074748
1690.633 | 0.052791389
1687.111 | 0.065663302
1683.589 | 0.10167647
1680.067 | 0.19998165
1676.545 | 0.39129486
1673.022 | 0.64408136
1669.5 | 0.78647295
1665.978 | 0.69934335
1662.456 | 0.47085191
1658.934 | 0.29736282
1655.412 | 0.21537801
1651.89 | 0.19952293
1648.368 | 0.19543848
1644.845 | 0.20805219
1641.323 | 0.20998357
1637.801 | 0.15965592
1634.279 | 0.098838404
1630.757 | 0.063667059
1627.235 | 0.04635155
1623.713 | 0.048453894
1620.191 | 0.042702158
1616.668 | 0.04342102
1613.146 | 0.062413477
1609.624 | 0.093560755
1606.102 | 0.12152324
1602.58 | 0.10736203
1599.058 | 0.072582568
1595.536 | 0.040672642
1592.014 | 0.025957109
1588.492 | 0.04334843
1584.969 | 0.039663665
1581.447 | 0.036994089
1577.925 | 0.016123967
1574.403 | 0.011388814
1570.881 | 0.013750318
1567.359 | 0.011017699
1563.837 | -0.0003719178
1560.315 | 0.0045095058
1556.792 | 0.012579306
1553.27 | 0.017838331
1549.748 | 0.027415882
1546.226 | 0.017104295
1542.704 | 0.0048625052
1539.182 | 0.0019534975
1535.66 | 0.018020722
1532.138 | 0.020326672
1528.615 | 0.0044933111
1525.093 | 0.014099094
1521.571 | 0.0077234334
1518.049 | 0.01822493
1514.527 | 0.017569065
1511.005 | 4.5544288e-05
1507.483 | 0.0056671918
1503.961 | 0.017138407
1500.438 | 0.0085306233
1496.916 | 0.0024629268
1493.394 | 0.003461061
1489.872 | 0.0024189341
1486.35 | 0.013627486
1482.828 | 0.0069060281
1479.306 | 0.023499042
1475.784 | 0.035806955
1472.261 | 0.034412711
1468.739 | 0.040548012
1465.217 | 0.060883507
1461.695 | 0.067398659
1458.173 | 0.078297623
1454.651 | 0.12266513
1451.129 | 0.16986187
1447.607 | 0.19501892
1444.084 | 0.24638501
1440.562 | 0.27380067
1437.04 | 0.27306635
1433.518 | 0.21036705
1429.996 | 0.14733641
1426.474 | 0.09045862
1422.952 | 0.072959816
1419.43 | 0.049690681
1415.908 | 0.032021748
1412.385 | 0.021519774
1408.863 | 0.014571759
1405.341 | 0.012077441
1401.819 | 0.0088383076
1398.297 | 0.0085784523
1394.775 | 0.0013920264
1391.253 | -0.010995798
1387.731 | -0.0036186783
1384.208 | 0.0045263759
1380.686 | 0.012317783
1377.164 | 0.0061048381
1373.642 | 0.011146083
1370.12 | 0.016846235
1366.598 | 0.017118349
1363.076 | 0.021797845
1359.554 | 0.029629637
1356.031 | 0.039556198
1352.509 | 0.035837103
1348.987 | 0.045862425
1345.465 | 0.055112939
1341.943 | 0.060621877
1338.421 | 0.076995527
1334.899 | 0.087896859
1331.377 | 0.09735953
1327.854 | 0.11195833
1324.332 | 0.13228962
1320.81 | 0.15457941
1317.288 | 0.17687885
1313.766 | 0.22020195
1310.244 | 0.26865087
1306.722 | 0.30587515
1303.2 | 0.31457301
1299.677 | 0.31151037
1296.155 | 0.26869458
1292.633 | 0.22129564
1289.111 | 0.19279264
1285.589 | 0.18147723
1282.067 | 0.18730249
1278.545 | 0.2060433
1275.023 | 0.21320859
1271.501 | 0.18918091
1267.978 | 0.13966482
1264.456 | 0.11151615
1260.934 | 0.089049586
1257.412 | 0.072468616
1253.89 | 0.050156967
1250.368 | 0.032426263
1246.846 | 0.029781557
1243.324 | 0.023515027
1239.801 | 0.028676546
1236.279 | 0.036568947
1232.757 | 0.027541292
1229.235 | 0.043598691
1225.713 | 0.041164216
1222.191 | 0.036830889
1218.669 | 0.046484373
1215.147 | 0.059156204
1211.624 | 0.067628097
1208.102 | 0.088348066
1204.58 | 0.11242053
1201.058 | 0.13674478
1197.536 | 0.11149996
1194.014 | 0.086512187
1190.492 | 0.073744913
1186.97 | 0.076736674
1183.447 | 0.073495426
1179.925 | 0.0590149
1176.403 | 0.044075158
1172.881 | 0.020993404
1169.359 | 0.020758957
1165.837 | 0.023155848
1162.315 | 0.018262517
1158.793 | 0.031548352
1155.27 | 0.036239919
1151.748 | 0.019909688
1148.226 | -0.00060058617
1144.704 | -0.0022929198
1141.182 | 0.010130514
1137.66 | -0.0020994356
1134.138 | -0.0042001814
1130.616 | 0.0098691383
1127.094 | 0.0002342745
1123.571 | 0.0054359536
1120.049 | 0.011648702
1116.527 | 0.012984671
1113.005 | 0.014366448
1109.483 | 0.011767732
1105.961 | 0.019462735
1102.439 | 0.023643943
1098.917 | 0.018212646
1095.394 | 0.037147771
1091.872 | 0.049466976
1088.35 | 0.053741138
1084.828 | 0.051138266
1081.306 | 0.047597061
1077.784 | 0.056637283
1074.262 | 0.027684943
1070.74 | 0.048059951
1067.217 | 0.062291069
1063.695 | 0.063020616
1060.173 | 0.053148248
1056.651 | 0.040916077
1053.129 | 0.036895564
1049.607 | 0.03998355
1046.085 | 0.027722018
1042.563 | 0.050887143
1039.04 | 0.098095064
1035.518 | 0.12378288
1031.996 | 0.13394921
1028.474 | 0.12072553
1024.952 | 0.099481689
1021.43 | 0.095195609
1017.908 | 0.10766096
1014.386 | 0.15224481
1010.863 | 0.20458976
1007.341 | 0.35391106
1003.819 | 0.44174994
1000.297 | 0.36499913
996.775 | 0.20925216
993.253 | 0.11351772
989.731 | 0.086546041
986.209 | 0.062151844
982.686 | 0.030612309
979.164 | 0.023181403
975.642 | 0.012578802
972.12 | 0.013730484
968.598 | 0.018052635
965.076 | 0.012475683
961.554 | 0.013040553
958.032 | 0.0049382186
954.51 | 0.0083242075
950.987 | -0.0042035606
947.465 | -0.00267576
943.943 | 0.0047263421
940.421 | 0.0093478853
936.899 | 0.012360063
933.377 | 0.013444225
929.855 | 0.018696305
926.333 | 0.012348932
922.81 | 0.015315274
919.288 | 0.01829783
915.766 | 0.013055204
912.244 | 0.004206069
908.722 | 0.0027411372
905.2 | 0.0013511192
901.678 | 0.026178156
898.156 | 0.022006121
894.633 | 0.023024452
891.111 | 0.021144198
887.589 | 0.014683846
884.067 | 0.014737636
880.545 | 0.027405438
877.023 | 0.012280411
873.501 | 0.0070708893
869.979 | 0.015609993
866.456 | 0.013971659
862.934 | 0.0072532068
859.412 | 0.0051679526
855.89 | 0.0031661305
852.368 | 0.0072141381
848.846 | 0.004951911
845.324 | 0.0024606571
841.802 | 0.016120912
838.279 | 0.018498335
834.757 | 0.0074522308
831.235 | 0.013038513
827.713 | 0.014331499
824.191 | 0.023982751
820.669 | 0.027045447
817.147 | 0.031114864
813.625 | 0.030145382
810.103 | 0.024264682
806.58 | 0.025053302
803.058 | 0.044688168
799.536 | 0.043368242
796.014 | 0.049099998
792.492 | 0.04609363
788.97 | 0.044442941
785.448 | 0.046022991
781.926 | 0.041944357
778.403 | 0.04928938
774.881 | 0.061135054
771.359 | 0.050382852
767.837 | 0.044760542
764.315 | 0.053882284
760.793 | 0.063061188
757.271 | 0.053071589
753.749 | 0.080621805
750.226 | 0.060884033
746.704 | 0.055736486
743.182 | 0.057050952
739.66 | 0.056039383
736.138 | 0.05136065
732.616 | 0.047948425
729.094 | 0.028746126
725.572 | 0.01496052
722.049 | 0.016182101
718.527 | 0.020788963
715.005 | 0.022858941
711.483 | 0.022028446
707.961 | 0.011474204
704.439 | 0.0079117221
700.917 | 0.0067141029
697.395 | 0.0066511917
693.872 | 0.0067922104
690.35 | 0.0020242231
686.828 | -0.011814986
683.306 | 0.010568774
679.784 | 0.01020894
676.262 | 0.0046916472
672.74 | 0.0036026763
669.218 | 0.0023283689
665.695 | -0.0054313802
662.173 | 0.00028098931
658.651 | -0.00085527553
655.129 | 0.0076607876
651.607 | 0.0089374292
648.085 | 0.00033788095
644.563 | -0.0049289649
641.041 | 0.015569748
637.519 | -0.0010006797
633.996 | -0.0082480408
630.474 | 0.009861487
626.952 | 0.050319742
623.43 | 0.076163249
619.908 | 0.036864502
616.386 | 0.021564588
612.864 | 0.016215683
609.342 | 0.01737665
605.819 | 0.0097622461
602.297 | 0.0011429608
598.775 | 0.012709733
595.253 | 0.017048412
591.731 | 0.0070901411
588.209 | 0.0094925442
584.687 | 0.010716434
581.165 | 0.0088192623
577.642 | 0.010411629
574.12 | 0.0047825374
570.598 | 0.003582608
567.076 | 0.0099244327
563.554 | 0.010799397
560.032 | 0.0067835901
556.51 | 0.0065407481
552.988 | 0.007726846
549.465 | 0.0015900096
545.943 | -0.0059086007
542.421 | 0.0024798242
538.899 | 0.011185522
535.377 | -0.0030535118
531.855 | 0.0079041324
528.333 | 0.020048588
524.811 | 0.023962258
521.288 | 0.02115327
517.766 | 0.017926672
514.244 | 0.018756324
510.722 | 0.0010630697
507.2 | -0.0056488831
503.678 | 0.0035288178
500.156 | 0.02416868
496.634 | 0.035393618
493.112 | 0.013197956
489.589 | 0.046441652
486.067 | 0.052548435
482.545 | 0.05383285
479.023 | 0.061199114
475.501 | 0.06549553
471.979 | 0.033466958
468.457 | 0.042597641
464.935 | 0.03972868
461.412 | 0.035435553
457.89 | 0.034974363
454.368 | 0.037236892
450.846 | 0.02992891
447.324 | 0.025860839
443.802 | 0.021279043
440.28 | 0.024972292
436.758 | 0.027343935
433.235 | 0.011141212
429.713 | 0.021760857
426.191 | 0.012260331
422.669 | 0.010311076
419.147 | 0.015453151
415.625 | 0.019395403
412.103 | 0.012564747
408.581 | 0.040292875
405.058 | 0.042559658
401.536 | 0.031900321
398.014 | 0.02489394
394.492 | 0.033926249
390.97 | 0.042457852
387.448 | 0.019457953
383.926 | 0.019062607
380.404 | 0.022216497
376.881 | 0.017973448
373.359 | 0.034036855
369.837 | 0.015204587
366.315 | 0.0086913972
362.793 | 0.015174221
359.271 | 0.022791805
355.749 | 0.016183989
352.227 | 0.018296743
348.704 | 0.0075973736
345.182 | 0.004256924
341.66 | 0.00012659462
338.138 | -0.0086259304
334.616 | 0.0094612949
331.094 | 0.013100953
327.572 | 0.019503618
324.05 | 0.014459649
320.528 | 0.0010078835
317.005 | 0.0063329532
313.483 | 0.010764064
309.961 | 0.0067048066
306.439 | 0.0066289254
302.917 | 0.016799672
299.395 | 0.0353904
295.873 | 0.023183191
292.351 | 0.02296831
288.828 | 0.033148651
285.306 | 0.039641984
281.784 | 0.032905173
278.262 | 0.044794418
274.74 | 0.030032621
271.218 | 0.012078194
267.696 | 0.0019838664
264.174 | 0.0048926743
260.651 | 0.016740271
257.129 | 0.020557403
253.607 | 0.0096926702
250.085 | 0.0013362329
246.563 | 0.0037336322
243.041 | 0.0048720239
239.519 | -0.014891188

## PVDF
EasyMP™ Batch #0211 [Polyvinylidene fluoride (PVDF), Fragments, Clear, 10-100 µm]
https://drive.google.com/drive/folders/1TXky0Gjl1irJs4FoFcrdKNfKfGN5SUgm?usp=sharing
Polymer specific gravity: 1.78 g/cm³ (1.78·10−6 µg/µm³) | [12 empty] | MicroplasticSolution.com | contact@microplasticsolution.com
53,150 ± 2.415 (5%) MPs [n/mg] ¦ Dry, neat (powder)
All values in number of microplastics (n)/mg
| SS #1 | SS #2 | SS #3 | SS #4 | Particle count (n/mg) |  |  | Particle size distribution |  |  | D10 (µm) | 10
Diameter (µm) | n/mg | n/mg | n/mg | n/mg | Mean (n/mg) | SD (n/mg) | RSD (%) | Mean diameter (µm) | PSD (%) | Cum. PSD (%) | D50 (µm) | 22.97605
10-20 | 17800 | 15942.86 | 14971.43 | 15600 | 16078.57 | 1053.154 | 6.550045 | 15 | 30.25131 | 30.25131 | D90 (µm) | 62.95044
20-30 | 12914.29 | 12600 | 12257.14 | 12000 | 12442.86 | 345.5253 | 2.776897 | 25 | 23.41083 | 53.66214
30-40 | 8885.714 | 8942.857 | 8771.429 | 8571.429 | 8792.857 | 141.9615 | 1.614509 | 35 | 16.54348 | 70.20562 | Note: D90 signifies that the 90th percentile of particles is below 63 µm in diameter
40-50 | 5828.571 | 5514.286 | 5457.143 | 5971.429 | 5692.857 | 214.1666 | 3.762024 | 45 | 10.71093 | 80.91654
50-60 | 3400 | 3885.714 | 3257.143 | 3228.571 | 3442.857 | 263.8026 | 7.662318 | 55 | 6.477624 | 87.39417
60-70 | 2314.286 | 2800 | 2085.714 | 2228.571 | 2357.143 | 268.4042 | 11.38684 | 65 | 4.434888 | 91.82906
70-80 | 1742.857 | 1542.857 | 1171.429 | 1257.143 | 1428.571 | 227.6768 | 15.93738 | 75 | 2.687811 | 94.51687
80-90 | 1314.286 | 600 | 828.5714 | 771.4286 | 878.5714 | 265.2492 | 30.19097 | 85 | 1.653004 | 96.16987
90-100 | 742.8571 | 800 | 657.1429 | 542.8571 | 685.7143 | 96.89043 | 14.12985 | 95 | 1.290149 | 97.46002
100-110 | 571.4286 | 685.7143 | 485.7143 | 342.8571 | 521.4286 | 125.153 | 24.00194 | 105 | 0.9810509 | 98.44107
110-120 | 400 | 514.2857 | 314.2857 | 171.4286 | 350 | 125.153 | 35.75799 | 115 | 0.6585136 | 99.09958
120-130 | 171.4286 | 314.2857 | 257.1429 | 28.57143 | 192.8571 | 107.618 | 55.80192 | 125 | 0.3628545 | 99.46244
130-140 | 114.2857 | 142.8571 | 114.2857 | 57.14286 | 107.1429 | 31.13499 | 29.05933 | 135 | 0.2015858 | 99.66402
140-150 | 0 | 114.2857 | 28.57143 | 57.14286 | 50 | 42.25771 | 84.51543 | 145 | 0.09407338 | 99.7581
150-160 | 0 | 114.2857 | 0 | 57.14286 | 42.85714 | 47.38035 | 110.5542 | 155 | 0.08063432 | 99.83873
160-170 | 85.71429 | 85.71429 | 0 | 57.14286 | 57.14286 | 34.99271 | 61.23724 | 165 | 0.1075124 | 99.94624
170-180 | 28.57143 | 28.57143 | 0 | 0 | 14.28571 | 14.28571 | 100 | 175 | 0.02687811 | 99.97312
180-190 | 28.57143 | 0 | 28.57143 | 0 | 14.28571 | 14.28571 | 100 | 185 | 0.02687811 | 100
190-200 | 0 | 0 | 0 | 0 | 0 | 0 | #DIV/0! | 195 | 0 | 100
>200 | 0 | 0 | 0 | 0 | 0 | 0 | #DIV/0! | 200 | 0 | 100
Total | 56342.86 | 54628.57 | 50685.71 | 50942.86 | 53150 | 2414.782 | 4.543334
Polymer Raman signature
Raman shift (1/cm) | Counts (relative intensity)
3793.34 | 0.0063085297
3789.818 | -0.00067819176
3786.296 | 0.002875665
3782.774 | 0.0043143721
3779.252 | 0.0052916431
3775.729 | -0.0017788636
3772.207 | 0.0035578596
3768.685 | -0.0024961756
3765.163 | -0.0031449937
3761.641 | 0.0038453963
3758.119 | 0.0032826517
3754.597 | 0.0045394801
3751.075 | -0.003238304
3747.552 | 0.005253948
3744.03 | 0.007985561
3740.508 | 0.00034282389
3736.986 | 0.0018840361
3733.464 | -0.0036187481
3729.942 | 0.00057087944
3726.42 | 0.002654285
3722.898 | 0.0044162656
3719.375 | 0.0047928313
3715.853 | 0.0073325268
3712.331 | 0.0044714528
3708.809 | 0.0025923975
3705.287 | -0.00030743681
3701.765 | 0.0036314184
3698.243 | 0.0039943485
3694.721 | 0.0010294021
3691.198 | -0.00011801676
3687.676 | 0.004012924
3684.154 | 0.0038203907
3680.632 | 0.003684493
3677.11 | 0.004919021
3673.588 | 0.0027493025
3670.066 | 0.0015687946
3666.544 | 0.006524247
3663.021 | 0.0048761032
3659.499 | 0.0046452594
3655.977 | 0.0035436774
3652.455 | 0.00062308683
3648.933 | 0.0035733508
3645.411 | 0.0036043046
3641.889 | 0.0027699832
3638.367 | 0.0064881468
3634.845 | 0.0045010718
3631.322 | 0.0072047459
3627.8 | 0.0061097562
3624.278 | 0.0077096798
3620.756 | 0.0020475553
3617.234 | -0.0032281441
3613.712 | 0.011228908
3610.19 | 0.0051581757
3606.668 | 0.005243864
3603.145 | 0.00096636614
3599.623 | 0.0060883256
3596.101 | 0.0044822063
3592.579 | 0.0066633925
3589.057 | 0.0065928543
3585.535 | 0.0068414768
3582.013 | -0.0010876517
3578.491 | 0.0018275504
3574.968 | 0.00073140033
3571.446 | 0.0035691662
3567.924 | -0.0010829345
3564.402 | 0.0008422873
3560.88 | 0.0034264181
3557.358 | 0.0049852196
3553.836 | 0.0043223904
3550.314 | 0.00059230253
3546.791 | 0.0040390005
3543.269 | 0.0058516806
3539.747 | 0.0056827465
3536.225 | 0.0071418736
3532.703 | 0.0055612187
3529.181 | 0.00087791115
3525.659 | 0.0036937836
3522.137 | 0.0083463145
3518.614 | 0.008669996
3515.092 | 0.0032142571
3511.57 | 1.6988141e-05
3508.048 | 0.0031248535
3504.526 | 0.0048042167
3501.004 | 0.0030674516
3497.482 | 0.00038734537
3493.96 | 0.0043756325
3490.437 | -0.0011263639
3486.915 | 0.0016453816
3483.393 | 0.0030234326
3479.871 | 0.0049467137
3476.349 | 0.00056582848
3472.827 | 0.00045782105
3469.305 | 0.0065905458
3465.783 | 0.0086894025
3462.261 | 0.0068669316
3458.738 | 0.0073195015
3455.216 | -6.3294932e-05
3451.694 | 0.0064860132
3448.172 | 0.0076041361
3444.65 | 0.0003162423
3441.128 | 0.0020209189
3437.606 | 0.0040413107
3434.084 | 0.0051048491
3430.561 | 0.011700109
3427.039 | 0.0048335576
3423.517 | 0.0010725361
3419.995 | 0.00071431148
3416.473 | 0.0066095762
3412.951 | 0.0017748425
3409.429 | 0.0035932329
3405.907 | 0.0030937218
3402.384 | 0.0024512599
3398.862 | 0.001118953
3395.34 | 0.001157079
3391.818 | 0.0055649609
3388.296 | 0.0077869861
3384.774 | 0.0051708312
3381.252 | 0.0013585707
3377.73 | -0.0038256905
3374.207 | 0.0049520598
3370.685 | -0.001445053
3367.163 | 0.0036365687
3363.641 | 0.0011350639
3360.119 | 0.0039340048
3356.597 | 0.0079808411
3353.075 | 0.0034107059
3349.553 | 0.0086734211
3346.03 | 0.01065924
3342.508 | 0.0053595425
3338.986 | 0.0037557545
3335.464 | 0.0077991055
3331.942 | 0.0093053179
3328.42 | 0.0026777456
3324.898 | 0.0064620537
3321.376 | 0.0053650031
3317.854 | 0.0064307756
3314.331 | 0.0049179846
3310.809 | 0.0058487303
3307.287 | 0.0018540509
3303.765 | 0.0016584438
3300.243 | 0.006214095
3296.721 | 0.01031258
3293.199 | 0.0036508195
3289.677 | 0.0030955205
3286.154 | 0.0012559128
3282.632 | 0.0031608083
3279.11 | 0.0073913707
3275.588 | 0.0025992416
3272.066 | -0.0025260238
3268.544 | 0.0024576753
3265.022 | 0.0017671482
3261.5 | 0.0053090747
3257.977 | 0.0064146952
3254.455 | 0.0029068796
3250.933 | 0.0081776119
3247.411 | 0.0072966665
3243.889 | 0.0042297799
3240.367 | 0.0017496125
3236.845 | 0.0057706219
3233.323 | 0.0051259526
3229.8 | 0.0067085838
3226.278 | 0.006248249
3222.756 | 0.0016033058
3219.234 | 0.0073838035
3215.712 | 0.005267781
3212.19 | 0.005854802
3208.668 | 0.0037045948
3205.146 | 0.0057236249
3201.623 | 0.011829044
3198.101 | 0.01266512
3194.579 | 0.010026746
3191.057 | 0.0054446098
3187.535 | 0.0023057216
3184.013 | 0.002926933
3180.491 | 0.0088760238
3176.969 | 0.0027317131
3173.446 | 0.0073844808
3169.924 | 0.0085561608
3166.402 | 0.0034352776
3162.88 | 0.0068563717
3159.358 | 0.0049111651
3155.836 | 0.0075889449
3152.314 | 0.0026165642
3148.792 | 0.0086292814
3145.27 | 0.0094137787
3141.747 | 0.010673477
3138.225 | 0.0049678509
3134.703 | 0.0097635432
3131.181 | 0.011757802
3127.659 | 0.012902838
3124.137 | 0.012468743
3120.615 | 0.0095883523
3117.093 | 0.018047896
3113.57 | 0.017078303
3110.048 | 0.017270062
3106.526 | 0.014017252
3103.004 | 0.012037369
3099.482 | 0.012766449
3095.96 | 0.011818809
3092.438 | 0.01363567
3088.916 | 0.016498259
3085.393 | 0.027582101
3081.871 | 0.02256665
3078.349 | 0.016217216
3074.827 | 0.023524088
3071.305 | 0.030847782
3067.783 | 0.033425574
3064.261 | 0.032605787
3060.739 | 0.040989928
3057.216 | 0.046632355
3053.694 | 0.05085586
3050.172 | 0.069776551
3046.65 | 0.084110469
3043.128 | 0.097646759
3039.606 | 0.15325866
3036.084 | 0.22306605
3032.562 | 0.28989522
3029.039 | 0.38504801
3025.517 | 0.39595365
3021.995 | 0.3752029
3018.473 | 0.34015859
3014.951 | 0.30692699
3011.429 | 0.27629638
3007.907 | 0.27220862
3004.385 | 0.28878422
3000.863 | 0.32146185
2997.34 | 0.4378866
2993.818 | 0.63624492
2990.296 | 0.87906256
2986.774 | 1
2983.252 | 0.99294727
2979.73 | 0.92186056
2976.208 | 0.80777961
2972.686 | 0.71360668
2969.163 | 0.59535282
2965.641 | 0.48440747
2962.119 | 0.37188072
2958.597 | 0.25614784
2955.075 | 0.17601277
2951.553 | 0.11707912
2948.031 | 0.067937508
2944.509 | 0.057582308
2940.986 | 0.04075148
2937.464 | 0.031015866
2933.942 | 0.028839269
2930.42 | 0.02909467
2926.898 | 0.027687214
2923.376 | 0.015361854
2919.854 | 0.013662236
2916.332 | 0.021405344
2912.809 | 0.0094282388
2909.287 | 0.011099117
2905.765 | 0.012119214
2902.243 | 0.017289235
2898.721 | 0.012237395
2895.199 | 0.007974357
2891.677 | 0.013206552
2888.155 | 0.017693675
2884.632 | 0.01522972
2881.11 | 0.024691994
2877.588 | 0.018308576
2874.066 | 0.023817799
2870.544 | 0.020971055
2867.022 | 0.023128746
2863.5 | 0.020413599
2859.978 | 0.020733394
2856.455 | 0.025444844
2852.933 | 0.026940593
2849.411 | 0.034412049
2845.889 | 0.01978201
2842.367 | 0.023488421
2838.845 | 0.016591492
2835.323 | 0.0068717542
2831.801 | 0.00010373952
2828.279 | 0.0037433592
2824.756 | 0.0021593924
2821.234 | 0.0026087049
2817.712 | 0.0037427679
2814.19 | 0.006495103
2810.668 | 0.0084712499
2807.146 | 0.010265155
2803.624 | 0.012593286
2800.102 | 0.014944851
2796.579 | 0.010757965
2793.057 | 0.0070576172
2789.535 | 0.0095647224
2786.013 | 0.012000064
2782.491 | 0.01678512
2778.969 | 0.013444844
2775.447 | 0.016621187
2771.925 | 0.013317838
2768.402 | 0.016576324
2764.88 | 0.011878051
2761.358 | 0.016239976
2757.836 | 0.0077203549
2754.314 | 0.0035607076
2750.792 | 0.0045409724
2747.27 | 0.014805912
2743.748 | 0.011795766
2740.225 | -0.0014765976
2736.703 | 0.0054244792
2733.181 | 0.0047164983
2729.659 | 0.005740291
2726.137 | 0.0060844717
2722.615 | 0.0033728181
2719.093 | 0.0024486228
2715.571 | 0.006365283
2712.048 | 0.0056665396
2708.526 | 0.008432494
2705.004 | 0.0065651592
2701.482 | 0.0053527009
2697.96 | 0.0054269847
2694.438 | -0.0040431717
2690.916 | 0.0012211392
2687.394 | 0.0025951133
2683.872 | 0.0058139166
2680.349 | 0.0049424578
2676.827 | 0.00069861995
2673.305 | -0.0011212961
2669.783 | 0.00031193735
2666.261 | 0.0023840236
2662.739 | 0.0012287874
2659.217 | 0.0060036513
2655.695 | 0.0070131853
2652.172 | 0.0029530188
2648.65 | 0.00087027939
2645.128 | 0.0030966485
2641.606 | 0.010049335
2638.084 | 0.00049704718
2634.562 | 0.00082312791
2631.04 | 0.0017673627
2627.518 | 0.010328082
2623.995 | 0.0067639618
2620.473 | 0.0041598333
2616.951 | 0.0069004249
2613.429 | 0.0011400292
2609.907 | 0.0046605184
2606.385 | 0.0069606118
2602.863 | 0.0047375062
2599.341 | 0.0053390534
2595.818 | 0.005513175
2592.296 | 0.008713174
2588.774 | 0.0047662541
2585.252 | 0.0048513866
2581.73 | 0.0058758567
2578.208 | 0.0067701968
2574.686 | -9.7159494e-05
2571.164 | -9.8296783e-05
2567.641 | 0.0070657057
2564.119 | 0.0074917447
2560.597 | 0.0032941796
2557.075 | 0.0012256729
2553.553 | 1.38325e-05
2550.031 | 0.0040088008
2546.509 | 0.0089197364
2542.987 | 0.0030509828
2539.465 | 0.0053719186
2535.942 | 0.0081969405
2532.42 | 0.0086048964
2528.898 | 0.0045109956
2525.376 | 0.0060775695
2521.854 | 0.0037393102
2518.332 | 0.0033564607
2514.81 | 0.0031892398
2511.288 | 0.0050015365
2507.765 | 0.0027431022
2504.243 | 0.0033817018
2500.721 | 0.0053507107
2497.199 | 0.0090284832
2493.677 | 0.011318616
2490.155 | 0.011741025
2486.633 | 0.0041994719
2483.111 | 0.0039549288
2479.588 | 0.011467345
2476.066 | 0.0074198049
2472.544 | 0.0055808114
2469.022 | 0.012425568
2465.5 | 0.0067111216
2461.978 | 0.0058735652
2458.456 | 0.0051011153
2454.934 | 0.0070307305
2451.411 | 0.0054255794
2447.889 | 0.0063876047
2444.367 | 0.0087766808
2440.845 | 0.0067972629
2437.323 | 0.010154661
2433.801 | 0.014020496
2430.279 | 0.013102802
2426.757 | 0.011983334
2423.234 | 0.014023833
2419.712 | 0.0090022021
2416.19 | 0.0063742836
2412.668 | 0.0065896881
2409.146 | 0.0040196465
2405.624 | 0.011514026
2402.102 | 0.0087419414
2398.58 | 0.013850389
2395.057 | 0.0079518941
2391.535 | 0.011266336
2388.013 | 0.010639053
2384.491 | 0.010378851
2380.969 | 0.0041051846
2377.447 | 0.011591666
2373.925 | 0.0072827003
2370.403 | 0.0045663425
2366.881 | 0.0081678616
2363.358 | 0.010114678
2359.836 | 0.0096843585
2356.314 | 0.008993791
2352.792 | 0.0081347794
2349.27 | 0.0069698527
2345.748 | 0.0062146811
2342.226 | 0.0082183704
2338.704 | 0.0083147995
2335.181 | 0.010735719
2331.659 | 0.011355995
2328.137 | 0.012083243
2324.615 | 0.0094223371
2321.093 | 0.013288087
2317.571 | 0.016596648
2314.049 | 0.0045527375
2310.527 | 0.0078567968
2307.004 | 0.013126606
2303.482 | 0.013984228
2299.96 | 0.010674019
2296.438 | 0.0035103124
2292.916 | 0.010646466
2289.394 | 0.010676095
2285.872 | 0.014617111
2282.35 | 0.0030254649
2278.827 | 0.0081174734
2275.305 | 0.009436537
2271.783 | 0.0035328531
2268.261 | 0.010728067
2264.739 | 0.013450062
2261.217 | 0.011839879
2257.695 | 0.0097330877
2254.173 | 0.01138461
2250.65 | 0.0099292186
2247.128 | 0.0091359847
2243.606 | 0.0086755387
2240.084 | 0.013617516
2236.562 | 0.014940691
2233.04 | 0.012464488
2229.518 | 0.007463259
2225.996 | 0.006115249
2222.474 | 0.0060999678
2218.951 | 0.0085369177
2215.429 | 0.0097482356
2211.907 | 0.0075261759
2208.385 | 0.010481788
2204.863 | 0.011221181
2201.341 | 0.01195797
2197.819 | 0.0065382525
2194.297 | 0.0043687778
2190.774 | 0.0046602251
2187.252 | 0.0021630654
2183.73 | 0.0053203401
2180.208 | 0.00706233
2176.686 | 0.0072857898
2173.164 | 0.0072793041
2169.642 | 0.010680212
2166.12 | 0.0098506841
2162.597 | 0.0091699193
2159.075 | 0.010409542
2155.553 | 0.0071590337
2152.031 | 0.003710254
2148.509 | 0.0059107534
2144.987 | 0.010095552
2141.465 | 0.010725691
2137.943 | 0.0074021164
2134.42 | 0.0067125845
2130.898 | 0.0099346416
2127.376 | 0.010964904
2123.854 | 0.0079897253
2120.332 | 0.0065489806
2116.81 | 0.0061589321
2113.288 | 0.0041760993
2109.766 | 0.0061862287
2106.243 | 0.0079593797
2102.721 | 0.008610436
2099.199 | 0.007313937
2095.677 | 0.0081573421
2092.155 | 0.0071868206
2088.633 | 0.0040345854
2085.111 | 0.0055993611
2081.589 | 0.0079527363
2078.066 | 0.006271215
2074.544 | 0.0052666792
2071.022 | 0.0076173197
2067.5 | 0.0051230487
2063.978 | 0.0062208933
2060.456 | 0.0068682667
2056.934 | 0.0069339369
2053.412 | 0.0060206677
2049.89 | 0.0033066891
2046.367 | 0.0099193889
2042.845 | 0.012606248
2039.323 | 0.0085087801
2035.801 | 0.0070190836
2032.279 | 0.0063123984
2028.757 | 0.0084854044
2025.235 | 0.012497375
2021.713 | 0.011685899
2018.19 | 0.011902964
2014.668 | 0.0079051859
2011.146 | 0.011673487
2007.624 | 0.011500406
2004.102 | 0.0053290988
2000.58 | 0.0052411442
1997.058 | 0.0059538506
1993.536 | 0.0038071563
1990.013 | 0.00027362294
1986.491 | 0.0053783707
1982.969 | 0.0099268435
1979.447 | 0.0061037438
1975.925 | 0.007059111
1972.403 | 0.0068952229
1968.881 | 0.010917769
1965.359 | 0.010758568
1961.836 | 0.002648962
1958.314 | 0.0070664182
1954.792 | 0.0097496423
1951.27 | 0.0044364702
1947.748 | 0.0072023966
1944.226 | 0.0045853456
1940.704 | 0.0076147682
1937.182 | 0.0046747547
1933.659 | 0.0072904544
1930.137 | 0.0073926143
1926.615 | 0.004962604
1923.093 | 0.0042265981
1919.571 | 0.0043253016
1916.049 | 0.0052595598
1912.527 | 0.008613312
1909.005 | 0.0067779699
1905.483 | 0.0051103192
1901.96 | 0.005730533
1898.438 | 0.0074295413
1894.916 | 0.0085882216
1891.394 | 0.0069286416
1887.872 | 0.0057955179
1884.35 | 0.0044579294
1880.828 | 0.0034779548
1877.306 | 0.0073152242
1873.783 | 0.006815248
1870.261 | 0.0026876593
1866.739 | 0.0080042491
1863.217 | 0.012441973
1859.695 | 0.0095243585
1856.173 | 0.007084963
1852.651 | 0.0087201038
1849.129 | 0.0086588092
1845.606 | 0.0072741365
1842.084 | 0.0083968206
1838.562 | 0.0051624304
1835.04 | 0.0056851006
1831.518 | 0.0048628079
1827.996 | 0.0067411062
1824.474 | 0.0032769621
1820.952 | 0.00041016657
1817.429 | 0.0032968978
1813.907 | 0.0023431842
1810.385 | 0.00027911753
1806.863 | 0.0045455584
1803.341 | 0.0088007705
1799.819 | 0.0047640319
1796.297 | 0.0069985735
1792.775 | -0.00036815616
1789.252 | 0.0037260577
1785.73 | 0.005469948
1782.208 | 0.0070317554
1778.686 | 0.0062382276
1775.164 | 0.0046138706
1771.642 | 0.0024277325
1768.12 | 0.0036669284
1764.598 | 0.0041157762
1761.075 | 0.00020130691
1757.553 | 0.0019833147
1754.031 | 0.0066196397
1750.509 | 0.0040963015
1746.987 | 0.00068217211
1743.465 | 0.0020910358
1739.943 | 0.0065731885
1736.421 | 0.0076558289
1732.899 | 0.0082659147
1729.376 | 0.003911171
1725.854 | -0.0002804242
1722.332 | 0.0095431808
1718.81 | -0.0012127491
1715.288 | 0.0063407676
1711.766 | 0.0011925667
1708.244 | 0.0067042331
1704.722 | 0.0048849539
1701.199 | 0.0016107455
1697.677 | 0.0033456441
1694.155 | 0.0061381174
1690.633 | 0.0016254094
1687.111 | 0.00084923013
1683.589 | 0.0050361918
1680.067 | 0.0014068164
1676.545 | -0.0021231649
1673.022 | 0.0029223731
1669.5 | 0.0045988751
1665.978 | 0.0030018734
1662.456 | -0.001659247
1658.934 | -0.00050624201
1655.412 | 0.0086749612
1651.89 | 0.0050590915
1648.368 | -0.004005062
1644.845 | 0.0026131043
1641.323 | -0.00010522361
1637.801 | 0.00025068671
1634.279 | 0.0024429182
1630.757 | 0.0061871404
1627.235 | 0.0009847151
1623.713 | -0.001142028
1620.191 | 0.0014756272
1616.668 | 0.0043375747
1613.146 | 0.0033761306
1609.624 | 0.00075999209
1606.102 | 0.0027057884
1602.58 | 0.0029322106
1599.058 | -0.0028448908
1595.536 | 0.0044406297
1592.014 | 0.0015539092
1588.492 | -0.0054424514
1584.969 | 0.0044029737
1581.447 | 0.0048226546
1577.925 | 0.0040943849
1574.403 | 0.0012456612
1570.881 | 0.007929867
1567.359 | 0.0064085873
1563.837 | 0.005495589
1560.315 | 0.0033953009
1556.792 | 0.0020670749
1553.27 | 0.0043096212
1549.748 | 0.0031302029
1546.226 | 0.00028833437
1542.704 | 0.0015446627
1539.182 | -0.00081206364
1535.66 | 0.0019534853
1532.138 | -0.0021131216
1528.615 | 0.0011048203
1525.093 | -0.00014147375
1521.571 | 0.0016831248
1518.049 | 0.0047547709
1514.527 | -0.00056149866
1511.005 | 0.00019995358
1507.483 | -4.6880811e-05
1503.961 | -0.0010722517
1500.438 | 0.0016584027
1496.916 | 0.0021714266
1493.394 | 0.0033485576
1489.872 | 0.0065057164
1486.35 | 0.0021462782
1482.828 | 0.0028384088
1479.306 | -0.0012427069
1475.784 | 0.0030179686
1472.261 | 0.0050592068
1468.739 | 0.011678286
1465.217 | 0.011251493
1461.695 | 0.012659765
1458.173 | 0.01919521
1454.651 | 0.023930849
1451.129 | 0.032814744
1447.607 | 0.056066453
1444.084 | 0.081834994
1440.562 | 0.11255222
1437.04 | 0.15480761
1433.518 | 0.18778354
1429.996 | 0.19230329
1426.474 | 0.16401616
1422.952 | 0.10891037
1419.43 | 0.054517316
1415.908 | 0.035962785
1412.385 | 0.037912723
1408.863 | 0.038428902
1405.341 | 0.036749205
1401.819 | 0.033711734
1398.297 | 0.031538871
1394.775 | 0.029920577
1391.253 | 0.019468145
1387.731 | 0.0098093283
1384.208 | 0.01169905
1380.686 | 0.012915618
1377.164 | 0.014821651
1373.642 | 0.011184981
1370.12 | 0.0056526312
1366.598 | 0.0023231602
1363.076 | 0.00072058883
1359.554 | 0.0014860547
1356.031 | 0.0036307409
1352.509 | 0.00059002082
1348.987 | 0.0005053463
1345.465 | 0.0057777089
1341.943 | 0.013277713
1338.421 | 0.016712353
1334.899 | 0.015080772
1331.377 | 0.01762494
1327.854 | 0.020677238
1324.332 | 0.019289051
1320.81 | 0.018069708
1317.288 | 0.019125588
1313.766 | 0.022698256
1310.244 | 0.026200585
1306.722 | 0.042972837
1303.2 | 0.046702508
1299.677 | 0.060463294
1296.155 | 0.072139831
1292.633 | 0.075815212
1289.111 | 0.068737265
1285.589 | 0.057410589
1282.067 | 0.052432979
1278.545 | 0.049798477
1275.023 | 0.047243257
1271.501 | 0.04545238
1267.978 | 0.034658915
1264.456 | 0.033396213
1260.934 | 0.032231659
1257.412 | 0.029948753
1253.89 | 0.027373805
1250.368 | 0.029700409
1246.846 | 0.032443755
1243.324 | 0.023521401
1239.801 | 0.02710828
1236.279 | 0.029259605
1232.757 | 0.032966384
1229.235 | 0.027238009
1225.713 | 0.025990433
1222.191 | 0.029217149
1218.669 | 0.028845666
1215.147 | 0.031933607
1211.624 | 0.045008757
1208.102 | 0.059013354
1204.58 | 0.085315909
1201.058 | 0.09854458
1197.536 | 0.089964733
1194.014 | 0.072558574
1190.492 | 0.062828345
1186.97 | 0.055049226
1183.447 | 0.045596234
1179.925 | 0.040990724
1176.403 | 0.042952363
1172.881 | 0.037962839
1169.359 | 0.036417853
1165.837 | 0.038682765
1162.315 | 0.03460397
1158.793 | 0.045736357
1155.27 | 0.051936369
1151.748 | 0.051725968
1148.226 | 0.0514035
1144.704 | 0.050553909
1141.182 | 0.044259757
1137.66 | 0.038121209
1134.138 | 0.034936899
1130.616 | 0.034641118
1127.094 | 0.030184953
1123.571 | 0.034721193
1120.049 | 0.037482133
1116.527 | 0.03541159
1113.005 | 0.034491458
1109.483 | 0.034085408
1105.961 | 0.029097048
1102.439 | 0.033668703
1098.917 | 0.033946064
1095.394 | 0.035098815
1091.872 | 0.034507958
1088.35 | 0.032884995
1084.828 | 0.036289537
1081.306 | 0.043201172
1077.784 | 0.042528655
1074.262 | 0.056168932
1070.74 | 0.050045457
1067.217 | 0.057551027
1063.695 | 0.066934936
1060.173 | 0.073492135
1056.651 | 0.072326662
1053.129 | 0.062915754
1049.607 | 0.05036205
1046.085 | 0.038495457
1042.563 | 0.020315428
1039.04 | 0.021784041
1035.518 | 0.016992845
1031.996 | 0.019128672
1028.474 | 0.019410049
1024.952 | 0.013974135
1021.43 | 0.011230952
1017.908 | 0.016404522
1014.386 | 0.012759168
1010.863 | 0.0098386311
1007.341 | 0.0049945878
1003.819 | 0.0050955559
1000.297 | 0.0036451785
996.775 | 0.0064736723
993.253 | 0.014319618
989.731 | 0.0099106691
986.209 | 0.016116259
982.686 | 0.0140131
979.164 | 0.019558603
975.642 | 0.017960264
972.12 | 0.012289594
968.598 | 0.0091050555
965.076 | 0.0073279008
961.554 | -0.00064873769
958.032 | -0.00060974511
954.51 | -0.00059162679
950.987 | 0.0012837914
947.465 | 0.00046165266
943.943 | 0.0025923182
940.421 | 0.0051930615
936.899 | 0.0033683703
933.377 | 0.0052272986
929.855 | 0.0022175406
926.333 | 0.0055617159
922.81 | 0.0022902671
919.288 | -0.0010876317
915.766 | 0.0035118967
912.244 | 0.013213993
908.722 | 0.018809969
905.2 | 0.029435724
901.678 | 0.040053783
898.156 | 0.055886006
894.633 | 0.075747532
891.111 | 0.10110019
887.589 | 0.12714621
884.067 | 0.1517743
880.545 | 0.18241258
877.023 | 0.18394869
873.501 | 0.14643816
869.979 | 0.095940122
866.456 | 0.055277601
862.934 | 0.036095549
859.412 | 0.035505461
855.89 | 0.041963696
852.368 | 0.056283506
848.846 | 0.090246613
845.324 | 0.14306203
841.802 | 0.17015631
838.279 | 0.17127342
834.757 | 0.16085202
831.235 | 0.15135035
827.713 | 0.16338108
824.191 | 0.1597842
820.669 | 0.17777227
817.147 | 0.20722701
813.625 | 0.23277244
810.103 | 0.25373946
806.58 | 0.29332545
803.058 | 0.39735746
799.536 | 0.49612217
796.014 | 0.43255737
792.492 | 0.27432121
788.97 | 0.1278814
785.448 | 0.050836366
781.926 | 0.028877773
778.403 | 0.025920305
774.881 | 0.025890818
771.359 | 0.027728082
767.837 | 0.033318177
764.315 | 0.027959366
760.793 | 0.014860946
757.271 | 0.016740506
753.749 | 0.004862065
750.226 | 0.0091679322
746.704 | 0.0075180762
743.182 | 0.0051590809
739.66 | 0.0021387745
736.138 | 0.0015078973
732.616 | 0.013783858
729.094 | 0.010845533
725.572 | 0.0026258387
722.049 | 0.0053846012
718.527 | 0.0096550486
715.005 | 0.0093222295
711.483 | 0.0064318185
707.961 | 0.007201499
704.439 | 0.0057594708
700.917 | 0.0012948188
697.395 | 0.0017776841
693.872 | 0.0031587857
690.35 | 0.0027107627
686.828 | 0.0049550698
683.306 | 0.0071979231
679.784 | 0.010115705
676.262 | 0.012045165
672.74 | 0.0088210429
669.218 | 0.0020101765
665.695 | -0.0028642377
662.173 | -0.002844691
658.651 | 0.0014835304
655.129 | 0.0024005245
651.607 | 0.0032935651
648.085 | 0.0044593033
644.563 | 0.0053650599
641.041 | 0.0065698656
637.519 | 0.0014335325
633.996 | 0.0094116167
630.474 | 0.0090200681
626.952 | 0.015910481
623.43 | 0.035530703
619.908 | 0.056462429
616.386 | 0.13558127
612.864 | 0.17142802
609.342 | 0.15285297
605.819 | 0.10740349
602.297 | 0.064035798
598.775 | 0.041306519
595.253 | 0.044963193
591.731 | 0.029028763
588.209 | 0.02108968
584.687 | 0.017101887
581.165 | 0.015661977
577.642 | 0.018683109
574.12 | 0.022330259
570.598 | 0.020493148
567.076 | 0.018851371
563.554 | 0.015422062
560.032 | 0.015823633
556.51 | 0.024764067
552.988 | 0.021857209
549.465 | 0.017582629
545.943 | 0.032600497
542.421 | 0.045787102
538.899 | 0.054039828
535.377 | 0.063723142
531.855 | 0.051392667
528.333 | 0.0464837
524.811 | 0.041610085
521.288 | 0.041441888
517.766 | 0.04191234
514.244 | 0.034975318
510.722 | 0.03642544
507.2 | 0.028079758
503.678 | 0.024212605
500.156 | 0.024884546
496.634 | 0.032416231
493.112 | 0.051618747
489.589 | 0.066784768
486.067 | 0.075735444
482.545 | 0.056891038
479.023 | 0.028163141
475.501 | 0.0092335941
471.979 | 0.0041782887
468.457 | -0.0015821421
464.935 | 0.000200562
461.412 | 0.0020960545
457.89 | 0.00088928968
454.368 | -0.0016744343
450.846 | 0.0047551969
447.324 | 0.0050124587
443.802 | 0.0065348123
440.28 | 0.013477567
436.758 | 0.022942384
433.235 | 0.027717277
429.713 | 0.030522843
426.191 | 0.037687312
422.669 | 0.060892955
419.147 | 0.096074612
415.625 | 0.12911589
412.103 | 0.13621356
408.581 | 0.089303699
405.058 | 0.056946834
401.536 | 0.034119679
398.014 | 0.020660347
394.492 | 0.016889951
390.97 | 0.0061170976
387.448 | 0.0073508451
383.926 | 0.010614845
380.404 | 0.015367251
376.881 | 0.022027058
373.359 | 0.029807878
369.837 | 0.031949474
366.315 | 0.035653176
362.793 | 0.038335921
359.271 | 0.039696832
355.749 | 0.040707314
352.227 | 0.037801254
348.704 | 0.032466803
345.182 | 0.027163423
341.66 | 0.022972088
338.138 | 0.021369096
334.616 | 0.026273616
331.094 | 0.019227044
327.572 | 0.02035951
324.05 | 0.022911455
320.528 | 0.022848946
317.005 | 0.022803695
313.483 | 0.024866481
309.961 | 0.026378727
306.439 | 0.030028274
302.917 | 0.033889821
299.395 | 0.03601179
295.873 | 0.066334869
292.351 | 0.11613191
288.828 | 0.13714391
285.306 | 0.12715973
281.784 | 0.099664767
278.262 | 0.062924302
274.74 | 0.065598545
271.218 | 0.053172716
267.696 | 0.041108368
264.174 | 0.04395952
260.651 | 0.040376742
257.129 | 0.025029002
253.607 | 0.018946863
250.085 | 0.016223099
246.563 | 0.013949016
243.041 | 0.019508642
239.519 | 0.007514512
235.997 | 0.0028742522
232.474 | 0.0060614069
228.952 | 0.0124903
225.43 | 0.012427791
221.908 | 0.0054675458
218.386 | 0.010293551
214.864 | 0.01623739
211.342 | 0.01812015
207.82 | 0.017357593
204.297 | 0.011714662
200.775 | 0.0060565425
197.253 | 0.0021673208
193.731 | -0.00013392184
190.209 | -0.0029444309

## PSU
EasyMP™ Batch #0209 [Polysulfone (PSU), Fragments, Clear, 10-100 µm]
https://drive.google.com/drive/folders/199EIJRoEp57DquL7K8f3u1RGhTOGuzu2?usp=sharing
Polymer specific gravity: 1.24 g/cm³ (1.24·10−6 µg/µm³) | [12 empty] | MicroplasticSolution.com | contact@microplasticsolution.com
20,898 ± 3,601 (17%) MPs [n/mg] ¦ Dry, neat (powder)
All values in number of microplastics (n)/mg
| SS #1 | SS #2 | SS #3 | SS #4 | Particle count (n/mg) |  |  | Particle size distribution |  |  | D10 (µm) | 10
Diameter (µm) | n/mg | n/mg | n/mg | n/mg | Mean (n/mg) | SD (n/mg) | RSD (%) | Mean diameter (µm) | PSD (%) | Cum. PSD (%) | D50 (µm) | 26.77261
10-20 | 3932.203 | 6745.763 | 7288.136 | 7423.729 | 6347.458 | 1417.333 | 22.32915 | 15 | 30.37307 | 30.37307 | D90 (µm) | 102.2316
20-30 | 2610.169 | 4101.695 | 4372.881 | 4745.763 | 3957.627 | 810.8624 | 20.4886 | 25 | 18.93755 | 49.31062
30-40 | 1220.339 | 1898.305 | 2237.288 | 2406.78 | 1940.678 | 454.3985 | 23.41442 | 35 | 9.286294 | 58.59692 | Note: D90 signifies that the 90th percentile of particles is below 102 µm in diameter
40-50 | 1491.525 | 1322.034 | 1627.119 | 1932.203 | 1593.22 | 223.5747 | 14.03288 | 45 | 7.623682 | 66.2206
50-60 | 915.2542 | 1084.746 | 1457.627 | 1457.627 | 1228.814 | 236.5303 | 19.24867 | 55 | 5.879968 | 72.10057
60-70 | 949.1525 | 1118.644 | 983.0508 | 1186.441 | 1059.322 | 96.99596 | 9.156419 | 65 | 5.068938 | 77.16951
70-80 | 644.0678 | 847.4576 | 983.0508 | 949.1525 | 855.9322 | 132.1056 | 15.43412 | 75 | 4.095702 | 81.26521
80-90 | 508.4746 | 779.661 | 610.1695 | 644.0678 | 635.5932 | 96.99596 | 15.2607 | 85 | 3.041363 | 84.30657
90-100 | 474.5763 | 576.2712 | 847.4576 | 915.2542 | 703.3898 | 183.1371 | 26.03636 | 95 | 3.365775 | 87.67234
100-110 | 372.8814 | 610.1695 | 338.9831 | 745.7627 | 516.9492 | 168.4289 | 32.58132 | 105 | 2.473642 | 90.14599
110-120 | 474.5763 | 542.3729 | 338.9831 | 644.0678 | 500 | 110.8195 | 22.16389 | 115 | 2.392539 | 92.53852
120-130 | 406.7797 | 305.0847 | 440.678 | 440.678 | 398.3051 | 55.57151 | 13.952 | 125 | 1.905921 | 94.44444
130-140 | 305.0847 | 203.3898 | 305.0847 | 305.0847 | 279.661 | 44.03519 | 15.74592 | 135 | 1.3382 | 95.78264
140-150 | 271.1864 | 406.7797 | 101.6949 | 440.678 | 305.0847 | 133.4578 | 43.74449 | 145 | 1.459854 | 97.2425
150-160 | 169.4915 | 135.5932 | 135.5932 | 338.9831 | 194.9153 | 84.32097 | 43.26032 | 155 | 0.9326845 | 98.17518
160-170 | 67.79661 | 135.5932 | 135.5932 | 135.5932 | 118.6441 | 29.35679 | 24.74358 | 165 | 0.567721 | 98.7429
170-180 | 33.89831 | 33.89831 | 101.6949 | 169.4915 | 84.74576 | 56.21398 | 66.3325 | 175 | 0.405515 | 99.14842
180-190 | 135.5932 | 33.89831 | 67.79661 | 67.79661 | 76.27119 | 36.93982 | 48.43221 | 185 | 0.3649635 | 99.51338
190-200 | 101.6949 | 33.89831 | 33.89831 | 67.79661 | 59.32203 | 28.10699 | 47.38035 | 195 | 0.2838605 | 99.79724
>200 | 101.6949 | 67.79661 | 0 | 0 | 42.37288 | 44.03519 | 103.923 | 200 | 0.2027575 | 100
Total | 15186.44 | 20983.05 | 22406.78 | 25016.95 | 20898.31 | 3601.087 | 17.23148
Polymer Raman signature
Raman shift (1/cm) | Counts (relative intensity)
3793.34 | 0.0014820642
3789.818 | 4.5457277e-05
3786.296 | -0.00014925639
3782.774 | -0.00099586221
3779.252 | -0.0003869456
3775.729 | 0.0029133552
3772.207 | -0.00083830282
3768.685 | 0.0019634861
3765.163 | 0.0020376738
3761.641 | 0.0024610738
3758.119 | 0.0015440091
3754.597 | 0.00085410048
3751.075 | 0.0021531939
3747.552 | 0.0052829786
3744.03 | 0.0006338165
3740.508 | 0.0074224562
3736.986 | 7.5915358e-05
3733.464 | 0.0090974121
3729.942 | 0.003485637
3726.42 | 0.0040580574
3722.898 | 0.007713447
3719.375 | 0.0077512025
3715.853 | 0.0037653708
3712.331 | 0.0090514616
3708.809 | 0.0062303011
3705.287 | 0.0040403401
3701.765 | 0.0057121305
3698.243 | 0.0046591714
3694.721 | 0.0021616226
3691.198 | 0.0038447483
3687.676 | 0.008235406
3684.154 | 0.011442314
3680.632 | 0.007947345
3677.11 | 0.0077205201
3673.588 | 0.011002674
3670.066 | 0.00992706
3666.544 | 0.0056709319
3663.021 | 0.014349774
3659.499 | 0.0092074859
3655.977 | 0.011023301
3652.455 | 0.014822341
3648.933 | 0.013339738
3645.411 | 0.015043095
3641.889 | 0.014449248
3638.367 | 0.017383806
3634.845 | 0.011661266
3631.322 | 0.0004958429
3627.8 | 0.0097593972
3624.278 | 0.015622094
3620.756 | 0.016149368
3617.234 | 0.012337792
3613.712 | 0.012279001
3610.19 | 0.013559846
3606.668 | 0.014389493
3603.145 | 0.0090032443
3599.623 | 0.018873564
3596.101 | 0.0084103995
3592.579 | 0.014118296
3589.057 | 0.020473243
3585.535 | 0.019401256
3582.013 | 0.018900002
3578.491 | 0.018070394
3574.968 | 0.016423076
3571.446 | 0.014027239
3567.924 | 0.026147909
3564.402 | 0.015168857
3560.88 | 0.015702607
3557.358 | 0.016550313
3553.836 | 0.011502552
3550.314 | 0.013667525
3546.791 | 0.014418836
3543.269 | 0.01757603
3539.747 | 0.012440506
3536.225 | 0.016191094
3532.703 | 0.0075489637
3529.181 | 0.011835557
3525.659 | 0.016919901
3522.137 | 0.016868015
3518.614 | 0.011508137
3515.092 | 0.020240202
3511.57 | 0.0062900267
3508.048 | 0.0059906612
3504.526 | 0.012797764
3501.004 | 0.0061852245
3497.482 | 0.0089510919
3493.96 | 0.011574499
3490.437 | 0.012610773
3486.915 | 0.0084456629
3483.393 | 0.0029409921
3479.871 | 0.01288059
3476.349 | 0.0058794638
3472.827 | 0.0059869796
3469.305 | 0.0086981016
3465.783 | 0.0049733623
3462.261 | 0.0030080304
3458.738 | 0.0049731028
3455.216 | 0.0074022196
3451.694 | 0.005882026
3448.172 | -0.0044477872
3444.65 | -0.0012326278
3441.128 | 0.001284401
3437.606 | 0.0050608501
3434.084 | 0.00050793074
3430.561 | -0.0037521102
3427.039 | 0.0044858883
3423.517 | 0.0050714695
3419.995 | 0.0025112337
3416.473 | 0.0096677872
3412.951 | 0.002215193
3409.429 | 0.0014551875
3405.907 | 0.003187069
3402.384 | 0.0060037071
3398.862 | 0.0017011261
3395.34 | 0.0025472769
3391.818 | 0.0051575042
3388.296 | -0.00092063643
3384.774 | 0.0034083719
3381.252 | 0.0030299013
3377.73 | 0.0024487307
3374.207 | 0.0010750769
3370.685 | 0.0046854554
3367.163 | 0.0016600758
3363.641 | 0.0043707692
3360.119 | -0.00044160957
3356.597 | 0.008809103
3353.075 | -0.0040057634
3349.553 | 0.0085222171
3346.03 | 0.0041127321
3342.508 | 0.0091390172
3338.986 | 0.0072691629
3335.464 | 0.0032951982
3331.942 | 0.01342749
3328.42 | 0.015445069
3324.898 | 0.012589929
3321.376 | 0.016009054
3317.854 | 0.01645952
3314.331 | 0.0039040464
3310.809 | 0.0060786283
3307.287 | 0.013033948
3303.765 | 0.01189862
3300.243 | 0.014479374
3296.721 | 0.019350155
3293.199 | 0.0034690094
3289.677 | 0.0068766117
3286.154 | 0.0070389719
3282.632 | 0.0054300615
3279.11 | 0.0069710663
3275.588 | 0.010957797
3272.066 | 0.0073617201
3268.544 | -0.0001258274
3265.022 | 0.0023594179
3261.5 | 0.0029473449
3257.977 | 0.0092019919
3254.455 | 0.0083086328
3250.933 | 0.0069316809
3247.411 | 0.0055260247
3243.889 | 0.0058904076
3240.367 | 0.0089233351
3236.845 | 0.01499144
3233.323 | 0.013772748
3229.8 | 0.0087708567
3226.278 | 0.022827607
3222.756 | 0.019714154
3219.234 | 0.024715361
3215.712 | 0.019548359
3212.19 | 0.030062998
3208.668 | 0.017663223
3205.146 | 0.024872331
3201.623 | 0.016091599
3198.101 | 0.015368683
3194.579 | 0.010649439
3191.057 | 0.014322343
3187.535 | 0.018142194
3184.013 | 0.014367115
3180.491 | 0.021067932
3176.969 | 0.027683534
3173.446 | 0.024635664
3169.924 | 0.02138361
3166.402 | 0.015512601
3162.88 | 0.014047963
3159.358 | 0.010879382
3155.836 | 0.010654267
3152.314 | 0.0083474743
3148.792 | -0.0041844431
3145.27 | -0.00045762101
3141.747 | 0.00018745429
3138.225 | 0.0065447909
3134.703 | 0.013976526
3131.181 | 0.0077476982
3127.659 | 0.012208222
3124.137 | 0.016300306
3120.615 | 0.023097206
3117.093 | 0.022025472
3113.57 | 0.044754005
3110.048 | 0.03886482
3106.526 | 0.059910832
3103.004 | 0.071381501
3099.482 | 0.085270614
3095.96 | 0.10102421
3092.438 | 0.13327975
3088.916 | 0.17085762
3085.393 | 0.25062792
3081.871 | 0.3638751
3078.349 | 0.47875122
3074.827 | 0.56268306
3071.305 | 0.56893236
3067.783 | 0.50608786
3064.261 | 0.40658231
3060.739 | 0.31570404
3057.216 | 0.24661293
3053.694 | 0.18513021
3050.172 | 0.12873044
3046.65 | 0.084837648
3043.128 | 0.052558363
3039.606 | 0.041854868
3036.084 | 0.038148457
3032.562 | 0.024737786
3029.039 | 0.017537096
3025.517 | 0.012697312
3021.995 | 0.016029254
3018.473 | 0.022350263
3014.951 | 0.023878456
3011.429 | 0.028598998
3007.907 | 0.043838618
3004.385 | 0.049548175
3000.863 | 0.05275059
2997.34 | 0.053391363
2993.818 | 0.058515457
2990.296 | 0.069524695
2986.774 | 0.084934405
2983.252 | 0.085367559
2979.73 | 0.10067789
2976.208 | 0.097723101
2972.686 | 0.10489396
2969.163 | 0.0989896
2965.641 | 0.086500404
2962.119 | 0.061337435
2958.597 | 0.057856895
2955.075 | 0.062355018
2951.553 | 0.079989274
2948.031 | 0.084294892
2944.509 | 0.082279656
2940.986 | 0.089561716
2937.464 | 0.084543773
2933.942 | 0.083088798
2930.42 | 0.083192552
2926.898 | 0.081190084
2923.376 | 0.079579095
2919.854 | 0.083241517
2916.332 | 0.091621903
2912.809 | 0.085806211
2909.287 | 0.081283895
2905.765 | 0.06619769
2902.243 | 0.065333921
2898.721 | 0.057962059
2895.199 | 0.061122948
2891.677 | 0.056483039
2888.155 | 0.049048695
2884.632 | 0.062552041
2881.11 | 0.065526762
2877.588 | 0.073032633
2874.066 | 0.074220164
2870.544 | 0.05653498
2867.022 | 0.0397684
2863.5 | 0.027729866
2859.978 | 0.017211121
2856.455 | 0.01753771
2852.933 | 0.011501631
2849.411 | 0.0025789696
2845.889 | 0.0063820131
2842.367 | 0.0053917138
2838.845 | 0.0056529131
2835.323 | 0.0025836405
2831.801 | 0.0047141312
2828.279 | 0.0097609355
2824.756 | 0.0071526952
2821.234 | 0.0042016917
2817.712 | 0.0080541684
2814.19 | 0.0053108803
2810.668 | 0.0013114985
2807.146 | 0.0030568776
2803.624 | -0.0010596521
2800.102 | -0.0020195241
2796.579 | 0.00011337851
2793.057 | -0.00015212728
2789.535 | 0.0057465384
2786.013 | 0.0042122483
2782.491 | 0.013858092
2778.969 | 0.011263888
2775.447 | 0.018765116
2771.925 | 0.0091161504
2768.402 | 0.014573192
2764.88 | 0.015531358
2761.358 | 0.01861441
2757.836 | 0.0080134912
2754.314 | 0.010929465
2750.792 | 0.011653509
2747.27 | 0.0084225904
2743.748 | 0.011534087
2740.225 | 0.013871783
2736.703 | 0.0077420694
2733.181 | 0.0055617038
2729.659 | 0.01018666
2726.137 | 0.0097354113
2722.615 | 0.014794434
2719.093 | 0.012574567
2715.571 | 0.010793642
2712.048 | 0.012108687
2708.526 | 0.0087515826
2705.004 | 0.0066650604
2701.482 | 0.0029435984
2697.96 | 0.0026701744
2694.438 | 0.004148715
2690.916 | 0.010868713
2687.394 | 0.011963985
2683.872 | 0.0067602359
2680.349 | 0.00062950221
2676.827 | 0.0012189371
2673.305 | 0.002192501
2669.783 | 0.003583709
2666.261 | 0.0049939894
2662.739 | 0.0096504397
2659.217 | 0.0090517905
2655.695 | 0.0011414299
2652.172 | 0.0023313257
2648.65 | 0.0080474427
2645.128 | 0.015356911
2641.606 | -0.00011257885
2638.084 | 0.010038209
2634.562 | 0.017905901
2631.04 | 0.018216252
2627.518 | 0.013855377
2623.995 | 0.016928543
2620.473 | 0.020901033
2616.951 | 0.018817822
2613.429 | 0.025245632
2609.907 | 0.027007151
2606.385 | 0.02580571
2602.863 | 0.030468802
2599.341 | 0.029880385
2595.818 | 0.032176952
2592.296 | 0.018912115
2588.774 | 0.031392863
2585.252 | 0.031736638
2581.73 | 0.023625576
2578.208 | 0.023907959
2574.686 | 0.027122554
2571.164 | 0.026593893
2567.641 | 0.02708216
2564.119 | 0.018226696
2560.597 | 0.018092078
2557.075 | 0.021821794
2553.553 | 0.019540336
2550.031 | 0.018071889
2546.509 | 0.017369696
2542.987 | 0.008847084
2539.465 | 0.013373527
2535.942 | 0.012628301
2532.42 | 0.011613215
2528.898 | 0.018401823
2525.376 | 0.017982869
2521.854 | 0.016883396
2518.332 | 0.013866374
2514.81 | 0.0098812089
2511.288 | 0.011775322
2507.765 | 0.013093784
2504.243 | 0.0098162329
2500.721 | 0.01264448
2497.199 | 0.0064454686
2493.677 | 0.0013202678
2490.155 | 0.0049349129
2486.633 | 0.010466521
2483.111 | 0.010253462
2479.588 | 0.0090009779
2476.066 | -0.00073955762
2472.544 | 0.0046577361
2469.022 | 0.010160578
2465.5 | 0.014718246
2461.978 | 0.014927946
2458.456 | 0.0071947291
2454.934 | 0.012679402
2451.411 | 0.022084959
2447.889 | 0.015980796
2444.367 | 0.01797316
2440.845 | 0.016232508
2437.323 | 0.015553471
2433.801 | 0.015819498
2430.279 | 0.016066667
2426.757 | 0.016147448
2423.234 | 0.012698271
2419.712 | 0.014914669
2416.19 | 0.0084445024
2412.668 | 0.014295111
2409.146 | 0.008497469
2405.624 | 0.013815891
2402.102 | 0.013487111
2398.58 | 0.011634366
2395.057 | 0.0028519184
2391.535 | 0.008968881
2388.013 | 0.0076277942
2384.491 | 0.0063181215
2380.969 | 0.0027087212
2377.447 | 0.005943247
2373.925 | 0.0031170235
2370.403 | 0.0015041546
2366.881 | 0.00051112483
2363.358 | 0.0035732555
2359.836 | 0.0065036949
2356.314 | 0.0082276337
2352.792 | 0.0034691887
2349.27 | 0.0026574378
2345.748 | 0.0051329267
2342.226 | 0.00063825737
2338.704 | -0.0074276554
2335.181 | 0.00048928787
2331.659 | 0.0047176795
2328.137 | 0.0014899473
2324.615 | 0.005082521
2321.093 | 0.0094068139
2317.571 | 0.012361894
2314.049 | 0.0056389928
2310.527 | 0.0087313682
2307.004 | 0.013874011
2303.482 | 0.0053189766
2299.96 | 0.0066249688
2296.438 | 0.014029887
2292.916 | 0.016211256
2289.394 | 0.01669207
2285.872 | 0.010395233
2282.35 | 0.014276578
2278.827 | 0.0085803357
2275.305 | 0.01584753
2271.783 | 0.017707424
2268.261 | 0.020523211
2264.739 | 0.011953992
2261.217 | 0.0091370899
2257.695 | 0.013020134
2254.173 | 0.021370894
2250.65 | 0.01266203
2247.128 | 0.0063222582
2243.606 | 0.010829378
2240.084 | 0.0052302679
2236.562 | 0.011827231
2233.04 | 0.0092831015
2229.518 | 0.016860122
2225.996 | 0.015960156
2222.474 | 0.017131781
2218.951 | 0.017923107
2215.429 | 0.015357787
2211.907 | 0.017003823
2208.385 | 0.010664899
2204.863 | 0.01822148
2201.341 | 0.018312566
2197.819 | 0.015650759
2194.297 | 0.017914696
2190.774 | 0.01870824
2187.252 | 0.018203463
2183.73 | 0.013524495
2180.208 | 0.0048464523
2176.686 | 0.0057951244
2173.164 | 0.0052271944
2169.642 | 0.0072816276
2166.12 | 0.015101902
2162.597 | 0.0054939889
2159.075 | 0.0038970816
2155.553 | 0.009634832
2152.031 | 0.012170834
2148.509 | 0.0070758981
2144.987 | 0.0045855771
2141.465 | 0.00058278812
2137.943 | 0.0032236867
2134.42 | 0.0099638426
2130.898 | 0.0069698653
2127.376 | 0.0043396539
2123.854 | 0.0026661065
2120.332 | 0.0077267572
2116.81 | 0.012247906
2113.288 | 0.0091515163
2109.766 | 0.0050859099
2106.243 | 0.0064511141
2102.721 | 0.0082701729
2099.199 | 0.0062094923
2095.677 | 0.008228976
2092.155 | 0.0076785762
2088.633 | 0.0048287502
2085.111 | 0.0043848616
2081.589 | 0.0012982785
2078.066 | 0.0045433648
2074.544 | 0.0083441762
2071.022 | 0.0029554961
2067.5 | 0.00013156966
2063.978 | 0.0019988918
2060.456 | 0.0083430096
2056.934 | 0.0090601247
2053.412 | 0.008616737
2049.89 | 0.0076036299
2046.367 | 0.0025628728
2042.845 | 0.003596493
2039.323 | 0.0017882342
2035.801 | 0.00055187497
2032.279 | 0.00080609332
2028.757 | 0.0046663573
2025.235 | 0.0080979703
2021.713 | 0.0055396667
2018.19 | 0.0040266264
2014.668 | 0.0042634238
2011.146 | -0.0021880361
2007.624 | -0.0020077281
2004.102 | 0.0031573302
2000.58 | 0.0087426506
1997.058 | 0.0052953799
1993.536 | 0.0060003513
1990.013 | 0.0098014536
1986.491 | 0.0039230195
1982.969 | 0.006166462
1979.447 | 0.0065825866
1975.925 | 0.0086276176
1972.403 | 0.0053789525
1968.881 | -0.0020101435
1965.359 | -0.0043160491
1961.836 | 0.0097513492
1958.314 | 0.0081417321
1954.792 | 0.0091128774
1951.27 | 0.0028527646
1947.748 | 0.012335389
1944.226 | 0.0040022055
1940.704 | 0.002484605
1937.182 | -0.0051372231
1933.659 | -0.0030179388
1930.137 | 0.013393777
1926.615 | 0.016205838
1923.093 | 0.0062454182
1919.571 | 0.013554217
1916.049 | 0.0056112797
1912.527 | 0.007272894
1909.005 | 0.01005338
1905.483 | 0.0024017409
1901.96 | 0.0048208169
1898.438 | 0.011277786
1894.916 | 0.010608704
1891.394 | 0.014435885
1887.872 | 0.0075955133
1884.35 | 0.0098212923
1880.828 | 0.0015093845
1877.306 | 0.0034990323
1873.783 | 0.0033541743
1870.261 | 0.0024061248
1866.739 | 1.6055309e-05
1863.217 | 0.0023723934
1859.695 | -0.00056658714
1856.173 | -0.00098013607
1852.651 | 0.0030987821
1849.129 | 0.0062545101
1845.606 | 0.0094540085
1842.084 | 0.0010516936
1838.562 | 0.0023196127
1835.04 | 0.0064584845
1831.518 | 0.015655481
1827.996 | 0.015677585
1824.474 | 0.0090953942
1820.952 | -0.0017351789
1817.429 | 0.014034122
1813.907 | 0.013467161
1810.385 | 0.015086189
1806.863 | 0.0034895005
1803.341 | 0.0094087579
1799.819 | 0.0059129783
1796.297 | 0.0046621944
1792.775 | 0.018986331
1789.252 | 0.0050007044
1785.73 | 0.0017395094
1782.208 | 0.0076571318
1778.686 | 0.0051871137
1775.164 | 0.007563139
1771.642 | 0.011356254
1768.12 | 0.0060879062
1764.598 | -0.00069519706
1761.075 | 0.00035191889
1757.553 | 0.0024301864
1754.031 | -2.8275445e-05
1750.509 | -0.002120115
1746.987 | 0.0041227299
1743.465 | 0.012104485
1739.943 | 0.0043468705
1736.421 | 0.0012924479
1732.899 | -0.0021801549
1729.376 | -0.0015908413
1725.854 | 0.0031942991
1722.332 | 0.0014123172
1718.81 | 0.012080151
1715.288 | 0.0068381523
1711.766 | 0.0085879683
1708.244 | 0.01068863
1704.722 | 0.0026499275
1701.199 | 0.013034475
1697.677 | 0.01479996
1694.155 | 0.014511622
1690.633 | 0.016277824
1687.111 | 0.019304273
1683.589 | 0.01463344
1680.067 | 0.017389591
1676.545 | 0.026263523
1673.022 | 0.026606559
1669.5 | 0.025950985
1665.978 | 0.018291551
1662.456 | 0.015487041
1658.934 | 0.019986799
1655.412 | 0.03205767
1651.89 | 0.032133596
1648.368 | 0.029683075
1644.845 | 0.040010979
1641.323 | 0.056112949
1637.801 | 0.064539469
1634.279 | 0.079481111
1630.757 | 0.089982698
1627.235 | 0.1138581
1623.713 | 0.15205892
1620.191 | 0.23098797
1616.668 | 0.36938495
1613.146 | 0.51826648
1609.624 | 0.58082034
1606.102 | 0.52117709
1602.58 | 0.42271291
1599.058 | 0.39670658
1595.536 | 0.48747742
1592.014 | 0.61967188
1588.492 | 0.69416259
1584.969 | 0.57781162
1581.447 | 0.40521378
1577.925 | 0.25065975
1574.403 | 0.15715452
1570.881 | 0.10843218
1567.359 | 0.078437724
1563.837 | 0.061056231
1560.315 | 0.044800216
1556.792 | 0.036942568
1553.27 | 0.035324527
1549.748 | 0.023788815
1546.226 | 0.016194366
1542.704 | 0.024426768
1539.182 | 0.024303067
1535.66 | 0.016968239
1532.138 | 0.016868503
1528.615 | 0.0036681318
1525.093 | 0.02012637
1521.571 | 0.01679229
1518.049 | 0.018976212
1514.527 | 0.020345354
1511.005 | 0.024326242
1507.483 | 0.027610377
1503.961 | 0.029935068
1500.438 | 0.025083331
1496.916 | 0.018317393
1493.394 | 0.03204921
1489.872 | 0.034652792
1486.35 | 0.025649411
1482.828 | 0.025774835
1479.306 | 0.023856944
1475.784 | 0.026398021
1472.261 | 0.033566211
1468.739 | 0.032437003
1465.217 | 0.036413512
1461.695 | 0.03344057
1458.173 | 0.031423658
1454.651 | 0.03267057
1451.129 | 0.032315825
1447.607 | 0.033460423
1444.084 | 0.029278232
1440.562 | 0.023953097
1437.04 | 0.019258378
1433.518 | 0.023335551
1429.996 | 0.015509906
1426.474 | 0.0094258196
1422.952 | 0.0078111821
1419.43 | 0.0058463833
1415.908 | 0.01317316
1412.385 | 0.018930367
1408.863 | 0.014950036
1405.341 | 0.011243753
1401.819 | 0.012501369
1398.297 | 0.0096860731
1394.775 | 0.0113769
1391.253 | 0.011714378
1387.731 | 0.012308155
1384.208 | 0.0068123104
1380.686 | 0.011343284
1377.164 | 0.0099246136
1373.642 | 0.0045667247
1370.12 | 0.0015127102
1366.598 | 0.001773949
1363.076 | 0.0019722946
1359.554 | 0.0003233172
1356.031 | -0.00018257706
1352.509 | -0.0039582589
1348.987 | 0.0059608484
1345.465 | -0.00029624669
1341.943 | 0.0039974409
1338.421 | 0.0091942958
1334.899 | 0.015847242
1331.377 | 0.018292657
1327.854 | 0.023868259
1324.332 | 0.029652282
1320.81 | 0.023683162
1317.288 | 0.021437217
1313.766 | 0.03989831
1310.244 | 0.04775137
1306.722 | 0.044443309
1303.2 | 0.050988066
1299.677 | 0.060680222
1296.155 | 0.059412325
1292.633 | 0.054075108
1289.111 | 0.046835295
1285.589 | 0.038537608
1282.067 | 0.031902117
1278.545 | 0.021301381
1275.023 | 0.019444749
1271.501 | 0.025263166
1267.978 | 0.017010376
1264.456 | 0.01415522
1260.934 | 0.016056384
1257.412 | 0.030381103
1253.89 | 0.039000913
1250.368 | 0.040528735
1246.846 | 0.049359427
1243.324 | 0.058554797
1239.801 | 0.056348092
1236.279 | 0.066002666
1232.757 | 0.066619267
1229.235 | 0.071524609
1225.713 | 0.063428237
1222.191 | 0.063264766
1218.669 | 0.072776789
1215.147 | 0.09580199
1211.624 | 0.13105754
1208.102 | 0.14918364
1204.58 | 0.12334186
1201.058 | 0.076323698
1197.536 | 0.055816703
1194.014 | 0.040034447
1190.492 | 0.036866973
1186.97 | 0.057705813
1183.447 | 0.098683145
1179.925 | 0.14558471
1176.403 | 0.18108067
1172.881 | 0.18946164
1169.359 | 0.1754981
1165.837 | 0.17074311
1162.315 | 0.26556746
1158.793 | 0.5024343
1155.27 | 0.81254457
1151.748 | 1
1148.226 | 0.90775725
1144.704 | 0.59044306
1141.182 | 0.29024745
1137.66 | 0.12429995
1134.138 | 0.075069486
1130.616 | 0.065881698
1127.094 | 0.074655475
1123.571 | 0.11442889
1120.049 | 0.20465596
1116.527 | 0.3187258
1113.005 | 0.40053349
1109.483 | 0.40718256
1105.961 | 0.31847632
1102.439 | 0.19169299
1098.917 | 0.1108205
1095.394 | 0.067686735
1091.872 | 0.061242063
1088.35 | 0.072392005
1084.828 | 0.11059428
1081.306 | 0.18799453
1077.784 | 0.26422017
1074.262 | 0.26453912
1070.74 | 0.17170153
1067.217 | 0.099133438
1063.695 | 0.044042263
1060.173 | 0.020662543
1056.651 | 0.013046324
1053.129 | 0.0088753394
1049.607 | 0.01089581
1046.085 | 0.005828412
1042.563 | 0.004331495
1039.04 | -0.00013881506
1035.518 | 0.0008681412
1031.996 | 0.0038023848
1028.474 | 0.006712633
1024.952 | 0.015149127
1021.43 | 0.032101738
1017.908 | 0.046733471
1014.386 | 0.05219731
1010.863 | 0.057936793
1007.341 | 0.040066819
1003.819 | 0.025944639
1000.297 | 0.012712281
996.775 | 0.0040360223
993.253 | 0.0049405032
989.731 | 0.0059745939
986.209 | 0.0038389662
982.686 | 0.0028036431
979.164 | 0.00080188898
975.642 | -0.00083000801
972.12 | -0.0028631477
968.598 | 2.0405656e-05
965.076 | 0.0056991507
961.554 | -0.00041869738
958.032 | 0.006730221
954.51 | 0.0045851354
950.987 | 0.0057767784
947.465 | 0.013608108
943.943 | 0.021422574
940.421 | 0.021537837
936.899 | 0.014208335
933.377 | 0.011642246
929.855 | 0.024197243
926.333 | 0.037523955
922.81 | 0.038099879
919.288 | 0.033300332
915.766 | 0.026273624
912.244 | 0.018027119
908.722 | 0.010209833
905.2 | 0.0037553829
901.678 | 0.010154379
898.156 | 0.0048135602
894.633 | 0.0065601937
891.111 | 0.01139451
887.589 | 0.013892539
884.067 | 0.01682134
880.545 | 0.028822328
877.023 | 0.03142603
873.501 | 0.03480037
869.979 | 0.034011016
866.456 | 0.036806664
862.934 | 0.041878913
859.412 | 0.045560915
855.89 | 0.046426157
852.368 | 0.033573069
848.846 | 0.024734722
845.324 | 0.02738625
841.802 | 0.03400658
838.279 | 0.038911389
834.757 | 0.043008222
831.235 | 0.052016044
827.713 | 0.067298071
824.191 | 0.064042332
820.669 | 0.06962156
817.147 | 0.067705268
813.625 | 0.069142406
810.103 | 0.085267348
806.58 | 0.11680678
803.058 | 0.16028921
799.536 | 0.37315891
796.014 | 0.59236054
792.492 | 0.58571714
788.97 | 0.40242916
785.448 | 0.19410582
781.926 | 0.077254085
778.403 | 0.037871043
774.881 | 0.029406262
771.359 | 0.027742449
767.837 | 0.024569823
764.315 | 0.023027009
760.793 | 0.025282719
757.271 | 0.029466779
753.749 | 0.047842684
750.226 | 0.081185779
746.704 | 0.097902601
743.182 | 0.090072782
739.66 | 0.074301682
736.138 | 0.063108912
732.616 | 0.044027786
729.094 | 0.023935153
725.572 | 0.018649072
722.049 | 0.016925042
718.527 | 0.016632629
715.005 | 0.012621845
711.483 | 0.003264707
707.961 | 0.005780172
704.439 | 0.0077525488
700.917 | 0.01349576
697.395 | 0.013716299
693.872 | 0.013134011
690.35 | 0.014683076
686.828 | 0.013825256
683.306 | 0.024627942
679.784 | 0.042872913
676.262 | 0.052922945
672.74 | 0.067466721
669.218 | 0.079982799
665.695 | 0.076261186
662.173 | 0.073894741
658.651 | 0.05749744
655.129 | 0.035675138
651.607 | 0.024782266
648.085 | 0.03450385
644.563 | 0.065967018
641.041 | 0.10997279
637.519 | 0.12109357
633.996 | 0.11409661
630.474 | 0.097872234
626.952 | 0.07793352
623.43 | 0.057802212
619.908 | 0.038430795
616.386 | 0.014482172
612.864 | 0.018932123
609.342 | 0.016155984
605.819 | 0.014205775
602.297 | 0.016049075
598.775 | 0.015025209
595.253 | 0.014710711
591.731 | 0.021590272
588.209 | 0.028660738
584.687 | 0.028873904
581.165 | 0.026891821
577.642 | 0.032240638
574.12 | 0.037817047
570.598 | 0.038106502
567.076 | 0.033895516
563.554 | 0.029251833
560.032 | 0.025556848
556.51 | 0.021200414
552.988 | 0.011762481
549.465 | 0.0024822452
545.943 | 0.0025750095
542.421 | 0.0014114815
538.899 | -0.0017534107
535.377 | -0.0012868334
531.855 | -0.0010515504
528.333 | 0.010073032
524.811 | 0.011985584
521.288 | 0.015077002
517.766 | 0.018822342
514.244 | 0.015453046
510.722 | 0.023926996
507.2 | 0.019211066
503.678 | 0.020274821
500.156 | 0.01685335
496.634 | 0.0078572711
493.112 | 0.0048380085
489.589 | -0.0026175928
486.067 | -0.002769466
482.545 | 0.0006557047
479.023 | 0.0041909534
475.501 | 0.0087787537
471.979 | 0.021495049
468.457 | 0.017640778
464.935 | 0.014694482
461.412 | 0.0082226666
457.89 | 0.0027833147
454.368 | 0.0028139331
450.846 | 0.00064019424
447.324 | 0.00097630438
443.802 | 0.005710774
440.28 | 0.014445704
436.758 | 0.02257931
433.235 | 0.024486689
429.713 | 0.030482068
426.191 | 0.04768226
422.669 | 0.067258683
419.147 | 0.080948351
415.625 | 0.080924329
412.103 | 0.060617841
408.581 | 0.051028256
405.058 | 0.038264728
401.536 | 0.030196362
398.014 | 0.029062997
394.492 | 0.032365221
390.97 | 0.03309229
387.448 | 0.037764338
383.926 | 0.039651396
380.404 | 0.046731076
376.881 | 0.058629783
373.359 | 0.055690353
369.837 | 0.053270853
366.315 | 0.043279778
362.793 | 0.032894375
359.271 | 0.025665658
355.749 | 0.021708456
352.227 | 0.017995304
348.704 | 0.02185959
345.182 | 0.023105151
341.66 | 0.023759623
338.138 | 0.027613166
334.616 | 0.034069558
331.094 | 0.018826806
327.572 | 0.016416217
324.05 | 0.021112548
320.528 | 0.022335484
317.005 | 0.0088673039
313.483 | 0.0093301141
309.961 | 0.01362071
306.439 | 0.015926911
302.917 | 0.016087916
299.395 | 0.017907762
295.873 | 0.027192736
292.351 | 0.021078924
288.828 | 0.022361491
285.306 | 0.027498744
281.784 | 0.027831524
278.262 | 0.032696519
274.74 | 0.037561514
271.218 | 0.035204035
267.696 | 0.031692337
264.174 | 0.032447406
260.651 | 0.034491003
257.129 | 0.038934335
253.607 | 0.040361651
250.085 | 0.040452412
246.563 | 0.040791422
243.041 | 0.041541351
239.519 | 0.040803684
235.997 | 0.050922159
232.474 | 0.05178356
228.952 | 0.041954702
225.43 | 0.046824249
221.908 | 0.03624143
218.386 | 0.035476033
214.864 | 0.031581157
211.342 | 0.020655034
207.82 | 0.0093546747
204.297 | 0.0026288159
200.775 | 0.0050699345
197.253 | 0.0037530747
193.731 | -0.0024349179
190.209 | -0.0026842354

## PA12
EasyMP™ Batch #0210 [Polyamide (PA12), Fragments, Clear, 10-100 µm]
https://drive.google.com/drive/folders/1ZRATrMOb933-mya4a2EEmqIXDI11fJZ9?usp=sharing
Polymer specific gravity: 1.01 g/cm³ (1.01·10−6 µg/µm³) | [12 empty] | MicroplasticSolution.com | contact@microplasticsolution.com
25,898 ± 1,207 (5%) MPs [n/mg] ¦ Dry, neat (powder)
All values in number of microplastics (n)/mg
| SS #1 | SS #2 | SS #3 | SS #4 | Particle count (n/mg) |  |  | Particle size distribution |  |  | D10 (µm) | 10
Diameter (µm) | n/mg | n/mg | n/mg | n/mg | Mean (n/mg) | SD (n/mg) | RSD (%) | Mean diameter (µm) | PSD (%) | Cum. PSD (%) | D50 (µm) | 26.77261
10-20 | 5187.5 | 6375 | 5875 | 6020.833 | 5864.583 | 431.1292 | 7.351404 | 15 | 22.69246 | 22.69246 | D90 (µm) | 102.2316
20-30 | 4229.167 | 5354.167 | 4937.5 | 5125 | 4911.458 | 420.6515 | 8.564697 | 25 | 19.00443 | 41.6969
30-40 | 2895.833 | 3520.833 | 3437.5 | 3562.5 | 3354.167 | 268.4187 | 8.002546 | 35 | 12.97864 | 54.67553 | Note: D90 signifies that the 90th percentile of particles is below 102 µm in diameter
40-50 | 2562.5 | 2437.5 | 3000 | 2437.5 | 2609.375 | 231.2289 | 8.861466 | 45 | 10.09674 | 64.77227
50-60 | 1729.167 | 1708.333 | 1770.833 | 1833.333 | 1760.417 | 47.73516 | 2.711583 | 55 | 6.811769 | 71.58404
60-70 | 1333.333 | 1270.833 | 1458.333 | 1604.167 | 1416.667 | 127.5776 | 9.005477 | 65 | 5.481661 | 77.0657
70-80 | 1000 | 1604.167 | 1458.333 | 1270.833 | 1333.333 | 225.828 | 16.9371 | 75 | 5.15921 | 82.22491
80-90 | 979.1667 | 1208.333 | 833.3333 | 1062.5 | 1020.833 | 135.8167 | 13.30449 | 85 | 3.95002 | 86.17493
90-100 | 791.6667 | 833.3333 | 979.1667 | 770.8333 | 843.75 | 81.35677 | 9.642284 | 95 | 3.264813 | 89.43974
100-110 | 687.5 | 520.8333 | 645.8333 | 625 | 619.7917 | 61.40534 | 9.907417 | 105 | 2.398227 | 91.83797
110-120 | 583.3333 | 229.1667 | 604.1667 | 333.3333 | 437.5 | 160.7005 | 36.73154 | 115 | 1.692866 | 93.53083
120-130 | 416.6667 | 416.6667 | 520.8333 | 354.1667 | 427.0833 | 59.83919 | 14.01113 | 125 | 1.652559 | 95.18339
130-140 | 500 | 270.8333 | 375 | 291.6667 | 359.375 | 90.0605 | 25.06031 | 135 | 1.390568 | 96.57396
140-150 | 250 | 270.8333 | 208.3333 | 229.1667 | 239.5833 | 23.29237 | 9.722035 | 145 | 0.9270455 | 97.50101
150-160 | 333.3333 | 312.5 | 250 | 208.3333 | 276.0417 | 49.68433 | 17.99885 | 155 | 1.068118 | 98.56913
160-170 | 41.66667 | 187.5 | 104.1667 | 166.6667 | 125 | 57.05443 | 45.64355 | 165 | 0.4836759 | 99.0528
170-180 | 166.6667 | 83.33333 | 125 | 145.8333 | 130.2083 | 30.81292 | 23.66432 | 175 | 0.5038291 | 99.55663
180-190 | 41.66667 | 104.1667 | 83.33333 | 20.83333 | 62.5 | 32.94039 | 52.70463 | 185 | 0.241838 | 99.79847
190-200 | 20.83333 | 41.66667 | 20.83333 | 0 | 20.83333 | 14.73139 | 70.71068 | 195 | 0.08061266 | 99.87908
>200 | 62.5 | 62.5 | 0 | 0 | 31.25 | 31.25 | 100 | 200 | 0.120919 | 100
Total | 23812.5 | 26812.5 | 26687.5 | 26062.5 | 25843.75 | 1206.671 | 4.669101
Polymer Raman signature
Raman shift (1/cm) | Counts (relative intensity)
3793.34 | -0.00033875498
3789.818 | 0.000265183
3786.296 | 0.00012774231
3782.774 | 0.00032292067
3779.252 | -0.00038163735
3775.729 | 0.00031869495
3772.207 | 0.00038901663
3768.685 | 0.00020871371
3765.163 | 0.00054078022
3761.641 | -0.00014873745
3758.119 | -0.00017626463
3754.597 | 0.00010482662
3751.075 | 0.00020716829
3747.552 | 0.00092205907
3744.03 | 0.00018727601
3740.508 | 1.0071918e-05
3736.986 | -1.7753098e-05
3733.464 | 0.00022415785
3729.942 | 0.00062646236
3726.42 | 0.00064082588
3722.898 | 0.00017139356
3719.375 | 0.0010079254
3715.853 | 0.00054319654
3712.331 | 0.00084170861
3708.809 | 0.00083712535
3705.287 | 0.00063493451
3701.765 | 0.0011191225
3698.243 | 0.00078951421
3694.721 | 0.00078268708
3691.198 | 0.0011448488
3687.676 | 0.0010493075
3684.154 | 0.0013026926
3680.632 | 0.0017171922
3677.11 | 0.0020119197
3673.588 | 0.0016381861
3670.066 | 0.0018974487
3666.544 | 0.0018045644
3663.021 | 0.0017347533
3659.499 | 0.0025726449
3655.977 | 0.0026142317
3652.455 | 0.0027703676
3648.933 | 0.0018425892
3645.411 | 0.0020844216
3641.889 | 0.0022305511
3638.367 | 0.0021887486
3634.845 | 0.0016090993
3631.322 | 0.0013368993
3627.8 | 0.0017282567
3624.278 | 0.0010590432
3620.756 | 0.00074928322
3617.234 | 0.00097202712
3613.712 | 0.0011055006
3610.19 | 0.0013356684
3606.668 | 0.00096279152
3603.145 | 0.00037192939
3599.623 | 0.00061102004
3596.101 | 0.00027561568
3592.579 | 0.00085171811
3589.057 | 0.00085948107
3585.535 | 0.00050777551
3582.013 | 0.00082550934
3578.491 | 0.00072997301
3574.968 | 0.00040545493
3571.446 | 0.0010897712
3567.924 | 0.0011888691
3564.402 | 0.00095140887
3560.88 | 0.00077203466
3557.358 | 0.00065350725
3553.836 | 0.00098112799
3550.314 | 0.0008089452
3546.791 | 0.0011531463
3543.269 | 0.001642478
3539.747 | 0.0011133669
3536.225 | 0.001684164
3532.703 | 0.0013206724
3529.181 | 0.0012717587
3525.659 | 0.0016015635
3522.137 | 0.001813264
3518.614 | 0.0018107709
3515.092 | 0.0012226536
3511.57 | 0.0014300178
3508.048 | 0.0018531079
3504.526 | 0.0015815429
3501.004 | 0.0017299002
3497.482 | 0.0015774185
3493.96 | 0.0018447719
3490.437 | 0.0019047133
3486.915 | 0.0024287962
3483.393 | 0.0025134074
3479.871 | 0.002338379
3476.349 | 0.0026914161
3472.827 | 0.0026137042
3469.305 | 0.0026575199
3465.783 | 0.0031120516
3462.261 | 0.0034997644
3458.738 | 0.0036640596
3455.216 | 0.0037971149
3451.694 | 0.0033659006
3448.172 | 0.0040179684
3444.65 | 0.0036107792
3441.128 | 0.0047797999
3437.606 | 0.0041055011
3434.084 | 0.0036399242
3430.561 | 0.0040602355
3427.039 | 0.0041614246
3423.517 | 0.0035055831
3419.995 | 0.0040967845
3416.473 | 0.0050863386
3412.951 | 0.0048807436
3409.429 | 0.0037044163
3405.907 | 0.0050482142
3402.384 | 0.0049952775
3398.862 | 0.0053480968
3395.34 | 0.0050245292
3391.818 | 0.0050441395
3388.296 | 0.0055110828
3384.774 | 0.0056579919
3381.252 | 0.0065072704
3377.73 | 0.0066319364
3374.207 | 0.0072142233
3370.685 | 0.0083287424
3367.163 | 0.0083894037
3363.641 | 0.0091341185
3360.119 | 0.010351722
3356.597 | 0.010955389
3353.075 | 0.012473769
3349.553 | 0.013542279
3346.03 | 0.014361509
3342.508 | 0.01605025
3338.986 | 0.018562636
3335.464 | 0.020700872
3331.942 | 0.021692457
3328.42 | 0.024772058
3324.898 | 0.028030632
3321.376 | 0.029794526
3317.854 | 0.032680114
3314.331 | 0.035831718
3310.809 | 0.038296797
3307.287 | 0.040280938
3303.765 | 0.042987218
3300.243 | 0.043775555
3296.721 | 0.04493862
3293.199 | 0.046172669
3289.677 | 0.045036603
3286.154 | 0.042417803
3282.632 | 0.038600151
3279.11 | 0.036168342
3275.588 | 0.033249071
3272.066 | 0.030370584
3268.544 | 0.026324547
3265.022 | 0.022944542
3261.5 | 0.020261398
3257.977 | 0.018790704
3254.455 | 0.01611714
3250.933 | 0.013849372
3247.411 | 0.011371399
3243.889 | 0.0099994814
3240.367 | 0.0088227935
3236.845 | 0.0080693436
3233.323 | 0.0075109381
3229.8 | 0.0071477958
3226.278 | 0.0059945104
3222.756 | 0.0059596591
3219.234 | 0.0057981994
3215.712 | 0.0050166691
3212.19 | 0.0048775348
3208.668 | 0.0044138262
3205.146 | 0.0033596056
3201.623 | 0.0029058222
3198.101 | 0.0024783506
3194.579 | 0.0018367955
3191.057 | 0.00099805733
3187.535 | 0.0016227066
3184.013 | 0.0014391217
3180.491 | 0.0010681759
3176.969 | 0.00048706546
3173.446 | 0.00016900716
3169.924 | 0.00045428671
3166.402 | 0.00056567355
3162.88 | 0.00038374277
3159.358 | 0.00070277342
3155.836 | 0.00057742393
3152.314 | 0.0014636583
3148.792 | 0.0011813555
3145.27 | 0.0012905174
3141.747 | 0.001831418
3138.225 | 0.0017858641
3134.703 | 0.0028511587
3131.181 | 0.0031524342
3127.659 | 0.0037445833
3124.137 | 0.0049602821
3120.615 | 0.0058850773
3117.093 | 0.0067326032
3113.57 | 0.0084188309
3110.048 | 0.0088029069
3106.526 | 0.010346518
3103.004 | 0.012025721
3099.482 | 0.012590836
3095.96 | 0.012379287
3092.438 | 0.013750048
3088.916 | 0.014030476
3085.393 | 0.014987103
3081.871 | 0.014425262
3078.349 | 0.015038742
3074.827 | 0.014278145
3071.305 | 0.014549951
3067.783 | 0.014822219
3064.261 | 0.014880885
3060.739 | 0.014269208
3057.216 | 0.016701676
3053.694 | 0.015430562
3050.172 | 0.016169635
3046.65 | 0.01686435
3043.128 | 0.017117535
3039.606 | 0.018228408
3036.084 | 0.019539606
3032.562 | 0.019666121
3029.039 | 0.021003203
3025.517 | 0.020880096
3021.995 | 0.022085115
3018.473 | 0.023967053
3014.951 | 0.026943127
3011.429 | 0.027848648
3007.907 | 0.030295953
3004.385 | 0.033326595
3000.863 | 0.037153098
2997.34 | 0.042966077
2993.818 | 0.048770259
2990.296 | 0.053757843
2986.774 | 0.062572938
2983.252 | 0.073096805
2979.73 | 0.088623225
2976.208 | 0.10602413
2972.686 | 0.12631701
2969.163 | 0.14521598
2965.641 | 0.16707063
2962.119 | 0.1886143
2958.597 | 0.21616189
2955.075 | 0.25868594
2951.553 | 0.33092124
2948.031 | 0.41658453
2944.509 | 0.50986843
2940.986 | 0.58088533
2937.464 | 0.63675035
2933.942 | 0.66322608
2930.42 | 0.68166734
2926.898 | 0.68871992
2923.376 | 0.68479736
2919.854 | 0.68768023
2916.332 | 0.70476758
2912.809 | 0.73301953
2909.287 | 0.76914114
2905.765 | 0.80564581
2902.243 | 0.82638023
2898.721 | 0.85425214
2895.199 | 0.89378329
2891.677 | 0.95500764
2888.155 | 1
2884.632 | 0.93450316
2881.11 | 0.81504328
2877.588 | 0.71847332
2874.066 | 0.68943546
2870.544 | 0.69923803
2867.022 | 0.73556684
2863.5 | 0.78874113
2859.978 | 0.85006118
2856.455 | 0.92771245
2852.933 | 0.96553506
2849.411 | 0.84940585
2845.889 | 0.57949645
2842.367 | 0.33762041
2838.845 | 0.1914171
2835.323 | 0.12154942
2831.801 | 0.083490417
2828.279 | 0.060740148
2824.756 | 0.047460873
2821.234 | 0.037135287
2817.712 | 0.030249071
2814.19 | 0.023448848
2810.668 | 0.019953558
2807.146 | 0.017490967
2803.624 | 0.016008416
2800.102 | 0.013325122
2796.579 | 0.010880161
2793.057 | 0.0092486507
2789.535 | 0.0078008895
2786.013 | 0.0078728504
2782.491 | 0.0077053242
2778.969 | 0.0088665805
2775.447 | 0.0085759711
2771.925 | 0.010248011
2768.402 | 0.010985823
2764.88 | 0.012212711
2761.358 | 0.014290739
2757.836 | 0.016271785
2754.314 | 0.019861395
2750.792 | 0.023775055
2747.27 | 0.027697472
2743.748 | 0.035130077
2740.225 | 0.041329713
2736.703 | 0.04905514
2733.181 | 0.055646988
2729.659 | 0.060528794
2726.137 | 0.062040612
2722.615 | 0.057382253
2719.093 | 0.052795254
2715.571 | 0.047257739
2712.048 | 0.03946442
2708.526 | 0.033320091
2705.004 | 0.029640862
2701.482 | 0.027122288
2697.96 | 0.026270279
2694.438 | 0.024171043
2690.916 | 0.021641513
2687.394 | 0.019452062
2683.872 | 0.017015436
2680.349 | 0.016087761
2676.827 | 0.01439955
2673.305 | 0.013718957
2669.783 | 0.014153318
2666.261 | 0.015819417
2662.739 | 0.017100702
2659.217 | 0.017050881
2655.695 | 0.016480961
2652.172 | 0.015018139
2648.65 | 0.013140369
2645.128 | 0.011327334
2641.606 | 0.010623994
2638.084 | 0.010668807
2634.562 | 0.010587655
2631.04 | 0.01047538
2627.518 | 0.010531183
2623.995 | 0.010987764
2620.473 | 0.011555433
2616.951 | 0.011329506
2613.429 | 0.010811665
2609.907 | 0.012409548
2606.385 | 0.012016056
2602.863 | 0.011406988
2599.341 | 0.01247882
2595.818 | 0.011863439
2592.296 | 0.01168618
2588.774 | 0.010354229
2585.252 | 0.0090687399
2581.73 | 0.0072803888
2578.208 | 0.0065267667
2574.686 | 0.0054747575
2571.164 | 0.0049798516
2567.641 | 0.0050134307
2564.119 | 0.0045972551
2560.597 | 0.0037359003
2557.075 | 0.0042588627
2553.553 | 0.0040817551
2550.031 | 0.0029340086
2546.509 | 0.0025447467
2542.987 | 0.0030350096
2539.465 | 0.0021115658
2535.942 | 0.0017967359
2532.42 | 0.00266017
2528.898 | 0.0021281045
2525.376 | 0.0007514279
2521.854 | 0.0010217111
2518.332 | 0.00082154592
2514.81 | 0.0011327571
2511.288 | 0.001489313
2507.765 | 0.0015991952
2504.243 | 0.0018693709
2500.721 | 0.002149591
2497.199 | 0.0010163403
2493.677 | 0.0012186783
2490.155 | 0.0015087197
2486.633 | 0.0011010748
2483.111 | 0.00029314622
2479.588 | 0.00091026803
2476.066 | 0.00085976242
2472.544 | 0.00011498011
2469.022 | 0.0016578078
2465.5 | 0.0019955633
2461.978 | 0.00072307332
2458.456 | 0.0018690367
2454.934 | 0.0024916176
2451.411 | 0.002844514
2447.889 | 0.0038218124
2444.367 | 0.0038520803
2440.845 | 0.0037601457
2437.323 | 0.0040897934
2433.801 | 0.003979186
2430.279 | 0.0035693415
2426.757 | 0.0033269882
2423.234 | 0.0031303507
2419.712 | 0.0026618414
2416.19 | 0.0016725441
2412.668 | 0.0015836665
2409.146 | 0.0016714722
2405.624 | 0.0020200592
2402.102 | 0.0016631875
2398.58 | 0.0014304921
2395.057 | 0.0017605844
2391.535 | 0.0012460423
2388.013 | 0.0011335724
2384.491 | 0.00038725466
2380.969 | 0.00075415901
2377.447 | 0.00097698003
2373.925 | 0.00073680297
2370.403 | 3.5737466e-06
2366.881 | 0.00017187079
2363.358 | 3.2449113e-05
2359.836 | -8.6581579e-05
2356.314 | -0.0001051449
2352.792 | -1.7074693e-05
2349.27 | 0.00017908257
2345.748 | 0.00078551103
2342.226 | 0.00045768067
2338.704 | -0.00018072057
2335.181 | -0.00015480812
2331.659 | 0.00060608532
2328.137 | 0.0010097691
2324.615 | 0.00094637866
2321.093 | 0.0010509184
2317.571 | 0.00078836456
2314.049 | 0.00073465152
2310.527 | 0.001316723
2307.004 | 0.00063368686
2303.482 | 0.00061361286
2299.96 | 0.0012841902
2296.438 | 0.0010806814
2292.916 | 0.00099866127
2289.394 | 0.0008512633
2285.872 | 0.00081900711
2282.35 | 0.0010377309
2278.827 | 0.0012340531
2275.305 | 0.0021621188
2271.783 | 0.0015751836
2268.261 | 0.00076967852
2264.739 | 0.0014013544
2261.217 | 0.0025695237
2257.695 | 0.0021888999
2254.173 | 0.0022450255
2250.65 | 0.0020143725
2247.128 | 0.0020196438
2243.606 | 0.0019620608
2240.084 | 0.0025659598
2236.562 | 0.0022556582
2233.04 | 0.0022147349
2229.518 | 0.0020963441
2225.996 | 0.0017133432
2222.474 | 0.0021469297
2218.951 | 0.0022240337
2215.429 | 0.0022494746
2211.907 | 0.002633012
2208.385 | 0.0028984438
2204.863 | 0.0022086585
2201.341 | 0.0035755584
2197.819 | 0.0036759936
2194.297 | 0.0047599618
2190.774 | 0.0061415317
2187.252 | 0.0060479966
2183.73 | 0.0055605236
2180.208 | 0.0045082746
2176.686 | 0.0032852109
2173.164 | 0.0029841415
2169.642 | 0.003013084
2166.12 | 0.0021448399
2162.597 | 0.00080768314
2159.075 | 0.0014423059
2155.553 | 0.0016464875
2152.031 | 0.0010220359
2148.509 | 0.001085739
2144.987 | 0.0015439414
2141.465 | 0.0014227062
2137.943 | 0.0011793285
2134.42 | 0.0018993985
2130.898 | 0.0022608596
2127.376 | 0.0023789541
2123.854 | 0.00241187
2120.332 | 0.0017059461
2116.81 | 0.0011649401
2113.288 | 0.0014913129
2109.766 | 0.0013232685
2106.243 | 0.00066842429
2102.721 | 0.00057452
2099.199 | 0.00044591884
2095.677 | 3.6363833e-05
2092.155 | 0.00030373818
2088.633 | 0.00093533217
2085.111 | 0.00064363126
2081.589 | 0.0004904488
2078.066 | 9.839334e-05
2074.544 | -0.00017990885
2071.022 | 0.00043508613
2067.5 | 0.0005214448
2063.978 | 0.00079357449
2060.456 | 0.0007177103
2056.934 | 0.00033240872
2053.412 | 0.00034052412
2049.89 | 0.00023457143
2046.367 | 0.00021659417
2042.845 | 0.00032510687
2039.323 | 0.00049421211
2035.801 | 0.00030663327
2032.279 | 0.00016617887
2028.757 | 0.00034907299
2025.235 | 0.00067907181
2021.713 | 0.00071027867
2018.19 | 0.00081271456
2014.668 | 0.00063246661
2011.146 | -0.00035621408
2007.624 | -0.00044217188
2004.102 | -0.00026566052
2000.58 | 0.00042397599
1997.058 | 0.0008321342
1993.536 | 0.0008320252
1990.013 | 0.00066993633
1986.491 | 0.00017952751
1982.969 | -0.00046444376
1979.447 | -0.00016622601
1975.925 | 0.0005968605
1972.403 | 0.00089063142
1968.881 | 0.00034095011
1965.359 | -0.00017492802
1961.836 | 0.00016877465
1958.314 | 0.0004962874
1954.792 | 0.00058890988
1951.27 | -2.6404254e-06
1947.748 | 0.00037541995
1944.226 | 0.0008218633
1940.704 | -0.00035343624
1937.182 | 0.00024762352
1933.659 | 0.0002230492
1930.137 | -0.00039545069
1926.615 | 0.00053247848
1923.093 | 0.00082705089
1919.571 | 0.00040253095
1916.049 | 0.00056160728
1912.527 | -0.00038118321
1909.005 | 8.7173787e-05
1905.483 | 0.0010622376
1901.96 | 0.00070397844
1898.438 | 0.00039395477
1894.916 | -0.00025154393
1891.394 | 0.0004164007
1887.872 | 0.0010784342
1884.35 | 0.00075323176
1880.828 | 0.0010279941
1877.306 | 0.00045429095
1873.783 | 0.00071535919
1870.261 | 0.0010256744
1866.739 | 0.00095143529
1863.217 | 0.00082814408
1859.695 | 0.00090050378
1856.173 | 0.0010809482
1852.651 | 0.001000338
1849.129 | 0.0010431118
1845.606 | 0.0012985871
1842.084 | 0.001019969
1838.562 | 0.00055559435
1835.04 | 0.00086824774
1831.518 | 0.0010834896
1827.996 | 0.001320532
1824.474 | 0.0015443871
1820.952 | 0.0022381083
1817.429 | 0.00074094192
1813.907 | 0.0010420767
1810.385 | 0.0015870612
1806.863 | 0.0012003024
1803.341 | 0.001709017
1799.819 | 0.00093129529
1796.297 | 0.00068648831
1792.775 | 0.0015254384
1789.252 | 0.0012047861
1785.73 | 0.0013369756
1782.208 | 0.0018286223
1778.686 | 0.0019438958
1775.164 | 0.0012292225
1771.642 | 0.00085260342
1768.12 | 0.0013221306
1764.598 | 0.0017404568
1761.075 | 0.0020028644
1757.553 | 0.0023270946
1754.031 | 0.002053201
1750.509 | 0.0014431926
1746.987 | 0.0017223161
1743.465 | 0.0021426076
1739.943 | 0.0017294344
1736.421 | 0.0020461721
1732.899 | 0.0024174603
1729.376 | 0.0030756297
1725.854 | 0.0023024438
1722.332 | 0.0023403251
1718.81 | 0.0021510423
1715.288 | 0.0027744661
1711.766 | 0.0018912815
1708.244 | 0.0023572497
1704.722 | 0.0028895555
1701.199 | 0.0030936745
1697.677 | 0.0034651418
1694.155 | 0.004378907
1690.633 | 0.0056047848
1687.111 | 0.0062780851
1683.589 | 0.0069250037
1680.067 | 0.0087575449
1676.545 | 0.010785933
1673.022 | 0.013563889
1669.5 | 0.01856617
1665.978 | 0.022354572
1662.456 | 0.025641221
1658.934 | 0.031830741
1655.412 | 0.037585678
1651.89 | 0.046998563
1648.368 | 0.055607814
1644.845 | 0.06793262
1641.323 | 0.077651259
1637.801 | 0.073472343
1634.279 | 0.057927081
1630.757 | 0.04236768
1627.235 | 0.029116178
1623.713 | 0.021136747
1620.191 | 0.015581819
1616.668 | 0.01231016
1613.146 | 0.010313947
1609.624 | 0.0079448434
1606.102 | 0.0066281576
1602.58 | 0.0057860944
1599.058 | 0.0051118795
1595.536 | 0.0041909485
1592.014 | 0.0052849832
1588.492 | 0.0053101638
1584.969 | 0.0058350893
1581.447 | 0.0064895404
1577.925 | 0.0063441652
1574.403 | 0.0070747617
1570.881 | 0.0087235675
1567.359 | 0.008154566
1563.837 | 0.0078564655
1560.315 | 0.0075053146
1556.792 | 0.0066560856
1553.27 | 0.0067074956
1549.748 | 0.0069184849
1546.226 | 0.0059463218
1542.704 | 0.0057150259
1539.182 | 0.0050817207
1535.66 | 0.0051111406
1532.138 | 0.0042690662
1528.615 | 0.00482015
1525.093 | 0.0043851153
1521.571 | 0.0050897341
1518.049 | 0.005248652
1514.527 | 0.0057037869
1511.005 | 0.0066306958
1507.483 | 0.0077738366
1503.961 | 0.0093375269
1500.438 | 0.011171452
1496.916 | 0.013175956
1493.394 | 0.015218199
1489.872 | 0.016159791
1486.35 | 0.022564277
1482.828 | 0.032371721
1479.306 | 0.044984692
1475.784 | 0.061091608
1472.261 | 0.074715326
1468.739 | 0.091326221
1465.217 | 0.10574349
1461.695 | 0.11750652
1458.173 | 0.12981498
1454.651 | 0.14718036
1451.129 | 0.1723189
1447.607 | 0.2054388
1444.084 | 0.2390354
1440.562 | 0.2427655
1437.04 | 0.20590339
1433.518 | 0.14470689
1429.996 | 0.090893918
1426.474 | 0.053257778
1422.952 | 0.032326363
1419.43 | 0.020209422
1415.908 | 0.01239126
1412.385 | 0.0080919211
1408.863 | 0.0058134709
1405.341 | 0.0050471781
1401.819 | 0.0070816445
1398.297 | 0.010038701
1394.775 | 0.01429326
1391.253 | 0.018632376
1387.731 | 0.021513005
1384.208 | 0.027445487
1380.686 | 0.031212282
1377.164 | 0.034787312
1373.642 | 0.034907224
1370.12 | 0.031213257
1366.598 | 0.026371345
1363.076 | 0.022051651
1359.554 | 0.018381706
1356.031 | 0.015633872
1352.509 | 0.012673379
1348.987 | 0.01451753
1345.465 | 0.014724683
1341.943 | 0.016071075
1338.421 | 0.018015831
1334.899 | 0.021850603
1331.377 | 0.02522723
1327.854 | 0.029659173
1324.332 | 0.036420035
1320.81 | 0.044980497
1317.288 | 0.058131845
1313.766 | 0.074948908
1310.244 | 0.095158979
1306.722 | 0.1258601
1303.2 | 0.16552952
1299.677 | 0.17814845
1296.155 | 0.1498943
1292.633 | 0.10562621
1289.111 | 0.070566198
1285.589 | 0.052217152
1282.067 | 0.045539189
1278.545 | 0.04255274
1275.023 | 0.040137889
1271.501 | 0.033864886
1267.978 | 0.02484809
1264.456 | 0.020663429
1260.934 | 0.019598973
1257.412 | 0.020805906
1253.89 | 0.021420037
1250.368 | 0.019705144
1246.846 | 0.016373993
1243.324 | 0.012359156
1239.801 | 0.0080236518
1236.279 | 0.0080756803
1232.757 | 0.0070922893
1229.235 | 0.0091936664
1225.713 | 0.0106763
1222.191 | 0.0085538963
1218.669 | 0.0054374644
1215.147 | 0.0031757956
1211.624 | 0.0017443541
1208.102 | 0.0022026812
1204.58 | 0.0047533706
1201.058 | 0.010951317
1197.536 | 0.011793852
1194.014 | 0.0078598923
1190.492 | 0.0040075974
1186.97 | 0.0019299071
1183.447 | 0.00086887553
1179.925 | 6.8629212e-06
1176.403 | -0.0003469787
1172.881 | 0.00094941484
1169.359 | 0.0057369332
1165.837 | 0.011062092
1162.315 | 0.012613447
1158.793 | 0.010328138
1155.27 | 0.0062927354
1151.748 | 0.0037479428
1148.226 | 0.0021953199
1144.704 | 0.00091284662
1141.182 | 0.0031224832
1137.66 | 0.010097165
1134.138 | 0.024272612
1130.616 | 0.047963811
1127.094 | 0.066477402
1123.571 | 0.083163196
1120.049 | 0.11299282
1116.527 | 0.14702289
1113.005 | 0.15593269
1109.483 | 0.12344359
1105.961 | 0.075293948
1102.439 | 0.045271944
1098.917 | 0.03488227
1095.394 | 0.034194363
1091.872 | 0.038100102
1088.35 | 0.042711731
1084.828 | 0.046356993
1081.306 | 0.049655785
1077.784 | 0.056670147
1074.262 | 0.080010789
1070.74 | 0.11207813
1067.217 | 0.11903476
1063.695 | 0.10041036
1060.173 | 0.071456227
1056.651 | 0.046035825
1053.129 | 0.030184941
1049.607 | 0.022095641
1046.085 | 0.016449801
1042.563 | 0.014631718
1039.04 | 0.013562872
1035.518 | 0.012789171
1031.996 | 0.013288805
1028.474 | 0.014359677
1024.952 | 0.016020038
1021.43 | 0.018251815
1017.908 | 0.019070961
1014.386 | 0.017169617
1010.863 | 0.013112841
1007.341 | 0.010457285
1003.819 | 0.0086609369
1000.297 | 0.0082673535
996.775 | 0.0098308178
993.253 | 0.011962437
989.731 | 0.011612719
986.209 | 0.010404364
982.686 | 0.0077397586
979.164 | 0.0053700806
975.642 | 0.0038972734
972.12 | 0.0032983467
968.598 | 0.004122253
965.076 | 0.0064869131
961.554 | 0.0092024644
958.032 | 0.012573012
954.51 | 0.017305877
950.987 | 0.022435533
947.465 | 0.027847944
943.943 | 0.029753402
940.421 | 0.027870421
936.899 | 0.024779696
933.377 | 0.021012221
929.855 | 0.019450062
926.333 | 0.020645216
922.81 | 0.022589326
919.288 | 0.024659727
915.766 | 0.025575217
912.244 | 0.024968041
908.722 | 0.023772554
905.2 | 0.022424509
901.678 | 0.020265272
898.156 | 0.020688811
894.633 | 0.020483632
891.111 | 0.020587778
887.589 | 0.020969379
884.067 | 0.020977224
880.545 | 0.021249391
877.023 | 0.020049513
873.501 | 0.02117341
869.979 | 0.021391209
866.456 | 0.021170045
862.934 | 0.02058989
859.412 | 0.019865347
855.89 | 0.01932944
852.368 | 0.016535599
848.846 | 0.014704515
845.324 | 0.013706044
841.802 | 0.01273341
838.279 | 0.012398363
834.757 | 0.012324805
831.235 | 0.011318058
827.713 | 0.011179259
824.191 | 0.011756308
820.669 | 0.0093334412
817.147 | 0.0081572935
813.625 | 0.0077575347
810.103 | 0.0073987347
806.58 | 0.0073723527
803.058 | 0.0067300807
799.536 | 0.0069374922
796.014 | 0.0058261308
792.492 | 0.005739844
788.97 | 0.0058571999
785.448 | 0.0056134266
781.926 | 0.0056297321
778.403 | 0.0056460906
774.881 | 0.0063336018
771.359 | 0.0058893456
767.837 | 0.0058042941
764.315 | 0.0064341554
760.793 | 0.007312198
757.271 | 0.0076949128
753.749 | 0.0073250461
750.226 | 0.006511195
746.704 | 0.0068904932
743.182 | 0.0071727818
739.66 | 0.0072167607
736.138 | 0.0077351321
732.616 | 0.0092964727
729.094 | 0.0092688386
725.572 | 0.0082551662
722.049 | 0.0068474453
718.527 | 0.0051392311
715.005 | 0.0036948609
711.483 | 0.0029607141
707.961 | 0.0018966166
704.439 | 0.0014989703
700.917 | 0.00088844097
697.395 | 0.000844598
693.872 | 0.00078756894
690.35 | 0.00014619162
686.828 | -0.00068492522
683.306 | 0.00037543519
679.784 | -0.0002520753
676.262 | 0.00040323426
672.74 | 0.00053708836
669.218 | 0.00050060514
665.695 | 0.0017023201
662.173 | 0.0019509775
658.651 | 0.0032346739
655.129 | 0.0047068194
651.607 | 0.0057362383
648.085 | 0.006960009
644.563 | 0.0087897805
641.041 | 0.01017791
637.519 | 0.0095826094
633.996 | 0.0099198484
630.474 | 0.0098635862
626.952 | 0.0086902734
623.43 | 0.0072258056
619.908 | 0.0073178714
616.386 | 0.0062189813
612.864 | 0.0069265246
609.342 | 0.0075512526
605.819 | 0.0074095599
602.297 | 0.006767428
598.775 | 0.0063342233
595.253 | 0.0055317308
591.731 | 0.0039149074
588.209 | 0.0031191437
584.687 | 0.0024520824
581.165 | 0.0012570562
577.642 | -0.00026128969
574.12 | 0.00052904697
570.598 | 0.00037445387
567.076 | 0.00040854908
563.554 | 0.00027935076
560.032 | -3.6715342e-05
556.51 | 6.1549473e-05
552.988 | 0.0023373319
549.465 | 0.0022047134
545.943 | 0.0026907564
542.421 | 0.0027941213
538.899 | 0.0025352071
535.377 | 0.002669432
531.855 | 0.0028396248
528.333 | 0.0030483857
524.811 | 0.0035922067
521.288 | 0.003070467
517.766 | 0.0021459448
514.244 | 0.0027361015
510.722 | 0.0033630341
507.2 | 0.0026022731
503.678 | 0.0028762289
500.156 | 0.0032229792
496.634 | 0.0030555257
493.112 | 0.0028180118
489.589 | 0.0032360393
486.067 | 0.0029758603
482.545 | 0.0031189133
479.023 | 0.0029887151
475.501 | 0.0027628987
471.979 | 0.0044761513
468.457 | 0.0023694387
464.935 | 0.00289531
461.412 | 0.0028066473
457.89 | 0.001765349
454.368 | 0.00093207262
450.846 | 0.001926301
447.324 | 0.0017416099
443.802 | 0.0017627389
440.28 | 0.0020878359
436.758 | 0.0030356189
433.235 | 0.0049330013
429.713 | 0.006366094
426.191 | 0.0061169479
422.669 | 0.0059613738
419.147 | 0.0051754292
415.625 | 0.0039974553
412.103 | 0.0053447541
408.581 | 0.0051407845
405.058 | 0.0050234134
401.536 | 0.0048443877
398.014 | 0.0046323803
394.492 | 0.0045114534
390.97 | 0.0044620429
387.448 | 0.0047018739
383.926 | 0.0050334312
380.404 | 0.0046906085
376.881 | 0.0039501807
373.359 | 0.0050729632
369.837 | 0.0062667805
366.315 | 0.0067940781
362.793 | 0.0074576685
359.271 | 0.008151415
355.749 | 0.0082473303
352.227 | 0.0084077772
348.704 | 0.010479287
345.182 | 0.010550074
341.66 | 0.0096715909
338.138 | 0.009765141
334.616 | 0.011284288
331.094 | 0.010741011
327.572 | 0.0098796185
324.05 | 0.0099098064
320.528 | 0.010648813
317.005 | 0.010250518
313.483 | 0.0099360518
309.961 | 0.01047321
306.439 | 0.011743624
302.917 | 0.012611692
299.395 | 0.011694094
295.873 | 0.011649675
292.351 | 0.011920568
288.828 | 0.011927707
285.306 | 0.012013812
281.784 | 0.012876338
278.262 | 0.015459876
274.74 | 0.015759429
271.218 | 0.015957051
267.696 | 0.016723654
264.174 | 0.018093113
260.651 | 0.019126416
257.129 | 0.02117398
253.607 | 0.021743922
250.085 | 0.021950135
246.563 | 0.022918401
243.041 | 0.025203961
239.519 | 0.025744725
235.997 | 0.027227885
232.474 | 0.029357127
228.952 | 0.031650406
225.43 | 0.033570186
221.908 | 0.033508819
218.386 | 0.034663814
214.864 | 0.035856496
211.342 | 0.036405791
207.82 | 0.03626913
204.297 | 0.035500395
200.775 | 0.035847906
197.253 | 0.036650997
193.731 | 0.037152426
190.209 | 0.036510621

## POM
EasyMP™ Batch #0294 [Polyoxymethylene (POM), Fragments, Clear, 10-100 µm]
https://drive.google.com/drive/folders/1yYuOr6r7IAvCryMlYC5Uw99LYUb87dcj?usp=drive_link
Polymer specific gravity: 1.41 g/cm³ (1.41·10−6 µg/µm³) | [12 empty] | MicroplasticSolution.com | contact@microplasticsolution.com
23,748 ± 1,557 (7%) MPs [n/mg] ¦ Dry, neat (powder)
All values in number of microplastics (n)/mg
| SS #1 | SS #2 | SS #3 | SS #4 | Particle count (n/mg) |  |  | Particle size distribution |  |  | D10 (µm) | 10
Diameter (µm) | n/mg | n/mg | n/mg | n/mg | Mean (n/mg) | SD (n/mg) | RSD (%) | Mean diameter (µm) | PSD (%) | Cum. PSD (%) | D50 (µm) | 26.58352
10-20 | 5708.029 | 6919.708 | 5532.847 | 7211.679 | 6343.066 | 732.5864 | 11.54941 | 15 | 26.7097 | 26.7097 | D90 (µm) | 80.17221
20-30 | 4408.759 | 4408.759 | 4671.533 | 5138.686 | 4656.934 | 298.1106 | 6.401435 | 25 | 19.60965 | 46.31935
30-40 | 3562.044 | 3810.219 | 3138.686 | 3605.839 | 3529.197 | 244.1439 | 6.917833 | 35 | 14.86092 | 61.18027 | Note: D90 signifies that the 90th percentile of particles is below 80 µm in diameter
40-50 | 2525.547 | 2729.927 | 2671.533 | 2861.314 | 2697.08 | 120.5485 | 4.469593 | 45 | 11.357 | 72.53727
50-60 | 1649.635 | 2043.796 | 1605.839 | 1781.022 | 1770.073 | 170.6765 | 9.642345 | 55 | 7.453512 | 79.99078
60-70 | 1240.876 | 1021.898 | 1474.453 | 1576.642 | 1328.467 | 214.802 | 16.16916 | 65 | 5.593976 | 85.58475
70-80 | 817.5182 | 802.9197 | 934.3066 | 1197.08 | 937.9562 | 158.0338 | 16.84874 | 75 | 3.949593 | 89.53435
80-90 | 671.5328 | 759.1241 | 627.7372 | 671.5328 | 682.4818 | 47.72517 | 6.992886 | 85 | 2.873828 | 92.40818
90-100 | 364.9635 | 613.1387 | 496.3504 | 540.146 | 503.6496 | 90.28698 | 17.92655 | 95 | 2.120793 | 94.52897
100-110 | 467.1533 | 350.365 | 350.365 | 423.3577 | 397.8102 | 49.90801 | 12.54568 | 105 | 1.675119 | 96.20409
110-120 | 277.3723 | 321.1679 | 321.1679 | 262.7737 | 295.6204 | 26.06361 | 8.816578 | 115 | 1.244813 | 97.4489
120-130 | 204.3796 | 233.5766 | 218.9781 | 233.5766 | 222.6277 | 12.10447 | 5.43709 | 125 | 0.937452 | 98.38635
130-140 | 87.59124 | 145.9854 | 72.9927 | 262.7737 | 142.3358 | 74.70617 | 52.48587 | 135 | 0.5993545 | 98.98571
140-150 | 43.79562 | 58.39416 | 145.9854 | 58.39416 | 76.64234 | 40.47641 | 52.81208 | 145 | 0.3227294 | 99.30844
150-160 | 116.7883 | 72.9927 | 58.39416 | 131.3869 | 94.89051 | 30.09566 | 31.7162 | 155 | 0.3995697 | 99.70801
160-170 | 14.59854 | 29.19708 | 29.19708 | 29.19708 | 25.54745 | 6.321353 | 24.74358 | 165 | 0.1075765 | 99.81558
170-180 | 14.59854 | 43.79562 | 14.59854 | 14.59854 | 21.89781 | 12.64271 | 57.73503 | 175 | 0.09220839 | 99.90779
180-190 | 0 | 0 | 29.19708 | 14.59854 | 10.94891 | 12.10447 | 110.5542 | 185 | 0.0461042 | 99.9539
190-200 | 29.19708 | 0 | 14.59854 | 0 | 10.94891 | 12.10447 | 110.5542 | 195 | 0.0461042 | 100
>200 | 0 | 0 | 0 | 0 | 0 | 0 | #DIV/0! | 200 | 0 | 100
Total | 22204.38 | 24364.96 | 22408.76 | 26014.6 | 23748.18 | 1556.795 | 6.55543
Polymer Raman signature
Raman shift (1/cm) | Counts (relative intensity)
3713.15 | 0.0018010609
3709.584 | -0.00017957153
3706.017 | 0.00064756795
3702.451 | 0.00094239168
3698.885 | 0.0010487162
3695.318 | -0.001094406
3691.752 | 0.00047680364
3688.186 | -4.5000232e-05
3684.619 | 0.0011733282
3681.053 | 0.0011358764
3677.487 | 0.0039263589
3673.92 | 0.0021933526
3670.354 | -0.00039149185
3666.788 | 0.0022139742
3663.221 | 0.0016324828
3659.655 | 0.0025420568
3656.089 | 0.0022551429
3652.523 | 0.0010494041
3648.956 | 0.0021320677
3645.39 | 0.0012545557
3641.824 | 0.001250807
3638.257 | 0.0015579007
3634.691 | 0.0021948238
3631.125 | 0.0022383067
3627.558 | 0.0019029919
3623.992 | 0.0015466971
3620.426 | 0.0010934371
3616.859 | 0.00059281636
3613.293 | -0.00071656534
3609.727 | 0.0015019259
3606.16 | 0.001232134
3602.594 | 0.00093759437
3599.028 | 0.0018384482
3595.461 | 0.00036163981
3591.895 | -0.00090971417
3588.329 | 0.00016377554
3584.762 | 0.0015223584
3581.196 | 0.0030532484
3577.63 | 0.00042004645
3574.063 | 0.00052159154
3570.497 | 0.0020684147
3566.931 | 0.0011713295
3563.364 | 0.0012397705
3559.798 | 0.00025527398
3556.232 | 0.001205738
3552.665 | 0.002945499
3549.099 | 0.0025422185
3545.533 | 0.0015747944
3541.967 | 0.0027205023
3538.4 | -5.3582237e-05
3534.834 | 0.00039988771
3531.268 | 0.00027384827
3527.701 | 0.0036177024
3524.135 | 0.00063167836
3520.569 | 0.0011009775
3517.002 | 0.00096695836
3513.436 | 0.0014725041
3509.87 | 0.0012114425
3506.303 | -0.00085457462
3502.737 | 0.003560419
3499.171 | -0.00018081055
3495.604 | 0.00013174894
3492.038 | 0.0014649095
3488.472 | 0.001382051
3484.905 | -0.00086992334
3481.339 | 0.00023105026
3477.773 | 0.0010085125
3474.206 | 0.00038226155
3470.64 | 0.00089107738
3467.074 | -4.2439048e-05
3463.507 | -0.0015591124
3459.941 | 0.00059102727
3456.375 | 0.00018178202
3452.808 | 0.00082403073
3449.242 | 0.00022488385
3445.676 | 0.00044221526
3442.109 | -0.00084235607
3438.543 | 0.00059528589
3434.977 | 0.0021064921
3431.411 | 0.00086459833
3427.844 | 0.0019996847
3424.278 | 0.0013173516
3420.712 | 0.00050736876
3417.145 | 0.0017632725
3413.579 | 0.003044225
3410.013 | 0.0022417566
3406.446 | 0.0010755797
3402.88 | 0.0014422404
3399.314 | 0.0015267531
3395.747 | 0.00079211177
3392.181 | 0.001301104
3388.615 | 0.0029024735
3385.048 | 0.0022697077
3381.482 | 0.00078127883
3377.916 | 0.00074176303
3374.349 | -0.00012300969
3370.783 | 0.0023661873
3367.217 | -0.00075114316
3363.65 | 0.0027222862
3360.084 | 0.002489238
3356.518 | 0.0014573926
3352.951 | 0.0049127512
3349.385 | 0.0020908441
3345.819 | 0.0017411201
3342.252 | 0.0025391685
3338.686 | 0.0052551581
3335.12 | 0.0015230277
3331.553 | 0.0030173082
3327.987 | 0.0031324118
3324.421 | 0.0029708775
3320.855 | 0.0030520474
3317.288 | 0.0030125372
3313.722 | 0.0018209149
3310.156 | 0.0045215551
3306.589 | 0.0030698451
3303.023 | 0.0029439745
3299.457 | 0.003281418
3295.89 | 0.0019422678
3292.324 | 0.0012653586
3288.758 | 0.0021570643
3285.191 | 0.00076661357
3281.625 | 0.0011952779
3278.059 | 0.0018088796
3274.492 | 0.0029051967
3270.926 | 0.0022044421
3267.36 | 0.00088554694
3263.793 | 0.0021191813
3260.227 | 0.0018354066
3256.661 | 0.0046627167
3253.094 | 0.0035811007
3249.528 | 0.0033436947
3245.962 | 0.002465214
3242.395 | 0.0027163668
3238.829 | 0.0048803803
3235.263 | 0.0053663183
3231.696 | 0.0037921223
3228.13 | 0.0047620153
3224.564 | 0.0072632728
3220.997 | 0.0042985524
3217.431 | 0.0057553236
3213.865 | 0.006344517
3210.299 | 0.0079222228
3206.732 | 0.0084839676
3203.166 | 0.0062239085
3199.6 | 0.0061742762
3196.033 | 0.0069834447
3192.467 | 0.0056075265
3188.901 | 0.0053181554
3185.334 | 0.0024232516
3181.768 | 0.0036960515
3178.202 | 0.0040574022
3174.635 | 0.0042389202
3171.069 | 0.0057164908
3167.503 | 0.0050172869
3163.936 | 0.0044321422
3160.37 | 0.0046739616
3156.804 | 0.0041450468
3153.237 | 0.0056841
3149.671 | 0.0076005509
3146.105 | 0.0049044778
3142.538 | 0.0072113995
3138.972 | 0.0093111845
3135.406 | 0.0092381257
3131.839 | 0.011671323
3128.273 | 0.013122337
3124.707 | 0.013797968
3121.14 | 0.014032998
3117.574 | 0.016979886
3114.008 | 0.017099839
3110.441 | 0.019842569
3106.875 | 0.021005746
3103.309 | 0.021706926
3099.743 | 0.024532643
3096.176 | 0.026004203
3092.61 | 0.026104401
3089.044 | 0.027900611
3085.477 | 0.028484289
3081.911 | 0.03016881
3078.345 | 0.030563499
3074.778 | 0.034633784
3071.212 | 0.034236393
3067.646 | 0.037705191
3064.079 | 0.038804585
3060.513 | 0.040388974
3056.947 | 0.043469543
3053.38 | 0.047125606
3049.814 | 0.051834074
3046.248 | 0.055785521
3042.681 | 0.060688516
3039.115 | 0.0682258
3035.549 | 0.077408098
3031.982 | 0.092833591
3028.416 | 0.1082166
3024.85 | 0.13227826
3021.283 | 0.16615774
3017.717 | 0.21597641
3014.151 | 0.28521075
3010.584 | 0.37674927
3007.018 | 0.49350443
3003.452 | 0.61587603
2999.885 | 0.68581092
2996.319 | 0.69696525
2992.753 | 0.65192531
2989.187 | 0.59666369
2985.62 | 0.54333235
2982.054 | 0.49284644
2978.488 | 0.4566153
2974.921 | 0.42714566
2971.355 | 0.40675708
2967.789 | 0.39105245
2964.222 | 0.38419345
2960.656 | 0.38550196
2957.09 | 0.39098032
2953.523 | 0.38693284
2949.957 | 0.38344828
2946.391 | 0.37114053
2942.824 | 0.36757789
2939.258 | 0.37957548
2935.692 | 0.4221792
2932.125 | 0.48806045
2928.559 | 0.55931302
2924.993 | 0.57951854
2921.426 | 0.5469349
2917.86 | 0.46551323
2914.294 | 0.3852839
2910.727 | 0.31692652
2907.161 | 0.26424159
2903.595 | 0.22104539
2900.028 | 0.18387496
2896.462 | 0.15509764
2892.896 | 0.13455582
2889.329 | 0.11685562
2885.763 | 0.09850394
2882.197 | 0.088582903
2878.631 | 0.079408918
2875.064 | 0.073121976
2871.498 | 0.069467463
2867.932 | 0.070105028
2864.365 | 0.07275066
2860.799 | 0.075054952
2857.233 | 0.078104976
2853.666 | 0.078618099
2850.1 | 0.076579513
2846.534 | 0.077321078
2842.967 | 0.07226193
2839.401 | 0.067218198
2835.835 | 0.064661488
2832.268 | 0.065068106
2828.702 | 0.061244655
2825.136 | 0.054333597
2821.569 | 0.054461574
2818.003 | 0.054907283
2814.437 | 0.054859944
2810.87 | 0.05443604
2807.304 | 0.05471738
2803.738 | 0.056806728
2800.171 | 0.06004362
2796.605 | 0.061739589
2793.039 | 0.063919336
2789.472 | 0.063549886
2785.906 | 0.062868318
2782.34 | 0.06217683
2778.773 | 0.059468405
2775.207 | 0.054910493
2771.641 | 0.044521413
2768.075 | 0.03331151
2764.508 | 0.022505184
2760.942 | 0.011395943
2757.376 | 0.0084374259
2753.809 | 0.004807198
2750.243 | 0.0030441521
2746.677 | 0.0010281221
2743.11 | -0.00082777683
2739.544 | -0.0011344784
2735.978 | 0.00058467436
2732.411 | 0.00029200574
2728.845 | 0.0028022307
2725.279 | 0.0030543302
2721.712 | 0.0035924385
2718.146 | 0.0044323547
2714.58 | 0.00407176
2711.013 | 0.005478901
2707.447 | 0.005729875
2703.881 | 0.0072388266
2700.314 | 0.010203113
2696.748 | 0.010885455
2693.182 | 0.0099495298
2689.615 | 0.010645716
2686.049 | 0.0095294082
2682.483 | 0.010153812
2678.916 | 0.011655696
2675.35 | 0.011669874
2671.784 | 0.013266022
2668.217 | 0.011889062
2664.651 | 0.011723245
2661.085 | 0.011881066
2657.519 | 0.011101899
2653.952 | 0.010686705
2650.386 | 0.012569602
2646.82 | 0.0099471711
2643.253 | 0.012599369
2639.687 | 0.013909032
2636.121 | 0.012578167
2632.554 | 0.013599305
2628.988 | 0.014310026
2625.422 | 0.013418793
2621.855 | 0.01861377
2618.289 | 0.015752416
2614.723 | 0.014734927
2611.156 | 0.01365342
2607.59 | 0.018749116
2604.024 | 0.016962602
2600.457 | 0.017558879
2596.891 | 0.017380624
2593.325 | 0.015204427
2589.758 | 0.016617588
2586.192 | 0.014534546
2582.626 | 0.012470187
2579.059 | 0.013134684
2575.493 | 0.011517899
2571.927 | 0.013284506
2568.36 | 0.01309217
2564.794 | 0.010581237
2561.228 | 0.0096206889
2557.661 | 0.012323513
2554.095 | 0.00975826
2550.529 | 0.0089424235
2546.963 | 0.010130187
2543.396 | 0.0099539302
2539.83 | 0.012997259
2536.264 | 0.0099010887
2532.697 | 0.010223673
2529.131 | 0.0093686892
2525.565 | 0.0095200965
2521.998 | 0.0058376376
2518.432 | 0.0091829345
2514.866 | 0.0077910813
2511.299 | 0.010445996
2507.733 | 0.0075914665
2504.167 | 0.0074054919
2500.6 | 0.0095272752
2497.034 | 0.0079595131
2493.468 | 0.0092982621
2489.901 | 0.0086350976
2486.335 | 0.0098051434
2482.769 | 0.0092297932
2479.202 | 0.0086136604
2475.636 | 0.0079218682
2472.07 | 0.0083914962
2468.503 | 0.0082586998
2464.937 | 0.0088533185
2461.371 | 0.0078009061
2457.804 | 0.0088536344
2454.238 | 0.0071881335
2450.672 | 0.0075278353
2447.105 | 0.0076452229
2443.539 | 0.010177563
2439.973 | 0.010432065
2436.407 | 0.0074486936
2432.84 | 0.011346481
2429.274 | 0.013570354
2425.708 | 0.012678167
2422.141 | 0.012869122
2418.575 | 0.011326298
2415.009 | 0.012649524
2411.442 | 0.012647956
2407.876 | 0.015592407
2404.31 | 0.013161585
2400.743 | 0.010750102
2397.177 | 0.013382891
2393.611 | 0.013499521
2390.044 | 0.014402929
2386.478 | 0.015367023
2382.912 | 0.015222659
2379.345 | 0.015920723
2375.779 | 0.016333996
2372.213 | 0.015128803
2368.646 | 0.014187794
2365.08 | 0.013483863
2361.514 | 0.01492592
2357.947 | 0.014545523
2354.381 | 0.015288313
2350.815 | 0.015621437
2347.248 | 0.016167484
2343.682 | 0.016094793
2340.116 | 0.016577569
2336.549 | 0.014395718
2332.983 | 0.014766893
2329.417 | 0.011140184
2325.851 | 0.017707859
2322.284 | 0.017855896
2318.718 | 0.015504026
2315.152 | 0.016078323
2311.585 | 0.015086668
2308.019 | 0.015187433
2304.453 | 0.01719351
2300.886 | 0.018008131
2297.32 | 0.016328032
2293.754 | 0.016283968
2290.187 | 0.015965978
2286.621 | 0.019099909
2283.055 | 0.018717333
2279.488 | 0.020549708
2275.922 | 0.020940671
2272.356 | 0.019381783
2268.789 | 0.020788251
2265.223 | 0.019212209
2261.657 | 0.017990593
2258.09 | 0.018430491
2254.524 | 0.018926957
2250.958 | 0.019304941
2247.391 | 0.021551536
2243.825 | 0.018224414
2240.259 | 0.019790541
2236.692 | 0.020689408
2233.126 | 0.018746357
2229.56 | 0.018726658
2225.993 | 0.017247961
2222.427 | 0.018804577
2218.861 | 0.018925009
2215.295 | 0.019233563
2211.728 | 0.019484998
2208.162 | 0.019047435
2204.596 | 0.019818702
2201.029 | 0.018806764
2197.463 | 0.019194383
2193.897 | 0.020247031
2190.33 | 0.022063868
2186.764 | 0.021019909
2183.198 | 0.022274879
2179.631 | 0.019058605
2176.065 | 0.019379375
2172.499 | 0.018221609
2168.932 | 0.017108494
2165.366 | 0.016373666
2161.8 | 0.016029699
2158.233 | 0.015024153
2154.667 | 0.016899693
2151.101 | 0.015825195
2147.534 | 0.014025502
2143.968 | 0.016989112
2140.402 | 0.017541148
2136.835 | 0.017067498
2133.269 | 0.016938477
2129.703 | 0.017358715
2126.136 | 0.016544865
2122.57 | 0.014797852
2119.004 | 0.016049401
2115.437 | 0.016968492
2111.871 | 0.016923113
2108.305 | 0.016054224
2104.739 | 0.01536168
2101.172 | 0.014449265
2097.606 | 0.015602043
2094.04 | 0.015583002
2090.473 | 0.014228705
2086.907 | 0.014518908
2083.341 | 0.014256935
2079.774 | 0.015453421
2076.208 | 0.013436251
2072.642 | 0.01654333
2069.075 | 0.013925339
2065.509 | 0.013574449
2061.943 | 0.015498485
2058.376 | 0.016573931
2054.81 | 0.015409136
2051.244 | 0.015078228
2047.677 | 0.01653194
2044.111 | 0.016202875
2040.545 | 0.014823957
2036.978 | 0.016096875
2033.412 | 0.016499169
2029.846 | 0.01683557
2026.279 | 0.01503921
2022.713 | 0.01499794
2019.147 | 0.015089916
2015.58 | 0.0149272
2012.014 | 0.014352609
2008.448 | 0.016661802
2004.881 | 0.013863035
2001.315 | 0.013969368
1997.749 | 0.015386923
1994.183 | 0.015394746
1990.616 | 0.013781195
1987.05 | 0.012703783
1983.484 | 0.012732224
1979.917 | 0.012533012
1976.351 | 0.013157163
1972.785 | 0.015350613
1969.218 | 0.0125713
1965.652 | 0.012727557
1962.086 | 0.013495065
1958.519 | 0.012748818
1954.953 | 0.014982127
1951.387 | 0.012969105
1947.82 | 0.011284803
1944.254 | 0.014670295
1940.688 | 0.013926908
1937.121 | 0.012030504
1933.555 | 0.012379935
1929.989 | 0.013267911
1926.422 | 0.013831214
1922.856 | 0.011971607
1919.29 | 0.015044887
1915.723 | 0.014482347
1912.157 | 0.013021439
1908.591 | 0.011754136
1905.024 | 0.0098355173
1901.458 | 0.011601584
1897.892 | 0.014115765
1894.325 | 0.01310898
1890.759 | 0.012161941
1887.193 | 0.012202428
1883.627 | 0.012107384
1880.06 | 0.012280318
1876.494 | 0.011184496
1872.928 | 0.011611884
1869.361 | 0.012345026
1865.795 | 0.012645433
1862.229 | 0.013329341
1858.662 | 0.012790525
1855.096 | 0.011645098
1851.53 | 0.011225491
1847.963 | 0.012583264
1844.397 | 0.011546839
1840.831 | 0.0098659371
1837.264 | 0.012058402
1833.698 | 0.010550137
1830.132 | 0.0080620809
1826.565 | 0.0081109528
1822.999 | 0.0082563185
1819.433 | 0.0094338052
1815.866 | 0.0096819846
1812.3 | 0.0086462108
1808.734 | 0.010039781
1805.167 | 0.0093576681
1801.601 | 0.0078262824
1798.035 | 0.0049223107
1794.468 | 0.0080957938
1790.902 | 0.0060767318
1787.336 | 0.0067670822
1783.769 | 0.0072350528
1780.203 | 0.0031975909
1776.637 | 0.0029215008
1773.071 | 0.0029816371
1769.504 | 0.0037882412
1765.938 | 0.0022098818
1762.372 | 0.0046292417
1758.805 | 0.0036744143
1755.239 | 0.00094712637
1751.673 | 0.0011365845
1748.106 | 0.0011578769
1744.54 | 0.0018187721
1740.974 | 0.00060365611
1737.407 | 7.6267312e-05
1733.841 | 0.0011983575
1730.275 | 0.0020387549
1726.708 | 0.0012678658
1723.142 | 0.0013813765
1719.576 | 0.0019136081
1716.009 | 0.00078495073
1712.443 | 1.8271995e-06
1708.877 | -5.0009513e-05
1705.31 | 5.2269571e-05
1701.744 | 0.001849299
1698.178 | 0.0020602541
1694.611 | -1.4350969e-05
1691.045 | 0.0007756373
1687.479 | 0.0017297856
1683.912 | -0.00015073158
1680.346 | 0.0028879522
1676.78 | 0.0015649442
1673.213 | -0.00035977716
1669.647 | -0.00046311013
1666.081 | -7.7255983e-05
1662.515 | 0.00052019751
1658.948 | 0.00034898137
1655.382 | 0.0015956268
1651.816 | 0.00021977688
1648.249 | -0.0003271532
1644.683 | 0.00059463241
1641.117 | 0.0007693232
1637.55 | 0.0016339383
1633.984 | 0.0018021133
1630.418 | 0.0012094641
1626.851 | 0.00017102796
1623.285 | 0.0016571606
1619.719 | 0.0030622847
1616.152 | 0.0022095672
1612.586 | 0.0044200226
1609.02 | 0.0059599045
1605.453 | 0.0083802132
1601.887 | 0.011256254
1598.321 | 0.0072997242
1594.754 | 0.0062424537
1591.188 | 0.0020340197
1587.622 | 0.0026506705
1584.055 | 0.00036624872
1580.489 | 0.0017312809
1576.923 | 0.0033993096
1573.356 | 0.0022320044
1569.79 | 0.001139834
1566.224 | 0.0028526147
1562.657 | 0.00098615287
1559.091 | 0.0015293437
1555.525 | 0.0040810529
1551.959 | 0.0028173809
1548.392 | 0.0017514007
1544.826 | 0.0037938518
1541.26 | 0.0046535202
1537.693 | 0.0055550022
1534.127 | 0.0055897948
1530.561 | 0.0079829563
1526.994 | 0.0062225808
1523.428 | 0.010232141
1519.862 | 0.013702807
1516.295 | 0.024393476
1512.729 | 0.033532256
1509.163 | 0.051961597
1505.596 | 0.087544484
1502.03 | 0.15023552
1498.464 | 0.22906622
1494.897 | 0.29096771
1491.331 | 0.2945821
1487.765 | 0.24198542
1484.198 | 0.17549282
1480.632 | 0.12533108
1477.066 | 0.092431623
1473.499 | 0.069924547
1469.933 | 0.055088275
1466.367 | 0.047698983
1462.8 | 0.038979514
1459.234 | 0.034043617
1455.668 | 0.025655501
1452.101 | 0.022297465
1448.535 | 0.021418958
1444.969 | 0.021835063
1441.403 | 0.021563277
1437.836 | 0.020689393
1434.27 | 0.019722704
1430.704 | 0.018331803
1427.137 | 0.016516559
1423.571 | 0.015558918
1420.005 | 0.015806911
1416.438 | 0.014772691
1412.872 | 0.014888681
1409.306 | 0.016351868
1405.739 | 0.021213746
1402.173 | 0.028466126
1398.607 | 0.035344208
1395.04 | 0.04631059
1391.474 | 0.051694441
1387.908 | 0.045439979
1384.341 | 0.029874626
1380.775 | 0.015389847
1377.209 | 0.0083765093
1373.642 | 0.0062102258
1370.076 | 0.0061254002
1366.51 | 0.0074786665
1362.943 | 0.006775286
1359.377 | 0.0096190216
1355.811 | 0.012871583
1352.244 | 0.024662834
1348.678 | 0.044172212
1345.112 | 0.086586342
1341.545 | 0.13895951
1337.979 | 0.16689281
1334.413 | 0.15868867
1330.847 | 0.130635
1327.28 | 0.10138078
1323.714 | 0.078507282
1320.148 | 0.063876786
1316.581 | 0.0496481
1313.015 | 0.039680929
1309.449 | 0.031935358
1305.882 | 0.03149701
1302.316 | 0.033033521
1298.75 | 0.036133803
1295.183 | 0.039831752
1291.617 | 0.036581111
1288.051 | 0.029092368
1284.484 | 0.023292199
1280.918 | 0.019139425
1277.352 | 0.017501022
1273.785 | 0.015550094
1270.219 | 0.011313091
1266.653 | 0.0081572978
1263.086 | 0.0046611525
1259.52 | 0.0036572721
1255.954 | 0.0047563538
1252.387 | 0.0032828445
1248.821 | 0.0019557552
1245.255 | 0.0023549224
1241.688 | 0.0018281977
1238.122 | -0.00011313902
1234.556 | -1.7765608e-05
1230.989 | 0.0010103316
1227.423 | -0.00026261911
1223.857 | -0.00065120623
1220.291 | 0.00085154105
1216.724 | 0.00014429484
1213.158 | 0.0012864956
1209.592 | 0.0021919809
1206.025 | 0.0018944872
1202.459 | 0.0023245491
1198.893 | 0.0041061211
1195.326 | 0.005577841
1191.76 | 0.0066369795
1188.194 | 0.0074932903
1184.627 | 0.0054846859
1181.061 | 0.0064750486
1177.495 | 0.0063518474
1173.928 | 0.0054454574
1170.362 | 0.0070442072
1166.796 | 0.0086995054
1163.229 | 0.0078152941
1159.663 | 0.0076443619
1156.097 | 0.0092570735
1152.53 | 0.0085469175
1148.964 | 0.01015517
1145.398 | 0.0095942578
1141.831 | 0.011667621
1138.265 | 0.015580365
1134.699 | 0.017276321
1131.132 | 0.017771732
1127.566 | 0.020485412
1124 | 0.0263039
1120.433 | 0.033518906
1116.867 | 0.038555242
1113.301 | 0.043924738
1109.735 | 0.049195098
1106.168 | 0.059149818
1102.602 | 0.074939325
1099.036 | 0.093374146
1095.469 | 0.099586859
1091.903 | 0.085019308
1088.337 | 0.058311827
1084.77 | 0.031492521
1081.204 | 0.017950767
1077.638 | 0.013323691
1074.071 | 0.011497199
1070.505 | 0.0083592143
1066.939 | 0.0071626156
1063.372 | 0.0056349786
1059.806 | 0.004395105
1056.24 | 0.0052302407
1052.673 | 0.0051311054
1049.107 | 0.0050885134
1045.541 | 0.0065569282
1041.974 | 0.0082898452
1038.408 | 0.0065893429
1034.842 | 0.0086990959
1031.275 | 0.012272868
1027.709 | 0.015678846
1024.143 | 0.018726701
1020.576 | 0.019565939
1017.01 | 0.017906166
1013.444 | 0.016980646
1009.877 | 0.01808837
1006.311 | 0.018421308
1002.745 | 0.019872841
999.179 | 0.020698448
995.612 | 0.02124832
992.046 | 0.023632738
988.48 | 0.027617795
984.913 | 0.029038272
981.347 | 0.032730124
977.781 | 0.038174168
974.214 | 0.043708938
970.648 | 0.051669379
967.082 | 0.060450596
963.515 | 0.070025223
959.949 | 0.082276925
956.383 | 0.097513244
952.816 | 0.11594947
949.25 | 0.13915036
945.684 | 0.17055155
942.117 | 0.21200413
938.551 | 0.25167683
934.985 | 0.29248834
931.418 | 0.37078315
927.852 | 0.54108182
924.286 | 0.81527922
920.719 | 1
917.153 | 0.89243523
913.587 | 0.65135108
910.02 | 0.43904239
906.454 | 0.29400366
902.888 | 0.19388185
899.321 | 0.12113174
895.755 | 0.077148824
892.189 | 0.051894114
888.623 | 0.036214049
885.056 | 0.027713509
881.49 | 0.022622279
877.924 | 0.020068568
874.357 | 0.017761261
870.791 | 0.014267678
867.225 | 0.014343327
863.658 | 0.013196676
860.092 | 0.013891297
856.526 | 0.01490736
852.959 | 0.016442862
849.393 | 0.017893917
845.827 | 0.018631931
842.26 | 0.018413461
838.694 | 0.017041654
835.128 | 0.014849942
831.561 | 0.013774677
827.995 | 0.010987308
824.429 | 0.0086975844
820.862 | 0.0068069974
817.296 | 0.0055049581
813.73 | 0.006275797
810.163 | 0.0063360705
806.597 | 0.0061874675
803.031 | 0.0066496591
799.464 | 0.0043588738
795.898 | 0.0032743609
792.332 | 0.0035322385
788.765 | 0.0027216184
785.199 | 0.0024331534
781.633 | 0.0042725938
778.067 | 0.0045887292
774.5 | 0.003827134
770.934 | 0.0040736812
767.368 | 0.0046886397
763.801 | 0.0042138882
760.235 | 0.0026665457
756.669 | 0.0023343126
753.102 | 0.0029982104
749.536 | 0.0012971021
745.97 | 0.0011921719
742.403 | -0.00030276699
738.837 | -0.0022741914
735.271 | 4.8764598e-05
731.704 | 0.0031002399
728.138 | -0.00013924502
724.572 | 0.00057497541
721.005 | 0.0012842301
717.439 | 0.0010296203
713.873 | 0.00088483545
710.306 | 0.0019049522
706.74 | 0.0024938237
703.174 | 0.0012196539
699.607 | 0.0010011109
696.041 | 0.0016401533
692.475 | 0.002368528
688.908 | 0.0026225733
685.342 | 0.0026369238
681.776 | 0.0038062703
678.209 | 0.0060464174
674.643 | 0.005247195
671.077 | 0.0062763401
667.511 | 0.0079959717
663.944 | 0.010087396
660.378 | 0.012522084
656.812 | 0.0091888943
653.245 | 0.013734589
649.679 | 0.01807294
646.113 | 0.021697455
642.546 | 0.026497275
638.98 | 0.03244225
635.414 | 0.036088764
631.847 | 0.032659022
628.281 | 0.027400255
624.715 | 0.023435123
621.148 | 0.020063896
617.582 | 0.017077369
614.016 | 0.015146469
610.449 | 0.015414853
606.883 | 0.0159368
603.317 | 0.015771694
599.75 | 0.016160076
596.184 | 0.015256492
592.618 | 0.014843518
589.051 | 0.017451161
585.485 | 0.017132937
581.919 | 0.018536524
578.352 | 0.019782971
574.786 | 0.021876773
571.22 | 0.022964896
567.653 | 0.023141116
564.087 | 0.02671175
560.521 | 0.030498761
556.955 | 0.036502793
553.388 | 0.047840411
549.822 | 0.060205587
546.256 | 0.071148929
542.689 | 0.079788156
539.123 | 0.077401329
535.557 | 0.06001908
531.99 | 0.045002706
528.424 | 0.033429154
524.858 | 0.026074724
521.291 | 0.023315027
517.725 | 0.023508915
514.159 | 0.021333322
510.592 | 0.020801607
507.026 | 0.019757281
503.46 | 0.01887001
499.893 | 0.018057243
496.327 | 0.014258052
492.761 | 0.011552635
489.194 | 0.011739829
485.628 | 0.010545675
482.062 | 0.0093647076
478.495 | 0.0092020774
474.929 | 0.0083443796
471.363 | 0.0082055911
467.796 | 0.0072343992
464.23 | 0.007881932
460.664 | 0.0084416449
457.097 | 0.0076169713
453.531 | 0.0059741999
449.965 | 0.0038903139
446.399 | 0.0048563235
442.832 | 0.0046889585
439.266 | 0.0038623471
435.7 | 0.0034588175
432.133 | 0.0037927946
428.567 | 0.0036315447
425.001 | 0.0049255586
421.434 | 0.0055787276
417.868 | 0.0049830331
414.302 | 0.0040154332
410.735 | 0.0047549926
407.169 | 0.0049894498
403.603 | 0.0026944915
400.036 | 0.0035654018
396.47 | 0.0055580676
392.904 | 0.0058202833
389.337 | 0.0045629384
385.771 | 0.0030146082
382.205 | 0.0045903292
378.638 | 0.004293195
375.072 | 0.0025715252
371.506 | 0.0018217392
367.939 | 0.0028839486
364.373 | 0.0030195344
360.807 | 0.0020573218
357.24 | 0.0024888055
353.674 | 0.0034452652
350.108 | 0.0024421741
346.541 | 0.0012897016
342.975 | 0.00022213198
339.409 | 0.00093861009
335.843 | 0.0011236981
332.276 | 0.00032257886
328.71 | 0.00094914856
325.144 | 0.0014501677
321.577 | 0.00097974074
318.011 | 0.00064147144
314.445 | 0.00092898901
310.878 | 0.0012898947
307.312 | -0.0010563997
303.746 | 0.00030101969
300.179 | 0.00032908672
296.613 | 0.00010488382
293.047 | 0.00029980417
289.48 | 0.0007448906
285.914 | 0.00025131043
282.348 | 3.420681e-05
278.781 | 0.00047829369
275.215 | 0.00082603666
271.649 | 0.00048394945
268.082 | 0.00010869299
264.516 | 0.0021268479
260.95 | 0.0028988407
257.383 | 0.0030421833
253.817 | 0.0025204257
250.251 | 0.00073281526
246.684 | 0.00090984007
243.118 | 0.0013816391
239.552 | 0.0013881992
235.985 | 0.0013774416
232.419 | 0.0018320033
228.853 | 0.0016474013
225.287 | 0.0012562953
221.72 | 0.0018156533
218.154 | 0.0016574265
214.588 | 0.00082180583
211.021 | 0.0026273197
207.455 | 0.0027970218
203.889 | 0.0040616961
200.322 | 0.0041490113
196.756 | 0.0034643264
193.19 | 0.0043830955
189.623 | 0.0063451172
186.057 | 0.0062525088
182.491 | 0.0073483235
178.924 | 0.0084453523
175.358 | 0.0076974464
171.792 | 0.0096374986
168.225 | 0.011322874
164.659 | 0.01327783
161.093 | 0.01452817
157.526 | 0.015002389
153.96 | 0.018420082
150.394 | 0.020951888
146.827 | 0.021705226
143.261 | 0.023509843
139.695 | 0.027313122
136.128 | 0.02957145
132.562 | 0.033386562
128.996 | 0.037098567
125.429 | 0.041656154
121.863 | 0.047550859
118.297 | 0.054483585
114.731 | 0.06097816
111.164 | 0.069576499
107.598 | 0.079306836
104.032 | 0.089757999
100.465 | 0.10124782
96.899 | 0.11206318
93.333 | 0.12246728
89.766 | 0.1355087
86.2 | 0.15317147
82.634 | 0.17637635
79.067 | 0.21041459
75.501 | 0.25534723
71.935 | 0.29599763
68.368 | 0.31531935
64.802 | 0.29430519

## PBAT
EasyMP™ Batch #0293 [Polybutylene adipate terephthalate (PBAT), Fragments, Clear, 10-100 µm]
https://drive.google.com/drive/folders/1_09ubZYAS1r5VxrV1Bj8FWl5t-EOocSo?usp=drive_link
Polymer specific gravity: 1.26 g/cm³ (1.26·10−6 µg/µm³) | [12 empty] | MicroplasticSolution.com | contact@microplasticsolution.com
9,725 ± 315 (3%) MPs [n/mg] ¦ Dry, neat (powder)
All values in number of microplastics (n)/mg
| SS #1 | SS #2 | SS #3 | SS #4 | Particle count (n/mg) |  |  | Particle size distribution |  |  | D10 (µm) | 12.6716
Diameter (µm) | n/mg | n/mg | n/mg | n/mg | Mean (n/mg) | SD (n/mg) | RSD (%) | Mean diameter (µm) | PSD (%) | Cum. PSD (%) | D50 (µm) | 47.1556
10-20 | 1633.33 | 1266.664 | 1733.33 | 1699.997 | 1583.33 | 186.3386 | 11.76878 | 15 | 16.28106 | 16.28106 | D90 (µm) | 103.3996
20-30 | 1116.664 | 983.3314 | 1299.997 | 949.9981 | 1087.498 | 137.6259 | 12.65528 | 25 | 11.18252 | 27.46358
30-40 | 949.9981 | 749.9985 | 849.9983 | 916.6648 | 866.6649 | 76.37611 | 8.812646 | 35 | 8.91174 | 36.37532 | Note: D90 signifies that the 90th percentile of particles is below 103 µm in diameter
40-50 | 1016.665 | 999.998 | 833.3317 | 983.3314 | 958.3314 | 73.12456 | 7.630404 | 45 | 9.854327 | 46.22965
50-60 | 849.9983 | 1066.665 | 933.3315 | 983.3314 | 958.3314 | 78.61635 | 8.203462 | 55 | 9.854327 | 56.08398
60-70 | 816.665 | 933.3315 | 866.6649 | 866.6649 | 870.8316 | 41.45773 | 4.760705 | 65 | 8.954584 | 65.03856
70-80 | 783.3318 | 799.9984 | 783.3318 | 733.3319 | 774.9985 | 24.99995 | 3.225806 | 75 | 7.969152 | 73.00771
80-90 | 749.9985 | 799.9984 | 533.3323 | 549.9989 | 658.332 | 118.1452 | 17.94614 | 85 | 6.769494 | 79.77721
90-100 | 599.9988 | 583.3322 | 399.9992 | 633.3321 | 554.1656 | 90.81021 | 16.38684 | 95 | 5.698372 | 85.47558
100-110 | 716.6652 | 533.3323 | 433.3325 | 549.9989 | 558.3322 | 101.7211 | 18.21874 | 105 | 5.741217 | 91.2168
110-120 | 399.9992 | 299.9994 | 349.9993 | 333.3327 | 345.8326 | 36.08432 | 10.43404 | 115 | 3.556127 | 94.77292
120-130 | 299.9994 | 299.9994 | 149.9997 | 283.3328 | 258.3328 | 62.91516 | 24.3543 | 125 | 2.656384 | 97.42931
130-140 | 149.9997 | 66.66653 | 99.9998 | 133.3331 | 112.4998 | 32.00471 | 28.44869 | 135 | 1.156812 | 98.58612
140-150 | 99.9998 | 116.6664 | 33.33327 | 83.33317 | 83.33317 | 31.18042 | 37.41657 | 145 | 0.856898 | 99.44302
150-160 | 0 | 16.66663 | 49.9999 | 66.66653 | 33.33327 | 26.35226 | 79.05694 | 155 | 0.3427592 | 99.78578
160-170 | 0 | 16.66663 | 0 | 0 | 4.166658 | 7.216864 | 173.2051 | 165 | 0.0428449 | 99.82862
170-180 | 33.33327 | 0 | 33.33327 | 0 | 16.66663 | 16.66663 | 100 | 175 | 0.1713796 | 100
180-190 | 0 | 0 | 0 | 0 | 0 | 0 | #DIV/0! | 185 | 0 | 100
190-200 | 0 | 0 | 0 | 0 | 0 | 0 | #DIV/0! | 195 | 0 | 100
>200 | 0 | 0 | 0 | 0 | 0 | 0 | #DIV/0! | 200 | 0 | 100
Total | 10216.65 | 9533.314 | 9383.315 | 9766.647 | 9724.981 | 315.017 | 3.239256
Polymer Raman signature
Raman shift (1/cm) | Counts (relative intensity)
191.339 | 0.03062749
194.861 | 0.03570501
198.382 | 0.0383343
201.904 | 0.04106337
205.426 | 0.04375088
208.948 | 0.04349452
212.469 | 0.04993908
215.991 | 0.04470692
219.513 | 0.03875443
223.034 | 0.03609127
226.556 | 0.03433543
230.078 | 0.0301109
233.6 | 0.03131664
237.121 | 0.03328945
240.643 | 0.03376888
244.165 | 0.03252316
247.687 | 0.03390609
251.208 | 0.03441799
254.73 | 0.0368297
258.252 | 0.04226569
261.773 | 0.05046349
265.295 | 0.05681934
268.817 | 0.06304128
272.339 | 0.07205878
275.86 | 0.07735719
279.382 | 0.07089574
282.904 | 0.05404566
286.425 | 0.04616052
289.947 | 0.04013917
293.469 | 0.03407935
296.991 | 0.02734478
300.512 | 0.01986939
304.034 | 0.01562914
307.556 | 0.01010721
311.078 | 0.00441301
314.599 | 0.0009282863
318.121 | 0.002993958
321.643 | 0.003066479
325.164 | 0.001337456
328.686 | 0.0005372854
332.208 | 0.0006655621
335.73 | 0.0001280287
339.251 | 0.001644961
342.773 | 0.001317573
346.295 | 0.003074718
349.816 | 0.003668882
353.338 | 0.00105971
356.86 | 0.006640646
360.382 | 0.007472389
363.903 | 0.009544383
367.425 | 0.008667401
370.947 | 0.004854506
374.469 | 0.005291481
377.99 | 0.007739204
381.512 | 0.007271558
385.034 | 0.005910731
388.555 | 0.004140957
392.077 | 0.002236329
395.599 | 0.004078027
399.121 | 0.003421982
402.642 | 0.004708333
406.164 | 0.007427663
409.686 | 0.009582153
413.207 | 0.008424376
416.729 | 0.005237412
420.251 | 0.003514741
423.773 | 0.002031867
427.294 | -1.722882e-05
430.816 | -0.001873201
434.338 | 0.002562227
437.859 | 0.003071163
441.381 | 0.001653914
444.903 | 0.001354344
448.425 | 0.002394157
451.946 | 0.001616943
455.468 | -0.002051146
458.99 | -0.002293611
462.512 | 0.001041577
466.033 | 0.003549258
469.555 | 0.002445146
473.077 | 0.001942274
476.598 | 0.001071159
480.12 | 0.001492916
483.642 | 0.001040868
487.164 | 0.0001246918
490.685 | 0.0005489079
494.207 | 0.003232109
497.729 | 0.00225053
501.25 | 0.00140168
504.772 | 0.0009981777
508.294 | 0.001155301
511.816 | 0.001629208
515.337 | -0.0009459216
518.859 | 0.001843991
522.381 | 0.001929871
525.903 | 0.00147548
529.424 | 0.00282301
532.946 | 0.005768023
536.468 | 0.004694079
539.989 | 0.005581378
543.511 | 0.005765195
547.033 | 0.00727477
550.555 | 0.00934163
554.076 | 0.006811677
557.598 | 0.00214727
561.12 | 0.0005618609
564.641 | -0.0001430773
568.163 | -0.0003381985
571.685 | -0.0001585862
575.207 | 6.439485e-05
578.728 | 0.001336185
582.25 | 0.00341283
585.772 | 0.003725195
589.294 | 0.004418168
592.815 | 0.006260577
596.337 | 0.007123992
599.859 | 0.007812611
603.38 | 0.01000674
606.902 | 0.0104481
610.424 | 0.01037244
613.946 | 0.01068219
617.467 | 0.01111369
620.989 | 0.01256437
624.511 | 0.02810064
628.032 | 0.08193528
631.554 | 0.1519188
635.076 | 0.1718896
638.598 | 0.09454897
642.119 | 0.0336899
645.641 | 0.01475561
649.163 | 0.008417249
652.685 | 0.005851537
656.206 | 0.003833149
659.728 | 0.002641602
663.25 | 0.003655125
666.771 | 0.001864969
670.293 | 0.003109678
673.815 | 0.00159417
677.337 | 0.001477645
680.858 | 0.003537696
684.38 | 0.001930015
687.902 | 0.002051354
691.423 | 0.001122549
694.945 | 0.005138511
698.467 | 0.02154074
701.989 | 0.04666859
705.51 | 0.06733079
709.032 | 0.06765504
712.554 | 0.03454814
716.075 | 0.01300561
719.597 | 0.003215903
723.119 | -0.0007510271
726.641 | -0.002455458
730.162 | -0.0005147529
733.684 | 0.002090455
737.206 | 0.001831019
740.728 | 0.0006224266
744.249 | 0.002080996
747.771 | 0.004936393
751.293 | 0.005420841
754.814 | 0.001827187
758.336 | 0.004610823
761.858 | 0.003649549
765.38 | 0.00341795
768.901 | 0.003382342
772.423 | 0.002371593
775.945 | 0.001116735
779.466 | 0.004081622
782.988 | 0.00851826
786.51 | 0.01608726
790.032 | 0.02552884
793.553 | 0.0451962
797.075 | 0.06758637
800.597 | 0.07618874
804.119 | 0.07865244
807.64 | 0.07300659
811.162 | 0.06833732
814.684 | 0.06385375
818.205 | 0.0610362
821.727 | 0.05952499
825.249 | 0.05757364
828.771 | 0.05666017
832.292 | 0.06365683
835.814 | 0.06851627
839.336 | 0.07670936
842.857 | 0.09252256
846.379 | 0.1197198
849.901 | 0.1644178
853.423 | 0.2360461
856.944 | 0.2728132
860.466 | 0.2454816
863.988 | 0.2079623
867.51 | 0.1704231
871.031 | 0.1417526
874.553 | 0.1299408
878.075 | 0.1302871
881.596 | 0.1364123
885.118 | 0.1183971
888.64 | 0.08570744
892.162 | 0.06598987
895.683 | 0.0588117
899.205 | 0.05386049
902.727 | 0.04993017
906.248 | 0.04802365
909.77 | 0.04495519
913.292 | 0.04219487
916.814 | 0.04003393
920.335 | 0.0377107
923.857 | 0.03589813
927.379 | 0.0367031
930.9 | 0.04104996
934.422 | 0.03972922
937.944 | 0.0402231
941.466 | 0.03935227
944.987 | 0.03753965
948.509 | 0.033376
952.031 | 0.02961164
955.553 | 0.03038553
959.074 | 0.02633623
962.596 | 0.02957675
966.118 | 0.02217069
969.639 | 0.02267094
973.161 | 0.02101302
976.683 | 0.016253
980.205 | 0.0124893
983.726 | 0.009716436
987.248 | 0.01074592
990.77 | 0.008841288
994.291 | 0.003482262
997.813 | 0.001507037
1001.335 | 0.0008733314
1004.857 | -8.822695e-05
1008.378 | -0.001151644
1011.9 | -0.001137935
1015.422 | 0.001531234
1018.944 | 0.003229546
1022.465 | 0.01144945
1025.987 | 0.01710418
1029.509 | 0.01736447
1033.03 | 0.01731742
1036.552 | 0.02147956
1040.074 | 0.02801986
1043.596 | 0.03253567
1047.117 | 0.04044909
1050.639 | 0.03771917
1054.161 | 0.03350074
1057.682 | 0.03224895
1061.204 | 0.03452987
1064.726 | 0.03545434
1068.248 | 0.03328081
1071.769 | 0.03598713
1075.291 | 0.03499723
1078.813 | 0.03816226
1082.335 | 0.04962133
1085.856 | 0.06494297
1089.378 | 0.07653958
1092.9 | 0.08964297
1096.421 | 0.1113589
1099.943 | 0.1400637
1103.465 | 0.1691773
1106.987 | 0.1794167
1110.508 | 0.1577551
1114.03 | 0.122109
1117.552 | 0.09330358
1121.073 | 0.06697265
1124.595 | 0.04361588
1128.117 | 0.02780615
1131.639 | 0.01803487
1135.16 | 0.01300438
1138.682 | 0.01058972
1142.204 | 0.01086041
1145.726 | 0.009440818
1149.247 | 0.007490278
1152.769 | 0.003010685
1156.291 | -0.001476694
1159.812 | -0.0009491181
1163.334 | 0.006252719
1166.856 | 0.0183305
1170.378 | 0.04447683
1173.899 | 0.06541207
1177.421 | 0.0755259
1180.943 | 0.07498031
1184.464 | 0.0594768
1187.986 | 0.0397373
1191.508 | 0.02446671
1195.03 | 0.01450327
1198.551 | 0.01207627
1202.073 | 0.009632472
1205.595 | 0.006791977
1209.116 | 0.009610163
1212.638 | 0.005605308
1216.16 | 0.002758712
1219.682 | 0.0006631969
1223.203 | -0.001965036
1226.725 | -0.002498181
1230.247 | 0.001015803
1233.769 | 0.003962034
1237.29 | 0.006287792
1240.812 | 0.01300382
1244.334 | 0.01415272
1247.855 | 0.01883418
1251.377 | 0.02229184
1254.899 | 0.02858341
1258.421 | 0.03948849
1261.942 | 0.05915767
1265.464 | 0.09444999
1268.986 | 0.147243
1272.507 | 0.2266264
1276.029 | 0.2883742
1279.551 | 0.3151431
1283.073 | 0.3116034
1286.594 | 0.2863945
1290.116 | 0.2532181
1293.638 | 0.2279904
1297.16 | 0.2154361
1300.681 | 0.204199
1304.203 | 0.1831321
1307.725 | 0.1605715
1311.246 | 0.122521
1314.768 | 0.08810401
1318.29 | 0.06325293
1321.812 | 0.04753625
1325.333 | 0.03410189
1328.855 | 0.02327278
1332.377 | 0.01662066
1335.898 | 0.01191272
1339.42 | 0.00795855
1342.942 | 0.006223702
1346.464 | 0.002621329
1349.985 | 0.005494053
1353.507 | 0.003779601
1357.029 | 0.005368229
1360.551 | 0.005948837
1364.072 | 0.007391873
1367.594 | 0.008379969
1371.116 | 0.01151335
1374.637 | 0.01761206
1378.159 | 0.02739069
1381.681 | 0.03937182
1385.203 | 0.04451886
1388.724 | 0.04363332
1392.246 | 0.04988073
1395.768 | 0.0458699
1399.289 | 0.04032461
1402.811 | 0.03153637
1406.333 | 0.03014321
1409.855 | 0.03563227
1413.376 | 0.0416282
1416.898 | 0.04236419
1420.42 | 0.04374047
1423.941 | 0.05094919
1427.463 | 0.0547262
1430.985 | 0.06230506
1434.507 | 0.07378426
1438.028 | 0.09043954
1441.55 | 0.1058879
1445.072 | 0.1145187
1448.594 | 0.1215269
1452.115 | 0.1297146
1455.637 | 0.1347585
1459.159 | 0.1306296
1462.68 | 0.1092035
1466.202 | 0.07993922
1469.724 | 0.0638419
1473.246 | 0.05675982
1476.767 | 0.04514453
1480.289 | 0.03476057
1483.811 | 0.0239838
1487.332 | 0.01507121
1490.854 | 0.01074826
1494.376 | 0.009170834
1497.898 | 0.007597967
1501.419 | 0.004190509
1504.941 | 0.003895916
1508.463 | 0.005730016
1511.985 | 0.006390532
1515.506 | 0.005214482
1519.028 | 0.001663788
1522.55 | -0.002524672
1526.071 | -0.001944286
1529.593 | -0.000479058
1533.115 | 0.003238077
1536.637 | 0.002107245
1540.158 | 0.000773548
1543.68 | -0.000393492
1547.202 | 0.000971128
1550.723 | 0.001904849
1554.245 | 0.00291301
1557.767 | 0.001804021
1561.289 | 0.004362925
1564.81 | 0.008635894
1568.332 | 0.009680775
1571.854 | 0.01273503
1575.376 | 0.01770431
1578.897 | 0.02430345
1582.419 | 0.02336474
1585.941 | 0.02246775
1589.462 | 0.02644929
1592.984 | 0.03816289
1596.506 | 0.06738133
1600.028 | 0.1228328
1603.549 | 0.2417973
1607.071 | 0.4546171
1610.593 | 0.781717
1614.114 | 1
1617.636 | 0.8789102
1621.158 | 0.5349915
1624.68 | 0.2454347
1628.201 | 0.1057507
1631.723 | 0.05719194
1635.245 | 0.03672054
1638.766 | 0.02445557
1642.288 | 0.02003357
1645.81 | 0.01635829
1649.332 | 0.01230837
1652.853 | 0.01083024
1656.375 | 0.009758533
1659.897 | 0.008327306
1663.419 | 0.005237708
1666.94 | 0.009341968
1670.462 | 0.01156386
1673.984 | 0.01554158
1677.505 | 0.0177211
1681.027 | 0.01871252
1684.549 | 0.0184916
1688.071 | 0.01998326
1691.592 | 0.02461275
1695.114 | 0.02880327
1698.636 | 0.04069064
1702.157 | 0.06966276
1705.679 | 0.1286491
1709.201 | 0.261693
1712.723 | 0.4729947
1716.244 | 0.6685998
1719.766 | 0.6881197
1723.288 | 0.597286
1726.81 | 0.4757036
1730.331 | 0.3577334
1733.853 | 0.2526786
1737.375 | 0.1725949
1740.896 | 0.1192048
1744.418 | 0.08472603
1747.94 | 0.05957745
1751.462 | 0.04481939
1754.983 | 0.03523257
1758.505 | 0.02768787
1762.027 | 0.02260746
1765.548 | 0.01710903
1769.07 | 0.01374403
1772.592 | 0.01337689
1776.114 | 0.0101288
1779.635 | 0.00830426
1783.157 | 0.005391407
1786.679 | 0.004824329
1790.201 | 0.004280836
1793.722 | 0.00332859
1797.244 | 0.004460861
1800.766 | 0.005467958
1804.287 | 0.004279073
1807.809 | 0.004830086
1811.331 | 0.007103203
1814.853 | 0.002396188
1818.374 | 0.002044097
1821.896 | 0.004864409
1825.418 | 0.003217049
1828.939 | 0.003108203
1832.461 | 0.0005916195
1835.983 | 0.001885728
1839.505 | 0.0004697325
1843.026 | 0.0004609856
1846.548 | 0.001306419
1850.07 | 0.001376987
1853.592 | -0.0003604403
1857.113 | 0.0002146354
1860.635 | 0.001385531
1864.157 | 0.0007916233
1867.678 | 0.0009871827
1871.2 | 0.001397102
1874.722 | 0.001078288
1878.244 | 0.0002037938
1881.765 | 0.0005916162
1885.287 | 0.0008820309
1888.809 | 0.001257479
1892.33 | 0.0003899855
1895.852 | -0.0003149686
1899.374 | 0.0017936
1902.896 | 0.001726466
1906.417 | 0.002603509
1909.939 | 0.000568071
1913.461 | -0.0003347609
1916.982 | 0.001489727
1920.504 | -0.001724422
1924.026 | 0.0004371059
1927.548 | 0.0002468401
1931.069 | 0.001820844
1934.591 | 0.001417946
1938.113 | 0.0007777264
1941.635 | -0.001551771
1945.156 | -0.00213061
1948.678 | 0.00207065
1952.2 | 0.001241302
1955.721 | 0.001436276
1959.243 | 0.001519637
1962.765 | 0.004684256
1966.287 | 0.001243017
1969.808 | 0.0005632684
1973.33 | 0.001200594
1976.852 | 0.0008638282
1980.373 | 0.001378492
1983.895 | 0.002942677
1987.417 | -6.526938e-05
1990.939 | -0.0002503704
1994.46 | 0.002173188
1997.982 | 0.001547917
2001.504 | 0.0006619315
2005.026 | 0.001327475
2008.547 | 0.002035803
2012.069 | 0.002499904
2015.591 | 0.001175866
2019.112 | 0.0002122504
2022.634 | 0.001828694
2026.156 | 0.002179731
2029.678 | 0.002394472
2033.199 | 0.002870955
2036.721 | 0.001535624
2040.243 | 0.001524731
2043.764 | 0.0009080592
2047.286 | -0.0002161465
2050.808 | 0.0001441155
2054.33 | 0.0007263066
2057.851 | 0.0005897972
2061.373 | -0.001245292
2064.895 | -0.0001021027
2068.417 | 0.002369875
2071.938 | 0.003026897
2075.46 | 0.003367396
2078.982 | 0.003116578
2082.503 | 0.001457756
2086.025 | 0.001109622
2089.547 | 0.002517595
2093.069 | 0.003137424
2096.59 | 0.0003760605
2100.112 | -0.001380492
2103.634 | 0.0003314174
2107.155 | 0.0007914767
2110.677 | 0.001534211
2114.199 | -7.671676e-05
2117.721 | -6.222764e-05
2121.242 | 0.002281113
2124.764 | 0.002655456
2128.286 | -0.0002020154
2131.807 | -0.0009540478
2135.329 | 0.001176705
2138.851 | 0.00273975
2142.373 | 0.002351388
2145.894 | 0.0007312319
2149.416 | 0.0001555606
2152.938 | 0.0003531053
2156.46 | 0.0001787413
2159.981 | 0.001137397
2163.503 | 0.002622338
2167.025 | 0.002978001
2170.546 | 0.00266712
2174.068 | 0.002154215
2177.59 | 0.002432323
2181.112 | 0.001950517
2184.633 | 0.0005211138
2188.155 | 0.002567512
2191.677 | 0.001205824
2195.198 | 0.0006509566
2198.72 | 0.002363921
2202.242 | 0.003165692
2205.764 | 0.004635097
2209.285 | 0.003528884
2212.807 | 0.004596017
2216.329 | 0.005838563
2219.851 | 0.003494945
2223.372 | 0.002347378
2226.894 | 0.002058467
2230.416 | 0.001945985
2233.937 | 0.002607558
2237.459 | 0.002368921
2240.981 | 0.001661963
2244.503 | 0.0001456208
2248.024 | 0.001017229
2251.546 | -0.0004652939
2255.068 | 0.0006917412
2258.589 | 0.003704657
2262.111 | 0.003460455
2265.633 | -0.001652079
2269.155 | 0.0009901432
2272.676 | 0.003010174
2276.198 | 0.002571204
2279.72 | 0.005036898
2283.242 | 0.002717557
2286.763 | 0.001216218
2290.285 | -0.0001584639
2293.807 | 0.002299614
2297.328 | 0.002699715
2300.85 | 0.001264284
2304.372 | 0.001394927
2307.894 | -0.0007973974
2311.415 | -0.002486474
2314.937 | 0.0007539393
2318.459 | 0.001362353
2321.98 | 0.001142457
2325.502 | 0.002275392
2329.024 | 0.002624896
2332.546 | -0.0001812003
2336.067 | 0.001347799
2339.589 | 0.004763274
2343.111 | 0.001554978
2346.633 | 3.790337e-05
2350.154 | 0.001953136
2353.676 | 0.00212667
2357.198 | -0.0002008258
2360.719 | 0.0003146181
2364.241 | -0.0002270103
2367.763 | 0.002137594
2371.285 | 0.001257174
2374.806 | -0.000262298
2378.328 | 0.001932812
2381.85 | -0.0004966181
2385.371 | 0.003317428
2388.893 | -0.0003254553
2392.415 | 0.0007665587
2395.937 | -0.0001412828
2399.458 | 0.002370673
2402.98 | 0.001215329
2406.502 | 0.00157802
2410.023 | 0.002100012
2413.545 | 0.001343593
2417.067 | 2.959527e-05
2420.589 | -0.0002170695
2424.11 | 0.0004834244
2427.632 | 0.001272625
2431.154 | 0.0005728292
2434.676 | 0.0009680804
2438.197 | 0.0002422919
2441.719 | 0.001655273
2445.241 | 0.002732282
2448.762 | 0.001259318
2452.284 | -0.0009799165
2455.806 | -0.0001215534
2459.328 | 0.001603502
2462.849 | 0.0001373287
2466.371 | 0.004117279
2469.893 | 0.001485956
2473.414 | 0.003530651
2476.936 | 0.002990153
2480.458 | 0.002810329
2483.98 | 0.003987409
2487.501 | 0.003764413
2491.023 | -0.000665224
2494.545 | 0.00235628
2498.067 | -2.127839e-05
2501.588 | 0.003467812
2505.11 | 0.00282111
2508.632 | 0.0003507379
2512.153 | 0.001231467
2515.675 | 0.003091332
2519.197 | 0.005256136
2522.719 | 0.004926522
2526.24 | 0.001396328
2529.762 | 0.00363434
2533.284 | 0.003650979
2536.805 | 0.002317051
2540.327 | 0.002074208
2543.849 | 0.004609014
2547.371 | 0.00240273
2550.892 | 0.00442879
2554.414 | 0.003667676
2557.936 | 0.005856067
2561.458 | 0.005927594
2564.979 | 0.006870468
2568.501 | 0.006677212
2572.023 | 0.00457613
2575.544 | 0.005560689
2579.066 | 0.007002077
2582.588 | 0.005499727
2586.11 | 0.007715126
2589.631 | 0.005751238
2593.153 | 0.01066058
2596.675 | 0.007359296
2600.196 | 0.007821468
2603.718 | 0.01111608
2607.24 | 0.0101042
2610.762 | 0.01196632
2614.283 | 0.01280294
2617.805 | 0.01335554
2621.327 | 0.01149572
2624.848 | 0.008559823
2628.37 | 0.008084775
2631.892 | 0.006672298
2635.414 | 0.006326714
2638.935 | 0.005037923
2642.457 | 0.0038036
2645.979 | 0.005677399
2649.501 | 0.0003076441
2653.022 | 0.004595329
2656.544 | -0.001023946
2660.066 | 0.001972507
2663.587 | 0.00194785
2667.109 | -0.001911589
2670.631 | 0.0004168494
2674.153 | 0.001547824
2677.674 | 0.001371802
2681.196 | 0.002650619
2684.718 | -0.0001184533
2688.239 | 0.002018696
2691.761 | -0.002081255
2695.283 | 0.0004943343
2698.805 | 0.001129835
2702.326 | 0.003233007
2705.848 | 0.003747737
2709.37 | 0.006285747
2712.892 | 0.005604287
2716.413 | 0.006895296
2719.935 | 0.008977528
2723.457 | 0.006304409
2726.978 | 0.00616914
2730.5 | 0.009166771
2734.022 | 0.00739856
2737.544 | 0.01076049
2741.065 | 0.01121671
2744.587 | 0.01449657
2748.109 | 0.01656015
2751.63 | 0.01625663
2755.152 | 0.01347641
2758.674 | 0.01229237
2762.196 | 0.01390264
2765.717 | 0.01195456
2769.239 | 0.01289654
2772.761 | 0.009620663
2776.283 | 0.01290539
2779.804 | 0.01222118
2783.326 | 0.01368188
2786.848 | 0.01070257
2790.369 | 0.009259243
2793.891 | 0.004839843
2797.413 | -0.0004091448
2800.935 | -0.00114297
2804.456 | -0.0007839455
2807.978 | 0.003154353
2811.5 | -0.0008755065
2815.021 | 0.001236436
2818.543 | 0.008194991
2822.065 | 0.005481993
2825.587 | 0.008923857
2829.108 | 0.01319012
2832.63 | 0.01501587
2836.152 | 0.01367038
2839.673 | 0.01204868
2843.195 | 0.02481284
2846.717 | 0.02970326
2850.239 | 0.04953359
2853.76 | 0.07538173
2857.282 | 0.094444
2860.804 | 0.1202828
2864.326 | 0.1462248
2867.847 | 0.1684659
2871.369 | 0.1858572
2874.891 | 0.2087211
2878.412 | 0.2084274
2881.934 | 0.2171419
2885.456 | 0.219402
2888.978 | 0.2452452
2892.499 | 0.2678439
2896.021 | 0.3071616
2899.543 | 0.3366707
2903.064 | 0.3725222
2906.586 | 0.3970759
2910.108 | 0.4279057
2913.63 | 0.4552343
2917.151 | 0.5133891
2920.673 | 0.5579612
2924.195 | 0.5917486
2927.717 | 0.6060088
2931.238 | 0.6098004
2934.76 | 0.5942337
2938.282 | 0.569355
2941.803 | 0.5339057
2945.325 | 0.517869
2948.847 | 0.4865588
2952.369 | 0.4602819
2955.89 | 0.4363572
2959.412 | 0.4312772
2962.934 | 0.4262881
2966.455 | 0.3975252
2969.977 | 0.3546975
2973.499 | 0.3004138
2977.021 | 0.2497199
2980.542 | 0.2169672
2984.064 | 0.1863658
2987.586 | 0.1591599
2991.108 | 0.1429636
2994.629 | 0.1268849
2998.151 | 0.1155053
3001.673 | 0.1038983
3005.194 | 0.09971202
3008.716 | 0.07973777
3012.238 | 0.06305172
3015.76 | 0.04355317
3019.281 | 0.03456241
3022.803 | 0.02934068
3026.325 | 0.02203299
3029.846 | 0.01444109
3033.368 | 0.01251228
3036.89 | 0.005352636
3040.412 | 0.009639871
3043.933 | 0.0101004
3047.455 | 0.006831123
3050.977 | 0.01313978
3054.499 | 0.01755938
3058.02 | 0.02569011
3061.542 | 0.05082234
3065.064 | 0.09003364
3068.585 | 0.1348192
3072.107 | 0.1483105
3075.629 | 0.1777827
3079.151 | 0.2266653
3082.672 | 0.2620742
3086.194 | 0.2400448
3089.716 | 0.1798558
3093.237 | 0.1142134
3096.759 | 0.06363489
3100.281 | 0.04276195
3103.803 | 0.03225008
3107.324 | 0.01963504
3110.846 | 0.01525021
3114.368 | 0.006360832
3117.889 | 0.004356079
3121.411 | 0.002316005
3124.933 | 0.003206906
3128.455 | 0.002433238
3131.976 | -0.000385237
3135.498 | 0.0004214808
3139.02 | 0.0001434003
3142.542 | 0.00215036
3146.063 | -0.002383641
3149.585 | -1.531093e-05
3153.107 | 0.004139467
3156.628 | 0.007750965
3160.15 | 0.009170921
3163.672 | -0.00136544
3167.194 | 0.01349388
3170.715 | 0.00849378
3174.237 | 0.009153697
3177.759 | 0.01342464
3181.28 | 0.01151242
3184.802 | 0.01909025
3188.324 | 0.01514957
3191.846 | 0.01832971
3195.367 | 0.01467508
3198.889 | 0.02101238
3202.411 | 0.01772295
3205.933 | 0.02463593
3209.454 | 0.02810046
3212.976 | 0.02412551
3216.498 | 0.0247407
3220.019 | 0.02948065
3223.541 | 0.04118845
3227.063 | 0.03553396
3230.585 | 0.03128881
3234.106 | 0.02773049
3237.628 | 0.02739689
3241.15 | 0.02283943
3244.671 | 0.02205445
3248.193 | 0.02452679
3251.715 | 0.02385254
3255.237 | 0.0209419
3258.758 | 0.02685601
3262.28 | 0.02608852
3265.802 | 0.02263983
3269.324 | 0.02319659
3272.845 | 0.0191666
3276.367 | 0.02117001
3279.889 | 0.0319377
3283.41 | 0.03312197
3286.932 | 0.02555257
3290.454 | 0.02677036
3293.976 | 0.0223423
3297.497 | 0.02503452
3301.019 | 0.03065779
3304.541 | 0.02366768
3308.062 | 0.02454381
3311.584 | 0.02727945
3315.106 | 0.02555692
3318.628 | 0.02893079
3322.149 | 0.02620083
3325.671 | 0.02512458
3329.193 | 0.02340029
3332.714 | 0.02750866
3336.236 | 0.02152326
3339.758 | 0.02103936
3343.28 | 0.01644853
3346.801 | 0.01739262
3350.323 | 0.0201318
3353.845 | 0.01780945
3357.367 | 0.0165499
3360.888 | 0.01407396
3364.41 | 0.01347744
3367.932 | 0.01341872
3371.453 | 0.01309673
3374.975 | 0.01076621
3378.497 | 0.01141604
3382.019 | 0.00956813
3385.54 | 0.008191262
3389.062 | 0.01141296
3392.584 | 0.0161113
3396.105 | 0.01452896
3399.627 | 0.01057395
3403.149 | 0.008042392
3406.671 | 0.007956291
3410.192 | 0.003967092
3413.714 | 0.01400249
3417.236 | 0.004239153
3420.758 | 0.002901653
3424.279 | -0.0003059768
3427.801 | -0.003095969
3431.323 | -0.0009374106
3434.844 | 0.001349137
3438.366 | 0.004239623
3441.888 | 0.007901942
3445.41 | 0.006415916
3448.931 | -5.445891e-05
3452.453 | 0.0008040378
3455.975 | 0.004722912
3459.496 | 0.000529251
3463.018 | 0.003192135
3466.54 | 0.002694159
3470.062 | -0.003776327
3473.583 | 0.006362574
3477.105 | -0.001270937
3480.627 | 0.002313966
3484.149 | 0.007231838
3487.67 | 0.01045012
3491.192 | 0.004063647
3494.714 | 0.002673128
3498.235 | 0.005042842
3501.757 | -0.004238754
3505.279 | 0.003147349
3508.801 | 0.006255656
3512.322 | 0.007692103
3515.844 | 0.001878737
3519.366 | 0.001797576
3522.887 | 0.0149116
3526.409 | 0.01161788
3529.931 | 0.00778228
3533.453 | 0.006922077
3536.974 | 0.0001881004
3540.496 | 0.006329339
3544.018 | 0.009745312
3547.54 | 0.01118472
3551.061 | 0.01191765
3554.583 | 0.0106194
3558.105 | 0.0128341
3561.626 | 0.006790333
3565.148 | 0.008814714
3568.67 | 0.01190555
3572.192 | 0.01093477
3575.713 | 0.01210733
3579.235 | 0.008716081
3582.757 | 0.01184541
3586.278 | 0.01373967
3589.8 | 0.007869673
3593.322 | 0.01253459
3596.844 | 0.01114669
3600.365 | 0.009270579
3603.887 | 0.01145904
3607.409 | 0.0107362
3610.93 | 0.009060302
3614.452 | 0.006564937
3617.974 | 0.01119161
3621.496 | 0.01552561
3625.017 | 0.01571341
3628.539 | 0.0145403
3632.061 | 0.02145984
3635.583 | 0.0106637
3639.104 | 0.01314239
3642.626 | 0.01482432
3646.148 | 0.008957756
3649.669 | 0.01011921
3653.191 | 0.01073466
3656.713 | 0.01293044
3660.235 | 0.01130597
3663.756 | 0.009271451
3667.278 | 0.008941391
3670.8 | 0.01028496
3674.321 | 0.01089427
3677.843 | 0.01281601
3681.365 | 0.001392583
3684.887 | 0.01220718
3688.408 | 0.003533401
3691.93 | 0.007572642
3695.452 | 0.00314329
3698.974 | 0.009061616
3702.495 | 0.005208502
3706.017 | 0.004426396
3709.539 | 0.009179041
3713.06 | 0.005513754
3716.582 | 0.004505107
3720.104 | 0.009866829
3723.626 | 0.005592508
3727.147 | 0.00739515
3730.669 | 0.00569264
3734.191 | 0.004044595
3737.712 | 0.003360655
3741.234 | 0.002208358
3744.756 | 0.005448233
3748.278 | 0.00240614
3751.799 | 0.008020718
3755.321 | 0.003496051
3758.843 | -0.002662192
3762.365 | 0.003824446
3765.886 | -0.0008598091
3769.408 | -0.001894601
3772.93 | 0.002661203
3776.451 | 0.0001823187
3779.973 | 0.00038211
3783.495 | -0.001336501
3787.017 | 0.002028989
3790.538 | 0.001463735
3794.06 | 0.001761024