## Sample #0004(4)
ExactMP™ Sample #0004(4) [Polyethylene terepthalate (PET), Fibers [trilobal], Red, 50-1000 µm]
Polymer specific gravity: 1.38 g/cm³ (1.38·10−6 µg/µm³) | [8 empty] | MicroplasticSolution.com | contact@microplasticsolution.com
81 n MPs (≈ 23.1 µg) embedded in pure pullulan film.
All values in number (n) or mass (µg) of microplastic particles
| Sample content |  | Fiber length distribution |  |  | D10 (µm) | 106.6894
Length (µm) | n | µg | Mean length (µm) | PSD (%) | Cum. PSD (%) | D50 (µm) | 435.6494
50-150 | 7 | 0.3406947 | 100 | 8.641975 | 8.641975 | D90 (µm) | 1320.7694 | Note: D90 signifies that the 90th percentile of particles is below 1321 µm in length
150-250 | 9 | 0.8445768 | 200 | 11.11111 | 19.75309
250-350 | 9 | 1.151833 | 300 | 11.11111 | 30.8642
350-450 | 13 | 2.219425 | 400 | 16.04938 | 46.91358
450-550 | 4 | 0.8772726 | 500 | 4.938272 | 51.85185
550-650 | 11 | 3.002152 | 600 | 13.58025 | 65.4321
650-750 | 5 | 1.540795 | 700 | 6.17284 | 71.60494
750-850 | 2 | 0.7134396 | 800 | 2.469136 | 74.07407
850-950 | 3 | 1.187465 | 900 | 3.703704 | 77.77778
950-1050 | 3 | 1.279449 | 1000 | 3.703704 | 81.48148
1050-1150 | 3 | 1.466107 | 1100 | 3.703704 | 85.18519
1150-1250 | 2 | 1.060335 | 1200 | 2.469136 | 87.65432
1250-1350 | 3 | 1.703867 | 1300 | 3.703704 | 91.35802
1350-1450 | 1 | 0.632746 | 1400 | 1.234568 | 92.59259
1450-1550 | 0 | 0 | 1500 | 0 | 92.59259
>1550 | 6 | 5.082453 | 1600 | 7.407407 | 100
Total | 81 | 23.10261
Polymer Raman signature
Raman shift (1/cm) | Counts (relative intensity)
3393.68 | 0.79221191
3390.502 | 0.727101
3387.325 | 0.72591191
3384.147 | 0.73222325
3380.97 | 0.74261296
3377.792 | 0.63046415
3374.615 | 0.60294699
3371.437 | 0.55075401
3368.259 | 0.51774878
3365.082 | 0.55280345
3361.904 | 0.39542136
3358.727 | 0.3283492
3355.549 | 0.4084071
3352.372 | 0.44770464
3349.194 | 0.3344688
3346.016 | 0.2614152
3342.839 | 0.16795234
3339.661 | 0.14459802
3336.484 | 0.24491531
3333.306 | 0.22812796
3330.129 | 0.21259989
3326.951 | 0.1004291
3323.773 | 0.076993315
3320.596 | 0.19261227
3317.418 | 0.08820807
3314.241 | 0.097551581
3311.063 | 0.067193852
3307.886 | 0.050016941
3304.708 | 0.073694786
3301.53 | 0.092591587
3298.353 | 0.053441682
3295.175 | 0.0042126179
3291.998 | 0.047643009
3288.82 | -0.03239952
3285.643 | 0.058310549
3282.465 | 0.018795706
3279.287 | -0.014107224
3276.11 | -0.030337482
3272.932 | -0.032822201
3269.755 | 0.06234791
3266.577 | 0.06666093
3263.4 | 0.028913801
3260.222 | -0.0087290715
3257.044 | 0.079342381
3253.867 | 0.061459914
3250.689 | 0.043161733
3247.512 | 0.01320251
3244.334 | 0.024600476
3241.157 | 0.059990143
3237.979 | 0.006770838
3234.801 | 0.18241771
3231.624 | 0.15523236
3228.446 | 0.14893208
3225.269 | 0.069144648
3222.091 | 0.11544812
3218.914 | 0.13752341
3215.736 | 0.22396089
3212.558 | 0.18772656
3209.381 | 0.19042873
3206.203 | 0.15550549
3203.026 | 0.16867225
3199.848 | 0.22388434
3196.671 | 0.12828039
3193.493 | 0.20343104
3190.315 | 0.12031394
3187.138 | 0.12394695
3183.96 | 0.17068743
3180.783 | 0.18125875
3177.605 | 0.18746481
3174.428 | 0.30909733
3171.25 | 0.23151155
3168.072 | 0.13171274
3164.895 | 0.13383543
3161.717 | 0.20230758
3158.54 | 0.27089669
3155.362 | 0.25761193
3152.185 | 0.18328813
3149.007 | 0.051025127
3145.829 | 0.15639083
3142.652 | 0.084935664
3139.474 | 0.10075977
3136.297 | 0.17456816
3133.119 | 0.22037554
3129.942 | 0.10686708
3126.764 | 0.087074154
3123.586 | 0.18730291
3120.409 | 0.078132292
3117.231 | 0.020169338
3114.054 | 0.07201721
3110.876 | 0.12354702
3107.699 | 0.15798326
3104.521 | 0.031340862
3101.343 | 0.06927377
3098.166 | 0.066743305
3094.988 | 0.027511258
3091.811 | 0.047631444
3088.633 | 0.033500186
3085.456 | 0.024825853
3082.278 | 0.053271389
3079.1 | 0.040977314
3075.923 | 0.096492923
3072.745 | 0.086751177
3069.568 | 0.072256447
3066.39 | -0.0057882638
3063.213 | 0.038056551
3060.035 | 0.073468632
3056.857 | 0.012224382
3053.68 | 0.061981933
3050.502 | 0.10504585
3047.325 | 0.12655944
3044.147 | 0.058445894
3040.97 | 0.012843346
3037.792 | -0.02539364
3034.614 | 0.016153722
3031.437 | 0.11653327
3028.259 | 0.025176202
3025.082 | -0.021121979
3021.904 | -0.037308718
3018.727 | 0.033398731
3015.549 | 0.024157062
3012.371 | 0.07443923
3009.194 | 0.058646751
3006.016 | 0.057310455
3002.839 | 0.062525947
2999.661 | -0.047963088
2996.484 | -0.040343539
2993.306 | 0.076027997
2990.128 | 0.047209214
2986.951 | -0.035144231
2983.773 | 0.0014205676
2980.596 | 0.17364542
2977.418 | 0.040273679
2974.241 | 0.041828143
2971.063 | 0.015276151
2967.885 | 0.011749034
2964.708 | -0.011746497
2961.53 | 0.042473854
2958.353 | -0.020177183
2955.175 | 0.082489116
2951.998 | 0.010113656
2948.82 | 0.032478017
2945.642 | 0.11116439
2942.465 | 0.12254878
2939.287 | 0.079566523
2936.11 | 0.025437756
2932.932 | 0.044606101
2929.755 | 0.08076338
2926.577 | 0.081335106
2923.399 | 0.11452837
2920.222 | 0.13953753
2917.044 | 0.18870095
2913.867 | 0.15003465
2910.689 | 0.12268817
2907.512 | 0.12936131
2904.334 | 0.091757139
2901.156 | 0.098920974
2897.979 | 0.075346578
2894.801 | 0.19328324
2891.624 | 0.15977128
2888.446 | 0.12254187
2885.269 | 0.12799028
2882.091 | 0.15075937
2878.913 | 0.12776201
2875.736 | 0.064783681
2872.558 | 0.16778968
2869.381 | 0.10353632
2866.203 | 0.053823133
2863.026 | 0.065530666
2859.848 | 0.095378149
2856.67 | 0.072399568
2853.493 | 0.078129481
2850.315 | 0.033760615
2847.138 | 0.0850204
2843.96 | -0.010024266
2840.782 | 0.10080934
2837.605 | -0.0046638642
2834.427 | -0.0024869969
2831.25 | 0.073408928
2828.072 | 0.055010385
2824.895 | 0.020454386
2821.717 | -0.015605606
2818.539 | -0.01751456
2815.362 | 0.078021044
2812.184 | 0.050827172
2809.007 | 0.0055403687
2805.829 | 0.0041702764
2802.652 | -0.020572796
2799.474 | 0.0013281623
2796.296 | 0.0092566915
2793.119 | 0.031782861
2789.941 | 0.02990438
2786.764 | 0.031536343
2783.586 | 0.012879714
2780.409 | 0.066510839
2777.231 | -0.012040288
2774.053 | 0.042628169
2770.876 | -0.011142649
2767.698 | 0.076483885
2764.521 | 0.075258541
2761.343 | 0.066787157
2758.166 | 0.08678619
2754.988 | 0.1114386
2751.81 | 0.13367066
2748.633 | 0.044721953
2745.455 | 0.044879618
2742.278 | 0.081393117
2739.1 | 0.080113078
2735.923 | 0.13529836
2732.745 | 0.12721387
2729.567 | 0.20423043
2726.39 | 0.15946878
2723.212 | 0.10568626
2720.035 | 0.16861016
2716.857 | 0.21872692
2713.68 | 0.20441083
2710.502 | 0.17900817
2707.324 | 0.23740257
2704.147 | 0.31139868
2700.969 | 0.31923648
2697.792 | 0.37975615
2694.614 | 0.44950029
2691.437 | 0.53394375
2688.259 | 0.6040461
2685.081 | 0.68912452
2681.904 | 0.69299911
2678.726 | 0.77877439
2675.549 | 0.92589444
2672.371 | 0.8879797
2669.194 | 0.83452994
2666.016 | 0.80265378
2662.838 | 0.7480821
2659.661 | 0.71973306
2656.483 | 0.72657783
2653.306 | 0.70048642
2650.128 | 0.660644
2646.951 | 0.65654168
2643.773 | 0.60048824
2640.595 | 0.59217294
2637.418 | 0.51312255
2634.24 | 0.54661379
2631.063 | 0.56297066
2627.885 | 0.53368181
2624.708 | 0.47572281
2621.53 | 0.47099532
2618.352 | 0.51373399
2615.175 | 0.57459024
2611.997 | 0.55830381
2608.82 | 0.46362207
2605.642 | 0.47071778
2602.465 | 0.46474966
2599.287 | 0.4349253
2596.109 | 0.42939743
2592.932 | 0.40495409
2589.754 | 0.38920333
2586.577 | 0.43756145
2583.399 | 0.46322616
2580.222 | 0.42584618
2577.044 | 0.48615429
2573.866 | 0.4946602
2570.689 | 0.44227585
2567.511 | 0.34985729
2564.334 | 0.41856561
2561.156 | 0.47563251
2557.979 | 0.47284601
2554.801 | 0.33670118
2551.623 | 0.42240287
2548.446 | 0.32499067
2545.268 | 0.32770001
2542.091 | 0.3067328
2538.913 | 0.32081822
2535.736 | 0.20380232
2532.558 | 0.21553633
2529.38 | 0.30599718
2526.203 | 0.26615043
2523.025 | 0.2274045
2519.848 | 0.24155054
2516.67 | 0.14507063
2513.493 | 0.06355879
2510.315 | -0.050360434
2507.137 | 0.12901752
2503.96 | 0.16684699
2500.782 | 0.14683013
2497.605 | 0.11754494
2494.427 | 0.11051754
2491.25 | 0.051318784
2488.072 | 0.10684681
2484.894 | 0.10131686
2481.717 | 0.082441776
2478.539 | 0.051819256
2475.362 | 0.04006305
2472.184 | 0.04542238
2469.007 | 0.012894122
2465.829 | -0.028912667
2462.651 | -0.062574513
2459.474 | 0.05564765
2456.296 | 0.022736187
2453.119 | 0.12280418
2449.941 | 0.024692314
2446.764 | 0.076551046
2443.586 | 0.086255291
2440.408 | 0.10196858
2437.231 | 0.086107888
2434.053 | 0.082050212
2430.876 | 0.093734161
2427.698 | 0.094233876
2424.521 | 0.032085369
2421.343 | 0.052408081
2418.165 | 0.091379915
2414.988 | 0.067842971
2411.81 | 0.08008012
2408.633 | 0.12137682
2405.455 | 0.034108096
2402.278 | 0.17397873
2399.1 | 0.24203923
2395.922 | 0.23672456
2392.745 | 0.25482964
2389.567 | 0.19138629
2386.39 | 0.21577347
2383.212 | 0.13786121
2380.035 | 0.21984718
2376.857 | 0.27471584
2373.679 | 0.24169764
2370.502 | 0.24073768
2367.324 | 0.28872134
2364.147 | 0.26806579
2360.969 | 0.26889134
2357.792 | 0.30488829
2354.614 | 0.31487692
2351.436 | 0.18718477
2348.259 | 0.21517331
2345.081 | 0.20708882
2341.904 | 0.24595506
2338.726 | 0.21666747
2335.549 | 0.13506466
2332.371 | 0.19891809
2329.193 | 0.17729056
2326.016 | 0.15176347
2322.838 | 0.21390527
2319.661 | 0.16516668
2316.483 | 0.13901517
2313.306 | 0.11446346
2310.128 | 0.068454409
2306.95 | 0.068233532
2303.773 | 0.11023194
2300.595 | 0.07099309
2297.418 | 0.059824696
2294.24 | 0.036382345
2291.063 | 0.082302353
2287.885 | -0.030543686
2284.707 | -0.029674701
2281.53 | -0.045279236
2278.352 | 0.03937832
2275.175 | 0.087427698
2271.997 | 0.13432706
2268.82 | 0.076263053
2265.642 | -0.031680615
2262.464 | 0.085538284
2259.287 | 0.20070305
2256.109 | 0.1339731
2252.932 | 0.06045323
2249.754 | 0.043988495
2246.577 | 0.10760725
2243.399 | 0.12973311
2240.221 | 0.12442498
2237.044 | 0.14864798
2233.866 | 0.15041154
2230.689 | 0.2048081
2227.511 | 0.15319576
2224.334 | 0.1296152
2221.156 | 0.18098352
2217.978 | 0.16855997
2214.801 | 0.091845047
2211.623 | 0.14062856
2208.446 | 0.1149382
2205.268 | 0.044956967
2202.091 | 0.17091079
2198.913 | 0.21852043
2195.735 | 0.082898825
2192.558 | 0.070387586
2189.38 | 0.059332353
2186.203 | 0.073351044
2183.025 | 0.075993529
2179.848 | 0.1272753
2176.67 | 0.0562672
2173.492 | 0.060042018
2170.315 | 0.028246299
2167.137 | 0.083645856
2163.96 | 0.056714781
2160.782 | 0.065957627
2157.605 | 0.040622651
2154.427 | 0.021450842
2151.249 | 0.019588576
2148.072 | -0.041286401
2144.894 | -0.017989753
2141.717 | 0.024279054
2138.539 | 0.015096391
2135.362 | 0.040128919
2132.184 | 0.067944202
2129.006 | 0.023994387
2125.829 | 0.023617924
2122.651 | 0.012336981
2119.474 | -0.064563219
2116.296 | 0.047822729
2113.119 | 0.037642836
2109.941 | 0.078935207
2106.763 | 0.036291211
2103.586 | 7.0918543e-05
2100.408 | 0.072708729
2097.231 | 0.090470005
2094.053 | 0.063079739
2090.876 | 0.057313408
2087.698 | 0.12685012
2084.52 | 0.14421139
2081.343 | 0.18669148
2078.165 | 0.1747455
2074.988 | 0.1787379
2071.81 | 0.14015006
2068.633 | 0.2077601
2065.455 | 0.17397842
2062.277 | 0.26056024
2059.1 | 0.23880395
2055.922 | 0.21491609
2052.745 | 0.23093549
2049.567 | 0.26068685
2046.39 | 0.26039516
2043.212 | 0.20798582
2040.034 | 0.20574547
2036.857 | 0.22051578
2033.679 | 0.18329485
2030.502 | 0.14641352
2027.324 | 0.18312032
2024.147 | 0.20400463
2020.969 | 0.17409549
2017.791 | 0.17425173
2014.614 | 0.17394762
2011.436 | 0.1584336
2008.259 | 0.16973754
2005.081 | 0.18436374
2001.904 | 0.15037106
1998.726 | 0.13899587
1995.548 | 0.12440607
1992.371 | 0.179925
1989.193 | 0.18897661
1986.016 | 0.12017465
1982.838 | 0.072615001
1979.661 | 0.054307622
1976.483 | 0.069083639
1973.305 | 0.094562269
1970.128 | 0.09716801
1966.95 | 0.10694898
1963.773 | 0.1167251
1960.595 | 0.15736535
1957.418 | 0.091819422
1954.24 | 0.12154236
1951.062 | 0.098359019
1947.885 | 0.031165986
1944.707 | 0.11396426
1941.53 | 0.15732175
1938.352 | 0.14281799
1935.175 | 0.037975253
1931.997 | 0.066207221
1928.819 | 0.15957148
1925.642 | 0.1936714
1922.464 | 0.040263478
1919.287 | 0.11982068
1916.109 | 0.083706072
1912.932 | 0.18074125
1909.754 | 0.13712478
1906.576 | 0.1341213
1903.399 | -0.01217994
1900.221 | -0.022208715
1897.044 | 0.07111113
1893.866 | 0.14712945
1890.689 | 0.12281439
1887.511 | 0.065099929
1884.333 | 0.13015002
1881.156 | 0.14821556
1877.978 | 0.019185379
1874.801 | 0.019121151
1871.623 | -0.0064381595
1868.446 | 0.073950769
1865.268 | 0.11009346
1862.09 | 0.132345
1858.913 | 0.010136655
1855.735 | -0.047831564
1852.558 | -0.0010537599
1849.38 | 0.045560572
1846.203 | 0.0055505621
1843.025 | -0.0026690776
1839.847 | 0.017346485
1836.67 | -0.040888304
1833.492 | 0.098060844
1830.315 | 0.10866652
1827.137 | -0.011467435
1823.96 | -0.032024175
1820.782 | -0.030074092
1817.604 | 0.039157887
1814.427 | 0.042828897
1811.249 | 0.012622693
1808.072 | 0.068332774
1804.894 | 0.081273882
1801.717 | 0.034566658
1798.539 | 0.030289967
1795.361 | 0.081232426
1792.184 | 0.045652263
1789.006 | 0.078046309
1785.829 | 0.033351643
1782.651 | 0.10497396
1779.474 | 0.13898603
1776.296 | 0.041059056
1773.118 | 0.14941459
1769.941 | 0.028118987
1766.763 | 0.060173696
1763.586 | 0.059882874
1760.408 | 0.079817088
1757.23 | 0.033371526
1754.053 | 0.077374789
1750.875 | 0.069477456
1747.698 | 0.070587859
1744.52 | 0.10587396
1741.343 | 0.11848428
1738.165 | 0.093575815
1734.987 | 0.096671718
1731.81 | 0.13703006
1728.632 | 0.17936441
1725.455 | 0.19122936
1722.277 | 0.23764976
1719.1 | 0.20960972
1715.922 | 0.14157268
1712.744 | 0.032918901
1709.567 | 0.017817008
1706.389 | 0.067422411
1703.212 | 0.01038923
1700.034 | -0.024648058
1696.857 | -0.030206091
1693.679 | -0.010529199
1690.501 | 0.054950629
1687.324 | 0.057920096
1684.146 | 0.029254033
1680.969 | -0.017183433
1677.791 | 0.010048929
1674.614 | 0.08130929
1671.436 | 0.075875872
1668.258 | 0.024262667
1665.081 | 0.065985826
1661.903 | 0.13941128
1658.726 | 0.17831825
1655.548 | 0.19484415
1652.371 | 0.18719822
1649.193 | 0.21771474
1646.015 | 0.18527116
1642.838 | 0.18082162
1639.66 | 0.30599857
1636.483 | 0.3174924
1633.305 | 0.31804924
1630.128 | 0.30722356
1626.95 | 0.34759662
1623.772 | 0.43826722
1620.595 | 0.49415347
1617.417 | 0.54298438
1614.24 | 0.66058266
1611.062 | 0.81507773
1607.885 | 1
1604.707 | 0.94198161
1601.529 | 0.79664993
1598.352 | 0.69212682
1595.174 | 0.64389498
1591.997 | 0.61504849
1588.819 | 0.59274219
1585.642 | 0.56127314
1582.464 | 0.49231112
1579.286 | 0.41449203
1576.109 | 0.38314987
1572.931 | 0.37712681
1569.754 | 0.33498262
1566.576 | 0.35568535
1563.399 | 0.27246166
1560.221 | 0.25723939
1557.043 | 0.22135047
1553.866 | 0.19999946
1550.688 | 0.13164348
1547.511 | 0.085245663
1544.333 | 0.073610179
1541.156 | 0.067729304
1537.978 | 0.065265597
1534.8 | 0.064273355
1531.623 | 0.025097425
1528.445 | 0.0087179064
1525.268 | 0.04131218
1522.09 | 0.022493742
1518.913 | -0.006925135
1515.735 | 0.01144962
1512.557 | -0.0054769124
1509.38 | -0.00026662485
1506.202 | 0.042498244
1503.025 | 0.023539188
1499.847 | 0.047659918
1496.67 | 0.062638263
1493.492 | 0.070736501
1490.314 | -0.026632074
1487.137 | 0.030658772
1483.959 | 0.095754254
1480.782 | 0.067782226
1477.604 | 0.036541213
1474.427 | 0.077767951
1471.249 | 0.061978162
1468.071 | 0.091451799
1464.894 | 0.058290998
1461.716 | 0.046250643
1458.539 | -0.011916219
1455.361 | -0.030590257
1452.184 | 0.074080108
1449.006 | 0.12779368
1445.828 | 0.058311615
1442.651 | 0.02666096
1439.473 | 0.021677416
1436.296 | -0.018401692
1433.118 | -0.02852379
1429.941 | 0.019126778
1426.763 | 0.025865512
1423.585 | 0.0010642511
1420.408 | 0.051333033
1417.23 | 0.11513932
1414.053 | 0.11982998
1410.875 | 0.081307427
1407.698 | 0.078851959
1404.52 | -0.051097537
1401.342 | 0.0017167943
1398.165 | 0.093678958
1394.987 | 0.10003287
1391.81 | 0.094656082
1388.632 | 0.087049226
1385.455 | 0.11880944
1382.277 | 0.12845379
1379.099 | 0.11972748
1375.922 | 0.16733709
1372.744 | 0.14364211
1369.567 | 0.11877861
1366.389 | 0.093071066
1363.212 | 0.13800596
1360.034 | 0.20493503
1356.856 | 0.18586454
1353.679 | 0.13263256
1350.501 | 0.14531175
1347.324 | 0.17101435
1344.146 | 0.17636572
1340.969 | 0.23917975
1337.791 | 0.25450796
1334.613 | 0.22320572
1331.436 | 0.18364836
1328.258 | 0.16725234
1325.081 | 0.09261144
1321.903 | 0.11246207
1318.726 | 0.13933319
1315.548 | 0.067198528
1312.37 | 0.082072269
1309.193 | 0.098668834
1306.015 | 0.037215188
1302.838 | 0.035822745
1299.66 | 0.023293185
1296.483 | 0.035704667
1293.305 | 0.053048856
1290.127 | 0.067467423
1286.95 | 0.072931323
1283.772 | 0.057937874
1280.595 | 0.084531037
1277.417 | 0.15245128
1274.24 | 0.15540452
1271.062 | 0.14011283
1267.884 | 0.068238207
1264.707 | 0.097870852
1261.529 | 0.044615281
1258.352 | 0.1114437
1255.174 | 0.082736375
1251.997 | 0.082714448
1248.819 | 0.038784546
1245.641 | 0.012286351
1242.464 | 0.10329674
1239.286 | 0.14249963
1236.109 | 0.097073433
1232.931 | 0.12947337
1229.754 | 0.19205738
1226.576 | 0.17203101
1223.398 | 0.10811887
1220.221 | 0.10079909
1217.043 | 0.14421032
1213.866 | 0.058524157
1210.688 | 0.049588903
1207.511 | 0.030779489
1204.333 | 0.02776498
1201.155 | 0.07687958
1197.978 | 0.069141013
1194.8 | -0.012559962
1191.623 | -0.0069619257
1188.445 | 0.022956319
1185.268 | 0.050066481
1182.09 | 0.064125469
1178.912 | 0.0029241828
1175.735 | 0.028501317
1172.557 | 0.07204468
1169.38 | 0.039714446
1166.202 | 0.050866923
1163.025 | 0.012671206
1159.847 | 0.0094905058
1156.669 | 0.014773277
1153.492 | -0.028842732
1150.314 | -0.0087266903
1147.137 | 0.016331824
1143.959 | 0.078187293
1140.782 | 0.11454728
1137.604 | 0.080395818
1134.426 | 0.035667337
1131.249 | 0.067413562
1128.071 | 0.090162324
1124.894 | 0.13768413
1121.716 | 0.17616083
1118.539 | 0.14531123
1115.361 | 0.1501216
1112.183 | 0.17109681
1109.006 | 0.10241421
1105.828 | 0.12011339
1102.651 | 0.14462125
1099.473 | 0.19550537
1096.296 | 0.092480253
1093.118 | 0.12342559
1089.94 | 0.1831939
1086.763 | 0.15443232
1083.585 | 0.12031084
1080.408 | 0.13509528
1077.23 | 0.15886722
1074.053 | 0.15850829
1070.875 | 0.11391034
1067.697 | 0.054895921
1064.52 | 0.082772435
1061.342 | 0.061676646
1058.165 | 0.10359411
1054.987 | 0.023834201
1051.81 | 0.012634572
1048.632 | -0.0035730601
1045.454 | -0.0078194503
1042.277 | 0.05180891
1039.099 | 0.019971714
1035.922 | -0.032902098
1032.744 | -0.020293881
1029.567 | 0.015236138
1026.389 | 0.027483257
1023.211 | 0.010476147
1020.034 | -0.02716035
1016.856 | 0.1010178
1013.679 | 0.054829247
1010.501 | 0.10205208
1007.324 | 0.050924134
1004.146 | 0.089445277
1000.968 | 0.071705509
997.791 | 0.093713691
994.613 | 0.092651793
991.436 | 0.095297502
988.258 | 0.15956571
985.081 | 0.2268662
981.903 | 0.17901295
978.725 | 0.050750939
975.548 | 0.079519996
972.37 | 0.17957302
969.193 | 0.12991891
966.015 | 0.12488718
962.838 | 0.17919978
959.66 | 0.12769793
956.482 | 0.10489595
953.305 | 0.15297727
950.127 | 0.17184634
946.95 | 0.11618915
943.772 | 0.057307526
940.595 | 0.049949969
937.417 | 0.050341901
934.239 | 0.040145255
931.062 | 0.065214329
927.884 | 0.064280739
924.707 | 0.06056954
921.529 | 0.0064709036
918.352 | 0.026941265
915.174 | 0.040612553
911.996 | 0.04758575
908.819 | 0.02077555
905.641 | -0.017026667
902.464 | 0.01248186
899.286 | 0.03665449
896.109 | -0.022858288
892.931 | 0.030729463
889.753 | 0.054150826
886.576 | 0.094278046
883.398 | 0.04052606
880.221 | 0.070963921
877.043 | 0.088270364
873.866 | 0.076418142
870.688 | 0.091417701
867.51 | 0.12266177
864.333 | 0.11097929
861.155 | 0.084424395
857.978 | 0.14950855
854.8 | 0.18788746
851.623 | 0.13153423
848.445 | 0.13259947
845.267 | 0.10332582
842.09 | 0.07081851
838.912 | 0.054671835
835.735 | 0.054697966
832.557 | 0.065662326
829.38 | 0.0857685
826.202 | 0.10411847
823.024 | 0.07869481
819.847 | 0.036421675
816.669 | 0.092122544
813.492 | 0.047756982
810.314 | 0.0057731186
807.137 | 0.030109093
803.959 | 0.034310188
800.781 | -0.0016241857
797.604 | -0.025007257
794.426 | -0.0085079567
791.249 | 0.019128573
788.071 | 0.016011584
784.894 | 0.031900532
781.716 | 0.011144579
778.538 | 0.078792065
775.361 | 0.033080706
772.183 | 0.021198102
769.006 | 0.028683393
765.828 | 0.037033041
762.651 | 0.06656529
759.473 | 0.072968703
756.295 | -0.011337787
753.118 | 0.003648701
749.94 | 0.093732886
746.763 | 0.037559772
743.585 | 0.09726793
740.408 | 0.088321862
737.23 | 0.038176096
734.052 | 0.053059614
730.875 | 0.10903296
727.697 | 0.10516415
724.52 | 0.059849242
721.342 | 0.06967626
718.165 | 0.097903395
714.987 | 0.061212231
711.809 | 0.060061937
708.632 | 0.066149167
705.454 | 0.04170092
702.277 | 0.047193031
699.099 | 0.062976518
695.922 | 0.049760591
692.744 | 0.079160648
689.566 | 0.092650037
686.389 | 0.09907647
683.211 | 0.094020871
680.034 | 0.070559557
676.856 | 0.024803393
673.678 | 0.014449291
670.501 | 0.012447222
667.323 | 0.0042373804
664.146 | 0.010313088
660.968 | 0.008210819
657.791 | -0.0027418744
654.613 | 0.00012433779
651.435 | 0.090024996
648.258 | 0.042100815
645.08 | -0.011884811
641.903 | 0.0063942476
638.725 | 0.014138674
635.548 | -0.0079105718
632.37 | 0.025165509
629.192 | 0.033185277
626.015 | 0.037761039
622.837 | 0.073276709
619.66 | 0.10017421
616.482 | 0.056237517
613.305 | 0.026954089
610.127 | -0.0027296119
606.949 | -0.025982221
603.772 | 0.0031231054
600.594 | 0.039848406
597.417 | -0.014124815
594.239 | 0.020125047
591.062 | 0.019279977
587.884 | 0.050609157
584.706 | 0.061051842
581.529 | 0.084832689
578.351 | 0.12324788
575.174 | 0.14267794
571.996 | 0.14766268
568.819 | 0.13174692
565.641 | 0.080250442
562.463 | 0.093673281
559.286 | 0.13874373
556.108 | 0.15750485
552.931 | 0.16549434
549.753 | 0.17525171
546.576 | 0.16502236
543.398 | 0.12446056
540.22 | 0.12391226
537.043 | 0.091943674
533.865 | 0.13714294
530.688 | 0.10426297
527.51 | 0.057217825
524.333 | 0.10517922
521.155 | 0.15533625
517.977 | 0.086136099
514.8 | 0.043372503
511.622 | 0.10815995
508.445 | 0.054173657
505.267 | 0.060486973
502.09 | 0.063770159
498.912 | 0.0630744
495.734 | 0.045686574
492.557 | 0.029312147
489.379 | 0.035012359
486.202 | -0.0038223931
483.024 | 0.0025513282
479.847 | 0.018448783
476.669 | 0.018533212
473.491 | 0.017970519
470.314 | 0.047111187
467.136 | 0.078745099
463.959 | 0.072156174
460.781 | 0.032907928
457.604 | -0.057066652
454.426 | -0.025234028
451.248 | 0.0019714105
448.071 | 0.047097175
444.893 | 0.063707595
441.716 | 0.043861223
438.538 | 0.018548399
435.361 | 0.014400019
432.183 | 0.019927729
429.005 | 0.044457358
425.828 | -0.041295851
422.65 | 0.0348011
419.473 | 0.024154379
416.295 | 0.012218993
413.118 | 0.052475279
409.94 | 0.056114362
406.762 | 0.090929422
403.585 | 0.0054932021
400.407 | 0.056801938
397.23 | 0.042930447
394.052 | 0.038521732
390.875 | 0.074119893
387.697 | 0.090755018
384.519 | 0.048702508
381.342 | 0.06160727
378.164 | 0.088206534
374.987 | 0.081170311
371.809 | 0.11979922
368.632 | 0.094475154
365.454 | 0.051913136
362.276 | 0.0443166
359.099 | 0.072638717
355.921 | 0.14868836
352.744 | 0.14982025
349.566 | 0.14952849
346.389 | 0.15125808
343.211 | 0.13761808
340.033 | 0.13027348
336.856 | 0.14551893
333.678 | 0.1606757
330.501 | 0.12676443
327.323 | 0.10585817
324.146 | 0.16767793
320.968 | 0.20236017
317.79 | 0.207457
314.613 | 0.18038853
311.435 | 0.13838201
308.258 | 0.13080174
305.08 | 0.17457517
301.903 | 0.13233209
298.725 | 0.18267881
295.547 | 0.20139598
292.37 | 0.18338165
289.192 | 0.14945141
286.015 | 0.13352542
282.837 | 0.18494453
279.66 | 0.15745965
276.482 | 0.14792952
273.304 | 0.13155478
270.127 | 0.18832223
266.949 | 0.2197863
263.772 | 0.182796
260.594 | 0.16692319
257.417 | 0.11785393
254.239 | 0.17445358
251.061 | 0.24188097
247.884 | 0.22680476
244.706 | 0.18792197
241.529 | 0.18805154
238.351 | 0.21445911
235.174 | 0.17447879
231.996 | 0.1003727
228.818 | 0.16887953
225.641 | 0.15684405
222.463 | 0.14144646
219.286 | 0.12346213
216.108 | 0.086922951
212.931 | 0.089521875
209.753 | 0.13255369
206.575 | 0.16381361
203.398 | 0.1446787
200.22 | 0.13448651
197.043 | 0.14923342
193.865 | 0.15271645
190.688 | 0.10585186
187.51 | 0.091459299
184.332 | 0.13429275
181.155 | 0.11427669
177.977 | 0.14851136
174.8 | 0.17338139
171.622 | 0.15447404
168.445 | 0.13772808
165.267 | 0.10311748
162.089 | 0.14653469
158.912 | 0.1096276
155.734 | 0.085452769
152.557 | 0.071665745
149.379 | 0.033696903
146.202 | -0.026881787
143.024 | -0.014826042

## Data
ExactMP™ Sample #0004(4) [Polyethylene terepthalate (PET), Fibers [trilobal], Red, 50-1000 µm]
Index | Area (µm²) | Major of fit ellipse (µm) | Minor of fit ellipse (µm) | Angle of fit ellipse | Circ. | Feret | FeretX | FeretY | FeretAngle | MinFeret | AR | Round | Solidity | Length (µm) | Volume (µm³) | Mass (µg) | Row Labels | Count of Length (µm) | Sum of Mass (µg) | Micrograph (2.6 µm/pixel)
1 | 5631.08 | 193.36 | 37.08 | 45.76 | 0.34 | 190.44 | 1772 | 840 | 51.1 | 45.91 | 5.21 | 0.19 | 0.72 | 236.35 | 75744 | 0.1045267 | 50-150 | 7 | 0.3406947
2 | 3880.24 | 155.96 | 31.68 | 39.99 | 0.3 | 161.54 | 1493 | 957 | 33.18 | 44.06 | 4.92 | 0.2 | 0.68 | 205.6 | 65889.43 | 0.09092741 | 150-250 | 9 | 0.8445768
3 | 6550.44 | 202.92 | 41.1 | 71.94 | 0.29 | 189.28 | 1200 | 1057 | 69.08 | 47.69 | 4.94 | 0.2 | 0.81 | 236.97 | 75942.69 | 0.1048009 | 250-350 | 9 | 1.151833
4 | 27229.28 | 753.79 | 45.99 | 48.57 | 0.08 | 903.01 | 2185 | 1279 | 43.48 | 79.06 | 16.39 | 0.06 | 0.46 | 982.07 | 314727.8 | 0.4343243 | 350-450 | 13 | 2.219425
5 | 17927.52 | 611.85 | 37.31 | 90.01 | 0.11 | 611.45 | 1778 | 1071 | 92.19 | 52.09 | 16.4 | 0.06 | 0.69 | 663.54 | 212647.2 | 0.2934532 | 450-550 | 4 | 0.8772726
6 | 8456.76 | 273 | 39.44 | 126.84 | 0.3 | 263.94 | 1840 | 1143 | 124.16 | 51.88 | 6.92 | 0.14 | 0.74 | 315.82 | 101212.1 | 0.1396726 | 550-650 | 11 | 3.002152
7 | 141.96 | 19.54 | 9.25 | 32.61 | 0.8 | 20.96 | 2257 | 1183 | 29.74 | 11.03 | 2.11 | 0.47 | 0.84 | 31.99 | 10251.96 | 0.0141477 | 650-750 | 5 | 1.540795
8 | 10816 | 293.66 | 46.9 | 147.42 | 0.11 | 486.03 | 1500 | 1202 | 146.56 | 88.99 | 6.26 | 0.16 | 0.36 | 575.02 | 184278.9 | 0.2543049 | 750-850 | 2 | 0.7134396
9 | 30974.32 | 460.05 | 85.73 | 59.71 | 0.06 | 969.35 | 2682 | 1627 | 53.84 | 199.34 | 5.37 | 0.19 | 0.26 | 1168.69 | 374534.6 | 0.5168578 | 850-950 | 3 | 1.187465
10 | 8970.52 | 277.9 | 41.1 | 37.62 | 0.17 | 290.33 | 2152 | 1413 | 38.82 | 68.49 | 6.76 | 0.15 | 0.55 | 358.82 | 114992.4 | 0.1586896 | 950-1050 | 3 | 1.279449
11 | 39093.08 | 1278.91 | 38.92 | 1.49 | 0.05 | 1366.8 | 1374 | 1433 | 2.94 | 63.93 | 32.86 | 0.03 | 0.53 | 1430.73 | 458511.6 | 0.632746 | 1050-1150 | 3 | 1.466107
12 | 28797.6 | 970.62 | 37.78 | 75.37 | 0.09 | 905.74 | 1309 | 1776 | 73.49 | 51.72 | 25.69 | 0.04 | 0.7 | 957.46 | 306840.9 | 0.4234405 | 1150-1250 | 2 | 1.060335
13 | 20672.08 | 473.68 | 55.57 | 21.42 | 0.09 | 721.4 | 1741 | 1565 | 22.68 | 105.85 | 8.52 | 0.12 | 0.38 | 827.25 | 265112 | 0.3658546 | 1250-1350 | 3 | 1.703867
14 | 16109.08 | 427.55 | 47.97 | 6.98 | 0.1 | 541.16 | 1900 | 1562 | 9.96 | 79.62 | 8.91 | 0.11 | 0.47 | 620.78 | 198943.8 | 0.2745424 | 1350-1450 | 1 | 0.632746
15 | 11708.32 | 379.78 | 39.25 | 9.25 | 0.14 | 408.6 | 1189 | 1555 | 6.94 | 57.99 | 9.68 | 0.1 | 0.61 | 466.59 | 149529.9 | 0.2063513 | >1550 | 6 | 5.082453
16 | 15899.52 | 420.51 | 48.14 | 41.24 | 0.12 | 493.21 | 852 | 1683 | 42.44 | 80.05 | 8.74 | 0.11 | 0.52 | 573.26 | 183714.8 | 0.2535265 | Grand Total | 81 | 23.10261
17 | 31968.04 | 358.82 | 113.43 | 150.78 | 0.06 | 849.5 | 1976 | 1576 | 135.99 | 296.69 | 3.16 | 0.32 | 0.19 | 1146.19 | 367323.9 | 0.506907
18 | 108.16 | 13.68 | 10.07 | 91.9 | 0.43 | 18.93 | 2748 | 1599 | 74.05 | 13 | 1.36 | 0.74 | 0.6 | 31.93 | 10232.73 | 0.01412117
19 | 27790.36 | 693.55 | 51.02 | 73.98 | 0.06 | 978.96 | 3154 | 1971 | 73.49 | 101.61 | 13.59 | 0.07 | 0.38 | 1080.57 | 346294.4 | 0.4778863
20 | 10423.92 | 285.58 | 46.47 | 151.3 | 0.25 | 301.3 | 2246 | 1669 | 151.67 | 70.64 | 6.14 | 0.16 | 0.66 | 371.94 | 119197 | 0.1644919
21 | 114.92 | 25.14 | 5.82 | 108.26 | 0.28 | 31.42 | 1981 | 1689 | 114.44 | 9.17 | 4.32 | 0.23 | 0.57 | 40.59 | 13008.03 | 0.01795109
22 | 40201.72 | 644.24 | 79.45 | 125.86 | 0.03 | 1778.01 | 969 | 1693 | 127.57 | 243.23 | 8.11 | 0.12 | 0.15 | 2021.24 | 647754.6 | 0.8939013
23 | 6246.24 | 195.56 | 40.67 | 166.28 | 0.33 | 187.22 | 620 | 1710 | 170.41 | 49.85 | 4.81 | 0.21 | 0.77 | 237.07 | 75974.74 | 0.1048451
24 | 11255.4 | 338.89 | 42.29 | 62.45 | 0.21 | 326.75 | 1477 | 1871 | 64.05 | 51.68 | 8.01 | 0.12 | 0.74 | 378.43 | 121276.9 | 0.1673622
25 | 7537.4 | 263.53 | 36.42 | 60.85 | 0.23 | 255.87 | 2204 | 1891 | 62.13 | 48.41 | 7.24 | 0.14 | 0.76 | 304.28 | 97513.79 | 0.134569
26 | 22720.36 | 1076.83 | 26.86 | 146.83 | 0.06 | 1045.63 | 1153 | 1837 | 146.67 | 42.69 | 40.08 | 0.02 | 0.56 | 1088.32 | 348778.1 | 0.4813138
27 | 31704.4 | 577.36 | 69.92 | 127.79 | 0.06 | 1113.5 | 2283 | 1864 | 127.89 | 141.8 | 8.26 | 0.12 | 0.3 | 1255.3 | 402290.8 | 0.5551614
28 | 12702.04 | 455.18 | 35.53 | 175.92 | 0.1 | 586.3 | 2450 | 1956 | 176.19 | 59.73 | 12.81 | 0.08 | 0.48 | 646.03 | 207035.7 | 0.2857093
29 | 4529.2 | 185.78 | 31.04 | 161.14 | 0.31 | 177.96 | 1979 | 1977 | 154.93 | 36.05 | 5.98 | 0.17 | 0.78 | 214.01 | 68584.61 | 0.09464676
30 | 6861.4 | 269.58 | 32.41 | 106.35 | 0.24 | 253.5 | 734 | 1996 | 111.04 | 42.79 | 8.32 | 0.12 | 0.71 | 296.29 | 94953.2 | 0.1310354
31 | 1818.44 | 66.23 | 34.96 | 55.83 | 0.67 | 66.44 | 1635 | 2027 | 59.42 | 38.22 | 1.89 | 0.53 | 0.84 | 104.66 | 33540.79 | 0.0462863
32 | 1798.16 | 64.46 | 35.52 | 71.21 | 0.65 | 63.31 | 2156 | 2031 | 70.82 | 38.65 | 1.81 | 0.55 | 0.86 | 101.96 | 32675.52 | 0.04509221
33 | 2494.44 | 85.33 | 37.22 | 79.35 | 0.63 | 81.64 | 1678 | 2041 | 80.84 | 39.73 | 2.29 | 0.44 | 0.87 | 121.37 | 38895.91 | 0.05367636
34 | 9450.48 | 341.83 | 35.2 | 39.72 | 0.17 | 336.57 | 2134 | 2120 | 43.43 | 50.61 | 9.71 | 0.1 | 0.61 | 387.18 | 124081.1 | 0.1712319
35 | 14006.72 | 579.92 | 30.75 | 61.1 | 0.09 | 643 | 2193 | 2263 | 58.56 | 47.31 | 18.86 | 0.05 | 0.54 | 690.31 | 221226.3 | 0.3052923
36 | 24741.6 | 548.99 | 57.38 | 106.79 | 0.07 | 846.85 | 2537 | 2079 | 112 | 106.64 | 9.57 | 0.1 | 0.35 | 953.49 | 305568.6 | 0.4216847
37 | 7280.52 | 257.86 | 35.95 | 121.12 | 0.26 | 256.04 | 2628 | 2104 | 122.56 | 51.56 | 7.17 | 0.14 | 0.67 | 307.6 | 98577.76 | 0.1360373
38 | 114.92 | 13.6 | 10.76 | 74.83 | 1 | 15.16 | 1520 | 2132 | 59.04 | 10.4 | 1.26 | 0.79 | 0.92 | 25.56 | 8191.312 | 0.01130401
39 | 22118.72 | 564.26 | 49.91 | 160.73 | 0.09 | 775.87 | 1492 | 2133 | 158.16 | 82.88 | 11.31 | 0.09 | 0.45 | 858.75 | 275206.9 | 0.3797856
40 | 135.2 | 30.56 | 5.63 | 155.42 | 0.17 | 38.39 | 1557 | 2160 | 151.7 | 11.56 | 5.42 | 0.18 | 0.43 | 49.95 | 16007.67 | 0.02209058
41 | 331.24 | 37.75 | 11.17 | 158.27 | 0.27 | 44.43 | 1579 | 2170 | 159.44 | 16.28 | 3.38 | 0.3 | 0.62 | 60.71 | 19455.97 | 0.02684924
42 | 6482.84 | 259.09 | 31.86 | 162.08 | 0.17 | 249.13 | 1421 | 2186 | 161.75 | 44.76 | 8.13 | 0.12 | 0.68 | 293.89 | 94184.06 | 0.129974
43 | 8368.88 | 351.38 | 30.33 | 56.11 | 0.18 | 330.72 | 2259 | 2290 | 53.31 | 40.52 | 11.59 | 0.09 | 0.7 | 371.24 | 118972.7 | 0.1641824
44 | 70608.2 | 1697.35 | 52.97 | 65.45 | 0.03 | 2224.72 | 2891 | 2981 | 65.56 | 104.76 | 32.05 | 0.03 | 0.39 | 2329.48 | 746537.5 | 1.030222
45 | 49260.12 | 572.75 | 109.51 | 175.35 | 0.04 | 1549.52 | 1061 | 2245 | 176.73 | 321.78 | 5.23 | 0.19 | 0.15 | 1871.3 | 599702.7 | 0.8275898
46 | 15906.28 | 562.37 | 36.01 | 22.02 | 0.12 | 544.71 | 1956 | 2316 | 20.68 | 54.37 | 15.62 | 0.06 | 0.61 | 599.08 | 191989.5 | 0.2649455
47 | 16548.48 | 508.4 | 41.44 | 88.02 | 0.1 | 579.54 | 1756 | 2467 | 84.85 | 66.62 | 12.27 | 0.08 | 0.54 | 646.16 | 207077.4 | 0.2857668 |  |  |  | Edited and cleaned
48 | 32096.48 | 654.69 | 62.42 | 52.96 | 0.05 | 1188.78 | 2609 | 2655 | 52.55 | 131.7 | 10.49 | 0.1 | 0.3 | 1320.48 | 423179.3 | 0.5839875
49 | 135.2 | 27.97 | 6.15 | 89.17 | 0.33 | 29.07 | 1763 | 2323 | 100.3 | 7.8 | 4.54 | 0.22 | 0.69 | 36.87 | 11815.87 | 0.0163059
50 | 25532.52 | 898.95 | 36.16 | 174.95 | 0.05 | 1166.39 | 2163 | 2356 | 175.14 | 62.49 | 24.86 | 0.04 | 0.45 | 1228.88 | 393823.9 | 0.543477
51 | 135.2 | 27.48 | 6.26 | 0.72 | 0.21 | 34.2 | 1461 | 2370 | 8.75 | 7.8 | 4.39 | 0.23 | 0.57 | 42 | 13459.9 | 0.01857467
52 | 17346.16 | 448.82 | 49.21 | 79.01 | 0.12 | 565.95 | 833 | 2586 | 81.01 | 79.77 | 9.12 | 0.11 | 0.47 | 645.72 | 206936.4 | 0.2855722
53 | 5712.2 | 202.83 | 35.86 | 132.07 | 0.31 | 201.29 | 1332 | 2371 | 125.54 | 49.59 | 5.66 | 0.18 | 0.69 | 250.88 | 80400.48 | 0.1109527
54 | 459.68 | 69.86 | 8.38 | 135.59 | 0.08 | 95.67 | 1343 | 2382 | 132.8 | 15.41 | 8.34 | 0.12 | 0.4 | 111.08 | 35598.24 | 0.04912557
55 | 9281.48 | 328.44 | 35.98 | 123.33 | 0.18 | 327.4 | 1638 | 2392 | 124.32 | 48.05 | 9.13 | 0.11 | 0.68 | 375.45 | 120321.9 | 0.1660442
56 | 8781.24 | 273.86 | 40.83 | 160.1 | 0.15 | 323.12 | 1918 | 2405 | 161.71 | 64.43 | 6.71 | 0.15 | 0.52 | 387.55 | 124199.6 | 0.1713955
57 | 30278.04 | 655.38 | 58.82 | 139.64 | 0.05 | 1158.82 | 2220 | 2423 | 139.91 | 118.09 | 11.14 | 0.09 | 0.34 | 1276.91 | 409216.3 | 0.5647185
58 | 14081.08 | 461.76 | 38.83 | 90.5 | 0.16 | 460.38 | 2131 | 2619 | 88.38 | 53.94 | 11.89 | 0.08 | 0.64 | 514.32 | 164826.1 | 0.22746
59 | 18711.68 | 663.43 | 35.91 | 79.36 | 0.09 | 687.35 | 2202 | 2709 | 78.44 | 56.02 | 18.47 | 0.05 | 0.57 | 743.37 | 238230.7 | 0.3287583
60 | 8206.64 | 281.06 | 37.18 | 107.5 | 0.17 | 315.79 | 1633 | 2457 | 107.24 | 55.83 | 7.56 | 0.13 | 0.62 | 371.62 | 119094.5 | 0.1643504
61 | 37166.48 | 1003.77 | 47.14 | 121.76 | 0.04 | 1678.82 | 1411 | 2465 | 121.25 | 92.15 | 21.29 | 0.05 | 0.31 | 1770.97 | 567549.6 | 0.7832185
62 | 15318.16 | 469.94 | 41.5 | 91.42 | 0.14 | 497.42 | 1302 | 2683 | 86.7 | 59.8 | 11.32 | 0.09 | 0.62 | 557.22 | 178574.4 | 0.2464327
63 | 2426.84 | 97.93 | 31.55 | 10.19 | 0.47 | 94.18 | 976 | 2573 | 173.66 | 34.67 | 3.1 | 0.32 | 0.81 | 128.85 | 41293.06 | 0.05698442
64 | 4312.88 | 162.06 | 33.88 | 98.8 | 0.37 | 159.96 | 2873 | 2620 | 97.47 | 37.22 | 4.78 | 0.21 | 0.85 | 197.18 | 63191.04 | 0.08720363
65 | 6273.28 | 210.39 | 37.97 | 74.27 | 0.29 | 203.08 | 1663 | 2698 | 71.33 | 48.23 | 5.54 | 0.18 | 0.74 | 251.31 | 80538.29 | 0.1111428
66 | 21341.32 | 666.91 | 40.74 | 71.01 | 0.08 | 622.4 | 3180 | 2853 | 71.49 | 55.77 | 16.37 | 0.06 | 0.68 | 678.17 | 217335.8 | 0.2999234
67 | 114.92 | 35.89 | 4.08 | 83.21 | 0.2 | 39.77 | 1319 | 2660 | 78.69 | 6.92 | 8.8 | 0.11 | 0.57 | 46.69 | 14962.92 | 0.02064884
68 | 12844 | 429.96 | 38.04 | 108.52 | 0.15 | 427.29 | 2742 | 2650 | 111.41 | 54.61 | 11.3 | 0.09 | 0.66 | 481.9 | 154436.4 | 0.2131222
69 | 16379.48 | 400.55 | 52.07 | 44.24 | 0.1 | 607.81 | 636 | 2845 | 48.47 | 100.76 | 7.69 | 0.13 | 0.39 | 708.57 | 227078.2 | 0.3133679
70 | 21496.8 | 600.26 | 45.6 | 38.89 | 0.09 | 712.97 | 721 | 2881 | 41.3 | 72.97 | 13.16 | 0.08 | 0.49 | 785.94 | 251873.2 | 0.3475851
71 | 9051.64 | 321.42 | 35.86 | 141.54 | 0.2 | 324.61 | 2342 | 2747 | 144.78 | 53.89 | 8.96 | 0.11 | 0.63 | 378.5 | 121299.4 | 0.1673931
72 | 4130.36 | 141.68 | 37.12 | 112.11 | 0.44 | 132.6 | 1895 | 2771 | 118.07 | 41.75 | 3.82 | 0.26 | 0.82 | 174.35 | 55874.62 | 0.07710697
73 | 27817.4 | 793.63 | 44.63 | 44.43 | 0.08 | 855.05 | 2640 | 3022 | 46.11 | 78.2 | 17.78 | 0.06 | 0.48 | 933.25 | 299082.2 | 0.4127335
74 | 121.68 | 15.55 | 9.96 | 141.71 | 0.69 | 18.75 | 2979 | 2798 | 123.69 | 12.26 | 1.56 | 0.64 | 0.77 | 31.01 | 9937.895 | 0.01371429
75 | 3765.32 | 151.06 | 31.74 | 21.36 | 0.36 | 150.46 | 2431 | 2852 | 18.12 | 40.77 | 4.76 | 0.21 | 0.73 | 191.23 | 61284.22 | 0.08457222
76 | 12952.16 | 605.08 | 27.25 | 96.11 | 0.1 | 597.17 | 929 | 2837 | 98.77 | 42.01 | 22.2 | 0.05 | 0.62 | 639.18 | 204840.5 | 0.2826799
77 | 2832.44 | 106.33 | 33.92 | 35.89 | 0.49 | 103.22 | 2897 | 2881 | 49.09 | 38.51 | 3.14 | 0.32 | 0.82 | 141.73 | 45420.76 | 0.06268065
78 | 8450 | 253.54 | 42.44 | 8.82 | 0.23 | 292.8 | 1954 | 2914 | 9.71 | 64.81 | 5.97 | 0.17 | 0.6 | 357.61 | 114604.7 | 0.1581544
79 | 8571.68 | 392.77 | 27.79 | 52.02 | 0.15 | 394.28 | 1779 | 3034 | 51.69 | 39.51 | 14.14 | 0.07 | 0.66 | 433.79 | 139018.4 | 0.1918453
80 | 12195.04 | 391.46 | 39.66 | 13.88 | 0.21 | 363.05 | 2465 | 2986 | 11.15 | 45.39 | 9.87 | 0.1 | 0.78 | 408.44 | 130894.3 | 0.1806342
81 | 8253.96 | 281.12 | 37.38 | 12.12 | 0.24 | 260.44 | 1883 | 3005 | 14.45 | 47.79 | 7.52 | 0.13 | 0.78 | 308.23 | 98779.66 | 0.1363159
82 | 57257.2 | 948.87 | 76.83 | 54.95 | 0.03 | 1705.49 | 1819 | 3543 | 56.82 | 183.34 | 12.35 | 0.08 | 0.23 | 1888.83 | 605320.7 | 0.8353425
83 | 6516.64 | 258.18 | 32.14 | 159.52 | 0.24 | 238.02 | 1511 | 3004 | 158.2 | 38.14 | 8.03 | 0.12 | 0.77 | 276.16 | 88502.06 | 0.1221328
84 | 31014.88 | 426.56 | 92.58 | 167.04 | 0.04 | 1294.68 | 1042 | 3126 | 169.12 | 315.66 | 4.61 | 0.22 | 0.13 | 1610.34 | 516071.9 | 0.7121792
85 | 17677.4 | 515.44 | 43.67 | 42.47 | 0.1 | 573.35 | 2445 | 3278 | 38.74 | 71.75 | 11.8 | 0.08 | 0.56 | 645.1 | 206737.7 | 0.285298
86 | 5036.2 | 178.23 | 35.98 | 122.34 | 0.36 | 171.07 | 1572 | 3137 | 114.23 | 45.88 | 4.95 | 0.2 | 0.7 | 216.95 | 69526.81 | 0.09594699
87 | 114.92 | 13.6 | 10.76 | 105.17 | 1 | 15.16 | 1560 | 3157 | 120.96 | 10.4 | 1.26 | 0.79 | 0.92 | 25.56 | 8191.312 | 0.01130401
88 | 9889.88 | 292.09 | 43.11 | 135.77 | 0.13 | 443.17 | 1700 | 3311 | 136.19 | 77.66 | 6.78 | 0.15 | 0.41 | 520.83 | 166912.4 | 0.2303391
89 | 28121.6 | 586.11 | 61.09 | 121.64 | 0.08 | 789.24 | 1121 | 3320 | 120.7 | 103.79 | 9.59 | 0.1 | 0.49 | 893.03 | 286192.8 | 0.394946
90 | 108.16 | 13.18 | 10.45 | 26 | 1 | 15.16 | 1149 | 3333 | 30.96 | 10.4 | 1.26 | 0.79 | 0.89 | 25.56 | 8191.312 | 0.01130401
91 | 18691.4 | 507.1 | 46.93 | 77.73 | 0.11 | 563.94 | 1329 | 3614 | 74.49 | 76.81 | 10.81 | 0.09 | 0.54 | 640.75 | 205343.6 | 0.2833742
92 | 12296.44 | 380.95 | 41.1 | 89.87 | 0.17 | 377.44 | 1460 | 3664 | 87.24 | 60.43 | 9.27 | 0.11 | 0.63 | 437.87 | 140325.9 | 0.1936497
Overlay