## Sample #0016(1)
ExactMP™ Sample #0016(1) [Buoyancy kit (PP + PET), Fragments, 20-100 µm, Colored, Embedded in pure pullulan]
Polypropylene (PP), Red (PR254), 0.96 g/cm³ + Polyethylene terephthalate (PET), Blue (PB15:3), 1.35 g/cm³ | [9 empty] | Microplasticsolution.com | contact@microplasticsolution.com
PP: 85 MPs [n] (~3.2 µg)
PET: 72 MPs [n] (~3.3 µg)
All values in number (n) or mass (µg) of microplastic particles |  |  |  |  | Date of COA issuance: 10-May-2026
| Sample content |  |  |  |  | Particle size distribution
| PP, Red (0.96 g/cm³) |  | PET, Blue (1.35 g/cm³) |  |  | PP, Red (0.96 g/cm³) |  | PET, Blue (1.35 g/cm³)
Diameter (Ø) (µm) | n | µg | n | µg | Mean Ø (µm) | PSD (%) | Cum. PSD (%) | PSD (%) | Cum. PSD (%)
10-15 | 1 | 0.000383924736 | 1 | 0.0009157968 | 12.5 | 1.176471 | 1.176471 | 1.388889 | 1.388889
15-20 | 3 | 0.004312227072 | 0 | 0 | 17.5 | 3.529412 | 4.705882 | 0 | 1.388889
20-25 | 1 | 0.003486395904 | 2 | 0.00662871276 | 22.5 | 1.176471 | 5.882353 | 2.777778 | 4.166667
25-30 | 7 | 0.0340906 | 6 | 0.0367389108 | 27.5 | 8.235294 | 14.11765 | 8.333333 | 12.5
30-35 | 2 | 0.01764585 | 5 | 0.0542693142 | 32.5 | 2.352941 | 16.47059 | 6.944444 | 19.44444
35-40 | 5 | 0.05830708 | 4 | 0.06157920132 | 37.5 | 5.882353 | 22.35294 | 5.555556 | 25
40-45 | 10 | 0.1766642 | 5 | 0.1200516336 | 42.5 | 11.76471 | 34.11765 | 6.944444 | 31.94444
45-50 | 7 | 0.1856887 | 12 | 0.4167017 | 47.5 | 8.235294 | 42.35294 | 16.66667 | 48.61111
50-55 | 12 | 0.380033 | 13 | 0.5775215112 | 52.5 | 14.11765 | 56.47059 | 18.05556 | 66.66667
55-60 | 10 | 0.4183937 | 11 | 0.6475082 | 57.5 | 11.76471 | 68.23529 | 15.27778 | 81.94444
60-65 | 10 | 0.5388621 | 5 | 0.3961433 | 62.5 | 11.76471 | 80 | 6.944444 | 88.88889
65-70 | 8 | 0.5630686 | 5 | 0.4949445 | 67.5 | 9.411765 | 89.41176 | 6.944444 | 95.83333
70-75 | 5 | 0.444888096 | 2 | 0.2279856672 | 72.5 | 5.882353 | 95.29412 | 2.777778 | 98.61111
75-80 | 4 | 0.4197711 | 0 | 0 | 77.5 | 4.705882 | 100 | 0 | 98.61111
80-85 | 0 | 0 | 0 | 0 | 82.5 | 0 | 100 | 0 | 98.61111
85-90 | 0 | 0 | 0 | 0 | 87.5 | 0 | 100 | 0 | 98.61111
90-95 | 0 | 0 | 1 | 0.2365132 | 92.5 | 0 | 100 | 1.388889 | 100
95-100 | 0 | 0 | 0 | 0 | 97.5 | 0 | 100 | 0 | 100
>100 | 0 | 0 | 0 | 0 | 102.5 | 0 | 100 | 0 | 100
Total | 85 | 3.245596 | 72 | 3.277502 |  | D10 | 24.85904 | D10 | 26.14225
[6 empty] | D50 | 50.32664 | D50 | 46.95625
[6 empty] | D90 | 67.57024 | D90 | 64.44225
PP, Red |  |  | PET, Blue
Polymer Raman signature |  |  | Polymer Raman signature
Raman shift (1/cm) | Counts (relative intensity) |  | Raman shift (1/cm) | Counts (relative intensity)
64.802 | 0.0541792 |  | 3713.15 | 1.10172
68.368 | 0.06180964 |  | 3709.584 | 1.099591
71.935 | 0.05999923 |  | 3706.017 | 1.099516
75.501 | 0.05361784 |  | 3702.451 | 1.101977784
79.067 | 0.04767022 |  | 3698.885 | 1.104093
82.634 | 0.04735802 |  | 3695.318 | 1.107683
86.2 | 0.05109035 |  | 3691.752 | 1.108658
89.766 | 0.0595068 |  | 3688.186 | 1.10561
93.333 | 0.07113661 |  | 3684.619 | 1.106639
96.899 | 0.08394161 |  | 3681.053 | 1.106771
100.465 | 0.09533703 |  | 3677.487 | 1.109435
104.032 | 0.1039344 |  | 3673.92 | 1.117019947
107.598 | 0.1126531 |  | 3670.354 | 1.115924583
111.164 | 0.1088007 |  | 3666.788 | 1.118432519
114.731 | 0.09208945 |  | 3663.221 | 1.117653507
118.297 | 0.0732579 |  | 3659.655 | 1.119680972
121.863 | 0.05243008 |  | 3656.089 | 1.116443521
125.429 | 0.03317036 |  | 3652.523 | 1.12241121
128.996 | 0.01902556 |  | 3648.956 | 1.124164393
132.562 | 0.0109783 |  | 3645.39 | 1.122756843
136.128 | 0.00762308 |  | 3641.824 | 1.120964065
139.695 | -0.0003836843 |  | 3638.257 | 1.126217914
143.261 | -0.0005710528 |  | 3634.691 | 1.128300795
146.827 | 0.0002738468 |  | 3631.125 | 1.125096751
150.394 | 0.000322958 |  | 3627.558 | 1.126760144
153.96 | 0.0003153514 |  | 3623.992 | 1.129032166
157.526 | 0.002290434 |  | 3620.426 | 1.123360495
161.093 | 0.007297658 |  | 3616.859 | 1.119388426
164.659 | 0.01610253 |  | 3613.293 | 1.119336767
168.225 | 0.02835451 |  | 3609.727 | 1.122383543
171.792 | 0.04117718 |  | 3606.16 | 1.12505399
175.358 | 0.04188349 |  | 3602.594 | 1.12608179
178.924 | 0.04273078 |  | 3599.028 | 1.128517078
182.491 | 0.04277341 |  | 3595.461 | 1.126133085
186.057 | 0.03542354 |  | 3591.895 | 1.124559481
189.623 | 0.02063505 |  | 3588.329 | 1.124016603
193.19 | 0.01644912 |  | 3584.762 | 1.123616079
196.756 | 0.008978995 |  | 3581.196 | 1.124794939
200.322 | 0.007829657 |  | 3577.63 | 1.127710485
203.889 | 0.007668453 |  | 3574.063 | 1.128404993
207.455 | 0.00572905 |  | 3570.497 | 1.125342849
211.021 | 0.003927049 |  | 3566.931 | 1.125270155
214.588 | 0.003687268 |  | 3563.364 | 1.119244788
218.154 | 0.004055689 |  | 3559.798 | 1.120445681
221.72 | 0.006853136 |  | 3556.232 | 1.12222176
225.287 | 0.008738839 |  | 3552.665 | 1.125754176
228.853 | 0.005393899 |  | 3549.099 | 1.1272667
232.419 | 0.009419212 |  | 3545.533 | 1.121607003
235.985 | 0.005007427 |  | 3541.967 | 1.119608808
239.552 | 0.006691745 |  | 3538.4 | 1.120118931
243.118 | 0.01393408 |  | 3534.834 | 1.115704593
246.684 | 0.02151063 |  | 3531.268 | 1.119931968
250.251 | 0.02252693 |  | 3527.701 | 1.121476362
253.817 | 0.02038661 |  | 3524.135 | 1.11962013
257.383 | 0.02435874 |  | 3520.569 | 1.119095748
260.95 | 0.02175251 |  | 3517.002 | 1.119737921
264.516 | 0.01338699 |  | 3513.436 | 1.116467509
268.082 | 0.01410025 |  | 3509.87 | 1.118590874
271.649 | 0.004608547 |  | 3506.303 | 1.119229229
275.215 | 0.005560166 |  | 3502.737 | 1.115707638
278.781 | 0.007576291 |  | 3499.171 | 1.119888739
282.348 | 0.006439786 |  | 3495.604 | 1.121558343
285.914 | 0.002215749 |  | 3492.038 | 1.118200121
289.48 | 0.002598577 |  | 3488.472 | 1.115837573
293.047 | 0.005500386 |  | 3484.905 | 1.115070496
296.613 | 0.003724663 |  | 3481.339 | 1.114544022
300.179 | 0.005048685 |  | 3477.773 | 1.116271126
303.746 | 0.009435624 |  | 3474.206 | 1.11158232
307.312 | 0.007542356 |  | 3470.64 | 1.111242212
310.878 | 0.009590835 |  | 3467.074 | 1.108259
314.445 | 0.01322905 |  | 3463.507 | 1.10832
318.011 | 0.01993208 |  | 3459.941 | 1.105523
321.577 | 0.02443063 |  | 3456.375 | 1.101517
325.144 | 0.0236941 |  | 3452.808 | 1.110074596
328.71 | 0.02718789 |  | 3449.242 | 1.104431
332.276 | 0.02807196 |  | 3445.676 | 1.10525
335.843 | 0.02051256 |  | 3442.109 | 1.101565
339.409 | 0.01791314 |  | 3438.543 | 1.101298
342.975 | 0.0183184 |  | 3434.977 | 1.100426
346.541 | 0.0102978 |  | 3431.411 | 1.101085
350.108 | 0.007055757 |  | 3427.844 | 1.102132
353.674 | 0.01077122 |  | 3424.278 | 1.103168
357.24 | 0.01044055 |  | 3420.712 | 1.102891
360.807 | 0.006776903 |  | 3417.145 | 1.10956
364.373 | 0.004921286 |  | 3413.579 | 1.105516193
367.939 | 0.01151859 |  | 3410.013 | 1.107221679
371.506 | 0.0106409 |  | 3406.446 | 1.108105
375.072 | 0.01092385 |  | 3402.88 | 1.110361413
378.638 | 0.01350771 |  | 3399.314 | 1.11882913
382.205 | 0.01733754 |  | 3395.747 | 1.118536786
385.771 | 0.02225705 |  | 3392.181 | 1.116734959
389.337 | 0.03197607 |  | 3388.615 | 1.120890531
392.904 | 0.05015164 |  | 3385.048 | 1.123430328
396.47 | 0.08831313 |  | 3381.482 | 1.118917345
400.036 | 0.1214969 |  | 3377.916 | 1.122897137
403.603 | 0.1302201 |  | 3374.349 | 1.123644524
407.169 | 0.1075266 |  | 3370.783 | 1.124654208
410.735 | 0.07054236 |  | 3367.217 | 1.130536897
414.302 | 0.04495218 |  | 3363.65 | 1.129978199
417.868 | 0.03179506 |  | 3360.084 | 1.13123345
421.434 | 0.02499332 |  | 3356.518 | 1.131559431
425.001 | 0.02129102 |  | 3352.951 | 1.133679975
428.567 | 0.01954502 |  | 3349.385 | 1.138879756
432.133 | 0.0165823 |  | 3345.819 | 1.139799061
435.7 | 0.0199923 |  | 3342.252 | 1.140007984
439.266 | 0.01909745 |  | 3338.686 | 1.144732972
442.832 | 0.02198132 |  | 3335.12 | 1.147874778
446.399 | 0.02609638 |  | 3331.553 | 1.150875487
449.965 | 0.02441293 |  | 3327.987 | 1.155276614
453.531 | 0.03347743 |  | 3324.421 | 1.152770725
457.097 | 0.04617298 |  | 3320.855 | 1.15764899
460.664 | 0.04571897 |  | 3317.288 | 1.157118682
464.23 | 0.03953928 |  | 3313.722 | 1.158460183
467.796 | 0.03229296 |  | 3310.156 | 1.161115346
471.363 | 0.02450308 |  | 3306.589 | 1.159859419
474.929 | 0.01811962 |  | 3303.023 | 1.154609582
478.495 | 0.02091306 |  | 3299.457 | 1.154613196
482.062 | 0.01594656 |  | 3295.89 | 1.154358421
485.628 | 0.01094274 |  | 3292.324 | 1.152727212
489.194 | 0.0128343 |  | 3288.758 | 1.152983321
492.761 | 0.02047377 |  | 3285.191 | 1.148642473
496.327 | 0.01408885 |  | 3281.625 | 1.148879197
499.893 | 0.0116327 |  | 3278.059 | 1.150088513
503.46 | 0.01020642 |  | 3274.492 | 1.148273455
507.026 | 0.01620499 |  | 3270.926 | 1.144341305
510.592 | 0.02005709 |  | 3267.36 | 1.137819001
514.159 | 0.01406837 |  | 3263.793 | 1.140067119
517.725 | 0.01667118 |  | 3260.227 | 1.140619779
521.291 | 0.02401945 |  | 3256.661 | 1.14009036
524.858 | 0.03163986 |  | 3253.094 | 1.139732261
528.424 | 0.03576483 |  | 3249.528 | 1.140790876
531.99 | 0.03637157 |  | 3245.962 | 1.143524465
535.557 | 0.03338358 |  | 3242.395 | 1.14848379
539.123 | 0.02493581 |  | 3238.829 | 1.154391583
542.689 | 0.02114247 |  | 3235.263 | 1.159055614
546.256 | 0.01592834 |  | 3231.696 | 1.159677247
549.822 | 0.01138345 |  | 3228.13 | 1.162775264
553.388 | 0.008228728 |  | 3224.564 | 1.166139299
556.955 | 0.007379678 |  | 3220.997 | 1.163937843
560.521 | 0.008831957 |  | 3217.431 | 1.161668525
564.087 | 0.005362153 |  | 3213.865 | 1.156406599
567.653 | 0.005426601 |  | 3210.299 | 1.163868203
571.22 | 0.008476571 |  | 3206.732 | 1.157023145
574.786 | 0.005910781 |  | 3203.166 | 1.152524502
578.352 | 0.003256329 |  | 3199.6 | 1.14995867
581.919 | 0.007801325 |  | 3196.033 | 1.14086354
585.485 | 0.009304067 |  | 3192.467 | 1.138926543
589.051 | 0.00917899 |  | 3188.901 | 1.134976116
592.618 | 0.005047335 |  | 3185.334 | 1.127749446
596.184 | 0.005197727 |  | 3181.768 | 1.128997422
599.75 | 0.008890712 |  | 3178.202 | 1.122700493
603.317 | 0.01203228 |  | 3174.635 | 1.12104104
606.883 | 0.01125636 |  | 3171.069 | 1.115843605
610.449 | 0.008138833 |  | 3167.503 | 1.108485158
614.016 | 0.00796044 |  | 3163.936 | 1.109477
617.582 | 0.004096886 |  | 3160.37 | 1.104259
621.148 | 0.00522885 |  | 3156.804 | 1.100565
624.715 | 0.0071473 |  | 3153.237 | 1.104036
628.281 | 0.004858907 |  | 3149.671 | 1.097061
631.847 | 0.007119851 |  | 3146.105 | 1.10343
635.414 | 0.00828655 |  | 3142.538 | 1.094793
638.98 | 0.0068417 |  | 3138.972 | 1.102759
642.546 | 0.008507982 |  | 3135.406 | 1.10522
646.113 | 0.006458583 |  | 3131.839 | 1.110298984
649.679 | 0.003558943 |  | 3128.273 | 1.114947315
653.245 | 0.007536911 |  | 3124.707 | 1.119960718
656.812 | 0.01030635 |  | 3121.14 | 1.127897438
660.378 | 0.004880377 |  | 3117.574 | 1.140404768
663.944 | 0.0056849 |  | 3114.008 | 1.151736256
667.511 | 0.008623513 |  | 3110.441 | 1.161087817
671.077 | 0.007199301 |  | 3106.875 | 1.175569059
674.643 | 0.004324941 |  | 3103.309 | 1.195949192
678.209 | 0.008327342 |  | 3099.743 | 1.23359729
681.776 | 0.008219022 |  | 3096.176 | 1.28517979
685.342 | 0.00958133 |  | 3092.61 | 1.35280552
688.908 | 0.006644452 |  | 3089.044 | 1.42157551
692.475 | 0.002053346 |  | 3085.477 | 1.45879842
696.041 | 0.003925358 |  | 3081.911 | 1.45688828
699.607 | 0.01035484 |  | 3078.345 | 1.40382676
703.174 | 0.009074876 |  | 3074.778 | 1.34821146
706.74 | 0.001759515 |  | 3071.212 | 1.29482665
710.306 | 0.007156413 |  | 3067.646 | 1.24601908
713.873 | 0.009229707 |  | 3064.079 | 1.20662838
717.439 | 0.007202715 |  | 3060.513 | 1.181672141
721.005 | 0.006924669 |  | 3056.947 | 1.165347951
724.572 | 0.008310401 |  | 3053.38 | 1.157627035
728.138 | 0.005262779 |  | 3049.814 | 1.14840869
731.704 | 0.003776711 |  | 3046.248 | 1.14586991
735.271 | 0.01291083 |  | 3042.681 | 1.139658608
738.837 | 0.007577682 |  | 3039.115 | 1.141088239
742.403 | 0.005439243 |  | 3035.549 | 1.147036257
745.97 | 0.007797579 |  | 3031.982 | 1.149386504
749.536 | 0.01073457 |  | 3028.416 | 1.155630352
753.102 | 0.01132446 |  | 3024.85 | 1.170779982
756.669 | 0.008100602 |  | 3021.283 | 1.179345271
760.235 | 0.01225523 |  | 3017.717 | 1.190486538
763.801 | 0.01232443 |  | 3014.151 | 1.20454374
767.368 | 0.01306028 |  | 3010.584 | 1.21659008
770.934 | 0.01452481 |  | 3007.018 | 1.22419611
774.5 | 0.01330826 |  | 3003.452 | 1.23706416
778.067 | 0.009141661 |  | 2999.885 | 1.23959793
781.633 | 0.01036964 |  | 2996.319 | 1.24715504
785.199 | 0.01890292 |  | 2992.753 | 1.25604185
788.765 | 0.01888195 |  | 2989.187 | 1.27272431
792.332 | 0.0182694 |  | 2985.62 | 1.29213117
795.898 | 0.0294874 |  | 2982.054 | 1.32008954
799.464 | 0.04445588 |  | 2978.488 | 1.34780545
803.031 | 0.06663238 |  | 2974.921 | 1.39431527
806.597 | 0.117644 |  | 2971.355 | 1.43662082
810.163 | 0.1821884 |  | 2967.789 | 1.4543959
813.73 | 0.1894552 |  | 2964.222 | 1.45809747
817.296 | 0.1401623 |  | 2960.656 | 1.44545403
820.862 | 0.09055119 |  | 2957.09 | 1.41165739
824.429 | 0.0584586 |  | 2953.523 | 1.36845022
827.995 | 0.05095755 |  | 2949.957 | 1.31775352
831.561 | 0.06158736 |  | 2946.391 | 1.28557061
835.128 | 0.06652136 |  | 2942.824 | 1.25952518
838.694 | 0.09632557 |  | 2939.258 | 1.24705872
842.26 | 0.140283 |  | 2935.692 | 1.23560511
845.827 | 0.1504572 |  | 2932.125 | 1.22881365
849.393 | 0.1200693 |  | 2928.559 | 1.23026339
852.959 | 0.07424213 |  | 2924.993 | 1.22883537
856.526 | 0.03990575 |  | 2921.426 | 1.22646362
860.092 | 0.02541981 |  | 2917.86 | 1.22909201
863.658 | 0.01882404 |  | 2914.294 | 1.23146991
867.225 | 0.01556938 |  | 2910.727 | 1.22841152
870.791 | 0.01436575 |  | 2907.161 | 1.22998535
874.357 | 0.008971035 |  | 2903.595 | 1.23420191
877.924 | 0.00878519 |  | 2900.028 | 1.23904226
881.49 | 0.01169123 |  | 2896.462 | 1.24301852
885.056 | 0.01230643 |  | 2892.896 | 1.23943407
888.623 | 0.0118255 |  | 2889.329 | 1.24306196
892.189 | 0.01812888 |  | 2885.763 | 1.23708887
895.755 | 0.01402178 |  | 2882.197 | 1.22806643
899.321 | 0.0203033 |  | 2878.631 | 1.21332395
902.888 | 0.02375702 |  | 2875.064 | 1.198582913
906.454 | 0.02069606 |  | 2871.498 | 1.194429561
910.02 | 0.01379374 |  | 2867.932 | 1.188340791
913.587 | 0.008349535 |  | 2864.365 | 1.184341558
917.153 | 0.005692689 |  | 2860.799 | 1.1781038
920.719 | -0.0004327337 |  | 2857.233 | 1.1724192
924.286 | -0.0009130087 |  | 2853.666 | 1.173891717
927.852 | 0.003956152 |  | 2850.1 | 1.169117701
931.418 | 0.008959203 |  | 2846.534 | 1.157267387
934.985 | 0.009192873 |  | 2842.967 | 1.141464186
938.551 | 0.01812817 |  | 2839.401 | 1.132487221
942.117 | 0.03068806 |  | 2835.835 | 1.131215298
945.684 | 0.03146615 |  | 2832.268 | 1.121364703
949.25 | 0.02326561 |  | 2828.702 | 1.12179625
952.816 | 0.01312399 |  | 2825.136 | 1.118638106
956.383 | 0.01192149 |  | 2821.569 | 1.116820705
959.949 | 0.01101918 |  | 2818.003 | 1.113165748
963.515 | 0.01243527 |  | 2814.437 | 1.112534672
967.082 | 0.02244748 |  | 2810.87 | 1.113626823
970.648 | 0.04554903 |  | 2807.304 | 1.117558044
974.214 | 0.06861423 |  | 2803.738 | 1.116488678
977.781 | 0.06998368 |  | 2800.171 | 1.118770986
981.347 | 0.05466745 |  | 2796.605 | 1.116147564
984.913 | 0.02932823 |  | 2793.039 | 1.117228009
988.48 | 0.0146164 |  | 2789.472 | 1.119155892
992.046 | 0.017467 |  | 2785.906 | 1.120079224
995.612 | 0.03026722 |  | 2782.34 | 1.119058439
999.179 | 0.04108339 |  | 2778.773 | 1.114916752
1002.745 | 0.04527585 |  | 2775.207 | 1.112504868
1006.311 | 0.03893792 |  | 2771.641 | 1.112014249
1009.877 | 0.01938579 |  | 2768.075 | 1.111115916
1013.444 | 0.009071167 |  | 2764.508 | 1.115618077
1017.01 | 0.01363871 |  | 2760.942 | 1.112836697
1020.576 | 0.007092776 |  | 2757.376 | 1.108715
1024.143 | 0.007113854 |  | 2753.809 | 1.111633311
1027.709 | 0.01119468 |  | 2750.243 | 1.113080527
1031.275 | 0.01885906 |  | 2746.677 | 1.112549783
1034.842 | 0.03175524 |  | 2743.11 | 1.111296382
1038.408 | 0.04197532 |  | 2739.544 | 1.113218202
1041.974 | 0.03784963 |  | 2735.978 | 1.111080887
1045.541 | 0.03693109 |  | 2732.411 | 1.108442
1049.107 | 0.02385745 |  | 2728.845 | 1.106158
1052.673 | 0.02772769 |  | 2725.279 | 1.110314634
1056.24 | 0.02148927 |  | 2721.712 | 1.104347
1059.806 | 0.01525585 |  | 2718.146 | 1.104104
1063.372 | 0.008457265 |  | 2714.58 | 1.102401
1066.939 | 0.004328086 |  | 2711.013 | 1.10349
1070.505 | 0.003368747 |  | 2707.447 | 1.103138
1074.071 | 0.001651755 |  | 2703.881 | 1.10113
1077.638 | 0.003740489 |  | 2700.314 | 1.098331
1081.204 | 0.001955841 |  | 2696.748 | 1.099561
1084.77 | 0.0003440224 |  | 2693.182 | 1.103754
1088.337 | -0.0006519442 |  | 2689.615 | 1.103514
1091.903 | 0.003503278 |  | 2686.049 | 1.099144
1095.469 | 0.008104041 |  | 2682.483 | 1.100681
1099.036 | 0.01003432 |  | 2678.916 | 1.102412
1102.602 | 0.01075615 |  | 2675.35 | 1.101754
1106.168 | 0.01181184 |  | 2671.784 | 1.100017
1109.735 | 0.00982397 |  | 2668.217 | 1.099405
1113.301 | 0.0005401855 |  | 2664.651 | 1.099814
1116.867 | 0.001901194 |  | 2661.085 | 1.101063
1120.433 | 0.007165551 |  | 2657.519 | 1.106525
1124 | 0.003144712 |  | 2653.952 | 1.104645
1127.566 | 0.005728061 |  | 2650.386 | 1.106784
1131.132 | 0.001959577 |  | 2646.82 | 1.109795
1134.699 | 0.004442931 |  | 2643.253 | 1.112195249
1138.265 | 0.01501095 |  | 2639.687 | 1.115542009
1141.831 | 0.01914598 |  | 2636.121 | 1.116241019
1145.398 | 0.02487025 |  | 2632.554 | 1.12039606
1148.964 | 0.06334344 |  | 2628.988 | 1.125138384
1152.53 | 0.1011721 |  | 2625.422 | 1.123646097
1156.097 | 0.1150848 |  | 2621.855 | 1.12545931
1159.663 | 0.1050234 |  | 2618.289 | 1.123926771
1163.229 | 0.08834347 |  | 2614.723 | 1.123299959
1166.796 | 0.08450179 |  | 2611.156 | 1.128945839
1170.362 | 0.08365681 |  | 2607.59 | 1.126525402
1173.928 | 0.07069757 |  | 2604.024 | 1.126101334
1177.495 | 0.04371738 |  | 2600.457 | 1.125535376
1181.061 | 0.01692539 |  | 2596.891 | 1.123993784
1184.627 | 0.01044775 |  | 2593.325 | 1.120462846
1188.194 | 0.005683956 |  | 2589.758 | 1.120915917
1191.76 | 0.006910779 |  | 2586.192 | 1.118831881
1195.326 | 0.004532708 |  | 2582.626 | 1.118220839
1198.893 | 0.004210019 |  | 2579.059 | 1.117793252
1202.459 | 0.002341782 |  | 2575.493 | 1.114388288
1206.025 | 0.005236748 |  | 2571.927 | 1.117375711
1209.592 | 0.006747374 |  | 2568.36 | 1.113598274
1213.158 | 0.01248982 |  | 2564.794 | 1.115581478
1216.724 | 0.02944181 |  | 2561.228 | 1.113428274
1220.291 | 0.04141397 |  | 2557.661 | 1.112522086
1223.857 | 0.0388297 |  | 2554.095 | 1.113739014
1227.423 | 0.03132646 |  | 2550.529 | 1.114034156
1230.989 | 0.01393578 |  | 2546.963 | 1.114062211
1234.556 | 0.00845674 |  | 2543.396 | 1.113962903
1238.122 | 0.00283522 |  | 2539.83 | 1.111643391
1241.688 | 0.002874592 |  | 2536.264 | 1.113039533
1245.255 | 0.001292035 |  | 2532.697 | 1.112311472
1248.821 | 0.002908703 |  | 2529.131 | 1.114942897
1252.387 | 0.00627829 |  | 2525.565 | 1.110833794
1255.954 | 0.008332178 |  | 2521.998 | 1.110718223
1259.52 | 0.01146571 |  | 2518.432 | 1.112180131
1263.086 | 0.007905438 |  | 2514.866 | 1.111347405
1266.653 | 0.007260601 |  | 2511.299 | 1.111772197
1270.219 | 0.000342129 |  | 2507.733 | 1.112289278
1273.785 | 0.0009363411 |  | 2504.167 | 1.110995673
1277.352 | 0.0002555796 |  | 2500.6 | 1.10965
1280.918 | 0.002379768 |  | 2497.034 | 1.108303
1284.484 | 0.002749369 |  | 2493.468 | 1.107264
1288.051 | 0.002064018 |  | 2489.901 | 1.10333
1291.617 | 0.008244766 |  | 2486.335 | 1.102564
1295.183 | 0.01328457 |  | 2482.769 | 1.10661434
1298.75 | 0.01089025 |  | 2479.202 | 1.105265
1302.316 | 0.01359385 |  | 2475.636 | 1.100403
1305.882 | 0.01825961 |  | 2472.07 | 1.101487
1309.449 | 0.0155072 |  | 2468.503 | 1.101161
1313.015 | 0.01965882 |  | 2464.937 | 1.10166081
1316.581 | 0.01649607 |  | 2461.371 | 1.09999
1320.148 | 0.02063195 |  | 2457.804 | 1.104877
1323.714 | 0.04560834 |  | 2454.238 | 1.100761
1327.28 | 0.07319571 |  | 2450.672 | 1.105425
1330.847 | 0.1096617 |  | 2447.105 | 1.104762
1334.413 | 0.1184808 |  | 2443.539 | 1.104715
1337.979 | 0.09129975 |  | 2439.973 | 1.108729
1341.545 | 0.05498578 |  | 2436.407 | 1.108752
1345.112 | 0.03055287 |  | 2432.84 | 1.110205929
1348.678 | 0.02300947 |  | 2429.274 | 1.109643
1352.244 | 0.01871031 |  | 2425.708 | 1.10649
1355.811 | 0.03015572 |  | 2422.141 | 1.108667
1359.377 | 0.05203287 |  | 2418.575 | 1.108745
1362.943 | 0.05137317 |  | 2415.009 | 1.104687
1366.51 | 0.05082987 |  | 2411.442 | 1.105529
1370.076 | 0.03505338 |  | 2407.876 | 1.10605042
1373.642 | 0.023972 |  | 2404.31 | 1.10635
1377.209 | 0.02386079 |  | 2400.743 | 1.104138
1380.775 | 0.02060413 |  | 2397.177 | 1.108422011
1384.341 | 0.01111311 |  | 2393.611 | 1.105639
1387.908 | 0.002913764 |  | 2390.044 | 1.107732951
1391.474 | 0.0006563313 |  | 2386.478 | 1.103993993
1395.04 | 0.001676106 |  | 2382.912 | 1.105029
1398.607 | -0.0009789409 |  | 2379.345 | 1.104705
1402.173 | -0.0006878967 |  | 2375.779 | 1.10377
1405.739 | -0.0007172257 |  | 2372.213 | 1.105231
1409.306 | 0.001806209 |  | 2368.646 | 1.10531
1412.872 | 0.0007684922 |  | 2365.08 | 1.102647
1416.438 | 0.002938232 |  | 2361.514 | 1.103578
1420.005 | 0.003935219 |  | 2357.947 | 1.104515
1423.571 | 0.0005951694 |  | 2354.381 | 1.103356
1427.137 | 0.004966574 |  | 2350.815 | 1.10202742
1430.704 | 0.01845938 |  | 2347.248 | 1.097096
1434.27 | 0.04101901 |  | 2343.682 | 1.101582
1437.836 | 0.06202278 |  | 2340.116 | 1.10176
1441.403 | 0.06899184 |  | 2336.549 | 1.099513
1444.969 | 0.06588432 |  | 2332.983 | 1.100002
1448.535 | 0.07053536 |  | 2329.417 | 1.098797
1452.101 | 0.09947945 |  | 2325.851 | 1.104052
1455.668 | 0.1354743 |  | 2322.284 | 1.101999
1459.234 | 0.1760113 |  | 2318.718 | 1.09866
1462.8 | 0.1898072 |  | 2315.152 | 1.106362
1466.367 | 0.174456 |  | 2311.585 | 1.104381
1469.933 | 0.1208814 |  | 2308.019 | 1.107161
1473.499 | 0.07073204 |  | 2304.453 | 1.104988
1477.066 | 0.04202688 |  | 2300.886 | 1.107109
1480.632 | 0.01943209 |  | 2297.32 | 1.10709
1484.198 | 0.01340615 |  | 2293.754 | 1.106433463
1487.765 | 0.01457593 |  | 2290.187 | 1.109017
1491.331 | 0.01257732 |  | 2286.621 | 1.110754603
1494.897 | 0.006555648 |  | 2283.055 | 1.112007063
1498.464 | 0.003937552 |  | 2279.488 | 1.112727064
1502.03 | 0.00728781 |  | 2275.922 | 1.112540252
1505.596 | 0.005096588 |  | 2272.356 | 1.114379403
1509.163 | 0.00506344 |  | 2268.789 | 1.115055276
1512.729 | 0.008074895 |  | 2265.223 | 1.114932928
1516.295 | 0.007714979 |  | 2261.657 | 1.113110813
1519.862 | 0.008247506 |  | 2258.09 | 1.110791008
1523.428 | 0.0107517 |  | 2254.524 | 1.110416712
1526.994 | 0.003843247 |  | 2250.958 | 1.11001749
1530.561 | 0.001598036 |  | 2247.391 | 1.109519
1534.127 | 0.005483951 |  | 2243.825 | 1.110707043
1537.693 | 0.005449322 |  | 2240.259 | 1.108929
1541.26 | 0.004492711 |  | 2236.692 | 1.108038
1544.826 | 0.007896859 |  | 2233.126 | 1.105983492
1548.392 | 0.006330545 |  | 2229.56 | 1.10818
1551.959 | 0.004677749 |  | 2225.993 | 1.106609
1555.525 | 0.005528679 |  | 2222.427 | 1.108497
1559.091 | 0.004471203 |  | 2218.861 | 1.106016
1562.657 | 0.004559657 |  | 2215.295 | 1.106745
1566.224 | 0.006824273 |  | 2211.728 | 1.11172983
1569.79 | 0.006947043 |  | 2208.162 | 1.110350822
1573.356 | 0.008712091 |  | 2204.596 | 1.109899
1576.923 | 0.006803193 |  | 2201.029 | 1.113735515
1580.489 | 0.001265951 |  | 2197.463 | 1.114400377
1584.055 | 0.006503036 |  | 2193.897 | 1.112899879
1587.622 | 0.00325825 |  | 2190.33 | 1.112547206
1591.188 | -0.001270461 |  | 2186.764 | 1.112364521
1594.754 | 0.0002814375 |  | 2183.198 | 1.112146706
1598.321 | 0.004252036 |  | 2179.631 | 1.111132362
1601.887 | 0.009382408 |  | 2176.065 | 1.10805
1605.453 | 0.002431092 |  | 2172.499 | 1.109459
1609.02 | 0.005848445 |  | 2168.932 | 1.109363
1612.586 | 0.006198326 |  | 2165.366 | 1.109666
1616.152 | 0.009611359 |  | 2161.8 | 1.108503
1619.719 | 0.01177069 |  | 2158.233 | 1.108699
1623.285 | 0.008429236 |  | 2154.667 | 1.106445
1626.851 | 0.00457968 |  | 2151.101 | 1.104671
1630.418 | 0.004189965 |  | 2147.534 | 1.102726228
1633.984 | 0.007952482 |  | 2143.968 | 1.103953
1637.55 | 0.01078948 |  | 2140.402 | 1.106812
1641.117 | 0.005996626 |  | 2136.835 | 1.105841
1644.683 | 0.002251869 |  | 2133.269 | 1.102272
1648.249 | 0.008037929 |  | 2129.703 | 1.102788
1651.816 | 0.006297693 |  | 2126.136 | 1.102126
1655.382 | 0.001393024 |  | 2122.57 | 1.100161
1658.948 | 0.01066977 |  | 2119.004 | 1.103159
1662.515 | 0.0005182362 |  | 2115.437 | 1.102285
1666.081 | 0.006731542 |  | 2111.871 | 1.10241
1669.647 | 0.006626084 |  | 2108.305 | 1.104148
1673.213 | 0.003549517 |  | 2104.739 | 1.104961
1676.78 | 0.008105133 |  | 2101.172 | 1.103758004
1680.346 | 0.00794353 |  | 2097.606 | 1.105924
1683.912 | 0.006635015 |  | 2094.04 | 1.103582245
1687.479 | 0.007731404 |  | 2090.473 | 1.104159
1691.045 | 0.00577903 |  | 2086.907 | 1.10388
1694.611 | 0.009690582 |  | 2083.341 | 1.102405
1698.178 | 0.00985852 |  | 2079.774 | 1.10178
1701.744 | 0.004443598 |  | 2076.208 | 1.103174
1705.31 | 0.002315971 |  | 2072.642 | 1.103166
1708.877 | 0.005273695 |  | 2069.075 | 1.10797
1712.443 | 0.006087596 |  | 2065.509 | 1.108185
1716.009 | 0.004832866 |  | 2061.943 | 1.107522
1719.576 | 0.008193785 |  | 2058.376 | 1.106992044
1723.142 | 0.007951105 |  | 2054.81 | 1.105093
1726.708 | 0.004179125 |  | 2051.244 | 1.110147949
1730.275 | 0.003431256 |  | 2047.677 | 1.109314
1733.841 | 0.000350457 |  | 2044.111 | 1.108542
1737.407 | 0.003749033 |  | 2040.545 | 1.113608819
1740.974 | 0.003518856 |  | 2036.978 | 1.112467162
1744.54 | 0.002020599 |  | 2033.412 | 1.109393
1748.106 | 0.0003030762 |  | 2029.846 | 1.109891
1751.673 | 0.0005281826 |  | 2026.279 | 1.109406
1755.239 | 0.003642866 |  | 2022.713 | 1.112159761
1758.805 | 0.00471951 |  | 2019.147 | 1.113195358
1762.372 | 0.003376867 |  | 2015.58 | 1.107334
1765.938 | 0.006602364 |  | 2012.014 | 1.110436592
1769.504 | 0.009164084 |  | 2008.448 | 1.109702
1773.071 | 0.001850017 |  | 2004.881 | 1.10947
1776.637 | 0.008688237 |  | 2001.315 | 1.107402
1780.203 | 0.008414261 |  | 1997.749 | 1.109670471
1783.769 | 0.008784461 |  | 1994.183 | 1.1129056
1787.336 | 0.01166326 |  | 1990.616 | 1.10535
1790.902 | -0.002148147 |  | 1987.05 | 1.110888188
1794.468 | 0.00102972 |  | 1983.484 | 1.108424
1798.035 | 0.005121856 |  | 1979.917 | 1.107406
1801.601 | 0.004051396 |  | 1976.351 | 1.102969
1805.167 | 0.01116449 |  | 1972.785 | 1.105157
1808.734 | 0.006987733 |  | 1969.218 | 1.103861
1812.3 | 0.005928926 |  | 1965.652 | 1.102263
1815.866 | 0.00988489 |  | 1962.086 | 1.104283
1819.433 | 0.009580896 |  | 1958.519 | 1.101792
1822.999 | 0.00908698 |  | 1954.953 | 1.101403
1826.565 | 0.007834988 |  | 1951.387 | 1.105432
1830.132 | 0.003175591 |  | 1947.82 | 1.101805
1833.698 | 0.003384535 |  | 1944.254 | 1.103266
1837.264 | 0.004658744 |  | 1940.688 | 1.103507
1840.831 | 0.001435194 |  | 1937.121 | 1.102094
1844.397 | 0.0008189893 |  | 1933.555 | 1.102668
1847.963 | 0.004981784 |  | 1929.989 | 1.103621
1851.53 | 0.005394224 |  | 1926.422 | 1.103555062
1855.096 | 0.005194656 |  | 1922.856 | 1.106737
1858.662 | 0.00841817 |  | 1919.29 | 1.106687
1862.229 | 0.009462898 |  | 1915.723 | 1.103017
1865.795 | 0.005600945 |  | 1912.157 | 1.106264
1869.361 | 0.003481603 |  | 1908.591 | 1.105376
1872.928 | 0.005161649 |  | 1905.024 | 1.100133
1876.494 | 0.004520062 |  | 1901.458 | 1.102704
1880.06 | 0.004701595 |  | 1897.892 | 1.103811
1883.627 | 0.005189819 |  | 1894.325 | 1.104487
1887.193 | 0.007706689 |  | 1890.759 | 1.10614
1890.759 | 0.004458536 |  | 1887.193 | 1.107078
1894.325 | 0.003350855 |  | 1883.627 | 1.105964147
1897.892 | 0.008895066 |  | 1880.06 | 1.106335
1901.458 | 0.008604817 |  | 1876.494 | 1.106371
1905.024 | 0.008087918 |  | 1872.928 | 1.103808
1908.591 | 0.004709599 |  | 1869.361 | 1.104495
1912.157 | 0.00813327 |  | 1865.795 | 1.105007
1915.723 | 0.004885572 |  | 1862.229 | 1.104452
1919.29 | 0.005066497 |  | 1858.662 | 1.1048
1922.856 | 0.006412819 |  | 1855.096 | 1.10478
1926.422 | 0.007096226 |  | 1851.53 | 1.103097
1929.989 | 0.007678433 |  | 1847.963 | 1.102324253
1933.555 | 0.009410115 |  | 1844.397 | 1.100808
1937.121 | 0.007184814 |  | 1840.831 | 1.098739
1940.688 | 0.005539244 |  | 1837.264 | 1.100085
1944.254 | 0.005424036 |  | 1833.698 | 1.100231
1947.82 | 0.01104591 |  | 1830.132 | 1.100226
1951.387 | 0.01059745 |  | 1826.565 | 1.100654
1954.953 | 0.01136809 |  | 1822.999 | 1.103839
1958.519 | 0.005492942 |  | 1819.433 | 1.106191
1962.086 | 0.003052463 |  | 1815.866 | 1.106517903
1965.652 | 0.004020997 |  | 1812.3 | 1.10614234
1969.218 | 0.007667268 |  | 1808.734 | 1.104613
1972.785 | 0.005572327 |  | 1805.167 | 1.105755
1976.351 | -0.003847033 |  | 1801.601 | 1.106876
1979.917 | -0.0008832544 |  | 1798.035 | 1.103929
1983.484 | 0.006788331 |  | 1794.468 | 1.104994
1987.05 | 0.01283659 |  | 1790.902 | 1.105523
1990.616 | 0.003984343 |  | 1787.336 | 1.103917444
1994.183 | 0.01030277 |  | 1783.769 | 1.102309
1997.749 | 0.01015074 |  | 1780.203 | 1.108065
2001.315 | 0.008327199 |  | 1776.637 | 1.109455
2004.881 | 0.006706129 |  | 1773.071 | 1.113912033
2008.448 | 0.01151256 |  | 1769.504 | 1.118454016
2012.014 | 0.008349962 |  | 1765.938 | 1.122703406
2015.58 | 0.007281218 |  | 1762.372 | 1.131005881
2019.147 | 0.003545805 |  | 1758.805 | 1.141107309
2022.713 | 0.01024892 |  | 1755.239 | 1.167107337
2026.279 | 0.007814474 |  | 1751.673 | 1.21177725
2029.846 | 0.01323412 |  | 1748.106 | 1.28560906
2033.412 | 0.01063618 |  | 1744.54 | 1.39317725
2036.978 | 0.002531932 |  | 1740.974 | 1.51486441
2040.545 | 0.009068314 |  | 1737.407 | 1.62926766
2044.111 | 0.01022732 |  | 1733.841 | 1.73106495
2047.677 | 0.007117899 |  | 1730.275 | 1.79842311
2051.244 | 0.009671198 |  | 1726.708 | 1.81367802
2054.81 | 0.01181514 |  | 1723.142 | 1.75801455
2058.376 | 0.01478218 |  | 1719.576 | 1.63134861
2061.943 | 0.006716112 |  | 1716.009 | 1.47171525
2065.509 | 0.01063772 |  | 1712.443 | 1.3296991
2069.075 | 0.003956506 |  | 1708.877 | 1.23267589
2072.642 | 0.007870264 |  | 1705.31 | 1.180339597
2076.208 | 0.00743296 |  | 1701.744 | 1.157401233
2079.774 | 0.004533292 |  | 1698.178 | 1.144382985
2083.341 | 0.005144446 |  | 1694.611 | 1.138165339
2086.907 | 0.006229184 |  | 1691.045 | 1.136475085
2090.473 | 0.009988986 |  | 1687.479 | 1.136857764
2094.04 | 0.01008033 |  | 1683.912 | 1.133746057
2097.606 | 0.01361285 |  | 1680.346 | 1.131247102
2101.172 | 0.009277885 |  | 1676.78 | 1.126125778
2104.739 | 0.008729369 |  | 1673.213 | 1.125531353
2108.305 | 0.006993525 |  | 1669.647 | 1.123544712
2111.871 | 0.008573263 |  | 1666.081 | 1.124087718
2115.437 | 0.004655907 |  | 1662.515 | 1.126007947
2119.004 | 0.007146235 |  | 1658.948 | 1.129575902
2122.57 | 0.003734564 |  | 1655.382 | 1.131589296
2126.136 | 0.001944374 |  | 1651.816 | 1.129830764
2129.703 | 0.0067154 |  | 1648.249 | 1.129114789
2133.269 | 0.00935574 |  | 1644.683 | 1.133329661
2136.835 | 0.008995596 |  | 1641.117 | 1.136805765
2140.402 | 0.007795987 |  | 1637.55 | 1.143417913
2143.968 | 0.002416171 |  | 1633.984 | 1.156270674
2147.534 | 0.002155368 |  | 1630.418 | 1.195281743
2151.101 | 0.002773835 |  | 1626.851 | 1.30910287
2154.667 | 0.004462037 |  | 1623.285 | 1.56891277
2158.233 | 0.001339917 |  | 1619.719 | 1.91999603
2161.8 | 0.003701697 |  | 1616.152 | 2.1
2165.366 | 0.008503997 |  | 1612.586 | 1.95498202
2168.932 | 0.009059584 |  | 1609.02 | 1.67603647
2172.499 | 0.01000492 |  | 1605.453 | 1.45516217
2176.065 | 0.008525812 |  | 1601.887 | 1.31992668
2179.631 | 0.0125314 |  | 1598.321 | 1.25526061
2183.198 | 0.008539674 |  | 1594.754 | 1.24084804
2186.764 | 0.002192619 |  | 1591.188 | 1.22326214
2190.33 | 0.006294944 |  | 1587.622 | 1.194073357
2193.897 | 0.004376619 |  | 1584.055 | 1.168479066
2197.463 | 0.01368318 |  | 1580.489 | 1.154347884
2201.029 | 0.006966136 |  | 1576.923 | 1.143904097
2204.596 | 0.01040328 |  | 1573.356 | 1.135207422
2208.162 | 0.006317184 |  | 1569.79 | 1.128314081
2211.728 | 0.005627872 |  | 1566.224 | 1.126653424
2215.295 | 0.01363407 |  | 1562.657 | 1.122357465
2218.861 | 0.007826349 |  | 1559.091 | 1.120946463
2222.427 | 0.008120023 |  | 1555.525 | 1.121554967
2225.993 | 0.007692279 |  | 1551.959 | 1.118401364
2229.56 | 0.003282164 |  | 1548.392 | 1.114593393
2233.126 | 0.0112799 |  | 1544.826 | 1.113956769
2236.692 | 0.0110953 |  | 1541.26 | 1.116025939
2240.259 | 0.007600245 |  | 1537.693 | 1.1189478
2243.825 | 0.008152211 |  | 1534.127 | 1.114832905
2247.391 | 0.008181355 |  | 1530.561 | 1.113828748
2250.958 | 0.006603402 |  | 1526.994 | 1.110846802
2254.524 | 0.009218956 |  | 1523.428 | 1.109312
2258.09 | 0.005851403 |  | 1519.862 | 1.112093956
2261.657 | 0.007130965 |  | 1516.295 | 1.109952
2265.223 | 0.007021471 |  | 1512.729 | 1.108047
2268.789 | 0.01543817 |  | 1509.163 | 1.10515
2272.356 | 0.01399619 |  | 1505.596 | 1.106706386
2275.922 | 0.01056979 |  | 1502.03 | 1.104547535
2279.488 | 0.01365867 |  | 1498.464 | 1.102211
2283.055 | 0.01087594 |  | 1494.897 | 1.104226
2286.621 | 0.007535308 |  | 1491.331 | 1.106738
2290.187 | 0.008927887 |  | 1487.765 | 1.108175
2293.754 | 0.006547171 |  | 1484.198 | 1.109287
2297.32 | 0.007113833 |  | 1480.632 | 1.111146865
2300.886 | 0.008437672 |  | 1477.066 | 1.117132139
2304.453 | 0.006710259 |  | 1473.499 | 1.124594489
2308.019 | 0.006033336 |  | 1469.933 | 1.133726012
2311.585 | 0.006651605 |  | 1466.367 | 1.148534489
2315.152 | 0.007611856 |  | 1462.8 | 1.163339791
2318.718 | 0.008592431 |  | 1459.234 | 1.178511206
2322.284 | 0.006093629 |  | 1455.668 | 1.189051442
2325.851 | 0.009356404 |  | 1452.101 | 1.193252033
2329.417 | 0.01506869 |  | 1448.535 | 1.194133414
2332.983 | 0.0135668 |  | 1444.969 | 1.188652339
2336.549 | 0.01057253 |  | 1441.403 | 1.177867591
2340.116 | 0.006037785 |  | 1437.836 | 1.160585918
2343.682 | 0.01645401 |  | 1434.27 | 1.142246289
2347.248 | 0.01446894 |  | 1430.704 | 1.127777257
2350.815 | 0.01261813 |  | 1427.137 | 1.118758316
2354.381 | 0.007952598 |  | 1423.571 | 1.119169937
2357.947 | 0.006032264 |  | 1420.005 | 1.130581829
2361.514 | 0.01209643 |  | 1416.438 | 1.144716691
2365.08 | 0.01216363 |  | 1412.872 | 1.149374932
2368.646 | 0.006778891 |  | 1409.306 | 1.140050134
2372.213 | 0.007467092 |  | 1405.739 | 1.127447805
2375.779 | 0.00958188 |  | 1402.173 | 1.122633812
2379.345 | 0.009770906 |  | 1398.607 | 1.118274539
2382.912 | 0.001488199 |  | 1395.04 | 1.110805146
2386.478 | 0.004120501 |  | 1391.474 | 1.110135312
2390.044 | 0.005397561 |  | 1387.908 | 1.109291
2393.611 | 0.0146374 |  | 1384.341 | 1.11167381
2397.177 | 0.006152162 |  | 1380.775 | 1.119424652
2400.743 | 0.004185347 |  | 1377.209 | 1.127285038
2404.31 | 0.01415355 |  | 1373.642 | 1.130460638
2407.876 | 0.01190142 |  | 1370.076 | 1.125659533
2411.442 | 0.004557055 |  | 1366.51 | 1.112914355
2415.009 | 0.005411971 |  | 1362.943 | 1.105425444
2418.575 | 0.006282258 |  | 1359.377 | 1.105208
2422.141 | 0.008418325 |  | 1355.811 | 1.099858
2425.708 | 0.005410193 |  | 1352.244 | 1.099142
2429.274 | 0.006656149 |  | 1348.678 | 1.103483
2432.84 | 0.009002769 |  | 1345.112 | 1.107554396
2436.407 | 0.009369584 |  | 1341.545 | 1.108626
2439.973 | 0.007736228 |  | 1337.979 | 1.110870583
2443.539 | 0.004731532 |  | 1334.413 | 1.120587511
2447.105 | 0.007944952 |  | 1330.847 | 1.138197312
2450.672 | 0.006786061 |  | 1327.28 | 1.164604855
2454.238 | -0.0001915473 |  | 1323.714 | 1.20363493
2457.804 | 0.001996124 |  | 1320.148 | 1.24908413
2461.371 | 0.007482108 |  | 1316.581 | 1.29613432
2464.937 | 0.001284072 |  | 1313.015 | 1.33351001
2468.503 | 0.002909923 |  | 1309.449 | 1.33878504
2472.07 | 0.003119264 |  | 1305.882 | 1.33092455
2475.636 | -0.0001968924 |  | 1302.316 | 1.32539546
2479.202 | 0.001576382 |  | 1298.75 | 1.33345985
2482.769 | 0.006860396 |  | 1295.183 | 1.34467953
2486.335 | 0.002750542 |  | 1291.617 | 1.34747028
2489.901 | 0.00357265 |  | 1288.051 | 1.34069095
2493.468 | 0.0001781683 |  | 1284.484 | 1.32467283
2497.034 | 0.0001270497 |  | 1280.918 | 1.30085083
2500.6 | 0.001032854 |  | 1277.352 | 1.27724793
2504.167 | 0.001513932 |  | 1273.785 | 1.24965994
2507.733 | 0.002740448 |  | 1270.219 | 1.22369243
2511.299 | 0.003343565 |  | 1266.653 | 1.195802698
2514.866 | 0.0005285109 |  | 1263.086 | 1.172481015
2518.432 | 0.004228943 |  | 1259.52 | 1.156909081
2521.998 | 0.006337119 |  | 1255.954 | 1.147007326
2525.565 | 0.008957372 |  | 1252.387 | 1.142833661
2529.131 | 0.01309708 |  | 1248.821 | 1.140817563
2532.697 | 0.004616502 |  | 1245.255 | 1.139429954
2536.264 | 0.00258252 |  | 1241.688 | 1.136995113
2539.83 | 0.004628488 |  | 1238.122 | 1.132287594
2543.396 | 0.004310727 |  | 1234.556 | 1.130571563
2546.963 | 0.00696266 |  | 1230.989 | 1.12624625
2550.529 | 0.004906151 |  | 1227.423 | 1.125443603
2554.095 | 0.00238441 |  | 1223.857 | 1.116475774
2557.661 | 0.004636797 |  | 1220.291 | 1.107329744
2561.228 | 0.0002075815 |  | 1216.724 | 1.102922
2564.794 | 0.0004539667 |  | 1213.158 | 1.099501
2568.36 | 0.003489375 |  | 1209.592 | 1.098717
2571.927 | -0.002351077 |  | 1206.025 | 1.099338
2575.493 | -0.0001425663 |  | 1202.459 | 1.100202
2579.059 | -0.0003400285 |  | 1198.893 | 1.102552
2582.626 | 0.002315436 |  | 1195.326 | 1.105239
2586.192 | 0.005034567 |  | 1191.76 | 1.111465847
2589.758 | 0.01022922 |  | 1188.194 | 1.121243613
2593.325 | 0.01005167 |  | 1184.627 | 1.145592513
2596.891 | 0.003363684 |  | 1181.061 | 1.162283461
2600.457 | 0.00350128 |  | 1177.495 | 1.163001475
2604.024 | 0.006692391 |  | 1173.928 | 1.152898635
2607.59 | 0.01298211 |  | 1170.362 | 1.138390822
2611.156 | 0.009035435 |  | 1166.796 | 1.125550498
2614.723 | 0.006526746 |  | 1163.229 | 1.116856309
2618.289 | 0.004059631 |  | 1159.663 | 1.111940366
2621.855 | 0.001160116 |  | 1156.097 | 1.113884832
2625.422 | 0.003704585 |  | 1152.53 | 1.117519775
2628.988 | 0.005639272 |  | 1148.964 | 1.123512536
2632.554 | 0.00620118 |  | 1145.398 | 1.132990549
2636.121 | 0.004626148 |  | 1141.831 | 1.141745605
2639.687 | 0.003171349 |  | 1138.265 | 1.153137645
2643.253 | 0.003471999 |  | 1134.699 | 1.167227431
2646.82 | 0.008053704 |  | 1131.132 | 1.182956123
2650.386 | 0.006391074 |  | 1127.566 | 1.197886189
2653.952 | 0.009040525 |  | 1124 | 1.2092478
2657.519 | 0.01745711 |  | 1120.433 | 1.216352
2661.085 | 0.01224186 |  | 1116.867 | 1.21539236
2664.651 | 0.007797375 |  | 1113.301 | 1.20943213
2668.217 | 0.009338582 |  | 1109.735 | 1.197881706
2671.784 | 0.007796095 |  | 1106.168 | 1.19120466
2675.35 | 0.007900999 |  | 1102.602 | 1.18007916
2678.916 | 0.004852284 |  | 1099.036 | 1.167478551
2682.483 | 0.00436552 |  | 1095.469 | 1.15453662
2686.049 | 0.006832934 |  | 1091.903 | 1.141423982
2689.615 | 0.007086808 |  | 1088.337 | 1.132054084
2693.182 | 0.002640021 |  | 1084.77 | 1.128131442
2696.748 | 0.004871634 |  | 1081.204 | 1.122362795
2700.314 | 0.01152432 |  | 1077.638 | 1.11793599
2703.881 | 0.01106405 |  | 1074.071 | 1.11399107
2707.447 | 0.02233472 |  | 1070.505 | 1.112821485
2711.013 | 0.03128829 |  | 1066.939 | 1.112813228
2714.58 | 0.03786105 |  | 1063.372 | 1.111711765
2718.146 | 0.04639808 |  | 1059.806 | 1.112056394
2721.712 | 0.05776413 |  | 1056.24 | 1.115619339
2725.279 | 0.06846504 |  | 1052.673 | 1.119052143
2728.845 | 0.06874177 |  | 1049.107 | 1.12652577
2732.411 | 0.05225894 |  | 1045.541 | 1.130799976
2735.978 | 0.04116173 |  | 1041.974 | 1.133725102
2739.544 | 0.03281724 |  | 1038.408 | 1.134870492
2743.11 | 0.02714004 |  | 1034.842 | 1.136252769
2746.677 | 0.02383918 |  | 1031.275 | 1.136327031
2750.243 | 0.0202912 |  | 1027.709 | 1.134253997
2753.809 | 0.01236111 |  | 1024.143 | 1.132546567
2757.376 | 0.01291102 |  | 1020.576 | 1.13537108
2760.942 | 0.007103957 |  | 1017.01 | 1.145399391
2764.508 | 0.01157614 |  | 1013.444 | 1.181104662
2768.075 | 0.004870232 |  | 1009.877 | 1.30652387
2771.641 | 0.001003632 |  | 1006.311 | 1.43593452
2775.207 | -0.004140291 |  | 1002.745 | 1.39068318
2778.773 | 0.002638273 |  | 999.179 | 1.2577151
2782.34 | 0.003863625 |  | 995.612 | 1.161397435
2785.906 | 0.00699531 |  | 992.046 | 1.130880505
2789.472 | 0.003936702 |  | 988.48 | 1.119690354
2793.039 | 0.004669899 |  | 984.913 | 1.107306
2796.605 | 0.007615047 |  | 981.347 | 1.105708
2800.171 | 0.006209148 |  | 977.781 | 1.10376
2803.738 | 0.005922966 |  | 974.214 | 1.101354
2807.304 | 0.01142337 |  | 970.648 | 1.100244
2810.87 | 0.01674394 |  | 967.082 | 1.100315
2814.437 | 0.02234294 |  | 963.515 | 1.100343
2818.003 | 0.02652777 |  | 959.949 | 1.099677
2821.569 | 0.03843898 |  | 956.383 | 1.099382
2825.136 | 0.04673123 |  | 952.816 | 1.101389
2828.702 | 0.06966726 |  | 949.25 | 1.104051
2832.268 | 0.115696 |  | 945.684 | 1.10406
2835.835 | 0.2200851 |  | 942.117 | 1.107116
2839.401 | 0.3611354 |  | 938.551 | 1.109283
2842.967 | 0.4451206 |  | 934.985 | 1.109717
2846.534 | 0.4361871 |  | 931.418 | 1.110020905
2850.1 | 0.3410908 |  | 927.852 | 1.110514412
2853.666 | 0.2543544 |  | 924.286 | 1.110071715
2857.233 | 0.2197577 |  | 920.719 | 1.109919
2860.799 | 0.2426388 |  | 917.153 | 1.112322847
2864.365 | 0.3720423 |  | 913.587 | 1.116257683
2867.932 | 0.5532183 |  | 910.02 | 1.123481504
2871.498 | 0.6812506 |  | 906.454 | 1.133654739
2875.064 | 0.7319185 |  | 902.888 | 1.14700866
2878.631 | 0.7911427 |  | 899.321 | 1.163901878
2882.197 | 0.8975043 |  | 895.755 | 1.181407542
2885.763 | 0.9831328 |  | 892.189 | 1.197601061
2889.329 | 1 |  | 888.623 | 1.20963152
2892.896 | 0.8988355 |  | 885.056 | 1.21117385
2896.462 | 0.8040619 |  | 881.49 | 1.20674659
2900.028 | 0.757741 |  | 877.924 | 1.20016492
2903.595 | 0.7487145 |  | 874.357 | 1.197228044
2907.161 | 0.7789724 |  | 870.791 | 1.20403867
2910.727 | 0.7597174 |  | 867.225 | 1.22179046
2914.294 | 0.6879255 |  | 863.658 | 1.24962787
2917.86 | 0.6014974 |  | 860.092 | 1.27643782
2921.426 | 0.5639515 |  | 856.526 | 1.2765346
2924.993 | 0.576387 |  | 852.959 | 1.26004307
2928.559 | 0.57402 |  | 849.393 | 1.23637294
2932.125 | 0.5429523 |  | 845.827 | 1.21466711
2935.692 | 0.4575573 |  | 842.26 | 1.20219867
2939.258 | 0.3644969 |  | 838.694 | 1.197666433
2942.824 | 0.2971695 |  | 835.128 | 1.198376861
2946.391 | 0.2968141 |  | 831.561 | 1.20160973
2949.957 | 0.3592476 |  | 827.995 | 1.20016257
2953.523 | 0.4727368 |  | 824.429 | 1.19620322
2957.09 | 0.5396411 |  | 820.862 | 1.193798607
2960.656 | 0.5468472 |  | 817.296 | 1.193680785
2964.222 | 0.5272552 |  | 813.73 | 1.192823919
2967.789 | 0.4822134 |  | 810.163 | 1.191437113
2971.355 | 0.4049323 |  | 806.597 | 1.188110258
2974.921 | 0.3011113 |  | 803.031 | 1.188566822
2978.488 | 0.2114353 |  | 799.464 | 1.188726166
2982.054 | 0.150925 |  | 795.898 | 1.180596268
2985.62 | 0.1160993 |  | 792.332 | 1.165059804
2989.187 | 0.08936715 |  | 788.765 | 1.151095441
2992.753 | 0.06908853 |  | 785.199 | 1.145634287
2996.319 | 0.05606358 |  | 781.633 | 1.134056802
2999.885 | 0.04658669 |  | 778.067 | 1.124420878
3003.452 | 0.04169017 |  | 774.5 | 1.114776685
3007.018 | 0.03971465 |  | 770.934 | 1.111925022
3010.584 | 0.03782676 |  | 767.368 | 1.111430499
3014.151 | 0.03857825 |  | 763.801 | 1.10855616
3017.717 | 0.03245263 |  | 760.235 | 1.106404
3021.283 | 0.03011699 |  | 756.669 | 1.10727
3024.85 | 0.03119651 |  | 753.102 | 1.106417207
3028.416 | 0.02773899 |  | 749.536 | 1.107379
3031.982 | 0.02453691 |  | 745.97 | 1.108883441
3035.549 | 0.020506 |  | 742.403 | 1.110120492
3039.115 | 0.01982561 |  | 738.837 | 1.111037052
3042.681 | 0.01995378 |  | 735.271 | 1.111666627
3046.248 | 0.01934478 |  | 731.704 | 1.110746009
3049.814 | 0.01539204 |  | 728.138 | 1.107037
3053.38 | 0.02078431 |  | 724.572 | 1.107366
3056.947 | 0.02468259 |  | 721.005 | 1.109649
3060.513 | 0.01861232 |  | 717.439 | 1.117720452
3064.079 | 0.01484605 |  | 713.873 | 1.132098424
3067.646 | 0.01740339 |  | 710.306 | 1.148020415
3071.212 | 0.01853537 |  | 706.74 | 1.158399026
3074.778 | 0.01813622 |  | 703.174 | 1.141768583
3078.345 | 0.01541581 |  | 699.607 | 1.121887006
3081.911 | 0.01300472 |  | 696.041 | 1.109839
3085.477 | 0.01660761 |  | 692.475 | 1.106545
3089.044 | 0.01695067 |  | 688.908 | 1.1083
3092.61 | 0.01700745 |  | 685.342 | 1.110095617
3096.176 | 0.01819417 |  | 681.776 | 1.10808184
3099.743 | 0.01926518 |  | 678.209 | 1.107162
3103.309 | 0.01482121 |  | 674.643 | 1.106509
3106.875 | 0.01834801 |  | 671.077 | 1.107302
3110.441 | 0.0170331 |  | 667.511 | 1.115500652
3114.008 | 0.01612892 |  | 663.944 | 1.136486516
3117.574 | 0.01622085 |  | 660.378 | 1.166326808
3121.14 | 0.01836895 |  | 656.812 | 1.179277425
3124.707 | 0.01304284 |  | 653.245 | 1.143019178
3128.273 | 0.01035196 |  | 649.679 | 1.122295701
3131.839 | 0.01339065 |  | 646.113 | 1.118845745
3135.406 | 0.0135786 |  | 642.546 | 1.142098798
3138.972 | 0.01312216 |  | 638.98 | 1.194309937
3142.538 | 0.008930466 |  | 635.414 | 1.25087786
3146.105 | 0.01201567 |  | 631.847 | 1.21257529
3149.671 | 0.01385105 |  | 628.281 | 1.150340719
3153.237 | 0.01234381 |  | 624.715 | 1.120451622
3156.804 | 0.011474 |  | 621.148 | 1.110089804
3160.37 | 0.01375769 |  | 617.582 | 1.106611
3163.936 | 0.01201274 |  | 614.016 | 1.10376
3167.503 | 0.01235097 |  | 610.449 | 1.102098
3171.069 | 0.01047558 |  | 606.883 | 1.104594979
3174.635 | 0.01066465 |  | 603.317 | 1.10388
3178.202 | 0.01188044 |  | 599.75 | 1.103594669
3181.768 | 0.01355616 |  | 596.184 | 1.104389
3185.334 | 0.01280839 |  | 592.618 | 1.104998
3188.901 | 0.01475017 |  | 589.051 | 1.104088
3192.467 | 0.01266264 |  | 585.485 | 1.103534
3196.033 | 0.01301513 |  | 581.919 | 1.104088
3199.6 | 0.01701166 |  | 578.352 | 1.105328597
3203.166 | 0.01856555 |  | 574.786 | 1.105968882
3206.732 | 0.01967353 |  | 571.22 | 1.106144
3210.299 | 0.01985469 |  | 567.653 | 1.106033
3213.865 | 0.01764451 |  | 564.087 | 1.105199
3217.431 | 0.01748788 |  | 560.521 | 1.106828
3220.997 | 0.01559071 |  | 556.955 | 1.106965
3224.564 | 0.01519314 |  | 553.388 | 1.106191
3228.13 | 0.01285602 |  | 549.822 | 1.106024
3231.696 | 0.01072077 |  | 546.256 | 1.106863
3235.263 | 0.01430556 |  | 542.689 | 1.107824
3238.829 | 0.01245216 |  | 539.123 | 1.107905
3242.395 | 0.01030918 |  | 535.557 | 1.106467
3245.962 | 0.009751575 |  | 531.99 | 1.104935
3249.528 | 0.01276374 |  | 528.424 | 1.10433539
3253.094 | 0.01162136 |  | 524.858 | 1.105767
3256.661 | 0.01006282 |  | 521.291 | 1.107928622
3260.227 | 0.00958375 |  | 517.725 | 1.104073999
3263.793 | 0.01147476 |  | 514.159 | 1.106269
3267.36 | 0.01220243 |  | 510.592 | 1.10807
3270.926 | 0.006870451 |  | 507.026 | 1.107389
3274.492 | 0.01225322 |  | 503.46 | 1.106595
3278.059 | 0.00934326 |  | 499.893 | 1.107031
3281.625 | 0.00987865 |  | 496.327 | 1.105389
3285.191 | 0.01012009 |  | 492.761 | 1.105475
3288.758 | 0.009050201 |  | 489.194 | 1.104704
3292.324 | 0.008930133 |  | 485.628 | 1.105577
3295.89 | 0.01260707 |  | 482.062 | 1.106338
3299.457 | 0.01600239 |  | 478.495 | 1.105862
3303.023 | 0.01163831 |  | 474.929 | 1.105644
3306.589 | 0.01056083 |  | 471.363 | 1.105572
3310.156 | 0.01507738 |  | 467.796 | 1.106386
3313.722 | 0.01119838 |  | 464.23 | 1.108454
3317.288 | 0.01001804 |  | 460.664 | 1.109483
3320.855 | 0.00986129 |  | 457.097 | 1.108303
3324.421 | 0.009625914 |  | 453.531 | 1.106248
3327.987 | 0.007548774 |  | 449.965 | 1.106845
3331.553 | 0.01596675 |  | 446.399 | 1.105959
3335.12 | 0.01452747 |  | 442.832 | 1.106042
3338.686 | 0.01168033 |  | 439.266 | 1.104954
3342.252 | 0.00826672 |  | 435.7 | 1.10241
3345.819 | 0.0140038 |  | 432.133 | 1.10142
3349.385 | 0.01226463 |  | 428.567 | 1.10157555
3352.951 | 0.01510506 |  | 425.001 | 1.103317143
3356.518 | 0.0097786 |  | 421.434 | 1.104653
3360.084 | 0.009036718 |  | 417.868 | 1.106628853
3363.65 | 0.009802946 |  | 414.302 | 1.109546
3367.217 | 0.01504412 |  | 410.735 | 1.111483219
3370.783 | 0.009341329 |  | 407.169 | 1.107293
3374.349 | 0.009997546 |  | 403.603 | 1.10303
3377.916 | 0.008143069 |  | 400.036 | 1.099822
3381.482 | 0.006443772 |  | 396.47 | 1.098744
3385.048 | 0.008922538 |  | 392.904 | 1.099458
3388.615 | 0.008304047 |  | 389.337 | 1.099353
3392.181 | 0.0079637 |  | 385.771 | 1.102561
3395.747 | 0.004843114 |  | 382.205 | 1.102915
3399.314 | 0.01001042 |  | 378.638 | 1.10293
3402.88 | 0.01086007 |  | 375.072 | 1.104529
3406.446 | 0.01127054 |  | 371.506 | 1.107548
3410.013 | 0.00831553 |  | 367.939 | 1.107324
3413.579 | 0.01004904 |  | 364.373 | 1.109954
3417.145 | 0.009030248 |  | 360.807 | 1.109678
3420.712 | 0.01101449 |  | 357.24 | 1.110763519
3424.278 | 0.007881015 |  | 353.674 | 1.113652977
3427.844 | 0.009583371 |  | 350.108 | 1.116536042
3431.411 | 0.009709815 |  | 346.541 | 1.122529224
3434.977 | 0.01266324 |  | 342.975 | 1.123989146
3438.543 | 0.01241066 |  | 339.409 | 1.126021005
3442.109 | 0.008564466 |  | 335.843 | 1.124274154
3445.676 | 0.00881276 |  | 332.276 | 1.118449843
3449.242 | 0.007100241 |  | 328.71 | 1.114548635
3452.808 | 0.005754449 |  | 325.144 | 1.111573799
3456.375 | 0.005559118 |  | 321.577 | 1.110276149
3459.941 | 0.009907042 |  | 318.011 | 1.109854
3463.507 | 0.007845536 |  | 314.445 | 1.109821
3467.074 | 0.008645983 |  | 310.878 | 1.110784832
3470.64 | 0.00773795 |  | 307.312 | 1.116068391
3474.206 | 0.00687244 |  | 303.746 | 1.119842875
3477.773 | 0.008111944 |  | 300.179 | 1.123028905
3481.339 | 0.01044552 |  | 296.613 | 1.127455094
3484.905 | 0.008476989 |  | 293.047 | 1.13351297
3488.472 | 0.007345825 |  | 289.48 | 1.140194716
3492.038 | 0.01500056 |  | 285.914 | 1.14618519
3495.604 | 0.005909971 |  | 282.348 | 1.155459077
3499.171 | 0.004907403 |  | 278.781 | 1.16259568
3502.737 | 0.008667507 |  | 275.215 | 1.165781539
3506.303 | 0.008933447 |  | 271.649 | 1.165452721
3509.87 | 0.006302261 |  | 268.082 | 1.164819976
3513.436 | 0.005639779 |  | 264.516 | 1.166315102
3517.002 | 0.006596973 |  | 260.95 | 1.165609886
3520.569 | 0.01352234 |  | 257.383 | 1.163577262
3524.135 | 0.007336306 |  | 253.817 | 1.162287234
3527.701 | 0.00681184 |  | 250.251 | 1.164236089
3531.268 | 0.007207566 |  | 246.684 | 1.168283036
3534.834 | 0.007848421 |  | 243.118 | 1.170873719
3538.4 | 0.01133605 |  | 239.552 | 1.17573575
3541.967 | 0.01164218 |  | 235.985 | 1.182219476
3545.533 | 0.01187088 |  | 232.419 | 1.188762822
3549.099 | 0.008880977 |  | 228.853 | 1.196754971
3552.665 | 0.003695985 |  | 225.287 | 1.20193372
3556.232 | 0.003302129 |  | 221.72 | 1.20552268
3559.798 | 0.008668139 |  | 218.154 | 1.20732044
3563.364 | 0.005895796
3566.931 | 0.01006375
3570.497 | 0.005543524
3574.063 | 0.002716787
3577.63 | 0.008702653
3581.196 | 0.01000071
3584.762 | 0.00733102
3588.329 | 0.002750479
3591.895 | 0.007844169
3595.461 | 0.01128752
3599.028 | 0.006619974
3602.594 | 0.007135806
3606.16 | 0.006175021
3609.727 | 0.005146827
3613.293 | 0.006752166
3616.859 | 0.003171638
3620.426 | 0.005127552
3623.992 | 0.008235663
3627.558 | 0.003461333
3631.125 | 0.004678433
3634.691 | 0.005631464
3638.257 | 0.003130556
3641.824 | 0.008583121
3645.39 | 0.003831646
3648.956 | 0.003188661
3652.523 | 0.002968557
3656.089 | -0.002313482
3659.655 | 0.004903279
3663.221 | 0.003218869
3666.788 | 0.00542684
3670.354 | 0.001692845
3673.92 | 0.001902647
3677.487 | 0.00150238
3681.053 | 0.0007301968
3684.619 | -5.155463e-05
3688.186 | -0.0001574577
3691.752 | 0.001768871
3695.318 | -0.00180675
3698.885 | 0.004018545
3702.451 | 0.0009616192
3706.017 | 0.001154091
3709.584 | -0.002480758
3713.15 | 0.002841497

## PP, Red
ExactMP™: Polypropylene (PP), 0.96 g/cm³, Fragments, Red, 20-100 µm
Index | Area (µm²) | Perimeter (µm) | Major of fit ellipse (µm) | Minor of fit ellipse (µm) | Angle of fit ellipse | Circ. | Feret diameter (µm) | Area-equivalent diameter (µm) | FeretX | FeretY | FeretAngle | MinFeret | AR | Round | Solidity | Height (µm) | Volume (µm³) | Mass (µg) | Row Labels | Count of Area-equivalent diameter (µm) | Sum of Mass (µg) | Micrograph (2.0 µm/pixel)
1 | 2504 | 237.22 | 80.33 | 39.69 | 50.12 | 0.56 | 80 | 56.47839 | 1730 | 425 | 53.13 | 46.54 | 2.02 | 0.49 | 0.85 | 15.8236 | 39622.2944 | 0.0380374 | 10-15 | 1 | 0.000383924736
2 | 256 | 61.25 | 24.74 | 13.17 | 124.16 | 0.86 | 26.08 | 18.05864 | 2035 | 543 | 122.47 | 15.53 | 1.88 | 0.53 | 0.86 | 5.2802 | 1351.7312 | 0.001297661952 | 15-20 | 3 | 0.004312227072
3 | 4816 | 310.68 | 117.49 | 52.19 | 114.81 | 0.63 | 118.27 | 78.32644 | 2448 | 543 | 108.74 | 56.05 | 2.25 | 0.44 | 0.94 | 19.057 | 91778.512 | 0.08810737152 | 20-25 | 1 | 0.003486395904
4 | 2856 | 220.25 | 64.27 | 56.58 | 24.86 | 0.74 | 67.05 | 60.31763 | 2482 | 570 | 17.35 | 59.03 | 1.14 | 0.88 | 0.93 | 20.0702 | 57320.4912 | 0.05502767 | 25-30 | 7 | 0.0340906
5 | 640 | 97.05 | 35.19 | 23.16 | 132.35 | 0.85 | 37.2 | 28.55322 | 2343 | 572 | 126.25 | 25.2 | 1.52 | 0.66 | 0.9 | 8.568 | 5483.52 | 0.0052641792 | 30-35 | 2 | 0.01764585
6 | 1496 | 156.45 | 50.97 | 37.37 | 31.52 | 0.77 | 55.03 | 43.6547 | 846 | 596 | 19.09 | 39.47 | 1.36 | 0.73 | 0.9 | 13.4198 | 20076.0208 | 0.01927298 | 35-40 | 5 | 0.05830708
7 | 628 | 107.4 | 41.99 | 19.04 | 88.35 | 0.68 | 44.72 | 28.28427 | 2063 | 606 | 79.7 | 20 | 2.2 | 0.45 | 0.88 | 6.8 | 4270.4 | 0.004099584 | 40-45 | 10 | 0.1766642
8 | 1520 | 156.37 | 50.72 | 38.15 | 70.44 | 0.78 | 56.36 | 44.00347 | 2074 | 620 | 62.53 | 40 | 1.33 | 0.75 | 0.91 | 13.6 | 20672 | 0.01984512 | 45-50 | 7 | 0.1856887
9 | 1216 | 147.48 | 43.36 | 35.71 | 80.49 | 0.7 | 50 | 39.3579 | 1072 | 659 | 73.74 | 38.58 | 1.21 | 0.82 | 0.88 | 13.1172 | 15950.5152 | 0.01531249 | 50-55 | 12 | 0.380033
10 | 1852 | 192.17 | 62.36 | 37.81 | 84.99 | 0.63 | 64.62 | 48.57196 | 1588 | 760 | 68.2 | 44 | 1.65 | 0.61 | 0.83 | 14.96 | 27705.92 | 0.0265976832 | 55-60 | 10 | 0.4183937
11 | 1544 | 154.02 | 51.23 | 38.38 | 136.25 | 0.82 | 55.17 | 44.34951 | 1187 | 758 | 133.53 | 41.71 | 1.33 | 0.75 | 0.93 | 14.1814 | 21896.0816 | 0.02102024 | 60-65 | 10 | 0.5388621
12 | 72 | 32.28 | 10.72 | 8.55 | 135 | 0.87 | 12.81 | 9.577043 | 2518 | 768 | 128.66 | 10 | 1.25 | 0.8 | 0.84 | 3.4 | 244.8 | 0.000235008 | 65-70 | 8 | 0.5630686
13 | 4268 | 341.99 | 86.65 | 62.71 | 150 | 0.46 | 109.12 | 73.73563 | 2488 | 782 | 138.72 | 78 | 1.38 | 0.72 | 0.74 | 26.52 | 113187.36 | 0.1086598656 | 70-75 | 5 | 0.444888096
14 | 1240 | 135.68 | 45.11 | 35 | 156.2 | 0.85 | 49.4 | 39.74441 | 2473 | 805 | 158.63 | 37.79 | 1.29 | 0.78 | 0.92 | 12.8486 | 15932.264 | 0.01529497344 | 75-80 | 4 | 0.4197711
15 | 3036 | 277.3 | 83.11 | 46.51 | 130.29 | 0.5 | 88.57 | 62.18936 | 2433 | 816 | 115.41 | 50.54 | 1.79 | 0.56 | 0.87 | 17.1836 | 52169.4096 | 0.05008263 | Grand Total | 85 | 3.245596
16 | 3844 | 263.76 | 77.75 | 62.95 | 4.27 | 0.69 | 82.07 | 69.97725 | 1187 | 895 | 43.03 | 64 | 1.24 | 0.81 | 0.93 | 21.76 | 83645.44 | 0.0802996224
17 | 240 | 55.11 | 18.62 | 16.41 | 164.85 | 0.99 | 20.59 | 17.48521 | 1169 | 875 | 150.95 | 16 | 1.13 | 0.88 | 0.93 | 5.44 | 1305.6 | 0.001253376
18 | 276 | 68.08 | 20.1 | 17.48 | 68.97 | 0.75 | 21.63 | 18.7508 | 2457 | 934 | 123.69 | 19.55 | 1.15 | 0.87 | 0.85 | 6.647 | 1834.572 | 0.00176118912
19 | 500 | 88.08 | 30.77 | 20.69 | 118.15 | 0.81 | 32.8 | 25.23772 | 1444 | 950 | 127.57 | 22.75 | 1.49 | 0.67 | 0.91 | 7.735 | 3867.5 | 0.0037128
20 | 3736 | 243.76 | 79.73 | 59.66 | 151.76 | 0.79 | 84.4 | 68.98721 | 1792 | 966 | 143.67 | 63.24 | 1.34 | 0.75 | 0.94 | 21.5016 | 80329.9776 | 0.07711678
21 | 3132 | 221.91 | 69.51 | 57.37 | 67.93 | 0.8 | 75.71 | 63.16493 | 2062 | 997 | 77.8 | 60.82 | 1.21 | 0.83 | 0.93 | 20.6788 | 64766.0016 | 0.06217536
22 | 2300 | 199.48 | 60.27 | 48.59 | 143.1 | 0.73 | 64.4 | 54.12889 | 2265 | 1008 | 143.84 | 56 | 1.24 | 0.81 | 0.88 | 19.04 | 43792 | 0.04204032
23 | 104 | 37.46 | 13.47 | 9.83 | 125.78 | 0.93 | 15.62 | 11.51017 | 2545 | 1008 | 129.81 | 11.31 | 1.37 | 0.73 | 0.88 | 3.8454 | 399.9216 | 0.000383924736
24 | 1336 | 143.48 | 46.59 | 36.51 | 107.11 | 0.82 | 52.35 | 41.25422 | 2545 | 1014 | 96.58 | 39.05 | 1.28 | 0.78 | 0.9 | 13.277 | 17738.072 | 0.01702854912
25 | 2384 | 206.79 | 77.13 | 39.36 | 54.72 | 0.7 | 77.67 | 55.10846 | 1761 | 1049 | 55.49 | 44.2 | 1.96 | 0.51 | 0.88 | 15.028 | 35826.752 | 0.03439368192
26 | 4352 | 264.82 | 82.97 | 66.79 | 64.2 | 0.78 | 92.48 | 74.4577 | 2066 | 1093 | 68.43 | 67.19 | 1.24 | 0.8 | 0.93 | 22.8446 | 99419.6992 | 0.09544291
27 | 1076 | 176.65 | 72.77 | 18.83 | 115.21 | 0.43 | 75.18 | 37.02297 | 2796 | 1109 | 118.61 | 24.14 | 3.86 | 0.26 | 0.81 | 8.2076 | 8831.3776 | 0.008478122496
28 | 3448 | 243.76 | 70.72 | 62.07 | 75.36 | 0.73 | 76.66 | 66.27486 | 1627 | 1158 | 74.88 | 67.59 | 1.14 | 0.88 | 0.9 | 22.9806 | 79237.1088 | 0.07606762
29 | 472 | 83.4 | 29.04 | 20.69 | 138.95 | 0.85 | 32.25 | 24.52089 | 2354 | 1172 | 150.26 | 22.63 | 1.4 | 0.71 | 0.88 | 7.6942 | 3631.6624 | 0.003486395904
30 | 1608 | 156.65 | 55.02 | 37.21 | 25.84 | 0.82 | 57.58 | 45.25934 | 2330 | 1196 | 20.32 | 39.23 | 1.48 | 0.68 | 0.93 | 13.3382 | 21447.8256 | 0.02058991
31 | 1144 | 146.02 | 50.92 | 28.6 | 101.47 | 0.67 | 52 | 38.17492 | 2915 | 1232 | 112.62 | 29.03 | 1.78 | 0.56 | 0.91 | 9.8702 | 11291.5088 | 0.01083985
32 | 1884 | 177.34 | 61.91 | 38.75 | 66.81 | 0.75 | 64.5 | 48.98979 | 2906 | 1298 | 60.26 | 40.34 | 1.6 | 0.63 | 0.92 | 13.7156 | 25840.1904 | 0.02480658
33 | 2464 | 227.08 | 59.47 | 52.76 | 10.27 | 0.6 | 69.34 | 56.02547 | 599 | 1305 | 123.23 | 57.03 | 1.13 | 0.89 | 0.81 | 19.3902 | 47777.4528 | 0.04586635
34 | 1408 | 164.17 | 56.15 | 31.93 | 102.84 | 0.66 | 60.13 | 42.35128 | 336 | 1353 | 86.19 | 33.95 | 1.76 | 0.57 | 0.88 | 11.543 | 16252.544 | 0.01560244224
35 | 2920 | 206.51 | 71.04 | 52.33 | 93.89 | 0.86 | 72.8 | 60.98971 | 2106 | 1358 | 74.05 | 52 | 1.36 | 0.74 | 0.95 | 17.68 | 51625.6 | 0.049560576
36 | 2376 | 230.99 | 88.19 | 34.3 | 91 | 0.56 | 91.08 | 55.01592 | 1544 | 1437 | 81.16 | 37.41 | 2.57 | 0.39 | 0.88 | 12.7194 | 30221.2944 | 0.02901244
37 | 3468 | 329.02 | 135.11 | 32.68 | 94.19 | 0.4 | 132.24 | 66.46679 | 435 | 1432 | 93.47 | 38.66 | 4.13 | 0.24 | 0.83 | 13.1444 | 45584.7792 | 0.04376139
38 | 580 | 103.4 | 33.1 | 22.31 | 117.24 | 0.68 | 36.88 | 27.18186 | 418 | 1468 | 130.6 | 25.93 | 1.48 | 0.67 | 0.84 | 8.8162 | 5113.396 | 0.00490886016
39 | 2580 | 213.42 | 69.12 | 47.52 | 68.08 | 0.71 | 73.38 | 57.32909 | 2885 | 1576 | 72.55 | 51.79 | 1.45 | 0.69 | 0.91 | 17.6086 | 45430.188 | 0.04361298048
40 | 652 | 101.05 | 36.36 | 22.83 | 147.1 | 0.8 | 37.74 | 28.81967 | 1962 | 1560 | 147.99 | 25.52 | 1.59 | 0.63 | 0.88 | 8.6768 | 5657.2736 | 0.005430982656
41 | 3140 | 252.05 | 73.28 | 54.55 | 91 | 0.62 | 78.64 | 63.24555 | 2495 | 1631 | 82.69 | 58 | 1.34 | 0.74 | 0.91 | 19.72 | 61920.8 | 0.059443968
42 | 1268 | 142.99 | 46.32 | 34.86 | 17.05 | 0.78 | 48.08 | 40.19063 | 2697 | 1614 | 16.93 | 36.67 | 1.33 | 0.75 | 0.91 | 12.4678 | 15809.1704 | 0.0151768
43 | 3492 | 237.62 | 76.7 | 57.97 | 115.55 | 0.78 | 85.28 | 66.69638 | 1566 | 1616 | 129.29 | 64 | 1.32 | 0.76 | 0.92 | 21.76 | 75985.92 | 0.0729464832
44 | 2100 | 200.94 | 71.87 | 37.2 | 119.82 | 0.65 | 75.47 | 51.72194 | 900 | 1630 | 122.01 | 42.57 | 1.93 | 0.52 | 0.89 | 14.4738 | 30394.98 | 0.0291791808 |  |  |  | Processed and edited (2.0 µm/pixel)
45 | 4952 | 290.88 | 89.72 | 70.28 | 40.25 | 0.74 | 96.33 | 79.42468 | 2608 | 1732 | 48.37 | 77.78 | 1.28 | 0.78 | 0.93 | 26.4452 | 130956.6304 | 0.1257184
46 | 2076 | 219.48 | 73.01 | 36.2 | 87.93 | 0.54 | 82.61 | 51.42554 | 1508 | 1744 | 83.05 | 43.54 | 2.02 | 0.5 | 0.8 | 14.8036 | 30732.2736 | 0.02950298
47 | 880 | 126.02 | 41.04 | 27.3 | 20.04 | 0.7 | 43.91 | 33.48162 | 320 | 1814 | 30.07 | 29.52 | 1.5 | 0.67 | 0.89 | 10.0368 | 8832.384 | 0.00847908864
48 | 1916 | 163.68 | 51.39 | 47.48 | 4.78 | 0.9 | 53.85 | 49.40409 | 2156 | 1835 | 158.2 | 48.02 | 1.08 | 0.92 | 0.94 | 16.3268 | 31282.1488 | 0.03003086
49 | 2020 | 172.65 | 53.69 | 47.9 | 161.72 | 0.85 | 57.27 | 50.7272 | 2086 | 1846 | 12.09 | 47.77 | 1.12 | 0.89 | 0.92 | 16.2418 | 32808.436 | 0.03149609856
50 | 3800 | 319.45 | 104.52 | 46.29 | 86.29 | 0.47 | 117.39 | 69.5756 | 1413 | 1950 | 81.18 | 56.83 | 2.26 | 0.44 | 0.8 | 19.3222 | 73424.36 | 0.0704873856
51 | 3252 | 236.94 | 77.02 | 53.76 | 60.32 | 0.73 | 82.07 | 64.36362 | 1174 | 1934 | 46.97 | 58.14 | 1.43 | 0.7 | 0.9 | 19.7676 | 64284.2352 | 0.06171287
52 | 2924 | 231.28 | 72.81 | 51.14 | 48.3 | 0.69 | 77.9 | 61.03147 | 679 | 1944 | 60.8 | 56.35 | 1.42 | 0.7 | 0.89 | 19.159 | 56020.916 | 0.05378007936
53 | 1488 | 230.11 | 79.31 | 23.89 | 167.52 | 0.35 | 84.85 | 43.53782 | 2076 | 1928 | 171.87 | 33.54 | 3.32 | 0.3 | 0.66 | 11.4036 | 16968.5568 | 0.01628981
54 | 688 | 105.74 | 38.54 | 22.73 | 73.1 | 0.77 | 40.5 | 29.60461 | 703 | 1937 | 69.78 | 23.77 | 1.7 | 0.59 | 0.91 | 8.0818 | 5560.2784 | 0.005337867264
55 | 4880 | 299.16 | 99.44 | 62.48 | 47.15 | 0.69 | 101.98 | 78.84517 | 1332 | 2049 | 64.44 | 69 | 1.59 | 0.63 | 0.88 | 23.46 | 114484.8 | 0.109905408
56 | 1940 | 180.94 | 53.14 | 46.48 | 41.05 | 0.74 | 57.31 | 49.71255 | 422 | 2065 | 60.75 | 48.08 | 1.14 | 0.87 | 0.9 | 16.3472 | 31713.568 | 0.03044502528
57 | 3068 | 235.97 | 89.49 | 43.65 | 95.88 | 0.69 | 90.8 | 62.51624 | 1180 | 2064 | 97.59 | 44 | 2.05 | 0.49 | 0.95 | 14.96 | 45897.28 | 0.0440613888
58 | 2192 | 178.99 | 57.01 | 48.96 | 95.55 | 0.86 | 60.83 | 52.84275 | 1164 | 2081 | 99.46 | 50 | 1.16 | 0.86 | 0.94 | 17 | 37264 | 0.03577344
59 | 2496 | 319.36 | 71.3 | 44.57 | 136.73 | 0.31 | 89.89 | 56.3881 | 2447 | 2121 | 122.28 | 65.88 | 1.6 | 0.63 | 0.58 | 22.3992 | 55908.4032 | 0.05367207
60 | 4040 | 271.76 | 84.54 | 60.84 | 101.39 | 0.69 | 86.76 | 71.73909 | 2102 | 2137 | 115.97 | 62.03 | 1.39 | 0.72 | 0.94 | 21.0902 | 85204.408 | 0.08179623168
61 | 2248 | 190.99 | 64.36 | 44.47 | 130.18 | 0.77 | 70.77 | 53.5135 | 798 | 2174 | 132.71 | 46.51 | 1.45 | 0.69 | 0.92 | 15.8134 | 35548.5232 | 0.03412658
62 | 1748 | 172.65 | 55.77 | 39.91 | 80.71 | 0.74 | 58.86 | 47.18847 | 1341 | 2187 | 99.78 | 43.68 | 1.4 | 0.72 | 0.9 | 14.8512 | 25959.8976 | 0.0249215
63 | 2816 | 221.42 | 77.92 | 46.01 | 135.48 | 0.72 | 80.92 | 59.89375 | 698 | 2214 | 140.01 | 49.5 | 1.69 | 0.59 | 0.89 | 16.83 | 47393.28 | 0.0454975488
64 | 1384 | 157.82 | 46.18 | 38.16 | 132.33 | 0.7 | 52.8 | 41.98878 | 1324 | 2215 | 114.62 | 42.04 | 1.21 | 0.83 | 0.9 | 14.2936 | 19782.3424 | 0.01899105
65 | 1996 | 249.02 | 96.36 | 26.37 | 128.93 | 0.4 | 103.71 | 50.42495 | 665 | 2254 | 129.52 | 31.52 | 3.65 | 0.27 | 0.81 | 10.7168 | 21390.7328 | 0.0205351
66 | 4904 | 290.11 | 104.34 | 59.84 | 176.6 | 0.73 | 105.55 | 79.03881 | 2786 | 2283 | 9.82 | 60 | 1.74 | 0.57 | 0.95 | 20.4 | 100041.6 | 0.096039936
67 | 2424 | 207.76 | 66.11 | 46.68 | 141.54 | 0.71 | 70.77 | 55.56886 | 1922 | 2274 | 137.29 | 51.68 | 1.42 | 0.71 | 0.9 | 17.5712 | 42592.5888 | 0.04088889
68 | 1864 | 189.42 | 54.86 | 43.26 | 30.64 | 0.65 | 58.41 | 48.72907 | 2632 | 2299 | 38.05 | 46.51 | 1.27 | 0.79 | 0.89 | 15.8134 | 29476.1776 | 0.02829713
69 | 2176 | 188.17 | 64.57 | 42.91 | 69.02 | 0.77 | 66.84 | 52.64954 | 877 | 2344 | 51.07 | 44.04 | 1.5 | 0.66 | 0.94 | 14.9736 | 32582.5536 | 0.03127925
70 | 2228 | 190.79 | 55.57 | 51.04 | 94.34 | 0.77 | 59.36 | 53.27491 | 1796 | 2340 | 57.38 | 51.62 | 1.09 | 0.92 | 0.94 | 17.5508 | 39103.1824 | 0.03753906
71 | 1104 | 168.17 | 71.64 | 19.62 | 63.09 | 0.49 | 71.02 | 37.50159 | 1994 | 2350 | 57.65 | 23.26 | 3.65 | 0.27 | 0.81 | 7.9084 | 8730.8736 | 0.008381638656
72 | 2068 | 187.48 | 57.92 | 45.46 | 38.95 | 0.74 | 65.3 | 51.32636 | 2510 | 2346 | 40.03 | 50.45 | 1.27 | 0.78 | 0.9 | 17.153 | 35472.404 | 0.03405350784
73 | 1580 | 184.45 | 68.2 | 29.5 | 26.4 | 0.58 | 70.71 | 44.86356 | 2089 | 2398 | 28.74 | 34.26 | 2.31 | 0.43 | 0.85 | 11.6484 | 18404.472 | 0.01766829312
74 | 648 | 114.51 | 38.23 | 21.58 | 145.1 | 0.62 | 39.45 | 28.73113 | 931 | 2394 | 149.53 | 25.23 | 1.77 | 0.56 | 0.83 | 8.5782 | 5558.6736 | 0.005336326656
75 | 2796 | 248.25 | 90.13 | 39.5 | 154.37 | 0.57 | 95.77 | 59.68068 | 1082 | 2394 | 151.29 | 45.16 | 2.28 | 0.44 | 0.86 | 15.3544 | 42930.9024 | 0.04121367
76 | 4016 | 264.25 | 95.98 | 53.28 | 90.1 | 0.72 | 97.32 | 71.52568 | 1027 | 2454 | 99.46 | 59.51 | 1.8 | 0.56 | 0.9 | 20.2334 | 81257.3344 | 0.07800704
77 | 3344 | 306.88 | 87.58 | 48.61 | 170.13 | 0.45 | 96.75 | 65.2677 | 2563 | 2488 | 7.13 | 68.12 | 1.8 | 0.56 | 0.73 | 23.1608 | 77449.7152 | 0.07435173
78 | 3612 | 240.25 | 83.95 | 54.78 | 15.99 | 0.79 | 88.77 | 67.83269 | 1885 | 2498 | 14.35 | 57.71 | 1.53 | 0.65 | 0.94 | 19.6214 | 70872.4968 | 0.0680376
79 | 908 | 169.14 | 49.48 | 23.36 | 17.34 | 0.4 | 58.14 | 34.01011 | 2289 | 2530 | 26.57 | 30.93 | 2.12 | 0.47 | 0.7 | 10.5162 | 9548.7096 | 0.009166761216
80 | 2220 | 287.36 | 97.17 | 29.09 | 34.46 | 0.34 | 102.63 | 53.17918 | 1973 | 2561 | 33.07 | 41.4 | 3.34 | 0.3 | 0.67 | 14.076 | 31248.72 | 0.0299987712
81 | 56 | 44.28 | 12.23 | 5.83 | 112 | 0.36 | 17.89 | 8.446158 | 2289 | 2531 | 116.57 | 8.94 | 2.1 | 0.48 | 0.55 | 3.0396 | 170.2176 | 0.000163408896
82 | 2800 | 217.62 | 71.4 | 49.93 | 20.12 | 0.74 | 73.35 | 59.72335 | 2548 | 2560 | 25.87 | 50.55 | 1.43 | 0.7 | 0.92 | 17.187 | 48123.6 | 0.046198656
83 | 3964 | 259.08 | 87.62 | 57.6 | 38.67 | 0.74 | 90.91 | 71.06111 | 1440 | 2631 | 39.64 | 62.59 | 1.52 | 0.66 | 0.94 | 21.2806 | 84356.2984 | 0.08098205
84 | 1404 | 175.28 | 58.01 | 30.82 | 33.87 | 0.57 | 62.8 | 42.29108 | 2080 | 2668 | 37.23 | 34.41 | 1.88 | 0.53 | 0.88 | 11.6994 | 16425.9576 | 0.01576892
85 | 3000 | 249.91 | 89.93 | 42.47 | 34.49 | 0.6 | 92.8 | 61.81954 | 2366 | 2682 | 37.12 | 49.7 | 2.12 | 0.47 | 0.89 | 16.898 | 50694 | 0.04866624
86 | 3032 | 227.08 | 75.22 | 51.32 | 128.05 | 0.74 | 80 | 62.14837 | 1641 | 2678 | 126.87 | 54.92 | 1.47 | 0.68 | 0.92 | 18.6728 | 56615.9296 | 0.05435129
87 | 48 | 23.31 | 9.03 | 6.77 | 0 | 1 | 10 | 7.819623 | 1546 | 2797 | 143.13 | 6 | 1.33 | 0.75 | 1 | 2.04 | 97.92 | 9.40032e-05
88 | 1976 | 183.68 | 68.53 | 36.71 | 176.93 | 0.74 | 72.99 | 50.17168 | 2022 | 2863 | 170.54 | 38 | 1.87 | 0.54 | 0.93 | 12.92 | 25529.92 | 0.0245087232 |  |  |  | Overlay mask (2.0 µm/pixel)

## PET, Blue
ExactMP™: Polyethylene terephthalate (PET), 1.35 g/cm³, Fragments, Blue, 20-100 µm
Index | Area (µm²) | Perimeter (µm) | Major of fit ellipse (µm) | Minor of fit ellipse (µm) | Angle of fit ellipse | Circ. | Feret diameter (µm) | Area-equivalent diameter (µm) | FeretX | FeretY | FeretAngle | MinFeret | AR | Round | Solidity | Height (µm) | Volume (µm³) | Mass (µg) | Row Labels | Count of Area-equivalent diameter (µm) | Sum of Mass (µg) | Micrograph (2.0 µm/pixel)
1 | 3064 | 216.25 | 76.03 | 51.31 | 41.01 | 0.82 | 77.9 | 62.47547 | 2081 | 472 | 41.88 | 52.33 | 1.48 | 0.67 | 0.94 | 17.7922 | 54515.3008 | 0.07359565608 | 10-15 | 1 | 0.0009157968
2 | 1280 | 141.54 | 55.66 | 29.28 | 103.49 | 0.8 | 56.92 | 40.38036 | 2078 | 475 | 108.43 | 30.78 | 1.9 | 0.53 | 0.93 | 10.4652 | 13395.456 | 0.0180838656 | 20-25 | 2 | 0.00662871276
3 | 1092 | 129.05 | 47.88 | 29.04 | 152.4 | 0.82 | 51.61 | 37.29722 | 1608 | 491 | 144.46 | 30.87 | 1.65 | 0.61 | 0.94 | 10.4958 | 11461.4136 | 0.01547290836 | 25-30 | 6 | 0.0367389108
4 | 1304 | 136.37 | 48.91 | 33.95 | 70.89 | 0.88 | 51.26 | 40.75716 | 1593 | 528 | 69.44 | 36 | 1.44 | 0.69 | 0.94 | 12.24 | 15960.96 | 0.021547296 | 30-35 | 5 | 0.0542693142
5 | 1684 | 156.85 | 53.36 | 40.18 | 158.41 | 0.86 | 55.71 | 46.31655 | 1609 | 514 | 158.96 | 40.93 | 1.33 | 0.75 | 0.94 | 13.9162 | 23434.8808 | 0.03163708908 | 35-40 | 4 | 0.06157920132
6 | 752 | 111.88 | 42.14 | 22.72 | 147.56 | 0.75 | 46.65 | 30.95096 | 2489 | 584 | 149.04 | 24.96 | 1.86 | 0.54 | 0.9 | 8.4864 | 6381.7728 | 0.00861539328 | 40-45 | 5 | 0.1200516336
7 | 2724 | 196.85 | 67.21 | 51.61 | 90.69 | 0.88 | 68.35 | 58.90725 | 2201 | 624 | 69.44 | 51.68 | 1.3 | 0.77 | 0.96 | 17.5712 | 47863.9488 | 0.06461633088 | 45-50 | 12 | 0.4167017
8 | 2208 | 211.08 | 80.47 | 34.94 | 42.76 | 0.62 | 80.72 | 53.03526 | 2199 | 657 | 41.99 | 39.6 | 2.3 | 0.43 | 0.87 | 13.464 | 29728.512 | 0.0401334912 | 50-55 | 13 | 0.5775215112
9 | 2572 | 202.31 | 66.04 | 49.59 | 100.41 | 0.79 | 70.34 | 57.24014 | 1803 | 648 | 104.83 | 50 | 1.33 | 0.75 | 0.93 | 17 | 43724 | 0.0590274 | 55-60 | 11 | 0.6475082
10 | 1468 | 147.2 | 48.52 | 38.52 | 139.39 | 0.85 | 52.35 | 43.24423 | 2312 | 732 | 136.55 | 41.14 | 1.26 | 0.79 | 0.93 | 13.9876 | 20533.7968 | 0.02772062568 | 60-65 | 5 | 0.3961433
11 | 2580 | 194.79 | 66.75 | 49.21 | 68.44 | 0.85 | 70.23 | 57.32909 | 2345 | 836 | 70.02 | 51.86 | 1.36 | 0.74 | 0.95 | 17.6324 | 45491.592 | 0.0614136492 | 65-70 | 5 | 0.4949445
12 | 2244 | 193.14 | 72.78 | 39.26 | 140.49 | 0.76 | 76.03 | 53.46587 | 1435 | 821 | 144.64 | 42.43 | 1.85 | 0.54 | 0.92 | 14.4262 | 32372.3928 | 0.04370273028 | 70-75 | 2 | 0.2279856672
13 | 2272 | 203.28 | 75.05 | 38.55 | 145.98 | 0.69 | 76.16 | 53.7984 | 905 | 822 | 150.07 | 44.97 | 1.95 | 0.51 | 0.88 | 15.2898 | 34738.4256 | 0.04689687456 | 90-95 | 1 | 0.2365132
14 | 804 | 108.57 | 35.6 | 28.76 | 120.53 | 0.86 | 39.7 | 32.00318 | 1509 | 831 | 139.09 | 30.41 | 1.24 | 0.81 | 0.92 | 10.3394 | 8312.8776 | 0.01122238476 | Grand Total | 72 | 3.277502
15 | 636 | 95.4 | 33.21 | 24.38 | 121.46 | 0.88 | 34.99 | 28.46386 | 1502 | 835 | 120.96 | 25.93 | 1.36 | 0.73 | 0.91 | 8.8162 | 5607.1032 | 0.00756958932
16 | 368 | 86.43 | 34.47 | 13.59 | 74.91 | 0.62 | 35.78 | 21.65155 | 1761 | 856 | 63.43 | 16.01 | 2.54 | 0.39 | 0.83 | 5.4434 | 2003.1712 | 0.00270428112
17 | 3588 | 237.22 | 83.27 | 54.87 | 122.96 | 0.8 | 83.57 | 67.60696 | 1940 | 880 | 111.04 | 58.65 | 1.52 | 0.66 | 0.92 | 19.941 | 71548.308 | 0.0965902158
18 | 1680 | 154.51 | 50.64 | 42.24 | 25.68 | 0.88 | 51.92 | 46.26151 | 1244 | 937 | 15.64 | 43.46 | 1.2 | 0.83 | 0.93 | 14.7764 | 24824.352 | 0.0335128752
19 | 2496 | 210.31 | 65.92 | 48.21 | 89.9 | 0.71 | 73.76 | 56.3881 | 1246 | 1009 | 102.53 | 52.77 | 1.37 | 0.73 | 0.88 | 17.9418 | 44782.7328 | 0.06045668928
20 | 3496 | 236.05 | 78.31 | 56.84 | 147.65 | 0.79 | 80.99 | 66.73457 | 682 | 1019 | 122.91 | 59.01 | 1.38 | 0.73 | 0.93 | 20.0634 | 70141.6464 | 0.09469122264
21 | 992 | 128.17 | 49.57 | 25.48 | 50.41 | 0.76 | 50 | 35.54848 | 969 | 1066 | 53.13 | 27.41 | 1.95 | 0.51 | 0.88 | 9.3194 | 9244.8448 | 0.01248054048
22 | 4272 | 255.08 | 82.65 | 65.81 | 110.12 | 0.83 | 84.12 | 73.77017 | 1625 | 1055 | 108 | 66.4 | 1.26 | 0.8 | 0.94 | 22.576 | 96444.672 | 0.1302003072
23 | 540 | 98.91 | 37.48 | 18.34 | 96.52 | 0.69 | 38.47 | 26.22781 | 1969 | 1192 | 81.03 | 20 | 2.04 | 0.49 | 0.88 | 6.8 | 3672 | 0.0049572
24 | 2392 | 196.45 | 75.23 | 40.48 | 123.1 | 0.78 | 74.43 | 55.20085 | 2078 | 1175 | 120.7 | 41.16 | 1.86 | 0.54 | 0.92 | 13.9944 | 33474.6048 | 0.04519071648
25 | 492 | 89.74 | 29.83 | 21 | 25.59 | 0.77 | 31.62 | 25.03501 | 1949 | 1189 | 34.7 | 23.35 | 1.42 | 0.7 | 0.87 | 7.939 | 3905.988 | 0.0052730838
26 | 3784 | 237.91 | 76.33 | 63.12 | 48.02 | 0.84 | 79.65 | 69.42897 | 1859 | 1302 | 38.88 | 64.4 | 1.21 | 0.83 | 0.93 | 21.896 | 82854.464 | 0.1118535264
27 | 2212 | 183.48 | 61.41 | 45.86 | 142.34 | 0.83 | 65.6 | 53.08328 | 1673 | 1347 | 142.43 | 48.26 | 1.34 | 0.75 | 0.93 | 16.4084 | 36295.3808 | 0.04899876408
28 | 1984 | 176.17 | 57.2 | 44.16 | 78.01 | 0.8 | 60.03 | 50.27314 | 1065 | 1380 | 60.02 | 45.89 | 1.3 | 0.77 | 0.92 | 15.6026 | 30955.5584 | 0.04179000384
29 | 2808 | 211.97 | 76.91 | 46.49 | 107.79 | 0.79 | 77.25 | 59.80861 | 2437 | 1365 | 111.25 | 47.51 | 1.65 | 0.6 | 0.93 | 16.1534 | 45358.7472 | 0.06123430872
30 | 2408 | 187.48 | 61.02 | 50.24 | 171.28 | 0.86 | 65.39 | 55.38516 | 993 | 1377 | 156.57 | 54 | 1.21 | 0.82 | 0.93 | 18.36 | 44210.88 | 0.059684688
31 | 2596 | 219.08 | 70.41 | 46.95 | 167.3 | 0.68 | 76.94 | 57.50658 | 851 | 1480 | 171.03 | 53.13 | 1.5 | 0.67 | 0.87 | 18.0642 | 46894.6632 | 0.06330779532
32 | 1960 | 178.79 | 61.14 | 40.82 | 141.62 | 0.77 | 63.25 | 49.96814 | 1346 | 1568 | 145.3 | 42.71 | 1.5 | 0.67 | 0.91 | 14.5214 | 28461.944 | 0.0384236244
33 | 1544 | 161.14 | 49.94 | 39.37 | 62.82 | 0.75 | 54.04 | 44.34951 | 1761 | 1601 | 51.01 | 42.17 | 1.27 | 0.79 | 0.89 | 14.3378 | 22137.5632 | 0.02988571032
34 | 2416 | 188.17 | 61.11 | 50.34 | 124.72 | 0.86 | 65.6 | 55.47709 | 904 | 1601 | 142.43 | 53.33 | 1.21 | 0.82 | 0.94 | 18.1322 | 43807.3952 | 0.05913998352
35 | 2084 | 193.82 | 71.02 | 37.36 | 75.94 | 0.7 | 73.54 | 51.52453 | 2609 | 1643 | 67.62 | 39.16 | 1.9 | 0.53 | 0.89 | 13.3144 | 27747.2096 | 0.03745873296
36 | 572 | 91.4 | 28.61 | 25.45 | 5.77 | 0.86 | 32.31 | 26.99375 | 1709 | 1625 | 21.8 | 27.73 | 1.12 | 0.89 | 0.89 | 9.4282 | 5392.9304 | 0.00728045604
37 | 1720 | 182.31 | 52.82 | 41.46 | 85.31 | 0.65 | 60.3 | 46.809 | 1533 | 1619 | 95.71 | 44 | 1.27 | 0.78 | 0.85 | 14.96 | 25731.2 | 0.03473712
38 | 3556 | 229.42 | 78.63 | 57.58 | 89.3 | 0.85 | 82.39 | 67.3048 | 1672 | 1690 | 95.57 | 60 | 1.37 | 0.73 | 0.94 | 20.4 | 72542.4 | 0.09793224
39 | 2756 | 222.11 | 77.49 | 45.28 | 135.3 | 0.7 | 82.22 | 59.25224 | 1404 | 1704 | 131.05 | 50.91 | 1.71 | 0.58 | 0.9 | 17.3094 | 47704.7064 | 0.06440135364
40 | 2016 | 180.94 | 66.43 | 38.64 | 142.11 | 0.77 | 67.23 | 50.67695 | 2231 | 1712 | 149.62 | 42.39 | 1.72 | 0.58 | 0.9 | 14.4126 | 29055.8016 | 0.03922533216
41 | 2448 | 202.31 | 72.73 | 42.86 | 169.59 | 0.75 | 74.67 | 55.84327 | 1459 | 1731 | 7.7 | 43.64 | 1.7 | 0.59 | 0.91 | 14.8376 | 36322.4448 | 0.04903530048
42 | 1308 | 144.85 | 47.63 | 34.97 | 171.49 | 0.78 | 51.42 | 40.81963 | 1771 | 1725 | 13.5 | 38 | 1.36 | 0.73 | 0.92 | 12.92 | 16899.36 | 0.022814136
43 | 2188 | 181.34 | 66.12 | 42.13 | 91.16 | 0.84 | 66.48 | 52.79452 | 1098 | 1734 | 96.91 | 42 | 1.57 | 0.64 | 0.94 | 14.28 | 31244.64 | 0.042180264
44 | 172 | 57.25 | 23.47 | 9.33 | 30.86 | 0.66 | 25.06 | 14.80231 | 1289 | 1749 | 28.61 | 11.6 | 2.52 | 0.4 | 0.81 | 3.944 | 678.368 | 0.0009157968 |  |  |  | Processed and edited (2.0 µm/pixel)
45 | 2232 | 186.51 | 58.84 | 48.3 | 112.18 | 0.81 | 62.8 | 53.32272 | 531 | 1748 | 127.23 | 51.23 | 1.22 | 0.82 | 0.93 | 17.4182 | 38877.4224 | 0.05248452024
46 | 2316 | 197.62 | 71.49 | 41.25 | 81.49 | 0.75 | 74.43 | 54.31683 | 2054 | 1748 | 96.17 | 42.35 | 1.73 | 0.58 | 0.91 | 14.399 | 33348.084 | 0.0450199134
47 | 7048 | 335.45 | 124.42 | 72.12 | 132.2 | 0.79 | 123.71 | 94.75412 | 1830 | 1770 | 145.54 | 73.11 | 1.73 | 0.58 | 0.94 | 24.8574 | 175194.9552 | 0.2365132
48 | 1784 | 168.65 | 58.98 | 38.51 | 29.95 | 0.79 | 60.46 | 47.67191 | 2081 | 1791 | 34.22 | 43.23 | 1.53 | 0.65 | 0.91 | 14.6982 | 26221.5888 | 0.03539914488
49 | 2104 | 189.62 | 70.97 | 37.75 | 68.24 | 0.74 | 72.28 | 51.77118 | 1520 | 1826 | 75.58 | 41.14 | 1.88 | 0.53 | 0.92 | 13.9876 | 29429.9104 | 0.03973037904
50 | 436 | 84.57 | 32.12 | 17.28 | 20.52 | 0.77 | 32.98 | 23.56722 | 1242 | 1832 | 14.04 | 19.61 | 1.86 | 0.54 | 0.87 | 6.6674 | 2906.9864 | 0.00392443164
51 | 1780 | 173.34 | 65.26 | 34.73 | 115.48 | 0.74 | 70.68 | 47.61844 | 970 | 1889 | 115.11 | 38.46 | 1.88 | 0.53 | 0.91 | 13.0764 | 23275.992 | 0.0314225892
52 | 892 | 115.2 | 37.99 | 29.89 | 54.15 | 0.84 | 40.25 | 33.70913 | 2507 | 1964 | 63.43 | 32 | 1.27 | 0.79 | 0.93 | 10.88 | 9704.96 | 0.013101696
53 | 1136 | 124.37 | 40.98 | 35.3 | 37.23 | 0.92 | 43.91 | 38.04121 | 1298 | 1974 | 30.07 | 36.54 | 1.16 | 0.86 | 0.93 | 12.4236 | 14113.2096 | 0.01905283296
54 | 1948 | 172.45 | 64.31 | 38.56 | 119.54 | 0.82 | 67.23 | 49.81494 | 829 | 1980 | 112.75 | 41.01 | 1.67 | 0.6 | 0.93 | 13.9434 | 27161.7432 | 0.03666835332
55 | 1852 | 174.02 | 67.68 | 34.84 | 178.09 | 0.77 | 68.73 | 48.57196 | 1348 | 2034 | 171.63 | 36 | 1.94 | 0.51 | 0.94 | 12.24 | 22668.48 | 0.030602448
56 | 784 | 101.05 | 33.08 | 30.18 | 121.25 | 0.96 | 34.99 | 31.60263 | 1598 | 2134 | 120.96 | 31.11 | 1.1 | 0.91 | 0.94 | 10.5774 | 8292.6816 | 0.01119512016
57 | 4000 | 268.05 | 104.52 | 48.73 | 131.06 | 0.7 | 106.83 | 71.38306 | 2226 | 2146 | 128.16 | 53.26 | 2.15 | 0.47 | 0.93 | 18.1084 | 72433.6 | 0.09778536
58 | 736 | 103.4 | 32.08 | 29.21 | 44.42 | 0.87 | 35.61 | 30.61992 | 2136 | 2187 | 51.84 | 30 | 1.1 | 0.91 | 0.92 | 10.2 | 7507.2 | 0.01013472
59 | 3228 | 218.79 | 71.99 | 57.09 | 57.18 | 0.85 | 75.6 | 64.12567 | 1058 | 2270 | 52.52 | 61.15 | 1.26 | 0.79 | 0.94 | 20.791 | 67113.348 | 0.0906030198
60 | 1912 | 167.68 | 53.92 | 45.14 | 56.79 | 0.85 | 58.41 | 49.3525 | 1578 | 2346 | 51.95 | 48.65 | 1.19 | 0.84 | 0.93 | 16.541 | 31626.392 | 0.0426956292
61 | 2192 | 204.45 | 71.41 | 39.09 | 88.87 | 0.66 | 72.99 | 52.84275 | 1440 | 2398 | 99.46 | 44.83 | 1.83 | 0.55 | 0.87 | 15.2422 | 33410.9024 | 0.04510471824
62 | 1784 | 181.14 | 59.96 | 37.88 | 174.31 | 0.68 | 63.56 | 47.67191 | 1516 | 2463 | 167.28 | 38 | 1.58 | 0.63 | 0.91 | 12.92 | 23049.28 | 0.031116528
63 | 3160 | 224.25 | 76.34 | 52.7 | 149.17 | 0.79 | 78.23 | 63.44665 | 1644 | 2488 | 147.53 | 55.41 | 1.45 | 0.69 | 0.93 | 18.8394 | 59532.504 | 0.0803688804
64 | 3516 | 237.91 | 80.61 | 55.53 | 116.88 | 0.78 | 83.76 | 66.92519 | 822 | 2531 | 123.31 | 58.17 | 1.45 | 0.69 | 0.93 | 19.7778 | 69538.7448 | 0.09387730548
65 | 2280 | 182.31 | 57.55 | 50.44 | 142.82 | 0.86 | 61.06 | 53.89303 | 1396 | 2537 | 121.61 | 52.36 | 1.14 | 0.88 | 0.93 | 17.8024 | 40589.472 | 0.0547957872
66 | 1864 | 166.99 | 56.5 | 42.01 | 79.06 | 0.84 | 58.55 | 48.72907 | 2029 | 2619 | 97.85 | 42.34 | 1.34 | 0.74 | 0.93 | 14.3956 | 26833.3984 | 0.03622508784
67 | 496 | 84.57 | 30.42 | 20.76 | 8.84 | 0.87 | 32.98 | 25.13657 | 2436 | 2730 | 14.04 | 22 | 1.46 | 0.68 | 0.91 | 7.48 | 3710.08 | 0.005008608
68 | 628 | 109.05 | 40.72 | 19.64 | 148.17 | 0.66 | 44.94 | 28.28427 | 833 | 2734 | 147.72 | 23.07 | 2.07 | 0.48 | 0.87 | 7.8438 | 4925.9064 | 0.00664997364
69 | 1744 | 244.74 | 64.12 | 34.63 | 157.47 | 0.37 | 71.47 | 47.13445 | 2301 | 2765 | 162.07 | 42.8 | 1.85 | 0.54 | 0.79 | 14.552 | 25378.688 | 0.0342612288
70 | 3240 | 236.25 | 79.65 | 51.79 | 13.05 | 0.73 | 81.58 | 64.24475 | 1850 | 2947 | 11.31 | 52.56 | 1.54 | 0.65 | 0.94 | 17.8704 | 57900.096 | 0.0781651296
71 | 2856 | 228.94 | 69.65 | 52.21 | 0.31 | 0.68 | 71.39 | 60.31763 | 1455 | 2950 | 168.69 | 56 | 1.33 | 0.75 | 0.93 | 19.04 | 54378.24 | 0.073410624
72 | 976 | 130.51 | 41.73 | 29.78 | 25.59 | 0.72 | 47.54 | 35.26063 | 1744 | 2957 | 22.25 | 32.53 | 1.4 | 0.71 | 0.89 | 11.0602 | 10794.7552 | 0.01457291952
Overlay mask (2.0 µm/pixel)