## Batch #MPC-XXXX(Y)
EasyMP™ Mixed polymer composition (MPC) Batch #MPC-XXXX(Y), Fragments, Clear, 100-500 µm] #30 (see bottom of bottle)
20 different polymer types: PE (5.9 mg), PP (10.2 mg), PVC (18.5 mg), PET (6.3 mg), PS (10.2 mg), TPU (9.7 mg), PA6 (4.7 mg), PMMA (34.0 mg), PC (18.4mg), PTFE (32.9 mg) | [19 empty] | MicroplasticSolution.com |  |  |  | contact@microplasticsolution.com
ABS (6.8 mg), PA66 (3.5 mg), CA (4.4 mg), PLA (10.8 mg), SBR (9.6 mg), PVDF (17.4 mg), PSU (17.4 mg), PA12 (12.9 mg), POM (10.6 mg), PBAT (7.1mg) [total 251.5 mg]
307 ± 33 (11%) MPs [n/mL] in 100 mL water w. ethanol (20 vol.%) + Tween 20 (0.05 vol.%) {0.95 g/mL}
All values in number of microplastics (n)/mL or percentage (%)
Summary of sample content
Polymer type- and particle size distribution (n/mL)
| PE | PP | PVC | PET | PS | TPU | PA6 | PMMA | PC | PTFE | ABS | PA6,6 | CA | PLA | SBR | PVDF | PSU | PA12 | POM | PBAT |  | Particle count (n/mL) |  |  |  | Particle size distribution |  |  |  | D10 (µm) | 108.4181
Diameter (µm) | n/mL | n/mL | n/mL | n/mL | n/mL | n/mL | n/mL | n/mL | n/mL | n/mL | n/mL | n/mL | n/mL | n/mL | n/mL | n/mL | n/mL | n/mL | n/mL | n/mL |  | Total (n/mL) | SD (n/mL) | RSD (%) |  | Mean diameter (µm) | PSD (%) | Cum. PSD (%) |  | D50 (µm) | 202.3361
100-150 | 3.838639 | 1.173711 | 0.5739857 | 2.077744 | 1.650328 | 1.874467 | 0.9797341 | 0.6735006 | 0.2632403 | 2.406077 | 3.679741 | 4.199832 | 0.9443356 | 1.575446 | 2.709729 | 1.028924 | 0.2506345 | 1.241263 | 1.274705 | 4.994559 |  | 37.4106 | 11.32669 | 30.2767 |  | 125 | 12.1679 | 12.1679 |  | D90 (µm) | 377.6114
150-200 | 6.44405 | 5.05206 | 2.815263 | 7.376488 | 4.964969 | 4.072915 | 5.682458 | 2.544335 | 3.071137 | 2.640817 | 4.666988 | 7.745994 | 5.970638 | 4.744447 | 5.343485 | 4.26701 | 1.052665 | 1.438736 | 5.972227 | 5.899085 |  | 91.76577 | 15.65178 | 17.05623 |  | 175 | 29.84707 | 42.01497
200-250 | 2.831213 | 3.342524 | 3.689908 | 3.370121 | 4.265678 | 3.355527 | 4.702724 | 2.993336 | 4.972317 | 3.873198 | 2.800193 | 2.614682 | 4.051504 | 3.965778 | 3.393493 | 3.843336 | 3.508883 | 2.059368 | 4.390649 | 2.398961 |  | 70.42339 | 12.66978 | 17.99087 |  | 225 | 22.9054 | 64.92037 |  | Note: D90 signifies that the 90th percentile of particles is below 378 µm in diameter
250-300 | 1.146381 | 2.066752 | 3.443914 | 1.192963 | 1.916059 | 2.244732 | 1.822306 | 2.993336 | 3.860858 | 2.464762 | 1.723196 | 0.5065945 | 2.040983 | 2.100595 | 2.38051 | 2.632836 | 2.957487 | 2.426104 | 2.030085 | 1.219144 |  | 43.1696 | 8.722861 | 20.20603 |  | 275 | 14.04103 | 78.96141
300-350 | 0.4168658 | 1.250257 | 2.049949 | 0.5567161 | 1.230753 | 1.411635 | 1.077708 | 1.571501 | 2.573906 | 1.643175 | 0.7000483 | 0.01634176 | 1.035723 | 1.050297 | 1.418176 | 1.573649 | 2.305838 | 2.20042 | 0.9678312 | 0.5702449 |  | 25.62104 | 8.952883 | 34.94349 |  | 325 | 8.333313 | 87.29472
350-400 | 0.1736941 | 1.020618 | 1.120639 | 0.1789445 | 0.7832065 | 0.8562379 | 0.3527043 | 2.245002 | 1.754936 | 1.232381 | 0.6282485 | 0 | 0.4264742 | 0.814886 | 0.4558423 | 0.7868246 | 1.704315 | 1.833684 | 0.4957184 | 0.255627 |  | 17.11998 | 5.320558 | 31.07806 |  | 375 | 5.568321 | 92.86304
400-450 | 0.08684703 | 0.5103091 | 0.7106489 | 0.08947223 | 0.3216741 | 0.5785391 | 0.2939202 | 0.748334 | 1.08221 | 0.4107937 | 0.4487489 | 0 | 0.274162 | 0.4164973 | 0.4051932 | 0.7262996 | 1.303299 | 1.297684 | 0.259662 | 0.07865447 |  | 10.04295 | 4.095208 | 40.77695 |  | 425 | 3.266497 | 96.12954
450-500 | 0.03473881 | 0.3572164 | 0.4099898 | 0.04970679 | 0.2377591 | 0.3008403 | 0.1371628 | 1.197334 | 0.5557296 | 0.1173696 | 0.1615496 | 0 | 0.1218498 | 0.2535201 | 0.05064915 | 0.2118374 | 0.7017766 | 0.9873681 | 0.1416338 | 0.09831809 |  | 6.12635 | 3.974637 | 64.87773 |  | 475 | 1.992612 | 98.12215
500-550 | 0 | 0.1530927 | 0.1366633 | 0.02982408 | 0.1398583 | 0.06942469 | 0.01959468 | 0.2245002 | 0.2632403 | 0.2347392 | 0.1256497 | 0 | 0.06092488 | 0.1086515 | 0 | 0.09078745 | 0.501269 | 0.874526 | 0.02360564 | 0 |  | 3.056352 | 2.753032 | 90.07575 |  | 525 | 0.9940868 | 99.11624
550-600 | 0 | 0.05103091 | 0.02733265 | 0 | 0.1118866 | 0.1157078 | 0.03918937 | 0 | 0.08774678 | 0 | 0.03589991 | 0 | 0 | 0.05432573 | 0 | 0.1210499 | 0.4511421 | 0.5077893 | 0.02360564 | 0 |  | 1.626707 | 1.549228 | 95.23708 |  | 575 | 0.5290909 | 99.64533
>600 | 0 | 0.02551545 | 0.0546653 | 0.009941358 | 0.05594332 | 0.09256625 | 0.03918937 | 0 | 0.2047425 | 0 | 0 | 0 | 0.03046244 | 0 | 0.02532457 | 0.03026248 | 0.3007614 | 0.1974736 | 0.02360564 | 0 |  | 1.090454 | 1.448163 | 132.8037 |  | 600 | 0.3546731 | 100
Total | 14.97243 | 15.00309 | 15.03296 | 14.93192 | 15.67811 | 14.97259 | 15.14669 | 15.19118 | 18.69006 | 15.02331 | 14.97026 | 15.08344 | 14.95706 | 15.08445 | 16.1824 | 15.31282 | 15.03807 | 15.06442 | 15.60333 | 15.51459 |  | 307.4532 | 33.09143 | 10.76308
Estimate of uncertainty
Relative standard deviation (RSD) (%) (n=4) | [22 empty] | Standard deviation (SD) (n/mL) (n=4)
| PE | PP | PVC | PET | PS | TPU | PA6 | PMMA | PC | PTFE | ABS | PA6,6 | CA | PLA | SBR | PVDF | PSU | PA12 | POM | PBAT | Mean |  |  | PE | PP | PVC | PET | PS | TPU | PA6 | PMMA | PC | PTFE | ABS | PA6,6 | CA | PLA | SBR | PVDF | PSU | PA12 | POM | PBAT | Mean
Diameter (µm) | RSD (%) | RSD (%) | RSD (%) | RSD (%) | RSD (%) | RSD (%) | RSD (%) | RSD (%) | RSD (%) | RSD (%) | RSD (%) | RSD (%) | RSD (%) | RSD (%) | RSD (%) | RSD (%) | RSD (%) | RSD (%) | RSD (%) | RSD (%) | RSD (%) |  | Diameter (µm) | SD (n/mL) | SD (n/mL) | SD (n/mL) | SD (n/mL) | SD (n/mL) | SD (n/mL) | SD (n/mL) | SD (n/mL) | SD (n/mL) | SD (n/mL) | SD (n/mL) | SD (n/mL) | SD (n/mL) | SD (n/mL) | SD (n/mL) | SD (n/mL) | SD (n/mL) | SD (n/mL) | SD (n/mL) | SD (n/mL) | SD (n/mL)
100-150 | 12.3007 | 24.97636 | 31.2259 | 5.131007 | 22.67642 | 14.55534 | 40.1995 | 65.73422 | 57.73503 | 24.26799 | 11.73777 | 19.35773 | 32.09637 | 13.15577 | 14.80652 | 44.41079 | 87.17798 | 50.20619 | 26.96337 | 6.819098 | 30.2767 |  | 10-20 | 0.4721796 | 0.2931502 | 0.1792322 | 0.1066092 | 0.3742353 | 0.272835 | 0.3938483 | 0.4427203 | 0.1519819 | 0.5839065 | 0.4319194 | 0.8129923 | 0.3030974 | 0.2072621 | 0.4012167 | 0.4569535 | 0.2184981 | 0.6231907 | 0.3437033 | 0.3405838 | 11.32669
150-200 | 7.126309 | 13.88659 | 22.37227 | 7.890718 | 4.671303 | 23.99854 | 17.83795 | 41.17647 | 24.88978 | 19.24501 | 9.669081 | 21.84742 | 15.60924 | 9.685937 | 6.480945 | 13.05812 | 36.57688 | 26.81332 | 8.090707 | 10.19804 | 17.05623 |  | 20-30 | 0.4592229 | 0.701559 | 0.6298382 | 0.5820578 | 0.2319287 | 0.97744 | 1.013634 | 1.047668 | 0.7643993 | 0.5082254 | 0.4512549 | 1.692299 | 0.9319714 | 0.4595442 | 0.3463084 | 0.5571914 | 0.385032 | 0.385773 | 0.4831954 | 0.601591 | 15.65178
200-250 | 13.59418 | 29.15791 | 16.41372 | 21.63471 | 15.63835 | 18.33757 | 10.47484 | 18.70829 | 10.05177 | 17.40777 | 12.69166 | 22.56934 | 4.44818 | 32.19421 | 14.69979 | 26.66723 | 18.29464 | 13.62996 | 19.50361 | 23.69973 | 17.99087 |  | 30-40 | 0.3848803 | 0.9746102 | 0.6056511 | 0.7291158 | 0.6670816 | 0.6153219 | 0.4926027 | 0.5600019 | 0.4998059 | 0.6742371 | 0.355391 | 0.5901163 | 0.1802182 | 1.276751 | 0.4988363 | 1.024911 | 0.6419376 | 0.2806911 | 0.8563351 | 0.5685472 | 12.66978
250-300 | 15.15152 | 5.381357 | 20.75666 | 21.2132 | 25.65151 | 20.48929 | 9.796165 | 27.38613 | 19.52136 | 31.94383 | 11.41089 | 27.9363 | 33.07242 | 34.56886 | 3.685214 | 16.05085 | 7.387964 | 5.200158 | 25.5814 | 41.93548 | 20.20603 |  | 40-50 | 0.1736941 | 0.1112193 | 0.7148416 | 0.2530657 | 0.4914979 | 0.4599295 | 0.1785161 | 0.8197588 | 0.7536921 | 0.7873394 | 0.1966319 | 0.1415238 | 0.6750026 | 0.7261517 | 0.0877269 | 0.4225926 | 0.2184981 | 0.1261613 | 0.5193241 | 0.5112541 | 8.722861
300-350 | 11.78511 | 12.07363 | 24.54927 | 38.79564 | 19.55074 | 2.839428 | 9.44755 | 34.0068 | 22.95342 | 34.99271 | 46.08257 | 173.2051 | 42.0084 | 32.53097 | 38.46546 | 31.7162 | 31.65265 | 10.57207 | 42.17467 | 39.46732 | 34.94349 |  | 50-60 | 0.0491281 | 0.1509515 | 0.5032475 | 0.2159816 | 0.2406213 | 0.04008236 | 0.101817 | 0.5344173 | 0.5907994 | 0.5749914 | 0.3226002 | 0.02830476 | 0.4350907 | 0.341672 | 0.545508 | 0.4991017 | 0.7298587 | 0.2326299 | 0.4081797 | 0.2250604 | 8.952883
350-400 | 34.64102 | 10 | 23.26681 | 65.73422 | 13.36306 | 8.963851 | 11.11111 | 20 | 16.99673 | 59.28524 | 16.90309 | N/A | 42.85714 | 27.66644 | 24.8452 | 33.52999 | 45.94265 | 27.98985 | 34.0068 | 73.37994 | 31.07806 |  | 60-70 | 0.06016939 | 0.1020618 | 0.2607369 | 0.1176277 | 0.1046604 | 0.07675188 | 0.03918937 | 0.4490004 | 0.2982817 | 0.73062 | 0.1061934 | #VALUE! | 0.1827746 | 0.22545 | 0.1132549 | 0.2638222 | 0.7830072 | 0.5132454 | 0.168578 | 0.187579 | 5.320558
400-450 | 66.3325 | 14.14214 | 17.20052 | 48.43221 | 46.62524 | 36.44173 | 29.05933 | 44.72136 | 26.89155 | 47.38035 | 32.74141 | N/A | 36.85139 | 41.47562 | 30.61862 | 50 | 38.46154 | 29.1661 | 15.74592 | 122.4745 | 40.77695 |  | 70-80 | 0.0576078 | 0.0721686 | 0.1222353 | 0.04333338 | 0.1499813 | 0.2108297 | 0.08541124 | 0.3346651 | 0.2910231 | 0.1946355 | 0.1469267 | #VALUE! | 0.1010325 | 0.1727448 | 0.1240646 | 0.3631498 | 0.501269 | 0.3784838 | 0.04088617 | 0.09633166 | 4.095208
450-500 | 100 | 31.94383 | 34.64102 | 87.17798 | 42.0084 | 25.5125 | 47.38035 | 17.67767 | 65.52579 | 100 | 36.85139 | N/A | 173.2051 | 31.94383 | 173.2051 | 84.51543 | 51.50788 | 20.40408 | 74.5356 | 34.64102 | 64.87773 |  | 80-90 | 0.03473881 | 0.1141086 | 0.1420246 | 0.04333338 | 0.0998788 | 0.07675188 | 0.06498821 | 0.2116608 | 0.3641462 | 0.1173696 | 0.05953327 | #VALUE! | 0.21105 | 0.08098402 | 0.0877269 | 0.1790353 | 0.3614702 | 0.2014634 | 0.1055676 | 0.03405838 | 3.974637
500-550 | N/A | 74.5356 | 66.3325 | 173.2051 | 82.46211 | 57.73503 | 173.2051 | 57.73503 | 57.73503 | 70.71068 | 84.51543 | N/A | 100 | 57.73503 | N/A | 110.5542 | 82.46211 | 19.08413 | 173.2051 | N/A | 90.07575 |  | 90-100 | #VALUE! | 0.1141086 | 0.09065215 | 0.05165681 | 0.1153301 | 0.04008236 | 0.03393899 | 0.1296152 | 0.1519819 | 0.1659857 | 0.1061934 | #VALUE! | 0.06092488 | 0.06272995 | #VALUE! | 0.1003693 | 0.413357 | 0.1668957 | 0.04088617 | #VALUE! | 2.753032
550-600 | N/A | 173.2051 | 173.2051 | N/A | 35.35534 | 87.17798 | 100 | N/A | 110.5542 | N/A | 100 | N/A | N/A | 57.73503 | N/A | 70.71068 | 36.85139 | 24.8452 | 173.2051 | N/A | 95.23708 |  | 100-110 | #VALUE! | 0.08838812 | 0.04734154 | #VALUE! | 0.0395579 | 0.1008717 | 0.03918937 | #VALUE! | 0.09700771 | #VALUE! | 0.03589991 | #VALUE! | #VALUE! | 0.03136498 | #VALUE! | 0.08559523 | 0.1662521 | 0.1261613 | 0.04088617 | #VALUE! | 1.549228
>600 | N/A | N/A | N/A | N/A | N/A | 100 | N/A | N/A | N/A | N/A | N/A | N/A | 173.2051 | N/A | 173.2051 | 173.2051 | 74.5356 | 62.26998 | 173.2051 | N/A | 132.8037 |  | >200 | #VALUE! | #VALUE! | #VALUE! | #VALUE! | #VALUE! | 0.09256625 | #VALUE! | #VALUE! | #VALUE! | #VALUE! | #VALUE! | #VALUE! | 0.05276249 | #VALUE! | 0.04386345 | 0.05241616 | 0.2241743 | 0.1229668 | 0.04088617 | #VALUE! | 1.448163
[24 empty] | 0 | 0 | 0 | 0 | 0 | 0 | 0 | 0 | 0 | 0 | 0 | 0 | 0 | 0 | 0 | 0 | 0 | 0 | 0 | 0 | 0
Total particle RSD | 4 | 9 | 12.26161 | 11 | 10 | 10 | 8 | 14 | 8 | 15 | 4 | 20 | 12 | 15 | 1 | 18 | 6 | 13 | 13 | 12 | 10.76308 |  | Total particle SD | 0.5988971 | 1.350278 | 1.843283 | 1.642511 | 1.567811 | 1.497259 | 1.211735 | 2.126765 | 1.495205 | 2.253497 | 0.5988105 | 3.016689 | 1.794847 | 2.262667 | 0.161824 | 2.756307 | 0.9022842 | 1.958374 | 2.028433 | 1.861751 | 33.09143

## PE
EasyMP™ Batch #0239 [Polyethylene (PE), Fragments, Clear, 100-500 µm]
https://drive.google.com/drive/folders/1-5c8p5NJu_rwwlk28zF_PN9pUsd1tFnc?usp=sharing
Polymer specific gravity: 0.96 g/cm³ (0.96·10−6 µg/µm³) | [12 empty] | MicroplasticSolution.com | contact@microplasticsolution.com
254 ± 10 (4%) MPs [n/mg] ¦ Dry, neat (powder)
All values in number of microplastics (n)/mg
| SS #1 | SS #2 | SS #3 | SS #4 | Particle count (n/mg) |  |  | Particle size distribution |  |  | D10 (µm) | 102.0054
Diameter (µm) | n/mg | n/mg | n/mg | n/mg | Mean (n/mg) | SD (n/mg) | RSD (%) | Mean diameter (µm) | PSD (%) | Cum. PSD (%) | D50 (µm) | 155.8637
100-150 | 67.19057 | 53.04519 | 75.44204 | 64.83301 | 65.1277 | 8.011165 | 12.3007 | 125 | 25.63805 | 25.63805 | D90 (µm) | 238.1589
150-200 | 120.2358 | 111.9843 | 106.0904 | 99.01768 | 109.332 | 7.791338 | 7.126309 | 175 | 43.03944 | 68.67749
200-250 | 56.58153 | 43.61493 | 40.07859 | 51.8664 | 48.03536 | 6.530016 | 13.59418 | 225 | 18.90951 | 87.58701 | Note: D90 signifies that the 90th percentile of particles is below 238 µm in diameter
250-300 | 15.32417 | 23.57564 | 20.03929 | 18.86051 | 19.4499 | 2.946955 | 15.15152 | 275 | 7.656613 | 95.24362
300-350 | 7.072692 | 8.251473 | 5.89391 | 7.072692 | 7.072692 | 0.8335247 | 11.78511 | 325 | 2.784223 | 98.02784
350-400 | 4.715128 | 2.357564 | 2.357564 | 2.357564 | 2.946955 | 1.020855 | 34.64102 | 375 | 1.160093 | 99.18794
400-450 | 0 | 1.178782 | 2.357564 | 2.357564 | 1.473477 | 0.9773943 | 66.3325 | 425 | 0.5800464 | 99.76798
450-500 | 0 | 1.178782 | 1.178782 | 0 | 0.589391 | 0.589391 | 100 | 475 | 0.2320186 | 100
500-550 | 0 | 0 | 0 | 0 | 0 | 0 | N/A | 525 | 0 | 100
550-600 | 0 | 0 | 0 | 0 | 0 | 0 | N/A | 575 | 0 | 100
>600 | 0 | 0 | 0 | 0 | 0 | 0 | N/A | 600 | 0 | 100
Total | 271.1198 | 245.1866 | 253.4381 | 246.3654 | 254.0275 | 10.36055 | 4.078514
Polymer Raman signature
Raman shift (1/cm) | Counts (relative intensity)
3480.14 | 0.02564109
3476.992 | 0.024640828
3473.845 | 0.029240324
3470.697 | 0.028148086
3467.549 | 0.026445988
3464.401 | 0.025682076
3461.254 | 0.029416806
3458.106 | 0.024889059
3454.958 | 0.024923524
3451.811 | 0.024252692
3448.663 | 0.024211916
3445.515 | 0.025984079
3442.367 | 0.026021655
3439.22 | 0.023512908
3436.072 | 0.02203907
3432.924 | 0.022044849
3429.777 | 0.022465364
3426.629 | 0.02038315
3423.481 | 0.022590978
3420.333 | 0.016521264
3417.186 | 0.019528119
3414.038 | 0.01979811
3410.89 | 0.020250191
3407.743 | 0.017150442
3404.595 | 0.017546679
3401.447 | 0.016047527
3398.3 | 0.018615261
3395.152 | 0.017091277
3392.004 | 0.018810649
3388.856 | 0.016947799
3385.709 | 0.01871227
3382.561 | 0.017593265
3379.413 | 0.014650416
3376.266 | 0.016186918
3373.118 | 0.015576756
3369.97 | 0.014533063
3366.822 | 0.015973843
3363.675 | 0.014417887
3360.527 | 0.017769484
3357.379 | 0.013793936
3354.232 | 0.013184296
3351.084 | 0.012091848
3347.936 | 0.0097271462
3344.788 | 0.010686018
3341.641 | 0.012312804
3338.493 | 0.013740677
3335.345 | 0.013505833
3332.198 | 0.013403089
3329.05 | 0.013772386
3325.902 | 0.012761561
3322.754 | 0.0067636576
3319.607 | 0.012766105
3316.459 | 0.012636064
3313.311 | 0.0074922248
3310.164 | 0.006574209
3307.016 | 0.0077872916
3303.868 | 0.0080275418
3300.72 | 0.0088611044
3297.573 | 0.0089853452
3294.425 | 0.0074598052
3291.277 | 0.0067251536
3288.13 | 0.0066276599
3284.982 | 0.0088797669
3281.834 | 0.009468572
3278.687 | 0.0037411869
3275.539 | 0.0053953522
3272.391 | 0.0046092627
3269.243 | 0.0044554734
3266.096 | 0.0091457993
3262.948 | 0.0071961054
3259.8 | 0.0083532654
3256.653 | 0.0056581949
3253.505 | 0.0066851819
3250.357 | 0.0081402853
3247.209 | 0.0076727703
3244.062 | 0.0081284273
3240.914 | 0.0069102131
3237.766 | 0.0095981511
3234.619 | 0.0047845315
3231.471 | 0.0049702086
3228.323 | 0.0048398589
3225.175 | 0.0067361823
3222.028 | 0.0091965335
3218.88 | 0.008246222
3215.732 | 0.0065287151
3212.585 | 0.008038643
3209.437 | 0.006518349
3206.289 | 0.00749379
3203.141 | 0.0056825114
3199.994 | 0.0073251359
3196.846 | 0.011559659
3193.698 | 0.0074718855
3190.551 | 0.0041835329
3187.403 | 0.006597605
3184.255 | 0.0073513189
3181.107 | 0.004414964
3177.96 | 0.0068618817
3174.812 | 0.0049743189
3171.664 | 0.0031168467
3168.517 | 0.0044974487
3165.369 | 0.0017987504
3162.221 | 0.0012629564
3159.074 | 0.0043785766
3155.926 | 0.0052514556
3152.778 | 0.0025228302
3149.63 | 0.0040826345
3146.483 | 0.0026549392
3143.335 | -0.00047225828
3140.187 | 0.0032584897
3137.04 | -0.0015211373
3133.892 | -0.0013880899
3130.744 | 8.08196e-05
3127.596 | 0.0019885685
3124.449 | 0.001712748
3121.301 | 0.00051780969
3118.153 | 0.0040078055
3115.006 | 0.0028275065
3111.858 | 0.00063450069
3108.71 | 0.0021782457
3105.562 | 0.0044518324
3102.415 | 0.0012168061
3099.267 | 0.0014021258
3096.119 | -0.0010238238
3092.972 | 0.003494632
3089.824 | 0.0045592286
3086.676 | 0.0059591395
3083.528 | 0.0037444603
3080.381 | 0.0054823681
3077.233 | 0.0060188944
3074.085 | 0.008788528
3070.938 | 0.005258625
3067.79 | 0.0049898808
3064.642 | 0.0059246824
3061.494 | 0.0060406605
3058.347 | 0.0030414931
3055.199 | 0.0046156542
3052.051 | 0.0061872193
3048.904 | 0.003916693
3045.756 | 0.0034051297
3042.608 | 0.0046647793
3039.461 | 0.0054428073
3036.313 | 0.008820181
3033.165 | 0.0072504161
3030.017 | 0.0059871854
3026.87 | 0.0073317488
3023.722 | 0.010832381
3020.574 | 0.0080023655
3017.427 | 0.0080056415
3014.279 | 0.011275356
3011.131 | 0.010319121
3007.983 | 0.010111827
3004.836 | 0.012045871
3001.688 | 0.013815116
2998.54 | 0.014056517
2995.393 | 0.014642728
2992.245 | 0.010023607
2989.097 | 0.013414743
2985.949 | 0.016865361
2982.802 | 0.014368487
2979.654 | 0.015968412
2976.506 | 0.01300924
2973.359 | 0.015819918
2970.211 | 0.016722721
2967.063 | 0.015986946
2963.915 | 0.019208987
2960.768 | 0.02252968
2957.62 | 0.025137072
2954.472 | 0.028234896
2951.325 | 0.029878891
2948.177 | 0.032666517
2945.029 | 0.041082166
2941.881 | 0.049920718
2938.734 | 0.06696239
2935.586 | 0.087371786
2932.438 | 0.11066109
2929.291 | 0.12574854
2926.143 | 0.14479041
2922.995 | 0.14750886
2919.848 | 0.148352
2916.7 | 0.14912879
2913.552 | 0.15569752
2910.404 | 0.16416536
2907.257 | 0.18306978
2904.109 | 0.20422209
2900.961 | 0.23118126
2897.814 | 0.24945171
2894.666 | 0.2788507
2891.518 | 0.29588101
2888.37 | 0.32270017
2885.223 | 0.39578052
2882.075 | 0.58622078
2878.927 | 0.88177321
2875.78 | 1
2872.632 | 0.80238139
2869.484 | 0.55545885
2866.336 | 0.42703882
2863.189 | 0.38801108
2860.041 | 0.38568621
2856.893 | 0.40564466
2853.746 | 0.44598076
2850.598 | 0.51136204
2847.45 | 0.58478598
2844.302 | 0.65115615
2841.155 | 0.662699
2838.007 | 0.58423778
2834.859 | 0.45285612
2831.712 | 0.30809255
2828.564 | 0.19372627
2825.416 | 0.11651434
2822.268 | 0.072233274
2819.121 | 0.049304231
2815.973 | 0.03802246
2812.825 | 0.028365158
2809.678 | 0.021752685
2806.53 | 0.016816362
2803.382 | 0.011427787
2800.234 | 0.011702411
2797.087 | 0.014124169
2793.939 | 0.012896898
2790.791 | 0.014102162
2787.644 | 0.016259039
2784.496 | 0.012817499
2781.348 | 0.011539829
2778.201 | 0.011917326
2775.053 | 0.010924056
2771.905 | 0.013496358
2768.757 | 0.013707231
2765.61 | 0.016683244
2762.462 | 0.015256954
2759.314 | 0.017070562
2756.167 | 0.017999692
2753.019 | 0.019803713
2749.871 | 0.022358258
2746.723 | 0.023701088
2743.576 | 0.026718615
2740.428 | 0.027648453
2737.28 | 0.034409701
2734.133 | 0.036249123
2730.985 | 0.044286273
2727.837 | 0.057367404
2724.689 | 0.062580338
2721.542 | 0.073390229
2718.394 | 0.081296927
2715.246 | 0.08515455
2712.099 | 0.084087259
2708.951 | 0.077092685
2705.803 | 0.073222316
2702.655 | 0.07020799
2699.508 | 0.066520911
2696.36 | 0.060515462
2693.212 | 0.052821746
2690.065 | 0.051867196
2686.917 | 0.044865774
2683.769 | 0.043250183
2680.621 | 0.035695649
2677.474 | 0.03757295
2674.326 | 0.036735676
2671.178 | 0.036032143
2668.031 | 0.03723323
2664.883 | 0.035901107
2661.735 | 0.038338782
2658.588 | 0.037623027
2655.44 | 0.036979983
2652.292 | 0.037720569
2649.144 | 0.041891954
2645.997 | 0.037281464
2642.849 | 0.039815167
2639.701 | 0.036853775
2636.554 | 0.037832133
2633.406 | 0.034320394
2630.258 | 0.031023006
2627.11 | 0.030685675
2623.963 | 0.029779101
2620.815 | 0.033472151
2617.667 | 0.036247496
2614.52 | 0.037091967
2611.372 | 0.038265477
2608.224 | 0.033169664
2605.076 | 0.02886076
2601.929 | 0.029767622
2598.781 | 0.033392781
2595.633 | 0.039635214
2592.486 | 0.034880341
2589.338 | 0.034228232
2586.19 | 0.033604384
2583.042 | 0.033062664
2579.895 | 0.03351643
2576.747 | 0.032915167
2573.599 | 0.033381886
2570.452 | 0.032363867
2567.304 | 0.028094179
2564.156 | 0.027170351
2561.008 | 0.027891912
2557.861 | 0.032272641
2554.713 | 0.028210879
2551.565 | 0.026067687
2548.418 | 0.028461068
2545.27 | 0.022001848
2542.122 | 0.028657851
2538.975 | 0.024716096
2535.827 | 0.025566492
2532.679 | 0.02484648
2529.531 | 0.023277501
2526.384 | 0.023961417
2523.236 | 0.020955778
2520.088 | 0.020297811
2516.941 | 0.021017206
2513.793 | 0.01891745
2510.645 | 0.017158476
2507.497 | 0.0198993
2504.35 | 0.021490866
2501.202 | 0.018342439
2498.054 | 0.01832564
2494.907 | 0.016892709
2491.759 | 0.016391312
2488.611 | 0.018474322
2485.463 | 0.018427418
2482.316 | 0.017296734
2479.168 | 0.016703974
2476.02 | 0.016186394
2472.873 | 0.015429393
2469.725 | 0.013489498
2466.577 | 0.012958435
2463.429 | 0.015522533
2460.282 | 0.016891247
2457.134 | 0.014299673
2453.986 | 0.013507166
2450.839 | 0.013182533
2447.691 | 0.014640903
2444.543 | 0.016591745
2441.395 | 0.015702077
2438.248 | 0.017015087
2435.1 | 0.014219305
2431.952 | 0.015785693
2428.805 | 0.018133795
2425.657 | 0.015478839
2422.509 | 0.016228945
2419.362 | 0.01575192
2416.214 | 0.014540526
2413.066 | 0.016676808
2409.918 | 0.017717297
2406.771 | 0.018649967
2403.623 | 0.016010335
2400.475 | 0.016699319
2397.328 | 0.017458002
2394.18 | 0.017078377
2391.032 | 0.017685863
2387.884 | 0.016840824
2384.737 | 0.015438013
2381.589 | 0.01317953
2378.441 | 0.013414881
2375.294 | 0.013405774
2372.146 | 0.017012688
2368.998 | 0.015397489
2365.85 | 0.014672779
2362.703 | 0.018699564
2359.555 | 0.018731076
2356.407 | 0.018929043
2353.26 | 0.017330121
2350.112 | 0.016149962
2346.964 | 0.015164698
2343.816 | 0.016141941
2340.669 | 0.01703981
2337.521 | 0.016126814
2334.373 | 0.014657116
2331.226 | 0.014901955
2328.078 | 0.015348639
2324.93 | 0.014526408
2321.782 | 0.014103829
2318.635 | 0.01296141
2315.487 | 0.011447605
2312.339 | 0.011041238
2309.192 | 0.012484618
2306.044 | 0.012656805
2302.896 | 0.013298743
2299.749 | 0.011934529
2296.601 | 0.012418944
2293.453 | 0.01671013
2290.305 | 0.011308569
2287.158 | 0.012037691
2284.01 | 0.013479765
2280.862 | 0.014004209
2277.715 | 0.011769893
2274.567 | 0.013667755
2271.419 | 0.014653293
2268.271 | 0.017452728
2265.124 | 0.014874687
2261.976 | 0.01389646
2258.828 | 0.014371633
2255.681 | 0.012729597
2252.533 | 0.015682305
2249.385 | 0.015507874
2246.237 | 0.014961805
2243.09 | 0.017237756
2239.942 | 0.01876563
2236.794 | 0.018807293
2233.647 | 0.01448508
2230.499 | 0.013776452
2227.351 | 0.017530337
2224.203 | 0.020276304
2221.056 | 0.021040127
2217.908 | 0.020604728
2214.76 | 0.017105954
2211.613 | 0.016647694
2208.465 | 0.019605812
2205.317 | 0.016203569
2202.169 | 0.017399468
2199.022 | 0.019812584
2195.874 | 0.018617847
2192.726 | 0.022361851
2189.579 | 0.016470115
2186.431 | 0.01821241
2183.283 | 0.018510116
2180.135 | 0.019063472
2176.988 | 0.020387906
2173.84 | 0.017349831
2170.692 | 0.015965529
2167.545 | 0.018003222
2164.397 | 0.014919222
2161.249 | 0.017765255
2158.102 | 0.014472664
2154.954 | 0.013409789
2151.806 | 0.014955235
2148.658 | 0.017479143
2145.511 | 0.015493559
2142.363 | 0.015996809
2139.215 | 0.016190799
2136.068 | 0.014230182
2132.92 | 0.016550956
2129.772 | 0.015930742
2126.624 | 0.014652191
2123.477 | 0.015636793
2120.329 | 0.016716406
2117.181 | 0.014893844
2114.034 | 0.014841372
2110.886 | 0.016829178
2107.738 | 0.016716536
2104.59 | 0.017376153
2101.443 | 0.018092176
2098.295 | 0.016832607
2095.147 | 0.015108221
2092 | 0.015555025
2088.852 | 0.016751641
2085.704 | 0.01883636
2082.556 | 0.017966484
2079.409 | 0.018997823
2076.261 | 0.019296805
2073.113 | 0.018519458
2069.966 | 0.01684117
2066.818 | 0.018414419
2063.67 | 0.019366078
2060.522 | 0.016466713
2057.375 | 0.01726477
2054.227 | 0.018647852
2051.079 | 0.017918881
2047.932 | 0.017097786
2044.784 | 0.017826435
2041.636 | 0.018529591
2038.489 | 0.01863991
2035.341 | 0.018100905
2032.193 | 0.019419446
2029.045 | 0.017713665
2025.898 | 0.017574677
2022.75 | 0.018779633
2019.602 | 0.017944942
2016.455 | 0.016041635
2013.307 | 0.017776175
2010.159 | 0.018019556
2007.011 | 0.017974722
2003.864 | 0.018127391
2000.716 | 0.018718901
1997.568 | 0.018689279
1994.421 | 0.0182409
1991.273 | 0.016412227
1988.125 | 0.016963065
1984.977 | 0.017005498
1981.83 | 0.013887957
1978.682 | 0.014514598
1975.534 | 0.020127868
1972.387 | 0.016760288
1969.239 | 0.016913873
1966.091 | 0.014587653
1962.943 | 0.016890492
1959.796 | 0.016012639
1956.648 | 0.015074963
1953.5 | 0.01654083
1950.353 | 0.015243265
1947.205 | 0.013247824
1944.057 | 0.016949934
1940.909 | 0.017014529
1937.762 | 0.014523771
1934.614 | 0.015575545
1931.466 | 0.017615604
1928.319 | 0.014988962
1925.171 | 0.016565841
1922.023 | 0.018516116
1918.876 | 0.017490041
1915.728 | 0.014489374
1912.58 | 0.015886067
1909.432 | 0.014370146
1906.285 | 0.013885725
1903.137 | 0.014050221
1899.989 | 0.013465361
1896.842 | 0.011322695
1893.694 | 0.011493159
1890.546 | 0.012013202
1887.398 | 0.015001321
1884.251 | 0.016242131
1881.103 | 0.012532879
1877.955 | 0.012200998
1874.808 | 0.015456227
1871.66 | 0.013415309
1868.512 | 0.014624482
1865.364 | 0.012751494
1862.217 | 0.011276285
1859.069 | 0.012462667
1855.921 | 0.011994232
1852.774 | 0.010142904
1849.626 | 0.010713054
1846.478 | 0.012249399
1843.33 | 0.010338657
1840.183 | 0.010737519
1837.035 | 0.0099871967
1833.887 | 0.011329043
1830.74 | 0.010221071
1827.592 | 0.010722087
1824.444 | 0.011970359
1821.296 | 0.012480088
1818.149 | 0.011869332
1815.001 | 0.010978555
1811.853 | 0.013094773
1808.706 | 0.012553634
1805.558 | 0.012627654
1802.41 | 0.011512742
1799.263 | 0.011483074
1796.115 | 0.013018838
1792.967 | 0.01155357
1789.819 | 0.0099247162
1786.672 | 0.0093008746
1783.524 | 0.011323725
1780.376 | 0.011715008
1777.229 | 0.011956341
1774.081 | 0.012841127
1770.933 | 0.013605311
1767.785 | 0.013429972
1764.638 | 0.014802266
1761.49 | 0.013592104
1758.342 | 0.010578169
1755.195 | 0.010649175
1752.047 | 0.0091814075
1748.899 | 0.0098561706
1745.751 | 0.011573396
1742.604 | 0.0091396466
1739.456 | 0.0099116677
1736.308 | 0.0093969188
1733.161 | 0.011996514
1730.013 | 0.012439478
1726.865 | 0.010669615
1723.717 | 0.011635414
1720.57 | 0.011240162
1717.422 | 0.0099258695
1714.274 | 0.010349046
1711.127 | 0.008307152
1707.979 | 0.0083327521
1704.831 | 0.0083238391
1701.683 | 0.010635112
1698.536 | 0.0093723355
1695.388 | 0.0094896368
1692.24 | 0.0075474487
1689.093 | 0.0084072499
1685.945 | 0.010531871
1682.797 | 0.0079143661
1679.65 | 0.0087898761
1676.502 | 0.0095020963
1673.354 | 0.010663058
1670.206 | 0.0096837595
1667.059 | 0.010660584
1663.911 | 0.010358704
1660.763 | 0.012526656
1657.616 | 0.011855188
1654.468 | 0.0099752461
1651.32 | 0.010703453
1648.172 | 0.0091240762
1645.025 | 0.0091952286
1641.877 | 0.010637064
1638.729 | 0.0098271704
1635.582 | 0.012022652
1632.434 | 0.012476687
1629.286 | 0.01004591
1626.138 | 0.011052461
1622.991 | 0.01348724
1619.843 | 0.012146817
1616.695 | 0.0089964132
1613.548 | 0.0094041032
1610.4 | 0.009674693
1607.252 | 0.0090150616
1604.104 | 0.0098867065
1600.957 | 0.011768558
1597.809 | 0.010681011
1594.661 | 0.0065339095
1591.514 | 0.0082736915
1588.366 | 0.0069354965
1585.218 | 0.010069012
1582.07 | 0.0070530498
1578.923 | 0.0078366563
1575.775 | 0.0082167238
1572.627 | 0.007009385
1569.48 | 0.0067895716
1566.332 | 0.0084698954
1563.184 | 0.0080037075
1560.037 | 0.0073063557
1556.889 | 0.0073195836
1553.741 | 0.0085614204
1550.593 | 0.0082370095
1547.446 | 0.0077520245
1544.298 | 0.0074714567
1541.15 | 0.0068033588
1538.003 | 0.0081072381
1534.855 | 0.0074630758
1531.707 | 0.0082287317
1528.559 | 0.0072897469
1525.412 | 0.0072976786
1522.264 | 0.0071009845
1519.116 | 0.006723228
1515.969 | 0.0086068623
1512.821 | 0.010274946
1509.673 | 0.012844078
1506.525 | 0.0084431507
1503.378 | 0.0093710261
1500.23 | 0.0082538753
1497.082 | 0.010818566
1493.935 | 0.0088968877
1490.787 | 0.011388843
1487.639 | 0.012030588
1484.491 | 0.014728653
1481.344 | 0.014029891
1478.196 | 0.015177457
1475.048 | 0.01903666
1471.901 | 0.02518831
1468.753 | 0.03158278
1465.605 | 0.038437255
1462.457 | 0.050733462
1459.31 | 0.063593284
1456.162 | 0.071361307
1453.014 | 0.072457091
1449.867 | 0.063012295
1446.719 | 0.054706973
1443.571 | 0.055267515
1440.423 | 0.062625486
1437.276 | 0.084749627
1434.128 | 0.10852701
1430.98 | 0.10089522
1427.833 | 0.071795426
1424.685 | 0.04647155
1421.537 | 0.036506242
1418.39 | 0.036255408
1415.242 | 0.050396733
1412.094 | 0.06693894
1408.946 | 0.068749402
1405.799 | 0.051309543
1402.651 | 0.028118417
1399.503 | 0.016343555
1396.356 | 0.015255172
1393.208 | 0.01356022
1390.06 | 0.011289947
1386.912 | 0.0097476103
1383.765 | 0.011904419
1380.617 | 0.015459
1377.469 | 0.011798503
1374.322 | 0.013111549
1371.174 | 0.015872593
1368.026 | 0.015324606
1364.878 | 0.020911863
1361.731 | 0.021567624
1358.583 | 0.020284334
1355.435 | 0.016706535
1352.288 | 0.013666994
1349.14 | 0.010735987
1345.992 | 0.0096076914
1342.844 | 0.011545796
1339.697 | 0.01255296
1336.549 | 0.010265363
1333.401 | 0.008825748
1330.254 | 0.0099928593
1327.106 | 0.0097297388
1323.958 | 0.010375314
1320.81 | 0.0099855693
1317.663 | 0.010061406
1314.515 | 0.01183101
1311.367 | 0.011817598
1308.22 | 0.012129995
1305.072 | 0.014442177
1301.924 | 0.015806803
1298.777 | 0.021350489
1295.629 | 0.044952319
1292.481 | 0.10838068
1289.333 | 0.17479462
1286.186 | 0.17154733
1283.038 | 0.099978581
1279.89 | 0.037521094
1276.743 | 0.019526471
1273.595 | 0.016789785
1270.447 | 0.01375397
1267.299 | 0.016425528
1264.152 | 0.014856408
1261.004 | 0.016351872
1257.856 | 0.016399934
1254.709 | 0.015005391
1251.561 | 0.01368946
1248.413 | 0.011323491
1245.265 | 0.011545753
1242.118 | 0.012808567
1238.97 | 0.011837314
1235.822 | 0.010923304
1232.675 | 0.010700835
1229.527 | 0.0094838266
1226.379 | 0.010750441
1223.231 | 0.010259693
1220.084 | 0.010691671
1216.936 | 0.013664419
1213.788 | 0.011415237
1210.641 | 0.0077104557
1207.493 | 0.010034061
1204.345 | 0.01159892
1201.197 | 0.011721998
1198.05 | 0.011066321
1194.902 | 0.0089646599
1191.754 | 0.008392791
1188.607 | 0.0095413489
1185.459 | 0.010208503
1182.311 | 0.010724201
1179.164 | 0.010550296
1176.016 | 0.0099409009
1172.868 | 0.01196001
1169.72 | 0.015594424
1166.573 | 0.027395199
1163.425 | 0.039538608
1160.277 | 0.037004327
1157.13 | 0.023594896
1153.982 | 0.014598838
1150.834 | 0.011389406
1147.686 | 0.010476511
1144.539 | 0.0093735444
1141.391 | 0.0082062665
1138.243 | 0.010153276
1135.096 | 0.01737733
1131.948 | 0.029365102
1128.8 | 0.058316291
1125.652 | 0.10150007
1122.505 | 0.10505761
1119.357 | 0.078105568
1116.209 | 0.050447476
1113.062 | 0.02898868
1109.914 | 0.018532592
1106.766 | 0.014939477
1103.618 | 0.014596242
1100.471 | 0.015266712
1097.323 | 0.014564699
1094.175 | 0.013227549
1091.028 | 0.013730029
1087.88 | 0.013793892
1084.732 | 0.012168805
1081.584 | 0.012536297
1078.437 | 0.013377877
1075.289 | 0.014510426
1072.141 | 0.01452499
1068.994 | 0.01534958
1065.846 | 0.020628302
1062.698 | 0.038356971
1059.551 | 0.07623596
1056.403 | 0.11874914
1053.255 | 0.12619842
1050.107 | 0.087708856
1046.96 | 0.045654038
1043.812 | 0.020759677
1040.664 | 0.016457845
1037.517 | 0.0141958
1034.369 | 0.01251404
1031.221 | 0.010480822
1028.073 | 0.010072671
1024.926 | 0.009214665
1021.778 | 0.010007023
1018.63 | 0.012435716
1015.483 | 0.010597898
1012.335 | 0.0082136243
1009.187 | 0.0097961027
1006.039 | 0.011638272
1002.892 | 0.0095641713
999.744 | 0.013755856
996.596 | 0.011286754
993.449 | 0.011518097
990.301 | 0.01283038
987.153 | 0.012667134
984.005 | 0.012123122
980.858 | 0.012187051
977.71 | 0.011540723
974.562 | 0.0099207523
971.415 | 0.011071186
968.267 | 0.011658071
965.119 | 0.011547167
961.971 | 0.010123975
958.824 | 0.010883582
955.676 | 0.010959442
952.528 | 0.010307958
949.381 | 0.010536628
946.233 | 0.010657674
943.085 | 0.0098181377
939.938 | 0.010515395
936.79 | 0.0093631207
933.642 | 0.012566813
930.494 | 0.0084526202
927.347 | 0.0092970413
924.199 | 0.009121531
921.051 | 0.0087407942
917.904 | 0.0088695976
914.756 | 0.0089877017
911.608 | 0.0090715159
908.46 | 0.0095537871
905.313 | 0.010191315
902.165 | 0.011359623
899.017 | 0.0082493712
895.87 | 0.011188058
892.722 | 0.012269342
889.574 | 0.014294171
886.426 | 0.015843782
883.279 | 0.015538237
880.131 | 0.014153404
876.983 | 0.013714671
873.836 | 0.014165576
870.688 | 0.01309946
867.54 | 0.015077922
864.392 | 0.015258752
861.245 | 0.011163168
858.097 | 0.010874156
854.949 | 0.011524593
851.802 | 0.011564465
848.654 | 0.011662187
845.506 | 0.012409238
842.358 | 0.012718798
839.211 | 0.011418371
836.063 | 0.011132752
832.915 | 0.014837848
829.768 | 0.011508079
826.62 | 0.012573876
823.472 | 0.012472423
820.324 | 0.011735206
817.177 | 0.011635101
814.029 | 0.011880608
810.881 | 0.011198986
807.734 | 0.0099340175
804.586 | 0.0116127
801.438 | 0.011848337
798.291 | 0.011799337
795.143 | 0.012400014
791.995 | 0.011429226
788.847 | 0.011609247
785.7 | 0.011069654
782.552 | 0.010411098
779.404 | 0.011668621
776.257 | 0.012402064
773.109 | 0.010962178
769.961 | 0.012032956
766.813 | 0.011864161
763.666 | 0.011996651
760.518 | 0.013501453
757.37 | 0.014743095
754.223 | 0.013345175
751.075 | 0.011169311
747.927 | 0.011430493
744.779 | 0.01175687
741.632 | 0.01108098
738.484 | 0.011903083
735.336 | 0.011480458
732.189 | 0.010994279
729.041 | 0.011306287
725.893 | 0.012235111
722.745 | 0.012476301
719.598 | 0.011975306
716.45 | 0.012033119
713.302 | 0.010669054
710.155 | 0.010578241
707.007 | 0.01151342
703.859 | 0.011579293
700.711 | 0.011039739
697.564 | 0.010112949
694.416 | 0.010634177
691.268 | 0.011946739
688.121 | 0.01110997
684.973 | 0.010215532
681.825 | 0.010041748
678.678 | 0.012262542
675.53 | 0.0099889826
672.382 | 0.0093679025
669.234 | 0.0090139983
666.087 | 0.0088236986
662.939 | 0.0096115749
659.791 | 0.010152873
656.644 | 0.0085178995
653.496 | 0.0096533903
650.348 | 0.008959246
647.2 | 0.010335899
644.053 | 0.011279173
640.905 | 0.0094944978
637.757 | 0.0081751328
634.61 | 0.0086926027
631.462 | 0.0082577481
628.314 | 0.010077747
625.166 | 0.0075304938
622.019 | 0.0090761027
618.871 | 0.008596952
615.723 | 0.0071850481
612.576 | 0.0088567867
609.428 | 0.011413071
606.28 | 0.01087468
603.132 | 0.0091303226
599.985 | 0.0085182494
596.837 | 0.0099966506
593.689 | 0.010374766
590.542 | 0.010182298
587.394 | 0.011001499
584.246 | 0.012173624
581.098 | 0.011433766
577.951 | 0.0089416443
574.803 | 0.010171209
571.655 | 0.011291923
568.508 | 0.011674588
565.36 | 0.01125445
562.212 | 0.010833369
559.065 | 0.01127216
555.917 | 0.012025676
552.769 | 0.012216422
549.621 | 0.011954978
546.474 | 0.010174833
543.326 | 0.010517235
540.178 | 0.011283888
537.031 | 0.011799294
533.883 | 0.01172558
530.735 | 0.012373667
527.587 | 0.013216923
524.44 | 0.012032593
521.292 | 0.013284521
518.144 | 0.010650038
514.997 | 0.011803429
511.849 | 0.010853147
508.701 | 0.011562381
505.553 | 0.01222829
502.406 | 0.011352524
499.258 | 0.011655228
496.11 | 0.013176195
492.963 | 0.011798643
489.815 | 0.012637547
486.667 | 0.011930025
483.519 | 0.01195745
480.372 | 0.012254942
477.224 | 0.012199673
474.076 | 0.012601557
470.929 | 0.011974629
467.781 | 0.012677572
464.633 | 0.011361234
461.485 | 0.010317886
458.338 | 0.01138906
455.19 | 0.012792765
452.042 | 0.012496832
448.895 | 0.011367741
445.747 | 0.01188459
442.599 | 0.012639244
439.452 | 0.012657496
436.304 | 0.011260332
433.156 | 0.011650739
430.008 | 0.012474064
426.861 | 0.01106193
423.713 | 0.0093988154
420.565 | 0.011807636
417.418 | 0.0092647695
414.27 | 0.01090516
411.122 | 0.01164701
407.974 | 0.011897204
404.827 | 0.012121253
401.679 | 0.011594519
398.531 | 0.011455096
395.384 | 0.011389426
392.236 | 0.011975405
389.088 | 0.01184241
385.94 | 0.011564906
382.793 | 0.010970484
379.645 | 0.010331231
376.497 | 0.01069255
373.35 | 0.010351978
370.202 | 0.010124236
367.054 | 0.0097934642
363.906 | 0.0088693594
360.759 | 0.0088579984
357.611 | 0.0088946306
354.463 | 0.0076202938
351.316 | 0.0088420032
348.168 | 0.0099098067
345.02 | 0.0094118306
341.872 | 0.0092393712
338.725 | 0.0081353115
335.577 | 0.0073712634
332.429 | 0.0077768466
329.282 | 0.006727047
326.134 | 0.0064322857
322.986 | 0.0059471483
319.839 | 0.0065942322
316.691 | 0.0071294829
313.543 | 0.0064750068
310.395 | 0.0056083422
307.248 | 0.0067202645
304.1 | 0.0068889869
300.952 | 0.0053449442
297.805 | 0.0044862756
294.657 | 0.0040781082
291.509 | 0.0032166439
288.361 | 0.0025233205
285.214 | 0.0031450131
282.066 | 0.001501426
278.918 | 0.0015163327
275.771 | 0.0015429671
272.623 | 0.0020671024
269.475 | 0.0014946432
266.327 | 0.00027125657
263.18 | 0.0002331297
260.032 | -0.0010378147

## PP
EasyMP™ Batch #0252 [Poypropylene (PP), Fragments, Clear, 100-500 µm]
https://drive.google.com/drive/folders/1OtHHNidRkkFjxg8U3BD6ZmmlA8ih-GC3?usp=sharing
Polymer specific gravity: 0.91 g/cm³ (0.91·10−6 µg/µm³) | [12 empty] | MicroplasticSolution.com | contact@microplasticsolution.com
147 ± 13 (9%) MPs [n/mg] ¦ Dry, neat (powder)
All values in number of microplastics (n)/mg
| SS #1 | SS #2 | SS #3 | SS #4 | Particle count (n/mg) |  |  | Particle size distribution |  |  | D10 (µm) | 124.104
Diameter (µm) | n/mg | n/mg | n/mg | n/mg | Mean (n/mg) | SD (n/mg) | RSD (%) | Mean diameter (µm) | PSD (%) | Cum. PSD (%) | D50 (µm) | 199.7509
100-150 | 7 | 15 | 12 | 12 | 11.5 | 2.872281 | 24.97636 | 125 | 7.823129 | 7.823129 | D90 (µm) | 321.5077
150-200 | 56 | 38 | 53 | 51 | 49.5 | 6.873864 | 13.88659 | 175 | 33.67347 | 41.4966
200-250 | 45 | 39 | 22 | 25 | 32.75 | 9.549215 | 29.15791 | 225 | 22.27891 | 63.77551 | Note: D90 signifies that the 90th percentile of particles is below 322 µm in diameter
250-300 | 20 | 22 | 19 | 20 | 20.25 | 1.089725 | 5.381357 | 275 | 13.77551 | 77.55102
300-350 | 13 | 14 | 10 | 12 | 12.25 | 1.47902 | 12.07363 | 325 | 8.333333 | 85.88435
350-400 | 11 | 11 | 9 | 9 | 10 | 1 | 10 | 375 | 6.802721 | 92.68707
400-450 | 6 | 5 | 5 | 4 | 5 | 0.7071068 | 14.14214 | 425 | 3.401361 | 96.08844
450-500 | 5 | 4 | 3 | 2 | 3.5 | 1.118034 | 31.94383 | 475 | 2.380952 | 98.46939
500-550 | 2 | 3 | 0 | 1 | 1.5 | 1.118034 | 74.5356 | 525 | 1.020408 | 99.4898
550-600 | 0 | 0 | 0 | 2 | 0.5 | 0.8660254 | 173.2051 | 575 | 0.3401361 | 99.82993
>600 | 1 | 0 | 0 | 0 | 0.25 | 0.4330127 | N/A | 600 | 0.170068 | 100
Total | 166 | 151 | 133 | 138 | 147 | 12.78671 | 8.698443
Polymer Raman signature
Raman shift (1/cm) | Counts (relative intensity)
64.802 | 0.0541792
68.368 | 0.06180964
71.935 | 0.05999923
75.501 | 0.05361784
79.067 | 0.04767022
82.634 | 0.04735802
86.2 | 0.05109035
89.766 | 0.0595068
93.333 | 0.07113661
96.899 | 0.08394161
100.465 | 0.09533703
104.032 | 0.1039344
107.598 | 0.1126531
111.164 | 0.1088007
114.731 | 0.09208945
118.297 | 0.0732579
121.863 | 0.05243008
125.429 | 0.03317036
128.996 | 0.01902556
132.562 | 0.0109783
136.128 | 0.00762308
139.695 | -0.0003836843
143.261 | -0.0005710528
146.827 | 0.0002738468
150.394 | 0.000322958
153.96 | 0.0003153514
157.526 | 0.002290434
161.093 | 0.007297658
164.659 | 0.01610253
168.225 | 0.02835451
171.792 | 0.04117718
175.358 | 0.04188349
178.924 | 0.04273078
182.491 | 0.04277341
186.057 | 0.03542354
189.623 | 0.02063505
193.19 | 0.01644912
196.756 | 0.008978995
200.322 | 0.007829657
203.889 | 0.007668453
207.455 | 0.00572905
211.021 | 0.003927049
214.588 | 0.003687268
218.154 | 0.004055689
221.72 | 0.006853136
225.287 | 0.008738839
228.853 | 0.005393899
232.419 | 0.009419212
235.985 | 0.005007427
239.552 | 0.006691745
243.118 | 0.01393408
246.684 | 0.02151063
250.251 | 0.02252693
253.817 | 0.02038661
257.383 | 0.02435874
260.95 | 0.02175251
264.516 | 0.01338699
268.082 | 0.01410025
271.649 | 0.004608547
275.215 | 0.005560166
278.781 | 0.007576291
282.348 | 0.006439786
285.914 | 0.002215749
289.48 | 0.002598577
293.047 | 0.005500386
296.613 | 0.003724663
300.179 | 0.005048685
303.746 | 0.009435624
307.312 | 0.007542356
310.878 | 0.009590835
314.445 | 0.01322905
318.011 | 0.01993208
321.577 | 0.02443063
325.144 | 0.0236941
328.71 | 0.02718789
332.276 | 0.02807196
335.843 | 0.02051256
339.409 | 0.01791314
342.975 | 0.0183184
346.541 | 0.0102978
350.108 | 0.007055757
353.674 | 0.01077122
357.24 | 0.01044055
360.807 | 0.006776903
364.373 | 0.004921286
367.939 | 0.01151859
371.506 | 0.0106409
375.072 | 0.01092385
378.638 | 0.01350771
382.205 | 0.01733754
385.771 | 0.02225705
389.337 | 0.03197607
392.904 | 0.05015164
396.47 | 0.08831313
400.036 | 0.1214969
403.603 | 0.1302201
407.169 | 0.1075266
410.735 | 0.07054236
414.302 | 0.04495218
417.868 | 0.03179506
421.434 | 0.02499332
425.001 | 0.02129102
428.567 | 0.01954502
432.133 | 0.0165823
435.7 | 0.0199923
439.266 | 0.01909745
442.832 | 0.02198132
446.399 | 0.02609638
449.965 | 0.02441293
453.531 | 0.03347743
457.097 | 0.04617298
460.664 | 0.04571897
464.23 | 0.03953928
467.796 | 0.03229296
471.363 | 0.02450308
474.929 | 0.01811962
478.495 | 0.02091306
482.062 | 0.01594656
485.628 | 0.01094274
489.194 | 0.0128343
492.761 | 0.02047377
496.327 | 0.01408885
499.893 | 0.0116327
503.46 | 0.01020642
507.026 | 0.01620499
510.592 | 0.02005709
514.159 | 0.01406837
517.725 | 0.01667118
521.291 | 0.02401945
524.858 | 0.03163986
528.424 | 0.03576483
531.99 | 0.03637157
535.557 | 0.03338358
539.123 | 0.02493581
542.689 | 0.02114247
546.256 | 0.01592834
549.822 | 0.01138345
553.388 | 0.008228728
556.955 | 0.007379678
560.521 | 0.008831957
564.087 | 0.005362153
567.653 | 0.005426601
571.22 | 0.008476571
574.786 | 0.005910781
578.352 | 0.003256329
581.919 | 0.007801325
585.485 | 0.009304067
589.051 | 0.00917899
592.618 | 0.005047335
596.184 | 0.005197727
599.75 | 0.008890712
603.317 | 0.01203228
606.883 | 0.01125636
610.449 | 0.008138833
614.016 | 0.00796044
617.582 | 0.004096886
621.148 | 0.00522885
624.715 | 0.0071473
628.281 | 0.004858907
631.847 | 0.007119851
635.414 | 0.00828655
638.98 | 0.0068417
642.546 | 0.008507982
646.113 | 0.006458583
649.679 | 0.003558943
653.245 | 0.007536911
656.812 | 0.01030635
660.378 | 0.004880377
663.944 | 0.0056849
667.511 | 0.008623513
671.077 | 0.007199301
674.643 | 0.004324941
678.209 | 0.008327342
681.776 | 0.008219022
685.342 | 0.00958133
688.908 | 0.006644452
692.475 | 0.002053346
696.041 | 0.003925358
699.607 | 0.01035484
703.174 | 0.009074876
706.74 | 0.001759515
710.306 | 0.007156413
713.873 | 0.009229707
717.439 | 0.007202715
721.005 | 0.006924669
724.572 | 0.008310401
728.138 | 0.005262779
731.704 | 0.003776711
735.271 | 0.01291083
738.837 | 0.007577682
742.403 | 0.005439243
745.97 | 0.007797579
749.536 | 0.01073457
753.102 | 0.01132446
756.669 | 0.008100602
760.235 | 0.01225523
763.801 | 0.01232443
767.368 | 0.01306028
770.934 | 0.01452481
774.5 | 0.01330826
778.067 | 0.009141661
781.633 | 0.01036964
785.199 | 0.01890292
788.765 | 0.01888195
792.332 | 0.0182694
795.898 | 0.0294874
799.464 | 0.04445588
803.031 | 0.06663238
806.597 | 0.117644
810.163 | 0.1821884
813.73 | 0.1894552
817.296 | 0.1401623
820.862 | 0.09055119
824.429 | 0.0584586
827.995 | 0.05095755
831.561 | 0.06158736
835.128 | 0.06652136
838.694 | 0.09632557
842.26 | 0.140283
845.827 | 0.1504572
849.393 | 0.1200693
852.959 | 0.07424213
856.526 | 0.03990575
860.092 | 0.02541981
863.658 | 0.01882404
867.225 | 0.01556938
870.791 | 0.01436575
874.357 | 0.008971035
877.924 | 0.00878519
881.49 | 0.01169123
885.056 | 0.01230643
888.623 | 0.0118255
892.189 | 0.01812888
895.755 | 0.01402178
899.321 | 0.0203033
902.888 | 0.02375702
906.454 | 0.02069606
910.02 | 0.01379374
913.587 | 0.008349535
917.153 | 0.005692689
920.719 | -0.0004327337
924.286 | -0.0009130087
927.852 | 0.003956152
931.418 | 0.008959203
934.985 | 0.009192873
938.551 | 0.01812817
942.117 | 0.03068806
945.684 | 0.03146615
949.25 | 0.02326561
952.816 | 0.01312399
956.383 | 0.01192149
959.949 | 0.01101918
963.515 | 0.01243527
967.082 | 0.02244748
970.648 | 0.04554903
974.214 | 0.06861423
977.781 | 0.06998368
981.347 | 0.05466745
984.913 | 0.02932823
988.48 | 0.0146164
992.046 | 0.017467
995.612 | 0.03026722
999.179 | 0.04108339
1002.745 | 0.04527585
1006.311 | 0.03893792
1009.877 | 0.01938579
1013.444 | 0.009071167
1017.01 | 0.01363871
1020.576 | 0.007092776
1024.143 | 0.007113854
1027.709 | 0.01119468
1031.275 | 0.01885906
1034.842 | 0.03175524
1038.408 | 0.04197532
1041.974 | 0.03784963
1045.541 | 0.03693109
1049.107 | 0.02385745
1052.673 | 0.02772769
1056.24 | 0.02148927
1059.806 | 0.01525585
1063.372 | 0.008457265
1066.939 | 0.004328086
1070.505 | 0.003368747
1074.071 | 0.001651755
1077.638 | 0.003740489
1081.204 | 0.001955841
1084.77 | 0.0003440224
1088.337 | -0.0006519442
1091.903 | 0.003503278
1095.469 | 0.008104041
1099.036 | 0.01003432
1102.602 | 0.01075615
1106.168 | 0.01181184
1109.735 | 0.00982397
1113.301 | 0.0005401855
1116.867 | 0.001901194
1120.433 | 0.007165551
1124 | 0.003144712
1127.566 | 0.005728061
1131.132 | 0.001959577
1134.699 | 0.004442931
1138.265 | 0.01501095
1141.831 | 0.01914598
1145.398 | 0.02487025
1148.964 | 0.06334344
1152.53 | 0.1011721
1156.097 | 0.1150848
1159.663 | 0.1050234
1163.229 | 0.08834347
1166.796 | 0.08450179
1170.362 | 0.08365681
1173.928 | 0.07069757
1177.495 | 0.04371738
1181.061 | 0.01692539
1184.627 | 0.01044775
1188.194 | 0.005683956
1191.76 | 0.006910779
1195.326 | 0.004532708
1198.893 | 0.004210019
1202.459 | 0.002341782
1206.025 | 0.005236748
1209.592 | 0.006747374
1213.158 | 0.01248982
1216.724 | 0.02944181
1220.291 | 0.04141397
1223.857 | 0.0388297
1227.423 | 0.03132646
1230.989 | 0.01393578
1234.556 | 0.00845674
1238.122 | 0.00283522
1241.688 | 0.002874592
1245.255 | 0.001292035
1248.821 | 0.002908703
1252.387 | 0.00627829
1255.954 | 0.008332178
1259.52 | 0.01146571
1263.086 | 0.007905438
1266.653 | 0.007260601
1270.219 | 0.000342129
1273.785 | 0.0009363411
1277.352 | 0.0002555796
1280.918 | 0.002379768
1284.484 | 0.002749369
1288.051 | 0.002064018
1291.617 | 0.008244766
1295.183 | 0.01328457
1298.75 | 0.01089025
1302.316 | 0.01359385
1305.882 | 0.01825961
1309.449 | 0.0155072
1313.015 | 0.01965882
1316.581 | 0.01649607
1320.148 | 0.02063195
1323.714 | 0.04560834
1327.28 | 0.07319571
1330.847 | 0.1096617
1334.413 | 0.1184808
1337.979 | 0.09129975
1341.545 | 0.05498578
1345.112 | 0.03055287
1348.678 | 0.02300947
1352.244 | 0.01871031
1355.811 | 0.03015572
1359.377 | 0.05203287
1362.943 | 0.05137317
1366.51 | 0.05082987
1370.076 | 0.03505338
1373.642 | 0.023972
1377.209 | 0.02386079
1380.775 | 0.02060413
1384.341 | 0.01111311
1387.908 | 0.002913764
1391.474 | 0.0006563313
1395.04 | 0.001676106
1398.607 | -0.0009789409
1402.173 | -0.0006878967
1405.739 | -0.0007172257
1409.306 | 0.001806209
1412.872 | 0.0007684922
1416.438 | 0.002938232
1420.005 | 0.003935219
1423.571 | 0.0005951694
1427.137 | 0.004966574
1430.704 | 0.01845938
1434.27 | 0.04101901
1437.836 | 0.06202278
1441.403 | 0.06899184
1444.969 | 0.06588432
1448.535 | 0.07053536
1452.101 | 0.09947945
1455.668 | 0.1354743
1459.234 | 0.1760113
1462.8 | 0.1898072
1466.367 | 0.174456
1469.933 | 0.1208814
1473.499 | 0.07073204
1477.066 | 0.04202688
1480.632 | 0.01943209
1484.198 | 0.01340615
1487.765 | 0.01457593
1491.331 | 0.01257732
1494.897 | 0.006555648
1498.464 | 0.003937552
1502.03 | 0.00728781
1505.596 | 0.005096588
1509.163 | 0.00506344
1512.729 | 0.008074895
1516.295 | 0.007714979
1519.862 | 0.008247506
1523.428 | 0.0107517
1526.994 | 0.003843247
1530.561 | 0.001598036
1534.127 | 0.005483951
1537.693 | 0.005449322
1541.26 | 0.004492711
1544.826 | 0.007896859
1548.392 | 0.006330545
1551.959 | 0.004677749
1555.525 | 0.005528679
1559.091 | 0.004471203
1562.657 | 0.004559657
1566.224 | 0.006824273
1569.79 | 0.006947043
1573.356 | 0.008712091
1576.923 | 0.006803193
1580.489 | 0.001265951
1584.055 | 0.006503036
1587.622 | 0.00325825
1591.188 | -0.001270461
1594.754 | 0.0002814375
1598.321 | 0.004252036
1601.887 | 0.009382408
1605.453 | 0.002431092
1609.02 | 0.005848445
1612.586 | 0.006198326
1616.152 | 0.009611359
1619.719 | 0.01177069
1623.285 | 0.008429236
1626.851 | 0.00457968
1630.418 | 0.004189965
1633.984 | 0.007952482
1637.55 | 0.01078948
1641.117 | 0.005996626
1644.683 | 0.002251869
1648.249 | 0.008037929
1651.816 | 0.006297693
1655.382 | 0.001393024
1658.948 | 0.01066977
1662.515 | 0.0005182362
1666.081 | 0.006731542
1669.647 | 0.006626084
1673.213 | 0.003549517
1676.78 | 0.008105133
1680.346 | 0.00794353
1683.912 | 0.006635015
1687.479 | 0.007731404
1691.045 | 0.00577903
1694.611 | 0.009690582
1698.178 | 0.00985852
1701.744 | 0.004443598
1705.31 | 0.002315971
1708.877 | 0.005273695
1712.443 | 0.006087596
1716.009 | 0.004832866
1719.576 | 0.008193785
1723.142 | 0.007951105
1726.708 | 0.004179125
1730.275 | 0.003431256
1733.841 | 0.000350457
1737.407 | 0.003749033
1740.974 | 0.003518856
1744.54 | 0.002020599
1748.106 | 0.0003030762
1751.673 | 0.0005281826
1755.239 | 0.003642866
1758.805 | 0.00471951
1762.372 | 0.003376867
1765.938 | 0.006602364
1769.504 | 0.009164084
1773.071 | 0.001850017
1776.637 | 0.008688237
1780.203 | 0.008414261
1783.769 | 0.008784461
1787.336 | 0.01166326
1790.902 | -0.002148147
1794.468 | 0.00102972
1798.035 | 0.005121856
1801.601 | 0.004051396
1805.167 | 0.01116449
1808.734 | 0.006987733
1812.3 | 0.005928926
1815.866 | 0.00988489
1819.433 | 0.009580896
1822.999 | 0.00908698
1826.565 | 0.007834988
1830.132 | 0.003175591
1833.698 | 0.003384535
1837.264 | 0.004658744
1840.831 | 0.001435194
1844.397 | 0.0008189893
1847.963 | 0.004981784
1851.53 | 0.005394224
1855.096 | 0.005194656
1858.662 | 0.00841817
1862.229 | 0.009462898
1865.795 | 0.005600945
1869.361 | 0.003481603
1872.928 | 0.005161649
1876.494 | 0.004520062
1880.06 | 0.004701595
1883.627 | 0.005189819
1887.193 | 0.007706689
1890.759 | 0.004458536
1894.325 | 0.003350855
1897.892 | 0.008895066
1901.458 | 0.008604817
1905.024 | 0.008087918
1908.591 | 0.004709599
1912.157 | 0.00813327
1915.723 | 0.004885572
1919.29 | 0.005066497
1922.856 | 0.006412819
1926.422 | 0.007096226
1929.989 | 0.007678433
1933.555 | 0.009410115
1937.121 | 0.007184814
1940.688 | 0.005539244
1944.254 | 0.005424036
1947.82 | 0.01104591
1951.387 | 0.01059745
1954.953 | 0.01136809
1958.519 | 0.005492942
1962.086 | 0.003052463
1965.652 | 0.004020997
1969.218 | 0.007667268
1972.785 | 0.005572327
1976.351 | -0.003847033
1979.917 | -0.0008832544
1983.484 | 0.006788331
1987.05 | 0.01283659
1990.616 | 0.003984343
1994.183 | 0.01030277
1997.749 | 0.01015074
2001.315 | 0.008327199
2004.881 | 0.006706129
2008.448 | 0.01151256
2012.014 | 0.008349962
2015.58 | 0.007281218
2019.147 | 0.003545805
2022.713 | 0.01024892
2026.279 | 0.007814474
2029.846 | 0.01323412
2033.412 | 0.01063618
2036.978 | 0.002531932
2040.545 | 0.009068314
2044.111 | 0.01022732
2047.677 | 0.007117899
2051.244 | 0.009671198
2054.81 | 0.01181514
2058.376 | 0.01478218
2061.943 | 0.006716112
2065.509 | 0.01063772
2069.075 | 0.003956506
2072.642 | 0.007870264
2076.208 | 0.00743296
2079.774 | 0.004533292
2083.341 | 0.005144446
2086.907 | 0.006229184
2090.473 | 0.009988986
2094.04 | 0.01008033
2097.606 | 0.01361285
2101.172 | 0.009277885
2104.739 | 0.008729369
2108.305 | 0.006993525
2111.871 | 0.008573263
2115.437 | 0.004655907
2119.004 | 0.007146235
2122.57 | 0.003734564
2126.136 | 0.001944374
2129.703 | 0.0067154
2133.269 | 0.00935574
2136.835 | 0.008995596
2140.402 | 0.007795987
2143.968 | 0.002416171
2147.534 | 0.002155368
2151.101 | 0.002773835
2154.667 | 0.004462037
2158.233 | 0.001339917
2161.8 | 0.003701697
2165.366 | 0.008503997
2168.932 | 0.009059584
2172.499 | 0.01000492
2176.065 | 0.008525812
2179.631 | 0.0125314
2183.198 | 0.008539674
2186.764 | 0.002192619
2190.33 | 0.006294944
2193.897 | 0.004376619
2197.463 | 0.01368318
2201.029 | 0.006966136
2204.596 | 0.01040328
2208.162 | 0.006317184
2211.728 | 0.005627872
2215.295 | 0.01363407
2218.861 | 0.007826349
2222.427 | 0.008120023
2225.993 | 0.007692279
2229.56 | 0.003282164
2233.126 | 0.0112799
2236.692 | 0.0110953
2240.259 | 0.007600245
2243.825 | 0.008152211
2247.391 | 0.008181355
2250.958 | 0.006603402
2254.524 | 0.009218956
2258.09 | 0.005851403
2261.657 | 0.007130965
2265.223 | 0.007021471
2268.789 | 0.01543817
2272.356 | 0.01399619
2275.922 | 0.01056979
2279.488 | 0.01365867
2283.055 | 0.01087594
2286.621 | 0.007535308
2290.187 | 0.008927887
2293.754 | 0.006547171
2297.32 | 0.007113833
2300.886 | 0.008437672
2304.453 | 0.006710259
2308.019 | 0.006033336
2311.585 | 0.006651605
2315.152 | 0.007611856
2318.718 | 0.008592431
2322.284 | 0.006093629
2325.851 | 0.009356404
2329.417 | 0.01506869
2332.983 | 0.0135668
2336.549 | 0.01057253
2340.116 | 0.006037785
2343.682 | 0.01645401
2347.248 | 0.01446894
2350.815 | 0.01261813
2354.381 | 0.007952598
2357.947 | 0.006032264
2361.514 | 0.01209643
2365.08 | 0.01216363
2368.646 | 0.006778891
2372.213 | 0.007467092
2375.779 | 0.00958188
2379.345 | 0.009770906
2382.912 | 0.001488199
2386.478 | 0.004120501
2390.044 | 0.005397561
2393.611 | 0.0146374
2397.177 | 0.006152162
2400.743 | 0.004185347
2404.31 | 0.01415355
2407.876 | 0.01190142
2411.442 | 0.004557055
2415.009 | 0.005411971
2418.575 | 0.006282258
2422.141 | 0.008418325
2425.708 | 0.005410193
2429.274 | 0.006656149
2432.84 | 0.009002769
2436.407 | 0.009369584
2439.973 | 0.007736228
2443.539 | 0.004731532
2447.105 | 0.007944952
2450.672 | 0.006786061
2454.238 | -0.0001915473
2457.804 | 0.001996124
2461.371 | 0.007482108
2464.937 | 0.001284072
2468.503 | 0.002909923
2472.07 | 0.003119264
2475.636 | -0.0001968924
2479.202 | 0.001576382
2482.769 | 0.006860396
2486.335 | 0.002750542
2489.901 | 0.00357265
2493.468 | 0.0001781683
2497.034 | 0.0001270497
2500.6 | 0.001032854
2504.167 | 0.001513932
2507.733 | 0.002740448
2511.299 | 0.003343565
2514.866 | 0.0005285109
2518.432 | 0.004228943
2521.998 | 0.006337119
2525.565 | 0.008957372
2529.131 | 0.01309708
2532.697 | 0.004616502
2536.264 | 0.00258252
2539.83 | 0.004628488
2543.396 | 0.004310727
2546.963 | 0.00696266
2550.529 | 0.004906151
2554.095 | 0.00238441
2557.661 | 0.004636797
2561.228 | 0.0002075815
2564.794 | 0.0004539667
2568.36 | 0.003489375
2571.927 | -0.002351077
2575.493 | -0.0001425663
2579.059 | -0.0003400285
2582.626 | 0.002315436
2586.192 | 0.005034567
2589.758 | 0.01022922
2593.325 | 0.01005167
2596.891 | 0.003363684
2600.457 | 0.00350128
2604.024 | 0.006692391
2607.59 | 0.01298211
2611.156 | 0.009035435
2614.723 | 0.006526746
2618.289 | 0.004059631
2621.855 | 0.001160116
2625.422 | 0.003704585
2628.988 | 0.005639272
2632.554 | 0.00620118
2636.121 | 0.004626148
2639.687 | 0.003171349
2643.253 | 0.003471999
2646.82 | 0.008053704
2650.386 | 0.006391074
2653.952 | 0.009040525
2657.519 | 0.01745711
2661.085 | 0.01224186
2664.651 | 0.007797375
2668.217 | 0.009338582
2671.784 | 0.007796095
2675.35 | 0.007900999
2678.916 | 0.004852284
2682.483 | 0.00436552
2686.049 | 0.006832934
2689.615 | 0.007086808
2693.182 | 0.002640021
2696.748 | 0.004871634
2700.314 | 0.01152432
2703.881 | 0.01106405
2707.447 | 0.02233472
2711.013 | 0.03128829
2714.58 | 0.03786105
2718.146 | 0.04639808
2721.712 | 0.05776413
2725.279 | 0.06846504
2728.845 | 0.06874177
2732.411 | 0.05225894
2735.978 | 0.04116173
2739.544 | 0.03281724
2743.11 | 0.02714004
2746.677 | 0.02383918
2750.243 | 0.0202912
2753.809 | 0.01236111
2757.376 | 0.01291102
2760.942 | 0.007103957
2764.508 | 0.01157614
2768.075 | 0.004870232
2771.641 | 0.001003632
2775.207 | -0.004140291
2778.773 | 0.002638273
2782.34 | 0.003863625
2785.906 | 0.00699531
2789.472 | 0.003936702
2793.039 | 0.004669899
2796.605 | 0.007615047
2800.171 | 0.006209148
2803.738 | 0.005922966
2807.304 | 0.01142337
2810.87 | 0.01674394
2814.437 | 0.02234294
2818.003 | 0.02652777
2821.569 | 0.03843898
2825.136 | 0.04673123
2828.702 | 0.06966726
2832.268 | 0.115696
2835.835 | 0.2200851
2839.401 | 0.3611354
2842.967 | 0.4451206
2846.534 | 0.4361871
2850.1 | 0.3410908
2853.666 | 0.2543544
2857.233 | 0.2197577
2860.799 | 0.2426388
2864.365 | 0.3720423
2867.932 | 0.5532183
2871.498 | 0.6812506
2875.064 | 0.7319185
2878.631 | 0.7911427
2882.197 | 0.8975043
2885.763 | 0.9831328
2889.329 | 1
2892.896 | 0.8988355
2896.462 | 0.8040619
2900.028 | 0.757741
2903.595 | 0.7487145
2907.161 | 0.7789724
2910.727 | 0.7597174
2914.294 | 0.6879255
2917.86 | 0.6014974
2921.426 | 0.5639515
2924.993 | 0.576387
2928.559 | 0.57402
2932.125 | 0.5429523
2935.692 | 0.4575573
2939.258 | 0.3644969
2942.824 | 0.2971695
2946.391 | 0.2968141
2949.957 | 0.3592476
2953.523 | 0.4727368
2957.09 | 0.5396411
2960.656 | 0.5468472
2964.222 | 0.5272552
2967.789 | 0.4822134
2971.355 | 0.4049323
2974.921 | 0.3011113
2978.488 | 0.2114353
2982.054 | 0.150925
2985.62 | 0.1160993
2989.187 | 0.08936715
2992.753 | 0.06908853
2996.319 | 0.05606358
2999.885 | 0.04658669
3003.452 | 0.04169017
3007.018 | 0.03971465
3010.584 | 0.03782676
3014.151 | 0.03857825
3017.717 | 0.03245263
3021.283 | 0.03011699
3024.85 | 0.03119651
3028.416 | 0.02773899
3031.982 | 0.02453691
3035.549 | 0.020506
3039.115 | 0.01982561
3042.681 | 0.01995378
3046.248 | 0.01934478
3049.814 | 0.01539204
3053.38 | 0.02078431
3056.947 | 0.02468259
3060.513 | 0.01861232
3064.079 | 0.01484605
3067.646 | 0.01740339
3071.212 | 0.01853537
3074.778 | 0.01813622
3078.345 | 0.01541581
3081.911 | 0.01300472
3085.477 | 0.01660761
3089.044 | 0.01695067
3092.61 | 0.01700745
3096.176 | 0.01819417
3099.743 | 0.01926518
3103.309 | 0.01482121
3106.875 | 0.01834801
3110.441 | 0.0170331
3114.008 | 0.01612892
3117.574 | 0.01622085
3121.14 | 0.01836895
3124.707 | 0.01304284
3128.273 | 0.01035196
3131.839 | 0.01339065
3135.406 | 0.0135786
3138.972 | 0.01312216
3142.538 | 0.008930466
3146.105 | 0.01201567
3149.671 | 0.01385105
3153.237 | 0.01234381
3156.804 | 0.011474
3160.37 | 0.01375769
3163.936 | 0.01201274
3167.503 | 0.01235097
3171.069 | 0.01047558
3174.635 | 0.01066465
3178.202 | 0.01188044
3181.768 | 0.01355616
3185.334 | 0.01280839
3188.901 | 0.01475017
3192.467 | 0.01266264
3196.033 | 0.01301513
3199.6 | 0.01701166
3203.166 | 0.01856555
3206.732 | 0.01967353
3210.299 | 0.01985469
3213.865 | 0.01764451
3217.431 | 0.01748788
3220.997 | 0.01559071
3224.564 | 0.01519314
3228.13 | 0.01285602
3231.696 | 0.01072077
3235.263 | 0.01430556
3238.829 | 0.01245216
3242.395 | 0.01030918
3245.962 | 0.009751575
3249.528 | 0.01276374
3253.094 | 0.01162136
3256.661 | 0.01006282
3260.227 | 0.00958375
3263.793 | 0.01147476
3267.36 | 0.01220243
3270.926 | 0.006870451
3274.492 | 0.01225322
3278.059 | 0.00934326
3281.625 | 0.00987865
3285.191 | 0.01012009
3288.758 | 0.009050201
3292.324 | 0.008930133
3295.89 | 0.01260707
3299.457 | 0.01600239
3303.023 | 0.01163831
3306.589 | 0.01056083
3310.156 | 0.01507738
3313.722 | 0.01119838
3317.288 | 0.01001804
3320.855 | 0.00986129
3324.421 | 0.009625914
3327.987 | 0.007548774
3331.553 | 0.01596675
3335.12 | 0.01452747
3338.686 | 0.01168033
3342.252 | 0.00826672
3345.819 | 0.0140038
3349.385 | 0.01226463
3352.951 | 0.01510506
3356.518 | 0.0097786
3360.084 | 0.009036718
3363.65 | 0.009802946
3367.217 | 0.01504412
3370.783 | 0.009341329
3374.349 | 0.009997546
3377.916 | 0.008143069
3381.482 | 0.006443772
3385.048 | 0.008922538
3388.615 | 0.008304047
3392.181 | 0.0079637
3395.747 | 0.004843114
3399.314 | 0.01001042
3402.88 | 0.01086007
3406.446 | 0.01127054
3410.013 | 0.00831553
3413.579 | 0.01004904
3417.145 | 0.009030248
3420.712 | 0.01101449
3424.278 | 0.007881015
3427.844 | 0.009583371
3431.411 | 0.009709815
3434.977 | 0.01266324
3438.543 | 0.01241066
3442.109 | 0.008564466
3445.676 | 0.00881276
3449.242 | 0.007100241
3452.808 | 0.005754449
3456.375 | 0.005559118
3459.941 | 0.009907042
3463.507 | 0.007845536
3467.074 | 0.008645983
3470.64 | 0.00773795
3474.206 | 0.00687244
3477.773 | 0.008111944
3481.339 | 0.01044552
3484.905 | 0.008476989
3488.472 | 0.007345825
3492.038 | 0.01500056
3495.604 | 0.005909971
3499.171 | 0.004907403
3502.737 | 0.008667507
3506.303 | 0.008933447
3509.87 | 0.006302261
3513.436 | 0.005639779
3517.002 | 0.006596973
3520.569 | 0.01352234
3524.135 | 0.007336306
3527.701 | 0.00681184
3531.268 | 0.007207566
3534.834 | 0.007848421
3538.4 | 0.01133605
3541.967 | 0.01164218
3545.533 | 0.01187088
3549.099 | 0.008880977
3552.665 | 0.003695985
3556.232 | 0.003302129
3559.798 | 0.008668139
3563.364 | 0.005895796
3566.931 | 0.01006375
3570.497 | 0.005543524
3574.063 | 0.002716787
3577.63 | 0.008702653
3581.196 | 0.01000071
3584.762 | 0.00733102
3588.329 | 0.002750479
3591.895 | 0.007844169
3595.461 | 0.01128752
3599.028 | 0.006619974
3602.594 | 0.007135806
3606.16 | 0.006175021
3609.727 | 0.005146827
3613.293 | 0.006752166
3616.859 | 0.003171638
3620.426 | 0.005127552
3623.992 | 0.008235663
3627.558 | 0.003461333
3631.125 | 0.004678433
3634.691 | 0.005631464
3638.257 | 0.003130556
3641.824 | 0.008583121
3645.39 | 0.003831646
3648.956 | 0.003188661
3652.523 | 0.002968557
3656.089 | -0.002313482
3659.655 | 0.004903279
3663.221 | 0.003218869
3666.788 | 0.00542684
3670.354 | 0.001692845
3673.92 | 0.001902647
3677.487 | 0.00150238
3681.053 | 0.0007301968
3684.619 | -5.155463e-05
3688.186 | -0.0001574577
3691.752 | 0.001768871
3695.318 | -0.00180675
3698.885 | 0.004018545
3702.451 | 0.0009616192
3706.017 | 0.001154091
3709.584 | -0.002480758
3713.15 | 0.002841497

## PVC
EasyMP™ Batch #0240 [Polyvinyl chloride (PVC), Fragments, Clear, 100-500 µm]
https://drive.google.com/drive/folders/1GMMzmCAtPR6K7OsW3vb4Y5pk81nzDTzc?usp=sharing
Polymer specific gravity: 1.34 g/cm³ (1.34·10−6 µg/µm³) | [12 empty] | MicroplasticSolution.com | contact@microplasticsolution.com
81 ± 10 (12%) MPs [n/mg] ¦ Dry, neat (powder)
All values in number of microplastics (n)/mg
| SS #1 | SS #2 | SS #3 | SS #4 | Particle count (n/mg) |  |  | Particle size distribution |  |  | D10 (µm) | 142.4503
Diameter (µm) | n/mg | n/mg | n/mg | n/mg | Mean (n/mg) | SD (n/mg) | RSD (%) | Mean diameter (µm) | PSD (%) | Cum. PSD (%) | D50 (µm) | 224.7404
100-150 | 2.952756 | 2.362205 | 4.724409 | 2.362205 | 3.100394 | 0.9681258 | 31.2259 | 125 | 3.818182 | 3.818182 | D90 (µm) | 354.5674
150-200 | 15.94488 | 14.17323 | 10.62992 | 20.07874 | 15.20669 | 3.402082 | 22.37227 | 175 | 18.72727 | 22.54545
200-250 | 25.3937 | 17.12598 | 19.48819 | 17.71654 | 19.9311 | 3.271435 | 16.41372 | 225 | 24.54545 | 47.09091 | Note: D90 signifies that the 90th percentile of particles is below 355 µm in diameter
250-300 | 23.62205 | 20.07874 | 12.99213 | 17.71654 | 18.60236 | 3.861229 | 20.75666 | 275 | 22.90909 | 70
300-350 | 14.76378 | 7.677165 | 9.448819 | 12.40157 | 11.07283 | 2.7183 | 24.54927 | 325 | 13.63636 | 83.63636
350-400 | 7.677165 | 4.133858 | 7.086614 | 5.314961 | 6.05315 | 1.408375 | 23.26681 | 375 | 7.454545 | 91.09091
400-450 | 4.133858 | 2.952756 | 3.543307 | 4.724409 | 3.838583 | 0.6602563 | 17.20052 | 425 | 4.727273 | 95.81818
450-500 | 1.771654 | 1.771654 | 3.543307 | 1.771654 | 2.214567 | 0.7671485 | 34.64102 | 475 | 2.727273 | 98.54545
500-550 | 0.5905512 | 1.181102 | 1.181102 | 0 | 0.738189 | 0.4896592 | 66.3325 | 525 | 0.9090909 | 99.45455
550-600 | 0 | 0 | 0.5905512 | 0 | 0.1476378 | 0.2557162 | 173.2051 | 575 | 0.1818182 | 99.63636
>600 | 0 | 0 | 0.5905512 | 0.5905512 | 0.2952756 | 0.2952756 | N/A | 600 | 0.3636364 | 100
Total | 96.85039 | 71.45669 | 73.8189 | 82.67717 | 81.20079 | 9.956525 | 12.26161
Polymer Raman signature
Raman shift (1/cm) | Counts (relative intensity)
3509.87 | 0.008704764
3506.303 | 0.011988768
3502.737 | 0.0094664874
3499.171 | 0.0087149943
3495.604 | 0.010496457
3492.038 | 0.0085309774
3488.472 | 0.0061036397
3484.905 | 0.0060335357
3481.339 | 0.0052560436
3477.773 | 0.0052092016
3474.206 | 0.0041268066
3470.64 | 0.0039711046
3467.074 | 0.00043203543
3463.507 | 0.00019292705
3459.941 | 0.00082088952
3456.375 | 0.00011696659
3452.808 | -0.0015838425
3449.242 | 0.0020288868
3445.676 | 0.002474915
3442.109 | 0.0031875589
3438.543 | 0.0072932593
3434.977 | 0.0059315144
3431.411 | 0.0073995533
3427.844 | 0.0062412522
3424.278 | 0.0078881194
3420.712 | 0.010690183
3417.145 | 0.010128083
3413.579 | 0.014394286
3410.013 | 0.013668024
3406.446 | 0.013564003
3402.88 | 0.015968706
3399.314 | 0.013969841
3395.747 | 0.015485673
3392.181 | 0.01571558
3388.615 | 0.016000622
3385.048 | 0.016152746
3381.482 | 0.01836098
3377.916 | 0.01798571
3374.349 | 0.020242887
3370.783 | 0.022008916
3367.217 | 0.019048935
3363.65 | 0.021024643
3360.084 | 0.025377791
3356.518 | 0.026202935
3352.951 | 0.028556178
3349.385 | 0.031165925
3345.819 | 0.02967275
3342.252 | 0.03182353
3338.686 | 0.033809254
3335.12 | 0.034151579
3331.553 | 0.035410608
3327.987 | 0.037618527
3324.421 | 0.038599341
3320.855 | 0.038350681
3317.288 | 0.039476816
3313.722 | 0.04100228
3310.156 | 0.041782908
3306.589 | 0.038255595
3303.023 | 0.039435823
3299.457 | 0.037751307
3295.89 | 0.035185477
3292.324 | 0.036371037
3288.758 | 0.031906099
3285.191 | 0.028956435
3281.625 | 0.029425365
3278.059 | 0.02600757
3274.492 | 0.027925574
3270.926 | 0.027203753
3267.36 | 0.026875323
3263.793 | 0.026924377
3260.227 | 0.026013688
3256.661 | 0.0267841
3253.094 | 0.027446911
3249.528 | 0.027399129
3245.962 | 0.03068726
3242.395 | 0.029792848
3238.829 | 0.033355146
3235.263 | 0.032417806
3231.696 | 0.036423747
3228.13 | 0.037874936
3224.564 | 0.041053458
3220.997 | 0.042159301
3217.431 | 0.040738821
3213.865 | 0.03929124
3210.299 | 0.040928231
3206.732 | 0.038310311
3203.166 | 0.036183335
3199.6 | 0.032947649
3196.033 | 0.029281653
3192.467 | 0.025020077
3188.901 | 0.021383717
3185.334 | 0.018074116
3181.768 | 0.015764284
3178.202 | 0.01076099
3174.635 | 0.0070366861
3171.069 | 0.004899853
3167.503 | 0.0043436496
3163.936 | 0.0047898013
3160.37 | 0.0015656056
3156.804 | 0.0010596365
3153.237 | -0.00071459456
3149.671 | -0.0015694231
3146.105 | 0.00028341377
3142.538 | 0.00088571503
3138.972 | 0.0033804913
3135.406 | 0.0043465027
3131.839 | 0.0074409079
3128.273 | 0.0097114794
3124.707 | 0.010800345
3121.14 | 0.011848333
3117.574 | 0.011979972
3114.008 | 0.013074068
3110.441 | 0.013529545
3106.875 | 0.016187314
3103.309 | 0.017000525
3099.743 | 0.014514355
3096.176 | 0.018673179
3092.61 | 0.018972825
3089.044 | 0.022814624
3085.477 | 0.025555404
3081.911 | 0.025953563
3078.345 | 0.029542926
3074.778 | 0.035835616
3071.212 | 0.044237759
3067.646 | 0.052167013
3064.079 | 0.056704737
3060.513 | 0.056993896
3056.947 | 0.056184711
3053.38 | 0.047126679
3049.814 | 0.036480842
3046.248 | 0.029706512
3042.681 | 0.029475155
3039.115 | 0.029688053
3035.549 | 0.029930974
3031.982 | 0.028477336
3028.416 | 0.030027713
3024.85 | 0.036240982
3021.283 | 0.043277722
3017.717 | 0.054047574
3014.151 | 0.066462159
3010.584 | 0.077671661
3007.018 | 0.091970589
3003.452 | 0.10662882
2999.885 | 0.12195264
2996.319 | 0.14285686
2992.753 | 0.17282922
2989.187 | 0.20816452
2985.62 | 0.25177424
2982.054 | 0.29475604
2978.488 | 0.33128531
2974.921 | 0.3496271
2971.355 | 0.34550415
2967.789 | 0.33951336
2964.222 | 0.34789175
2960.656 | 0.38308726
2957.09 | 0.43570099
2953.523 | 0.49377371
2949.957 | 0.54561931
2946.391 | 0.5939379
2942.824 | 0.63667913
2939.258 | 0.66615121
2935.692 | 0.684866
2932.125 | 0.71504562
2928.559 | 0.77082245
2924.993 | 0.85170703
2921.426 | 0.94637406
2917.86 | 1
2914.294 | 0.96226025
2910.727 | 0.83771722
2907.161 | 0.66282062
2903.595 | 0.48064264
2900.028 | 0.33805165
2896.462 | 0.24486476
2892.896 | 0.19549062
2889.329 | 0.17207128
2885.763 | 0.16129127
2882.197 | 0.14851396
2878.631 | 0.14012522
2875.064 | 0.1313484
2871.498 | 0.1260883
2867.932 | 0.12410434
2864.365 | 0.12587467
2860.799 | 0.13425589
2857.233 | 0.14146001
2853.666 | 0.15073664
2850.1 | 0.14629015
2846.534 | 0.13554398
2842.967 | 0.11056555
2839.401 | 0.081208605
2835.835 | 0.058258373
2832.268 | 0.043961579
2828.702 | 0.036210461
2825.136 | 0.032583035
2821.569 | 0.030773221
2818.003 | 0.025626704
2814.437 | 0.015736981
2810.87 | 0.0086186599
2807.304 | 0.0028912771
2803.738 | 0.0017606259
2800.171 | 0.0021171829
2796.605 | -0.00052756258
2793.039 | -0.0014167768
2789.472 | 0.00060213193
2785.906 | 0.0011496096
2782.34 | 0.00015134508
2778.773 | 0.00072901336
2775.207 | 0.0022975306
2771.641 | 0.0042079854
2768.075 | 0.0055016599
2764.508 | 0.0085377199
2760.942 | 0.0085920654
2757.376 | 0.0093109775
2753.809 | 0.011429317
2750.243 | 0.012324818
2746.677 | 0.014634044
2743.11 | 0.017073582
2739.544 | 0.016340846
2735.978 | 0.015014206
2732.411 | 0.013728188
2728.845 | 0.013434878
2725.279 | 0.013252985
2721.712 | 0.01099572
2718.146 | 0.010024272
2714.58 | 0.0077163774
2711.013 | 0.0079936135
2707.447 | 0.0074087648
2703.881 | 0.0067217346
2700.314 | 0.0038493693
2696.748 | 0.0041325351
2693.182 | 0.0014327827
2689.615 | 0.0034706752
2686.049 | 0.0036862858
2682.483 | 0.0023313817
2678.916 | 0.0029937214
2675.35 | -0.00010319106
2671.784 | -0.00048348111
2668.217 | 0.0018634765
2664.651 | 0.0010498592
2661.085 | 0.0017562671
2657.519 | 0.00034840245
2653.952 | 0.0016021595
2650.386 | 0.0020784607
2646.82 | 0.001812788
2643.253 | 0.0013225971
2639.687 | 0.0015678272
2636.121 | 0.0040209292
2632.554 | 0.0044634756
2628.988 | 0.00593002
2625.422 | 0.0057053862
2621.855 | 0.0061723979
2618.289 | 0.0059582595
2614.723 | 0.0057531613
2611.156 | 0.0081625715
2607.59 | 0.0088219865
2604.024 | 0.0084765274
2600.457 | 0.0098793429
2596.891 | 0.0094733385
2593.325 | 0.0067534306
2589.758 | 0.0044915754
2586.192 | 0.0052890088
2582.626 | 0.0060699537
2579.059 | 0.0049746134
2575.493 | 0.0038760054
2571.927 | 0.0028345536
2568.36 | 0.0033104319
2564.794 | 0.0023640493
2561.228 | 0.0012008239
2557.661 | 0.002293115
2554.095 | 0.0023024313
2550.529 | 0.0029456999
2546.963 | 0.0025772627
2543.396 | 0.0035576499
2539.83 | 0.0038477636
2536.264 | 0.0041729592
2532.697 | 0.0049871952
2529.131 | 0.0047193822
2525.565 | 0.0057320066
2521.998 | 0.0024735579
2518.432 | 0.0042971857
2514.866 | 0.0058998532
2511.299 | 0.0047758461
2507.733 | 0.0035837536
2504.167 | 0.0043434305
2500.6 | 0.0033553988
2497.034 | 0.0032423649
2493.468 | 0.0028721341
2489.901 | 0.002797467
2486.335 | 0.0013459857
2482.769 | 0.0015629124
2479.202 | 0.0020369519
2475.636 | 0.0018393215
2472.07 | 0.0031888192
2468.503 | 0.0015002462
2464.937 | 0.0016779677
2461.371 | 0.00044696512
2457.804 | 0.00035923227
2454.238 | 0.003360027
2450.672 | 0.0047195557
2447.105 | 0.0057260717
2443.539 | 0.0057974283
2439.973 | 0.0065203462
2436.407 | 0.0049748807
2432.84 | 0.0070431629
2429.274 | 0.007385309
2425.708 | 0.0060707012
2422.141 | 0.0061994021
2418.575 | 0.0076068631
2415.009 | 0.0055107488
2411.442 | 0.0045559592
2407.876 | 0.002715903
2404.31 | 0.0051444653
2400.743 | 0.0065496972
2397.177 | 0.0030449024
2393.611 | 0.0050042803
2390.044 | 0.0046871433
2386.478 | 0.0060926831
2382.912 | 0.0057205377
2379.345 | 0.0049731599
2375.779 | 0.0035532185
2372.213 | 0.0029861049
2368.646 | 0.0018496198
2365.08 | 0.002579627
2361.514 | 0.0026678946
2357.947 | 0.0035423309
2354.381 | 0.003157438
2350.815 | 0.0021970372
2347.248 | 0.001024918
2343.682 | 0.001602967
2340.116 | 0.0019097623
2336.549 | 0.0010118007
2332.983 | 0.00053490687
2329.417 | 9.2252516e-05
2325.851 | -0.00037532698
2322.284 | -0.00047216881
2318.718 | 0.00019450785
2315.152 | 0.0020475922
2311.585 | 0.0014265293
2308.019 | 0.003480809
2304.453 | 0.0048877747
2300.886 | 0.0055767753
2297.32 | 0.0053329043
2293.754 | 0.0060066994
2290.187 | 0.006902988
2286.621 | 0.0065912052
2283.055 | 0.0068963848
2279.488 | 0.0077680056
2275.922 | 0.0082956007
2272.356 | 0.0075732796
2268.789 | 0.0074523071
2265.223 | 0.0073976304
2261.657 | 0.0048405979
2258.09 | 0.0051741302
2254.524 | 0.0053305417
2250.958 | 0.0051096581
2247.391 | 0.0039966538
2243.825 | 0.0044678485
2240.259 | 0.0026302925
2236.692 | 0.0044320318
2233.126 | 0.0038737799
2229.56 | 0.0036488289
2225.993 | 0.0032075569
2222.427 | 0.0029632577
2218.861 | 0.0054775712
2215.295 | 0.0053064846
2211.728 | 0.0056000504
2208.162 | 0.0057848578
2204.596 | 0.0053668639
2201.029 | 0.00553417
2197.463 | 0.003774257
2193.897 | 0.0060655515
2190.33 | 0.0071915885
2186.764 | 0.0068572169
2183.198 | 0.0056920761
2179.631 | 0.0052094278
2176.065 | 0.0038287109
2172.499 | 0.0032186473
2168.932 | 0.002784658
2165.366 | 0.0023819563
2161.8 | 0.0036216614
2158.233 | 0.002846008
2154.667 | 0.0024503865
2151.101 | 0.001310152
2147.534 | -0.00017306255
2143.968 | 0.0013508074
2140.402 | 0.0017650335
2136.835 | 0.00067823096
2133.269 | 0.00068493337
2129.703 | 0.00098587348
2126.136 | 0.00043866365
2122.57 | 0.0010150567
2119.004 | 0.00043382816
2115.437 | -0.00013093527
2111.871 | -0.00024537758
2108.305 | -0.00019232117
2104.739 | 0.00049207797
2101.172 | 0.00022086555
2097.606 | 0.00050613076
2094.04 | 0.00091518332
2090.473 | 0.0013812104
2086.907 | 0.0018027671
2083.341 | 0.0006069685
2079.774 | 0.00023519367
2076.208 | 0.00073656738
2072.642 | 0.002244392
2069.075 | 0.0018457238
2065.509 | 0.0033008767
2061.943 | 0.0032007522
2058.376 | 0.0021941345
2054.81 | 0.0022327144
2051.244 | 0.0042475876
2047.677 | 0.0048911988
2044.111 | 0.0049288158
2040.545 | 0.0050006656
2036.978 | 0.0057215386
2033.412 | 0.0051311656
2029.846 | 0.0070707876
2026.279 | 0.007254388
2022.713 | 0.0066997013
2019.147 | 0.0053701807
2015.58 | 0.0063309763
2012.014 | 0.0073313103
2008.448 | 0.0069878106
2004.881 | 0.0041455612
2001.315 | 0.0043737492
1997.749 | 0.0055510906
1994.183 | 0.0063597092
1990.616 | 0.0042447436
1987.05 | 0.0049832787
1983.484 | 0.0044912901
1979.917 | 0.0043340137
1976.351 | 0.004848474
1972.785 | 0.0044260392
1969.218 | 0.0030105771
1965.652 | 0.003383343
1962.086 | 0.0050311701
1958.519 | 0.0032172365
1954.953 | 0.0044380303
1951.387 | 0.0062311817
1947.82 | 0.0048263579
1944.254 | 0.0046455396
1940.688 | 0.0046308276
1937.121 | 0.0056173408
1933.555 | 0.0042608283
1929.989 | 0.0040775978
1926.422 | 0.0043962377
1922.856 | 0.0054120936
1919.29 | 0.0053792481
1915.723 | 0.0040760947
1912.157 | 0.0044314872
1908.591 | 0.0049425502
1905.024 | 0.0045076497
1901.458 | 0.0046946026
1897.892 | 0.0040161251
1894.325 | 0.0041660041
1890.759 | 0.0046249789
1887.193 | 0.0055437855
1883.627 | 0.0051523223
1880.06 | 0.0047782809
1876.494 | 0.0050681034
1872.928 | 0.0048182325
1869.361 | 0.0047557389
1865.795 | 0.0048985178
1862.229 | 0.0047106161
1858.662 | 0.0041845343
1855.096 | 0.0039793776
1851.53 | 0.0042270265
1847.963 | 0.0036846946
1844.397 | 0.003454332
1840.831 | 0.0037314348
1837.264 | 0.0025977744
1833.698 | 0.0017722111
1830.132 | 0.0015892407
1826.565 | 0.0012849139
1822.999 | 0.0023395067
1819.433 | 0.0031361975
1815.866 | 0.0025650863
1812.3 | 0.0029763102
1808.734 | 0.0034475468
1805.167 | 0.0024405686
1801.601 | 0.0011080771
1798.035 | 0.0025829528
1794.468 | 0.0024403693
1790.902 | 0.001227284
1787.336 | 0.0019831126
1783.769 | 0.0012441945
1780.203 | 5.5653427e-05
1776.637 | -0.00096047352
1773.071 | 0.0004513417
1769.504 | 0.0011645213
1765.938 | -0.00074038459
1762.372 | 0.00049447646
1758.805 | 0.0015950758
1755.239 | 0.00021612624
1751.673 | 0.00067616197
1748.106 | 0.0011068034
1744.54 | 0.0033675466
1740.974 | 0.0053171188
1737.407 | 0.0065731269
1733.841 | 0.0069193342
1730.275 | 0.0078385647
1726.708 | 0.0094332773
1723.142 | 0.0088905237
1719.576 | 0.0074460341
1716.009 | 0.0060467119
1712.443 | 0.0056415502
1708.877 | 0.0048922142
1705.31 | 0.0030589111
1701.744 | 0.0033407923
1698.178 | 0.0034314999
1694.611 | 0.0042919961
1691.045 | 0.004792526
1687.479 | 0.0067548968
1683.912 | 0.0097316571
1680.346 | 0.019913339
1676.78 | 0.033396504
1673.213 | 0.052564181
1669.647 | 0.062440669
1666.081 | 0.053791031
1662.515 | 0.043127369
1658.948 | 0.033753182
1655.382 | 0.029840959
1651.816 | 0.02589785
1648.249 | 0.023940088
1644.683 | 0.024852543
1641.117 | 0.022065021
1637.55 | 0.018184248
1633.984 | 0.012953913
1630.418 | 0.011012695
1626.851 | 0.01183172
1623.285 | 0.013578765
1619.719 | 0.016454314
1616.152 | 0.019141367
1612.586 | 0.023288761
1609.02 | 0.029168663
1605.453 | 0.033125394
1601.887 | 0.030089288
1598.321 | 0.022001393
1594.754 | 0.01626112
1591.188 | 0.014666835
1587.622 | 0.015438305
1584.055 | 0.015693691
1580.489 | 0.011120174
1576.923 | 0.0085118577
1573.356 | 0.007421194
1569.79 | 0.0083147274
1566.224 | 0.0088726618
1562.657 | 0.0086839962
1559.091 | 0.0088116881
1555.525 | 0.0084820657
1551.959 | 0.0077766578
1548.392 | 0.0065483886
1544.826 | 0.0061155407
1541.26 | 0.0071700716
1537.693 | 0.005619263
1534.127 | 0.0049760159
1530.561 | 0.0056435176
1526.994 | 0.0044104768
1523.428 | 0.0027906669
1519.862 | 0.0039671366
1516.295 | 0.0027332338
1512.729 | 0.0026171205
1509.163 | 0.0010871782
1505.596 | -2.6085647e-06
1502.03 | 0.00062408445
1498.464 | 0.0013063728
1494.897 | 0.0012031111
1491.331 | 0.00051454289
1487.765 | 0.00082481506
1484.198 | 0.0020211213
1480.632 | 0.0030951064
1477.066 | 0.0051976753
1473.499 | 0.007538615
1469.933 | 0.010454005
1466.367 | 0.015864477
1462.8 | 0.020364927
1459.234 | 0.027784414
1455.668 | 0.037736014
1452.101 | 0.048756976
1448.535 | 0.066967287
1444.969 | 0.095903716
1441.403 | 0.12396598
1437.836 | 0.13679911
1434.27 | 0.13289045
1430.704 | 0.12101861
1427.137 | 0.1023408
1423.571 | 0.074347476
1420.005 | 0.047983442
1416.438 | 0.028859721
1412.872 | 0.015536967
1409.306 | 0.0053277384
1405.739 | 0.0013120611
1402.173 | -0.0024799889
1398.607 | -0.0013543639
1395.04 | 0.0002720857
1391.474 | 0.0021901926
1387.908 | 0.0035017191
1384.341 | 0.0043031601
1380.775 | 0.0061957087
1377.209 | 0.0083853582
1373.642 | 0.010357249
1370.076 | 0.014580799
1366.51 | 0.018294303
1362.943 | 0.019756399
1359.377 | 0.020686464
1355.811 | 0.022882882
1352.244 | 0.027965579
1348.678 | 0.034472558
1345.112 | 0.047153397
1341.545 | 0.059248075
1337.979 | 0.069342543
1334.413 | 0.074059277
1330.847 | 0.072819072
1327.28 | 0.070911652
1323.714 | 0.071342914
1320.148 | 0.072634669
1316.581 | 0.078877414
1313.015 | 0.08340802
1309.449 | 0.082231776
1305.882 | 0.076544751
1302.316 | 0.068279515
1298.75 | 0.059374364
1295.183 | 0.047760287
1291.617 | 0.038483099
1288.051 | 0.033644363
1284.484 | 0.032159508
1280.918 | 0.033623502
1277.352 | 0.03534252
1273.785 | 0.035011911
1270.219 | 0.036406689
1266.653 | 0.035460458
1263.086 | 0.032843412
1259.52 | 0.029596953
1255.954 | 0.025699833
1252.387 | 0.023504325
1248.821 | 0.020980313
1245.255 | 0.018027293
1241.688 | 0.015653674
1238.122 | 0.012398098
1234.556 | 0.0082265273
1230.989 | 0.0059972355
1227.423 | 0.0049718402
1223.857 | 0.0049601881
1220.291 | 0.0078101628
1216.724 | 0.011681475
1213.158 | 0.017054942
1209.592 | 0.023712523
1206.025 | 0.031021921
1202.459 | 0.038596747
1198.893 | 0.04458116
1195.326 | 0.046229326
1191.76 | 0.048433771
1188.194 | 0.049408695
1184.627 | 0.052405155
1181.061 | 0.051416568
1177.495 | 0.049522752
1173.928 | 0.046878389
1170.362 | 0.039932746
1166.796 | 0.029674591
1163.229 | 0.019887513
1159.663 | 0.012074698
1156.097 | 0.0065770411
1152.53 | 0.00051351786
1148.964 | -0.0017482859
1145.398 | -0.0011965365
1141.831 | -0.00018438047
1138.265 | 0.0024650944
1134.699 | 0.0088901546
1131.132 | 0.016941347
1127.566 | 0.02352581
1124 | 0.02803025
1120.433 | 0.031018374
1116.867 | 0.034062771
1113.301 | 0.034440655
1109.735 | 0.036120369
1106.168 | 0.038763334
1102.602 | 0.038983413
1099.036 | 0.0377406
1095.469 | 0.035790157
1091.903 | 0.033480818
1088.337 | 0.031120693
1084.77 | 0.027548324
1081.204 | 0.025238321
1077.638 | 0.023204918
1074.071 | 0.021694242
1070.505 | 0.020561113
1066.939 | 0.019093955
1063.372 | 0.017163201
1059.806 | 0.014342174
1056.24 | 0.011187253
1052.673 | 0.0097999188
1049.107 | 0.0097734064
1045.541 | 0.011488731
1041.974 | 0.014353862
1038.408 | 0.021994368
1034.842 | 0.027335022
1031.275 | 0.026042922
1027.709 | 0.019621056
1024.143 | 0.013660142
1020.576 | 0.012317095
1017.01 | 0.01327857
1013.444 | 0.024057106
1009.877 | 0.048905584
1006.311 | 0.081934541
1002.745 | 0.087699792
999.179 | 0.061598879
995.612 | 0.031662714
992.046 | 0.018743526
988.48 | 0.013726088
984.913 | 0.013318028
981.347 | 0.012882988
977.781 | 0.014608918
974.214 | 0.017853193
970.648 | 0.017940816
967.082 | 0.017029417
963.515 | 0.015454169
959.949 | 0.012121069
956.383 | 0.0098443307
952.816 | 0.0088642586
949.25 | 0.0074246975
945.684 | 0.0054627554
942.117 | 0.0037110831
938.551 | 0.0036814853
934.985 | 0.0039137841
931.418 | 0.0034356171
927.852 | 0.0032780147
924.286 | 0.0022855747
920.719 | 0.0021625877
917.153 | 0.0036718909
913.587 | 0.0035848643
910.02 | 0.0038380109
906.454 | 0.0044774608
902.888 | 0.0046798587
899.321 | 0.0041798842
895.755 | 0.0035236633
892.189 | 0.004315808
888.623 | 0.0043909587
885.056 | 0.0066167487
881.49 | 0.0071720322
877.924 | 0.007392715
874.357 | 0.008022408
870.791 | 0.0079150012
867.225 | 0.0077739174
863.658 | 0.0082790589
860.092 | 0.0096417706
856.526 | 0.010017468
852.959 | 0.012832498
849.393 | 0.015677014
845.827 | 0.017021926
842.26 | 0.017907179
838.694 | 0.016873707
835.128 | 0.014792165
831.561 | 0.012430076
827.995 | 0.0093161589
824.429 | 0.0067856855
820.862 | 0.0068678298
817.296 | 0.0091939103
813.73 | 0.010231022
810.163 | 0.0073861356
806.597 | 0.002508779
803.031 | 0.0017117312
799.464 | 0.0015549344
795.898 | 0.00021542023
792.332 | -0.0010100001
788.765 | -0.00054405499
785.199 | -2.8375623e-06
781.633 | 0.0012993659
778.067 | 0.0024704625
774.5 | 0.0039331562
770.934 | 0.0051654632
767.368 | 0.0056402129
763.801 | 0.0056707083
760.235 | 0.0062188729
756.669 | 0.0066034624
753.102 | 0.0067907784
749.536 | 0.010015087
745.97 | 0.014554574
742.403 | 0.021172093
738.837 | 0.030071135
735.271 | 0.040303824
731.704 | 0.052094671
728.138 | 0.062231652
724.572 | 0.079085716
721.005 | 0.10065884
717.439 | 0.13137434
713.873 | 0.16883824
710.306 | 0.20520409
706.74 | 0.2382128
703.174 | 0.26371459
699.607 | 0.2773696
696.041 | 0.27718751
692.475 | 0.26469178
688.908 | 0.24135437
685.342 | 0.2102738
681.776 | 0.18062975
678.209 | 0.1525701
674.643 | 0.13385006
671.077 | 0.12307471
667.511 | 0.12339528
663.944 | 0.13726671
660.378 | 0.16443195
656.812 | 0.20214786
653.245 | 0.24452467
649.679 | 0.27823727
646.113 | 0.29799597
642.546 | 0.30724461
638.98 | 0.30744738
635.414 | 0.29578445
631.847 | 0.276941
628.281 | 0.26541662
624.715 | 0.25792942
621.148 | 0.24482034
617.582 | 0.22323616
614.016 | 0.19344712
610.449 | 0.15490463
606.883 | 0.11352762
603.317 | 0.080121392
599.75 | 0.057751779
596.184 | 0.042309338
592.618 | 0.031666487
589.051 | 0.02585588
585.485 | 0.022328364
581.919 | 0.023172742
578.352 | 0.021331421
574.786 | 0.0199245
571.22 | 0.01963477
567.653 | 0.019662593
564.087 | 0.018951331
560.521 | 0.017643125
556.955 | 0.019222491
553.388 | 0.01898707
549.822 | 0.017420242
546.256 | 0.015377257
542.689 | 0.013436298
539.123 | 0.013867127
535.557 | 0.013143323
531.99 | 0.013801018
528.424 | 0.015016817
524.858 | 0.014730037
521.291 | 0.011648521
517.725 | 0.0076308579
514.159 | 0.0039012624
510.592 | 0.0020369347
507.026 | 0.00066393896
503.46 | 0.00053657944
499.893 | 0.0017872897
496.327 | 0.0022037587
492.761 | 0.0026660216
489.194 | 0.0027601756
485.628 | 0.0022950417
482.062 | 0.0012397411
478.495 | -0.00014758696
474.929 | -0.0011183237
471.363 | 0.00050851638
467.796 | 0.0012754575
464.23 | 0.00010554938
460.664 | -0.00078977754
457.097 | -0.00018008812
453.531 | 0.0009352214
449.965 | 0.0025393193
446.399 | 0.0033657314
442.832 | 0.0055101832
439.266 | 0.0078020266
435.7 | 0.0097755964
432.133 | 0.012495064
428.567 | 0.013981645
425.001 | 0.014198427
421.434 | 0.014176726
417.868 | 0.015051235
414.302 | 0.016895151
410.735 | 0.018436716
407.169 | 0.021184804
403.603 | 0.024368543
400.036 | 0.028658854
396.47 | 0.034354203
392.904 | 0.041128806
389.337 | 0.047906764
385.771 | 0.057617705
382.205 | 0.069712274
378.638 | 0.083692775
375.072 | 0.096696463
371.506 | 0.10642559
367.939 | 0.11471711
364.373 | 0.11536899
360.807 | 0.10863307
357.24 | 0.099088743
353.674 | 0.089987965
350.108 | 0.082521015
346.541 | 0.074274875
342.975 | 0.069380765
339.409 | 0.065925349
335.843 | 0.06258768
332.276 | 0.059260285
328.71 | 0.057079245
325.144 | 0.053347057
321.577 | 0.050736407
318.011 | 0.047942556
314.445 | 0.044596044
310.878 | 0.040726176
307.312 | 0.036440772
303.746 | 0.031751785
300.179 | 0.026318352
296.613 | 0.021024484
293.047 | 0.016304298
289.48 | 0.01200795
285.914 | 0.0071859884
282.348 | 0.0044576012
278.781 | 0.0027599919
275.215 | 0.0016165943
271.649 | 0.00078837407
268.082 | 0.0003095505

## PET
EasyMP™ Batch #0228 [Polyethylene terephthalate (PET), Fragments, Clear, 100-500 µm]
https://drive.google.com/drive/folders/12XigHE2QeTL_DT3zMzlCw0DDwCCRHTpU?usp=sharing
Polymer specific gravity: 1.38 g/cm³ (1.38·10−6 µg/µm³) | [12 empty] | MicroplasticSolution.com | contact@microplasticsolution.com
235 ± 26 (11%) MPs [n/mg] ¦ Dry, neat (powder)
All values in number of microplastics (n)/mg
| SS #1 | SS #2 | SS #3 | SS #4 | Particle count (n/mg) |  |  | Particle size distribution |  |  | D10 (µm) | 116.3212
Diameter (µm) | n/mg | n/mg | n/mg | n/mg | Mean (n/mg) | SD (n/mg) | RSD (%) | Mean diameter (µm) | PSD (%) | Cum. PSD (%) | D50 (µm) | 168.0594
100-150 | 30.07519 | 34.46115 | 33.83459 | 32.58145 | 32.7381 | 1.679794 | 5.131007 | 125 | 13.91478 | 13.91478 | D90 (µm) | 242.81
150-200 | 124.0602 | 126.5664 | 108.396 | 105.8897 | 116.2281 | 9.171229 | 7.890718 | 175 | 49.4008 | 63.31558
200-250 | 65.78947 | 57.01754 | 34.46115 | 55.13784 | 53.1015 | 11.48836 | 21.63471 | 225 | 22.56991 | 85.88549 | Note: D90 signifies that the 90th percentile of particles is below 243 µm in diameter
250-300 | 25.68922 | 16.91729 | 16.29073 | 16.29073 | 18.79699 | 3.987444 | 21.2132 | 275 | 7.989348 | 93.87483
300-350 | 10.02506 | 13.15789 | 8.145363 | 3.759398 | 8.77193 | 3.403127 | 38.79564 | 325 | 3.728362 | 97.6032
350-400 | 5.639098 | 1.879699 | 0.6265664 | 3.132832 | 2.819549 | 1.853408 | 65.73422 | 375 | 1.198402 | 98.8016
400-450 | 2.506266 | 1.253133 | 0.6265664 | 1.253133 | 1.409774 | 0.6827849 | 48.43221 | 425 | 0.5992011 | 99.4008
450-500 | 1.879699 | 0.6265664 | 0 | 0.6265664 | 0.783208 | 0.6827849 | 87.17798 | 475 | 0.3328895 | 99.73369
500-550 | 1.879699 | 0 | 0 | 0 | 0.4699248 | 0.8139337 | 173.2051 | 525 | 0.1997337 | 99.93342
550-600 | 0 | 0 | 0 | 0 | 0 | 0 | #DIV/0! | 575 | 0 | 99.93342
>600 | 0 | 0.6265664 | 0 | 0 | 0.1566416 | 0.2713112 | N/A | 600 | 0.0665779 | 100
Total | 267.5439 | 252.5063 | 202.381 | 218.6717 | 235.2757 | 25.96095 | 11.03427
Polymer Raman signature
Raman shift (1/cm) | Counts (relative intensity)
3713.15 | 0.0017197884
3709.584 | -0.00040857571
3706.017 | -0.00048360256
3702.451 | 0.001977784
3698.885 | 0.0040928898
3695.318 | 0.0076831627
3691.752 | 0.0086584936
3688.186 | 0.0056104821
3684.619 | 0.0066393419
3681.053 | 0.0067707311
3677.487 | 0.0094351622
3673.92 | 0.017019947
3670.354 | 0.015924583
3666.788 | 0.018432519
3663.221 | 0.017653507
3659.655 | 0.019680972
3656.089 | 0.016443521
3652.523 | 0.02241121
3648.956 | 0.024164393
3645.39 | 0.022756843
3641.824 | 0.020964065
3638.257 | 0.026217914
3634.691 | 0.028300795
3631.125 | 0.025096751
3627.558 | 0.026760144
3623.992 | 0.029032166
3620.426 | 0.023360495
3616.859 | 0.019388426
3613.293 | 0.019336767
3609.727 | 0.022383543
3606.16 | 0.02505399
3602.594 | 0.02608179
3599.028 | 0.028517078
3595.461 | 0.026133085
3591.895 | 0.024559481
3588.329 | 0.024016603
3584.762 | 0.023616079
3581.196 | 0.024794939
3577.63 | 0.027710485
3574.063 | 0.028404993
3570.497 | 0.025342849
3566.931 | 0.025270155
3563.364 | 0.019244788
3559.798 | 0.020445681
3556.232 | 0.02222176
3552.665 | 0.025754176
3549.099 | 0.0272667
3545.533 | 0.021607003
3541.967 | 0.019608808
3538.4 | 0.020118931
3534.834 | 0.015704593
3531.268 | 0.019931968
3527.701 | 0.021476362
3524.135 | 0.01962013
3520.569 | 0.019095748
3517.002 | 0.019737921
3513.436 | 0.016467509
3509.87 | 0.018590874
3506.303 | 0.019229229
3502.737 | 0.015707638
3499.171 | 0.019888739
3495.604 | 0.021558343
3492.038 | 0.018200121
3488.472 | 0.015837573
3484.905 | 0.015070496
3481.339 | 0.014544022
3477.773 | 0.016271126
3474.206 | 0.01158232
3470.64 | 0.011242212
3467.074 | 0.0082588938
3463.507 | 0.0083197159
3459.941 | 0.0055234552
3456.375 | 0.0015167337
3452.808 | 0.010074596
3449.242 | 0.0044308239
3445.676 | 0.0052498214
3442.109 | 0.0015654897
3438.543 | 0.0012981301
3434.977 | 0.00042560685
3431.411 | 0.0010845198
3427.844 | 0.0021324544
3424.278 | 0.0031683851
3420.712 | 0.0028911235
3417.145 | 0.0095604188
3413.579 | 0.005516193
3410.013 | 0.007221679
3406.446 | 0.0081045084
3402.88 | 0.010361413
3399.314 | 0.01882913
3395.747 | 0.018536786
3392.181 | 0.016734959
3388.615 | 0.020890531
3385.048 | 0.023430328
3381.482 | 0.018917345
3377.916 | 0.022897137
3374.349 | 0.023644524
3370.783 | 0.024654208
3367.217 | 0.030536897
3363.65 | 0.029978199
3360.084 | 0.03123345
3356.518 | 0.031559431
3352.951 | 0.033679975
3349.385 | 0.038879756
3345.819 | 0.039799061
3342.252 | 0.040007984
3338.686 | 0.044732972
3335.12 | 0.047874778
3331.553 | 0.050875487
3327.987 | 0.055276614
3324.421 | 0.052770725
3320.855 | 0.05764899
3317.288 | 0.057118682
3313.722 | 0.058460183
3310.156 | 0.061115346
3306.589 | 0.059859419
3303.023 | 0.054609582
3299.457 | 0.054613196
3295.89 | 0.054358421
3292.324 | 0.052727212
3288.758 | 0.052983321
3285.191 | 0.048642473
3281.625 | 0.048879197
3278.059 | 0.050088513
3274.492 | 0.048273455
3270.926 | 0.044341305
3267.36 | 0.037819001
3263.793 | 0.040067119
3260.227 | 0.040619779
3256.661 | 0.04009036
3253.094 | 0.039732261
3249.528 | 0.040790876
3245.962 | 0.043524465
3242.395 | 0.04848379
3238.829 | 0.054391583
3235.263 | 0.059055614
3231.696 | 0.059677247
3228.13 | 0.062775264
3224.564 | 0.066139299
3220.997 | 0.063937843
3217.431 | 0.061668525
3213.865 | 0.056406599
3210.299 | 0.063868203
3206.732 | 0.057023145
3203.166 | 0.052524502
3199.6 | 0.04995867
3196.033 | 0.04086354
3192.467 | 0.038926543
3188.901 | 0.034976116
3185.334 | 0.027749446
3181.768 | 0.028997422
3178.202 | 0.022700493
3174.635 | 0.02104104
3171.069 | 0.015843605
3167.503 | 0.008485158
3163.936 | 0.0094767079
3160.37 | 0.0042585164
3156.804 | 0.00056540541
3153.237 | 0.0040363987
3149.671 | -0.0029389315
3146.105 | 0.0034298558
3142.538 | -0.0052071863
3138.972 | 0.0027590651
3135.406 | 0.0052200871
3131.839 | 0.010298984
3128.273 | 0.014947315
3124.707 | 0.019960718
3121.14 | 0.027897438
3117.574 | 0.040404768
3114.008 | 0.051736256
3110.441 | 0.061087817
3106.875 | 0.075569059
3103.309 | 0.095949192
3099.743 | 0.13359729
3096.176 | 0.18517979
3092.61 | 0.25280552
3089.044 | 0.32157551
3085.477 | 0.35879842
3081.911 | 0.35688828
3078.345 | 0.30382676
3074.778 | 0.24821146
3071.212 | 0.19482665
3067.646 | 0.14601908
3064.079 | 0.10662838
3060.513 | 0.081672141
3056.947 | 0.065347951
3053.38 | 0.057627035
3049.814 | 0.04840869
3046.248 | 0.04586991
3042.681 | 0.039658608
3039.115 | 0.041088239
3035.549 | 0.047036257
3031.982 | 0.049386504
3028.416 | 0.055630352
3024.85 | 0.070779982
3021.283 | 0.079345271
3017.717 | 0.090486538
3014.151 | 0.10454374
3010.584 | 0.11659008
3007.018 | 0.12419611
3003.452 | 0.13706416
2999.885 | 0.13959793
2996.319 | 0.14715504
2992.753 | 0.15604185
2989.187 | 0.17272431
2985.62 | 0.19213117
2982.054 | 0.22008954
2978.488 | 0.24780545
2974.921 | 0.29431527
2971.355 | 0.33662082
2967.789 | 0.3543959
2964.222 | 0.35809747
2960.656 | 0.34545403
2957.09 | 0.31165739
2953.523 | 0.26845022
2949.957 | 0.21775352
2946.391 | 0.18557061
2942.824 | 0.15952518
2939.258 | 0.14705872
2935.692 | 0.13560511
2932.125 | 0.12881365
2928.559 | 0.13026339
2924.993 | 0.12883537
2921.426 | 0.12646362
2917.86 | 0.12909201
2914.294 | 0.13146991
2910.727 | 0.12841152
2907.161 | 0.12998535
2903.595 | 0.13420191
2900.028 | 0.13904226
2896.462 | 0.14301852
2892.896 | 0.13943407
2889.329 | 0.14306196
2885.763 | 0.13708887
2882.197 | 0.12806643
2878.631 | 0.11332395
2875.064 | 0.098582913
2871.498 | 0.094429561
2867.932 | 0.088340791
2864.365 | 0.084341558
2860.799 | 0.0781038
2857.233 | 0.0724192
2853.666 | 0.073891717
2850.1 | 0.069117701
2846.534 | 0.057267387
2842.967 | 0.041464186
2839.401 | 0.032487221
2835.835 | 0.031215298
2832.268 | 0.021364703
2828.702 | 0.02179625
2825.136 | 0.018638106
2821.569 | 0.016820705
2818.003 | 0.013165748
2814.437 | 0.012534672
2810.87 | 0.013626823
2807.304 | 0.017558044
2803.738 | 0.016488678
2800.171 | 0.018770986
2796.605 | 0.016147564
2793.039 | 0.017228009
2789.472 | 0.019155892
2785.906 | 0.020079224
2782.34 | 0.019058439
2778.773 | 0.014916752
2775.207 | 0.012504868
2771.641 | 0.012014249
2768.075 | 0.011115916
2764.508 | 0.015618077
2760.942 | 0.012836697
2757.376 | 0.0087154866
2753.809 | 0.011633311
2750.243 | 0.013080527
2746.677 | 0.012549783
2743.11 | 0.011296382
2739.544 | 0.013218202
2735.978 | 0.011080887
2732.411 | 0.0084417152
2728.845 | 0.0061584596
2725.279 | 0.010314634
2721.712 | 0.0043470886
2718.146 | 0.0041042711
2714.58 | 0.0024005684
2711.013 | 0.0034901242
2707.447 | 0.0031378001
2703.881 | 0.0011295547
2700.314 | -0.0016690577
2696.748 | -0.00043896341
2693.182 | 0.0037540309
2689.615 | 0.0035142669
2686.049 | -0.00085577953
2682.483 | 0.00068102194
2678.916 | 0.0024117057
2675.35 | 0.0017544257
2671.784 | 1.6950773e-05
2668.217 | -0.0005952735
2664.651 | -0.00018580975
2661.085 | 0.0010626621
2657.519 | 0.0065249745
2653.952 | 0.0046451824
2650.386 | 0.0067840821
2646.82 | 0.0097951873
2643.253 | 0.012195249
2639.687 | 0.015542009
2636.121 | 0.016241019
2632.554 | 0.02039606
2628.988 | 0.025138384
2625.422 | 0.023646097
2621.855 | 0.02545931
2618.289 | 0.023926771
2614.723 | 0.023299959
2611.156 | 0.028945839
2607.59 | 0.026525402
2604.024 | 0.026101334
2600.457 | 0.025535376
2596.891 | 0.023993784
2593.325 | 0.020462846
2589.758 | 0.020915917
2586.192 | 0.018831881
2582.626 | 0.018220839
2579.059 | 0.017793252
2575.493 | 0.014388288
2571.927 | 0.017375711
2568.36 | 0.013598274
2564.794 | 0.015581478
2561.228 | 0.013428274
2557.661 | 0.012522086
2554.095 | 0.013739014
2550.529 | 0.014034156
2546.963 | 0.014062211
2543.396 | 0.013962903
2539.83 | 0.011643391
2536.264 | 0.013039533
2532.697 | 0.012311472
2529.131 | 0.014942897
2525.565 | 0.010833794
2521.998 | 0.010718223
2518.432 | 0.012180131
2514.866 | 0.011347405
2511.299 | 0.011772197
2507.733 | 0.012289278
2504.167 | 0.010995673
2500.6 | 0.0096503351
2497.034 | 0.0083026862
2493.468 | 0.0072638983
2489.901 | 0.0033300831
2486.335 | 0.0025641669
2482.769 | 0.00661434
2479.202 | 0.0052649302
2475.636 | 0.0004025078
2472.07 | 0.0014867479
2468.503 | 0.0011614488
2464.937 | 0.00166081
2461.371 | -9.5217221e-06
2457.804 | 0.0048772676
2454.238 | 0.00076061988
2450.672 | 0.0054248141
2447.105 | 0.0047619595
2443.539 | 0.0047150312
2439.973 | 0.0087288544
2436.407 | 0.0087519362
2432.84 | 0.010205929
2429.274 | 0.0096427001
2425.708 | 0.0064900578
2422.141 | 0.0086669789
2418.575 | 0.0087452873
2415.009 | 0.0046872028
2411.442 | 0.0055292062
2407.876 | 0.00605042
2404.31 | 0.0063496263
2400.743 | 0.0041382479
2397.177 | 0.008422011
2393.611 | 0.0056386242
2390.044 | 0.007732951
2386.478 | 0.003993993
2382.912 | 0.0050293553
2379.345 | 0.0047045557
2375.779 | 0.0037699309
2372.213 | 0.0052312219
2368.646 | 0.0053097545
2365.08 | 0.0026474992
2361.514 | 0.0035779141
2357.947 | 0.0045151796
2354.381 | 0.0033556644
2350.815 | 0.00202742
2347.248 | -0.0029038933
2343.682 | 0.0015824504
2340.116 | 0.0017596799
2336.549 | -0.00048656198
2332.983 | 2.3782446e-06
2329.417 | -0.0012033602
2325.851 | 0.0040522705
2322.284 | 0.0019988521
2318.718 | -0.0013399946
2315.152 | 0.0063616401
2311.585 | 0.0043807083
2308.019 | 0.0071606625
2304.453 | 0.0049882028
2300.886 | 0.0071094567
2297.32 | 0.0070902502
2293.754 | 0.006433463
2290.187 | 0.0090173822
2286.621 | 0.010754603
2283.055 | 0.012007063
2279.488 | 0.012727064
2275.922 | 0.012540252
2272.356 | 0.014379403
2268.789 | 0.015055276
2265.223 | 0.014932928
2261.657 | 0.013110813
2258.09 | 0.010791008
2254.524 | 0.010416712
2250.958 | 0.01001749
2247.391 | 0.0095189409
2243.825 | 0.010707043
2240.259 | 0.0089288799
2236.692 | 0.0080383099
2233.126 | 0.005983492
2229.56 | 0.0081800406
2225.993 | 0.0066094493
2222.427 | 0.0084968004
2218.861 | 0.0060164495
2215.295 | 0.0067452989
2211.728 | 0.01172983
2208.162 | 0.010350822
2204.596 | 0.0098993632
2201.029 | 0.013735515
2197.463 | 0.014400377
2193.897 | 0.012899879
2190.33 | 0.012547206
2186.764 | 0.012364521
2183.198 | 0.012146706
2179.631 | 0.011132362
2176.065 | 0.0080502014
2172.499 | 0.0094591237
2168.932 | 0.0093628115
2165.366 | 0.0096657062
2161.8 | 0.0085030361
2158.233 | 0.0086994924
2154.667 | 0.0064453434
2151.101 | 0.0046707382
2147.534 | 0.002726228
2143.968 | 0.0039532966
2140.402 | 0.0068124202
2136.835 | 0.0058410909
2133.269 | 0.0022716722
2129.703 | 0.0027879872
2126.136 | 0.0021263006
2122.57 | 0.00016140594
2119.004 | 0.0031592588
2115.437 | 0.0022849395
2111.871 | 0.0024101219
2108.305 | 0.0041482485
2104.739 | 0.0049614875
2101.172 | 0.003758004
2097.606 | 0.0059240489
2094.04 | 0.003582245
2090.473 | 0.0041593643
2086.907 | 0.0038796683
2083.341 | 0.0024049012
2079.774 | 0.0017799728
2076.208 | 0.0031739994
2072.642 | 0.0031656553
2069.075 | 0.0079703412
2065.509 | 0.0081848847
2061.943 | 0.0075220518
2058.376 | 0.006992044
2054.81 | 0.0050929476
2051.244 | 0.010147949
2047.677 | 0.0093139856
2044.111 | 0.0085419211
2040.545 | 0.013608819
2036.978 | 0.012467162
2033.412 | 0.0093930952
2029.846 | 0.0098914034
2026.279 | 0.0094056134
2022.713 | 0.012159761
2019.147 | 0.013195358
2015.58 | 0.0073338856
2012.014 | 0.010436592
2008.448 | 0.0097023181
2004.881 | 0.0094702373
2001.315 | 0.0074020652
1997.749 | 0.009670471
1994.183 | 0.0129056
1990.616 | 0.0053500974
1987.05 | 0.010888188
1983.484 | 0.0084238413
1979.917 | 0.0074062977
1976.351 | 0.0029689818
1972.785 | 0.0051567946
1969.218 | 0.0038609736
1965.652 | 0.0022632977
1962.086 | 0.0042833532
1958.519 | 0.0017921698
1954.953 | 0.0014034323
1951.387 | 0.0054315291
1947.82 | 0.0018047511
1944.254 | 0.0032662025
1940.688 | 0.0035071068
1937.121 | 0.0020944924
1933.555 | 0.0026675503
1929.989 | 0.0036209244
1926.422 | 0.003555062
1922.856 | 0.0067368087
1919.29 | 0.0066872518
1915.723 | 0.0030170914
1912.157 | 0.0062635159
1908.591 | 0.0053756791
1905.024 | 0.00013261421
1901.458 | 0.0027044523
1897.892 | 0.0038113589
1894.325 | 0.0044865514
1890.759 | 0.0061398756
1887.193 | 0.0070781959
1883.627 | 0.005964147
1880.06 | 0.0063345416
1876.494 | 0.0063710923
1872.928 | 0.0038083509
1869.361 | 0.0044953295
1865.795 | 0.0050074143
1862.229 | 0.0044519474
1858.662 | 0.0048002119
1855.096 | 0.0047800323
1851.53 | 0.0030973905
1847.963 | 0.002324253
1844.397 | 0.0008075338
1840.831 | -0.0012606951
1837.264 | 8.4647582e-05
1833.698 | 0.00023122713
1830.132 | 0.00022636014
1826.565 | 0.00065355056
1822.999 | 0.0038394271
1819.433 | 0.0061908065
1815.866 | 0.006517903
1812.3 | 0.00614234
1808.734 | 0.0046133419
1805.167 | 0.0057550739
1801.601 | 0.0068759565
1798.035 | 0.0039291231
1794.468 | 0.0049940714
1790.902 | 0.0055226439
1787.336 | 0.003917444
1783.769 | 0.0023094993
1780.203 | 0.0080652002
1776.637 | 0.0094554609
1773.071 | 0.013912033
1769.504 | 0.018454016
1765.938 | 0.022703406
1762.372 | 0.031005881
1758.805 | 0.041107309
1755.239 | 0.067107337
1751.673 | 0.11177725
1748.106 | 0.18560906
1744.54 | 0.29317725
1740.974 | 0.41486441
1737.407 | 0.52926766
1733.841 | 0.63106495
1730.275 | 0.69842311
1726.708 | 0.71367802
1723.142 | 0.65801455
1719.576 | 0.53134861
1716.009 | 0.37171525
1712.443 | 0.2296991
1708.877 | 0.13267589
1705.31 | 0.080339597
1701.744 | 0.057401233
1698.178 | 0.044382985
1694.611 | 0.038165339
1691.045 | 0.036475085
1687.479 | 0.036857764
1683.912 | 0.033746057
1680.346 | 0.031247102
1676.78 | 0.026125778
1673.213 | 0.025531353
1669.647 | 0.023544712
1666.081 | 0.024087718
1662.515 | 0.026007947
1658.948 | 0.029575902
1655.382 | 0.031589296
1651.816 | 0.029830764
1648.249 | 0.029114789
1644.683 | 0.033329661
1641.117 | 0.036805765
1637.55 | 0.043417913
1633.984 | 0.056270674
1630.418 | 0.095281743
1626.851 | 0.20910287
1623.285 | 0.46891277
1619.719 | 0.81999603
1616.152 | 1
1612.586 | 0.85498202
1609.02 | 0.57603647
1605.453 | 0.35516217
1601.887 | 0.21992668
1598.321 | 0.15526061
1594.754 | 0.14084804
1591.188 | 0.12326214
1587.622 | 0.094073357
1584.055 | 0.068479066
1580.489 | 0.054347884
1576.923 | 0.043904097
1573.356 | 0.035207422
1569.79 | 0.028314081
1566.224 | 0.026653424
1562.657 | 0.022357465
1559.091 | 0.020946463
1555.525 | 0.021554967
1551.959 | 0.018401364
1548.392 | 0.014593393
1544.826 | 0.013956769
1541.26 | 0.016025939
1537.693 | 0.0189478
1534.127 | 0.014832905
1530.561 | 0.013828748
1526.994 | 0.010846802
1523.428 | 0.0093123001
1519.862 | 0.012093956
1516.295 | 0.0099518265
1512.729 | 0.0080466106
1509.163 | 0.0051502739
1505.596 | 0.006706386
1502.03 | 0.004547535
1498.464 | 0.0022107203
1494.897 | 0.0042264989
1491.331 | 0.0067379645
1487.765 | 0.0081748669
1484.198 | 0.0092872589
1480.632 | 0.011146865
1477.066 | 0.017132139
1473.499 | 0.024594489
1469.933 | 0.033726012
1466.367 | 0.048534489
1462.8 | 0.063339791
1459.234 | 0.078511206
1455.668 | 0.089051442
1452.101 | 0.093252033
1448.535 | 0.094133414
1444.969 | 0.088652339
1441.403 | 0.077867591
1437.836 | 0.060585918
1434.27 | 0.042246289
1430.704 | 0.027777257
1427.137 | 0.018758316
1423.571 | 0.019169937
1420.005 | 0.030581829
1416.438 | 0.044716691
1412.872 | 0.049374932
1409.306 | 0.040050134
1405.739 | 0.027447805
1402.173 | 0.022633812
1398.607 | 0.018274539
1395.04 | 0.010805146
1391.474 | 0.010135312
1387.908 | 0.0092910953
1384.341 | 0.01167381
1380.775 | 0.019424652
1377.209 | 0.027285038
1373.642 | 0.030460638
1370.076 | 0.025659533
1366.51 | 0.012914355
1362.943 | 0.005425444
1359.377 | 0.0052081164
1355.811 | -0.00014156917
1352.244 | -0.00085792046
1348.678 | 0.0034825218
1345.112 | 0.007554396
1341.545 | 0.0086258923
1337.979 | 0.010870583
1334.413 | 0.020587511
1330.847 | 0.038197312
1327.28 | 0.064604855
1323.714 | 0.10363493
1320.148 | 0.14908413
1316.581 | 0.19613432
1313.015 | 0.23351001
1309.449 | 0.23878504
1305.882 | 0.23092455
1302.316 | 0.22539546
1298.75 | 0.23345985
1295.183 | 0.24467953
1291.617 | 0.24747028
1288.051 | 0.24069095
1284.484 | 0.22467283
1280.918 | 0.20085083
1277.352 | 0.17724793
1273.785 | 0.14965994
1270.219 | 0.12369243
1266.653 | 0.095802698
1263.086 | 0.072481015
1259.52 | 0.056909081
1255.954 | 0.047007326
1252.387 | 0.042833661
1248.821 | 0.040817563
1245.255 | 0.039429954
1241.688 | 0.036995113
1238.122 | 0.032287594
1234.556 | 0.030571563
1230.989 | 0.02624625
1227.423 | 0.025443603
1223.857 | 0.016475774
1220.291 | 0.007329744
1216.724 | 0.0029224881
1213.158 | -0.00049860209
1209.592 | -0.0012833785
1206.025 | -0.0006619091
1202.459 | 0.00020243884
1198.893 | 0.0025523257
1195.326 | 0.0052394559
1191.76 | 0.011465847
1188.194 | 0.021243613
1184.627 | 0.045592513
1181.061 | 0.062283461
1177.495 | 0.063001475
1173.928 | 0.052898635
1170.362 | 0.038390822
1166.796 | 0.025550498
1163.229 | 0.016856309
1159.663 | 0.011940366
1156.097 | 0.013884832
1152.53 | 0.017519775
1148.964 | 0.023512536
1145.398 | 0.032990549
1141.831 | 0.041745605
1138.265 | 0.053137645
1134.699 | 0.067227431
1131.132 | 0.082956123
1127.566 | 0.097886189
1124 | 0.1092478
1120.433 | 0.116352
1116.867 | 0.11539236
1113.301 | 0.10943213
1109.735 | 0.097881706
1106.168 | 0.09120466
1102.602 | 0.08007916
1099.036 | 0.067478551
1095.469 | 0.05453662
1091.903 | 0.041423982
1088.337 | 0.032054084
1084.77 | 0.028131442
1081.204 | 0.022362795
1077.638 | 0.01793599
1074.071 | 0.01399107
1070.505 | 0.012821485
1066.939 | 0.012813228
1063.372 | 0.011711765
1059.806 | 0.012056394
1056.24 | 0.015619339
1052.673 | 0.019052143
1049.107 | 0.02652577
1045.541 | 0.030799976
1041.974 | 0.033725102
1038.408 | 0.034870492
1034.842 | 0.036252769
1031.275 | 0.036327031
1027.709 | 0.034253997
1024.143 | 0.032546567
1020.576 | 0.03537108
1017.01 | 0.045399391
1013.444 | 0.081104662
1009.877 | 0.20652387
1006.311 | 0.33593452
1002.745 | 0.29068318
999.179 | 0.1577151
995.612 | 0.061397435
992.046 | 0.030880505
988.48 | 0.019690354
984.913 | 0.0073060243
981.347 | 0.0057083407
977.781 | 0.0037596937
974.214 | 0.0013536423
970.648 | 0.0002437521
967.082 | 0.0003150632
963.515 | 0.0003432764
959.949 | -0.00032273873
956.383 | -0.00061846986
952.816 | 0.0013891186
949.25 | 0.0040505645
945.684 | 0.0040603492
942.117 | 0.0071160937
938.551 | 0.0092830019
934.985 | 0.0097167717
931.418 | 0.010020905
927.852 | 0.010514412
924.286 | 0.010071715
920.719 | 0.0099188235
917.153 | 0.012322847
913.587 | 0.016257683
910.02 | 0.023481504
906.454 | 0.033654739
902.888 | 0.04700866
899.321 | 0.063901878
895.755 | 0.081407542
892.189 | 0.097601061
888.623 | 0.10963152
885.056 | 0.11117385
881.49 | 0.10674659
877.924 | 0.10016492
874.357 | 0.097228044
870.791 | 0.10403867
867.225 | 0.12179046
863.658 | 0.14962787
860.092 | 0.17643782
856.526 | 0.1765346
852.959 | 0.16004307
849.393 | 0.13637294
845.827 | 0.11466711
842.26 | 0.10219867
838.694 | 0.097666433
835.128 | 0.098376861
831.561 | 0.10160973
827.995 | 0.10016257
824.429 | 0.09620322
820.862 | 0.093798607
817.296 | 0.093680785
813.73 | 0.092823919
810.163 | 0.091437113
806.597 | 0.088110258
803.031 | 0.088566822
799.464 | 0.088726166
795.898 | 0.080596268
792.332 | 0.065059804
788.765 | 0.051095441
785.199 | 0.045634287
781.633 | 0.034056802
778.067 | 0.024420878
774.5 | 0.014776685
770.934 | 0.011925022
767.368 | 0.011430499
763.801 | 0.00855616
760.235 | 0.0064035708
756.669 | 0.0072702316
753.102 | 0.006417207
749.536 | 0.0073791959
745.97 | 0.008883441
742.403 | 0.010120492
738.837 | 0.011037052
735.271 | 0.011666627
731.704 | 0.010746009
728.138 | 0.0070374123
724.572 | 0.0073664949
721.005 | 0.0096486745
717.439 | 0.017720452
713.873 | 0.032098424
710.306 | 0.048020415
706.74 | 0.058399026
703.174 | 0.041768583
699.607 | 0.021887006
696.041 | 0.0098392777
692.475 | 0.0065450092
688.908 | 0.0083004365
685.342 | 0.010095617
681.776 | 0.00808184
678.209 | 0.0071620644
674.643 | 0.0065089225
671.077 | 0.0073022328
667.511 | 0.015500652
663.944 | 0.036486516
660.378 | 0.066326808
656.812 | 0.079277425
653.245 | 0.043019178
649.679 | 0.022295701
646.113 | 0.018845745
642.546 | 0.042098798
638.98 | 0.094309937
635.414 | 0.15087786
631.847 | 0.11257529
628.281 | 0.050340719
624.715 | 0.020451622
621.148 | 0.010089804
617.582 | 0.0066106947
614.016 | 0.0037597079
610.449 | 0.0020981129
606.883 | 0.004594979
603.317 | 0.0038797288
599.75 | 0.003594669
596.184 | 0.0043886935
592.618 | 0.0049980763
589.051 | 0.0040883609
585.485 | 0.0035339507
581.919 | 0.0040881852
578.352 | 0.005328597
574.786 | 0.005968882
571.22 | 0.0061440691
567.653 | 0.0060334363
564.087 | 0.0051988775
560.521 | 0.0068279408
556.955 | 0.0069647208
553.388 | 0.0061907434
549.822 | 0.0060240869
546.256 | 0.0068633698
542.689 | 0.0078237934
539.123 | 0.0079045166
535.557 | 0.0064671199
531.99 | 0.0049351604
528.424 | 0.00433539
524.858 | 0.0057669075
521.291 | 0.007928622
517.725 | 0.004073999
514.159 | 0.0062688972
510.592 | 0.0080703596
507.026 | 0.0073890259
503.46 | 0.0065947137
499.893 | 0.0070313613
496.327 | 0.0053885456
492.761 | 0.0054752799
489.194 | 0.0047036298
485.628 | 0.0055768593
482.062 | 0.0063380342
478.495 | 0.0058618188
474.929 | 0.0056437175
471.363 | 0.0055716264
467.796 | 0.0063860861
464.23 | 0.0084535554
460.664 | 0.0094833231
457.097 | 0.0083027875
453.531 | 0.0062484551
449.965 | 0.0068452997
446.399 | 0.0059585538
442.832 | 0.0060417705
439.266 | 0.0049540089
435.7 | 0.0024096302
432.133 | 0.0014196941
428.567 | 0.00157555
425.001 | 0.003317143
421.434 | 0.0046531636
417.868 | 0.006628853
414.302 | 0.0095455887
410.735 | 0.011483219
407.169 | 0.0072927068
403.603 | 0.0030298417
400.036 | -0.00017788595
396.47 | -0.0012563963
392.904 | -0.00054170566
389.337 | -0.00064701682
385.771 | 0.0025610135
382.205 | 0.0029149158
378.638 | 0.0029296772
375.072 | 0.0045293709
371.506 | 0.0075480848
367.939 | 0.0073235867
364.373 | 0.0099538798
360.807 | 0.0096776009
357.24 | 0.010763519
353.674 | 0.013652977
350.108 | 0.016536042
346.541 | 0.022529224
342.975 | 0.023989146
339.409 | 0.026021005
335.843 | 0.024274154
332.276 | 0.018449843
328.71 | 0.014548635
325.144 | 0.011573799
321.577 | 0.010276149
318.011 | 0.0098540307
314.445 | 0.0098214026
310.878 | 0.010784832
307.312 | 0.016068391
303.746 | 0.019842875
300.179 | 0.023028905
296.613 | 0.027455094
293.047 | 0.03351297
289.48 | 0.040194716
285.914 | 0.04618519
282.348 | 0.055459077
278.781 | 0.06259568
275.215 | 0.065781539
271.649 | 0.065452721
268.082 | 0.064819976
264.516 | 0.066315102
260.95 | 0.065609886
257.383 | 0.063577262
253.817 | 0.062287234
250.251 | 0.064236089
246.684 | 0.068283036
243.118 | 0.070873719
239.552 | 0.07573575
235.985 | 0.082219476
232.419 | 0.088762822
228.853 | 0.096754971
225.287 | 0.10193372
221.72 | 0.10552268
218.154 | 0.10732044

## PS
EasyMP™ Batch #0233 [Polystyrene (PS), Fragments, Clear, 100-500 µm]
https://drive.google.com/drive/folders/13M19M8_pQ71ZJMADxBkxf6z1pWJZduG0?usp=sharing
Polymer specific gravity: 1.04 g/cm³ (1.04·10−6 µg/µm³) | [12 empty] | MicroplasticSolution.com | contact@microplasticsolution.com
153 ± 16 (10%) MPs [n/mg] ¦ Dry, neat (powder)
All values in number of microplastics (n)/mg
| SS #1 | SS #2 | SS #3 | SS #4 | Particle count (n/mg) |  |  | Particle size distribution |  |  | D10 (µm) | 121.4409
Diameter (µm) | n/mg | n/mg | n/mg | n/mg | Mean (n/mg) | SD (n/mg) | RSD (%) | Mean diameter (µm) | PSD (%) | Cum. PSD (%) | D50 (µm) | 193.1331
100-150 | 9.836066 | 17.48634 | 18.57923 | 18.57923 | 16.12022 | 3.655489 | 22.67642 | 125 | 10.52632 | 10.52632 | D90 (µm) | 307.1485
150-200 | 51.36612 | 45.35519 | 49.72678 | 47.54098 | 48.49727 | 2.265454 | 4.671303 | 175 | 31.66815 | 42.19447
200-250 | 36.06557 | 44.80874 | 34.97268 | 50.81967 | 41.66667 | 6.515978 | 15.63835 | 225 | 27.20785 | 69.40232 | Note: D90 signifies that the 90th percentile of particles is below 307 µm in diameter
250-300 | 10.92896 | 19.67213 | 20.21858 | 24.04372 | 18.71585 | 4.800897 | 25.65151 | 275 | 12.22123 | 81.62355
300-350 | 11.47541 | 8.743169 | 12.56831 | 15.30055 | 12.02186 | 2.350362 | 19.55074 | 325 | 7.850134 | 89.47368
350-400 | 8.743169 | 6.010929 | 8.196721 | 7.650273 | 7.650273 | 1.022311 | 13.36306 | 375 | 4.99554 | 94.46922
400-450 | 1.639344 | 2.185792 | 3.278689 | 5.464481 | 3.142077 | 1.465001 | 46.62524 | 425 | 2.05174 | 96.52096
450-500 | 1.092896 | 2.185792 | 3.825137 | 2.185792 | 2.322404 | 0.975605 | 42.0084 | 475 | 1.516503 | 98.03747
500-550 | 0.5464481 | 1.092896 | 0.5464481 | 3.278689 | 1.36612 | 1.126532 | 82.46211 | 525 | 0.8920607 | 98.92953
550-600 | 0.5464481 | 1.092896 | 1.092896 | 1.639344 | 1.092896 | 0.3863971 | 35.35534 | 575 | 0.7136485 | 99.64318
>600 | 1.092896 | 0 | 0 | 1.092896 | 0.5464481 | 0.5464481 | N/A | 600 | 0.3568243 | 100
Total | 133.3333 | 148.6339 | 153.0055 | 177.5956 | 153.1421 | 15.89579 | 10.37977
Polymer Raman signature
Raman shift (1/cm) | Counts (relative intensity)
3673.92 | -0.0014478748
3670.354 | -0.00044457087
3666.788 | 0.0011395259
3663.221 | 0.0035806494
3659.655 | 0.0050000913
3656.089 | 0.0057785896
3652.523 | 0.0053698578
3648.956 | 0.0052230751
3645.39 | 0.0070830328
3641.824 | 0.0070642268
3638.257 | 0.0071067831
3634.691 | 0.0073482673
3631.125 | 0.0074695882
3627.558 | 0.0069800809
3623.992 | 0.0070142076
3620.426 | 0.0067245793
3616.859 | 0.0060847693
3613.293 | 0.0067101502
3609.727 | 0.0067356314
3606.16 | 0.0059986201
3602.594 | 0.0048559952
3599.028 | 0.0056096339
3595.461 | 0.0044857297
3591.895 | 0.0047539298
3588.329 | 0.0042302824
3584.762 | 0.002120957
3581.196 | 0.0027582274
3577.63 | 0.0031740272
3574.063 | 0.0030467025
3570.497 | 0.0014926321
3566.931 | 9.056028e-05
3563.364 | 0.00017912623
3559.798 | 0.0011735631
3556.232 | 0.00016479653
3552.665 | 0.0013717201
3549.099 | 0.0016485455
3545.533 | 0.00025526911
3541.967 | 0.0022478934
3538.4 | 0.0029935711
3534.834 | 0.0030070392
3531.268 | 0.0047667656
3527.701 | 0.004397458
3524.135 | 0.0057412034
3520.569 | 0.006466078
3517.002 | 0.0073923837
3513.436 | 0.0064237144
3509.87 | 0.0089019836
3506.303 | 0.0083935825
3502.737 | 0.0097436769
3499.171 | 0.010252582
3495.604 | 0.011012144
3492.038 | 0.010780657
3488.472 | 0.011307808
3484.905 | 0.013155987
3481.339 | 0.012663816
3477.773 | 0.011715603
3474.206 | 0.011209009
3470.64 | 0.012635983
3467.074 | 0.011771112
3463.507 | 0.010923856
3459.941 | 0.010063523
3456.375 | 0.010855616
3452.808 | 0.0088683111
3449.242 | 0.010600743
3445.676 | 0.01026027
3442.109 | 0.0088393338
3438.543 | 0.0082934283
3434.977 | 0.0088354278
3431.411 | 0.0074198538
3427.844 | 0.0066852109
3424.278 | 0.0056661819
3420.712 | 0.0036711357
3417.145 | 0.0043636622
3413.579 | 0.0041791754
3410.013 | 0.0034786006
3406.446 | 0.002238441
3402.88 | 0.0018803772
3399.314 | 0.0014031157
3395.747 | 0.0023109183
3392.181 | 0.001823142
3388.615 | 0.00051818034
3385.048 | 0.0023945691
3381.482 | 0.0029049073
3377.916 | 0.0015819501
3374.349 | 0.0017234125
3370.783 | 0.0017467373
3367.217 | 0.0032952027
3363.65 | 0.0030336033
3360.084 | 0.0061208433
3356.518 | 0.0061821305
3352.951 | 0.0085267956
3349.385 | 0.0088465802
3345.819 | 0.0072139595
3342.252 | 0.0095201352
3338.686 | 0.012018676
3335.12 | 0.012089575
3331.553 | 0.01322205
3327.987 | 0.014239496
3324.421 | 0.014165105
3320.855 | 0.014358553
3317.288 | 0.015167858
3313.722 | 0.014074309
3310.156 | 0.016050381
3306.589 | 0.012427291
3303.023 | 0.012185837
3299.457 | 0.011900292
3295.89 | 0.010634238
3292.324 | 0.0091674357
3288.758 | 0.008580184
3285.191 | 0.0066613507
3281.625 | 0.0069425285
3278.059 | 0.0049447486
3274.492 | 0.0050735105
3270.926 | 0.0026035663
3267.36 | 0.0023922309
3263.793 | 0.00095151082
3260.227 | 0.00010205613
3256.661 | -0.00074509506
3253.094 | 0.00071398615
3249.528 | 1.3266448e-05
3245.962 | -0.00011233963
3242.395 | 0.00072330602
3238.829 | 0.0016459682
3235.263 | 0.00076953505
3231.696 | 0.00075096519
3228.13 | 0.0021469321
3224.564 | 0.0030760317
3220.997 | 0.0044423776
3217.431 | 0.0069734714
3213.865 | 0.010211664
3210.299 | 0.014369247
3206.732 | 0.01880836
3203.166 | 0.0192808
3199.6 | 0.01606202
3196.033 | 0.011375707
3192.467 | 0.0054775233
3188.901 | 0.0037709638
3185.334 | 0.0019020991
3181.768 | 0.00099198614
3178.202 | 0.0023098246
3174.635 | 0.0055562368
3171.069 | 0.011136072
3167.503 | 0.017216613
3163.936 | 0.017116627
3160.37 | 0.010886147
3156.804 | 0.0058141317
3153.237 | 0.0027632112
3149.671 | 0.00092890793
3146.105 | 0.0015086649
3142.538 | 0.0028823614
3138.972 | 0.0040283077
3135.406 | 0.0061686126
3131.839 | 0.0090997913
3128.273 | 0.0095030237
3124.707 | 0.011973553
3121.14 | 0.014466103
3117.574 | 0.017326047
3114.008 | 0.021083018
3110.441 | 0.025216251
3106.875 | 0.028923688
3103.309 | 0.028860286
3099.743 | 0.028981568
3096.176 | 0.03778021
3092.61 | 0.049149022
3089.044 | 0.06575807
3085.477 | 0.087950169
3081.911 | 0.11896376
3078.345 | 0.17161483
3074.778 | 0.26056199
3071.212 | 0.38017696
3067.646 | 0.51276338
3064.079 | 0.6142226
3060.513 | 0.66536871
3056.947 | 0.67099858
3053.38 | 0.61871577
3049.814 | 0.4755978
3046.248 | 0.35314339
3042.681 | 0.30093513
3039.115 | 0.27289045
3035.549 | 0.23396051
3031.982 | 0.17814824
3028.416 | 0.12317173
3024.85 | 0.074857961
3021.283 | 0.04176027
3017.717 | 0.026966721
3014.151 | 0.02995319
3010.584 | 0.045159075
3007.018 | 0.063888407
3003.452 | 0.069632025
2999.885 | 0.049100769
2996.319 | 0.026139532
2992.753 | 0.017606637
2989.187 | 0.024303918
2985.62 | 0.039474704
2982.054 | 0.058590347
2978.488 | 0.062544919
2974.921 | 0.050085678
2971.355 | 0.036906896
2967.789 | 0.033017598
2964.222 | 0.033532124
2960.656 | 0.035615055
2957.09 | 0.042344878
2953.523 | 0.051237081
2949.957 | 0.063225536
2946.391 | 0.078989786
2942.824 | 0.097053019
2939.258 | 0.11305382
2935.692 | 0.12590973
2932.125 | 0.13998735
2928.559 | 0.15518902
2924.993 | 0.17084882
2921.426 | 0.18991552
2917.86 | 0.20791792
2914.294 | 0.21924151
2910.727 | 0.22570279
2907.161 | 0.22386146
2903.595 | 0.21261349
2900.028 | 0.19427588
2896.462 | 0.17318348
2892.896 | 0.14258779
2889.329 | 0.11555993
2885.763 | 0.091004904
2882.197 | 0.06876677
2878.631 | 0.05516174
2875.064 | 0.046950522
2871.498 | 0.044797028
2867.932 | 0.050039692
2864.365 | 0.064197867
2860.799 | 0.077880134
2857.233 | 0.090239882
2853.666 | 0.09174517
2850.1 | 0.080795961
2846.534 | 0.059638877
2842.967 | 0.037221566
2839.401 | 0.019192792
2835.835 | 0.0076494822
2832.268 | 0.0038754579
2828.702 | 0.0019562162
2825.136 | 0.0016734979
2821.569 | 0.00072899334
2818.003 | 0.0015418979
2814.437 | 0.0027705442
2810.87 | 0.0027811988
2807.304 | 0.002573858
2803.738 | 0.0010196105
2800.171 | 0.002202036
2796.605 | 0.0055914708
2793.039 | 0.0070365298
2789.472 | 0.0093677563
2785.906 | 0.010608816
2782.34 | 0.01143855
2778.773 | 0.0087214959
2775.207 | 0.0084776341
2771.641 | 0.0070389628
2768.075 | 0.0073165091
2764.508 | 0.0051404172
2760.942 | 0.0043735721
2757.376 | 0.0050521413
2753.809 | 0.0026632775
2750.243 | 0.0023777805
2746.677 | 0.0019502375
2743.11 | 0.0026219586
2739.544 | 0.0013673872
2735.978 | 0.001247356
2732.411 | 0.0017085006
2728.845 | 0.00088609586
2725.279 | 0.00094683581
2721.712 | -0.00099937297
2718.146 | -0.00092549015
2714.58 | 0.00057194451
2711.013 | 0.0008743746
2707.447 | 0.00044870359
2703.881 | 0.0010160681
2700.314 | 0.0019503923
2696.748 | 0.0031904055
2693.182 | 0.0043880669
2689.615 | 0.0076480163
2686.049 | 0.0089194468
2682.483 | 0.0092179645
2678.916 | 0.010768649
2675.35 | 0.012284023
2671.784 | 0.013468958
2668.217 | 0.01455398
2664.651 | 0.015863938
2661.085 | 0.017061425
2657.519 | 0.018063469
2653.952 | 0.020490898
2650.386 | 0.02107724
2646.82 | 0.023450916
2643.253 | 0.022183022
2639.687 | 0.023373524
2636.121 | 0.024327403
2632.554 | 0.026239235
2628.988 | 0.02908123
2625.422 | 0.028068239
2621.855 | 0.028238321
2618.289 | 0.027869087
2614.723 | 0.026743069
2611.156 | 0.027953726
2607.59 | 0.027331364
2604.024 | 0.024891793
2600.457 | 0.022738911
2596.891 | 0.020409969
2593.325 | 0.016137267
2589.758 | 0.014874481
2586.192 | 0.014062904
2582.626 | 0.011142353
2579.059 | 0.010013878
2575.493 | 0.0087309499
2571.927 | 0.0075807715
2568.36 | 0.0047194831
2564.794 | 0.0072283786
2561.228 | 0.0051466563
2557.661 | 0.0043486849
2554.095 | 0.0039900738
2550.529 | 0.0030720415
2546.963 | 0.0024945379
2543.396 | 0.0026725174
2539.83 | 0.0027697935
2536.264 | 0.0046082855
2532.697 | 0.0052920757
2529.131 | 0.0054754165
2525.565 | 0.0057695908
2521.998 | 0.00616895
2518.432 | 0.0059444771
2514.866 | 0.0082616923
2511.299 | 0.0069839353
2507.733 | 0.0082311677
2504.167 | 0.008940517
2500.6 | 0.010297689
2497.034 | 0.010049041
2493.468 | 0.011042718
2489.901 | 0.012599055
2486.335 | 0.012909079
2482.769 | 0.012033621
2479.202 | 0.012285318
2475.636 | 0.013502119
2472.07 | 0.013165319
2468.503 | 0.012659473
2464.937 | 0.011944224
2461.371 | 0.011809167
2457.804 | 0.012456868
2454.238 | 0.013437934
2450.672 | 0.014017442
2447.105 | 0.013251091
2443.539 | 0.012262136
2439.973 | 0.01190986
2436.407 | 0.0090083187
2432.84 | 0.0095504649
2429.274 | 0.0089233652
2425.708 | 0.0070347057
2422.141 | 0.0067135095
2418.575 | 0.0072082897
2415.009 | 0.0041070196
2411.442 | 0.0032776312
2407.876 | 0.0026720922
2404.31 | 0.00050892247
2400.743 | 0.0020403788
2397.177 | -0.0013708657
2393.611 | -0.00090971145
2390.044 | -0.00030802275
2386.478 | 0.0016026584
2382.912 | 0.001355323
2379.345 | 0.00052568178
2375.779 | 0.0011575021
2372.213 | 0.00052241973
2368.646 | 0.00050035488
2365.08 | 0.00097318259
2361.514 | 0.0019735128
2357.947 | 0.003098992
2354.381 | 0.0037523797
2350.815 | 0.0048927803
2347.248 | 0.005814914
2343.682 | 0.0057425441
2340.116 | 0.0076187091
2336.549 | 0.0074223733
2332.983 | 0.0072746225
2329.417 | 0.0085910715
2325.851 | 0.0094317843
2322.284 | 0.012346623
2318.718 | 0.013879999
2315.152 | 0.015971508
2311.585 | 0.015861768
2308.019 | 0.01562296
2304.453 | 0.017755516
2300.886 | 0.018942208
2297.32 | 0.018639941
2293.754 | 0.018921182
2290.187 | 0.018668472
2286.621 | 0.019553263
2283.055 | 0.019061819
2279.488 | 0.018446352
2275.922 | 0.016130362
2272.356 | 0.014219002
2268.789 | 0.013787207
2265.223 | 0.013877329
2261.657 | 0.011009318
2258.09 | 0.0074570483
2254.524 | 0.0069119658
2250.958 | 0.0062829696
2247.391 | 0.0031805411
2243.825 | 0.0034300143
2240.259 | 0.0027087415
2236.692 | 0.001187559
2233.126 | 0.00043849763
2229.56 | -0.00031453216
2225.993 | -0.000452688
2222.427 | 0.00051636174
2218.861 | 0.00013609134
2215.295 | 0.00016742935
2211.728 | 0.00099607962
2208.162 | 0.0034303189
2204.596 | 0.0028987921
2201.029 | 0.0036250861
2197.463 | 0.0042508995
2193.897 | 0.0041685645
2190.33 | 0.0075982359
2186.764 | 0.0086389559
2183.198 | 0.0080218925
2179.631 | 0.0092453897
2176.065 | 0.0096981296
2172.499 | 0.0089911048
2168.932 | 0.0097964102
2165.366 | 0.010788963
2161.8 | 0.010403727
2158.233 | 0.010811843
2154.667 | 0.012120311
2151.101 | 0.012270499
2147.534 | 0.013435676
2143.968 | 0.013305203
2140.402 | 0.013571793
2136.835 | 0.014058122
2133.269 | 0.014159807
2129.703 | 0.014770247
2126.136 | 0.013636924
2122.57 | 0.013924516
2119.004 | 0.014480976
2115.437 | 0.011393536
2111.871 | 0.009655843
2108.305 | 0.010016011
2104.739 | 0.0098658282
2101.172 | 0.0086193253
2097.606 | 0.0066483136
2094.04 | 0.005439225
2090.473 | 0.0049705227
2086.907 | 0.0049712334
2083.341 | 0.0031272954
2079.774 | 0.00082905862
2076.208 | 0.0011514312
2072.642 | 0.002579273
2069.075 | 0.0018559389
2065.509 | 0.00041501305
2061.943 | 0.00071569811
2058.376 | -0.0012661128
2054.81 | -0.0017224037
2051.244 | 0.0021720396
2047.677 | 0.0030125981
2044.111 | 0.0028705051
2040.545 | 0.0033101635
2036.978 | 0.0059017143
2033.412 | 0.0047491502
2029.846 | 0.0054461942
2026.279 | 0.0066869461
2022.713 | 0.0067535393
2019.147 | 0.0056176322
2015.58 | 0.0076590248
2012.014 | 0.010344474
2008.448 | 0.011164489
2004.881 | 0.011704152
2001.315 | 0.012299412
1997.749 | 0.012369353
1994.183 | 0.012643416
1990.616 | 0.013452813
1987.05 | 0.013524947
1983.484 | 0.015863978
1979.917 | 0.015375325
1976.351 | 0.01495421
1972.785 | 0.016344414
1969.218 | 0.013772249
1965.652 | 0.01620478
1962.086 | 0.017106177
1958.519 | 0.016663263
1954.953 | 0.018898075
1951.387 | 0.016173381
1947.82 | 0.014891624
1944.254 | 0.014120644
1940.688 | 0.01299979
1937.121 | 0.011725286
1933.555 | 0.0094631994
1929.989 | 0.0096053919
1926.422 | 0.0067594577
1922.856 | 0.0083959639
1919.29 | 0.0060466054
1915.723 | 0.0032441001
1912.157 | 0.0031178539
1908.591 | 0.0025733419
1905.024 | 0.0015670558
1901.458 | 0.0014871395
1897.892 | 0.0015781003
1894.325 | -0.00061408374
1890.759 | -0.00044385396
1887.193 | 8.5590633e-05
1883.627 | 0.0012324592
1880.06 | 0.0015402847
1876.494 | 0.0012480575
1872.928 | 0.00024082447
1869.361 | 0.0016380304
1865.795 | 0.003539056
1862.229 | 0.0036575069
1858.662 | 0.0042635156
1855.096 | 0.0059415976
1851.53 | 0.0073803931
1847.963 | 0.0080785599
1844.397 | 0.009177399
1840.831 | 0.0099691692
1837.264 | 0.010240153
1833.698 | 0.011667768
1830.132 | 0.012682987
1826.565 | 0.01303269
1822.999 | 0.013693112
1819.433 | 0.01511491
1815.866 | 0.016337186
1812.3 | 0.016621448
1808.734 | 0.01664342
1805.167 | 0.017835312
1801.601 | 0.016329835
1798.035 | 0.01657253
1794.468 | 0.014300617
1790.902 | 0.012724151
1787.336 | 0.012909771
1783.769 | 0.012781357
1780.203 | 0.011643614
1776.637 | 0.011863383
1773.071 | 0.0104726
1769.504 | 0.0087918888
1765.938 | 0.0078736906
1762.372 | 0.0044832113
1758.805 | 0.0050462978
1755.239 | 0.0032942852
1751.673 | 0.0021661781
1748.106 | 3.2627328e-05
1744.54 | 0.00071551818
1740.974 | 0.00061590033
1737.407 | -0.0005476568
1733.841 | -0.00074251562
1730.275 | -6.6511552e-05
1726.708 | 0.0021839472
1723.142 | 0.0023742451
1719.576 | 0.0012964802
1716.009 | 0.00098532615
1712.443 | 0.0014597632
1708.877 | 0.002030805
1705.31 | 0.0017501769
1701.744 | 0.0025408515
1698.178 | 0.0046609891
1694.611 | 0.005812746
1691.045 | 0.0056815384
1687.479 | 0.007993285
1683.912 | 0.010232517
1680.346 | 0.016133104
1676.78 | 0.014603193
1673.213 | 0.017845397
1669.647 | 0.020712597
1666.081 | 0.01931892
1662.515 | 0.021462128
1658.948 | 0.020965968
1655.382 | 0.018096944
1651.816 | 0.019316583
1648.249 | 0.022222378
1644.683 | 0.028670262
1641.117 | 0.037138173
1637.55 | 0.051449124
1633.984 | 0.063027809
1630.418 | 0.064295443
1626.851 | 0.058523362
1623.285 | 0.055956787
1619.719 | 0.068904195
1616.152 | 0.10644437
1612.586 | 0.17259612
1609.02 | 0.26071972
1605.453 | 0.32788007
1601.887 | 0.30343617
1598.321 | 0.19387876
1594.754 | 0.11220574
1591.188 | 0.096732387
1587.622 | 0.11523872
1584.055 | 0.12265649
1580.489 | 0.078208894
1576.923 | 0.039941072
1573.356 | 0.022705879
1569.79 | 0.015470045
1566.224 | 0.011336352
1562.657 | 0.0096203056
1559.091 | 0.0085412288
1555.525 | 0.0076365551
1551.959 | 0.0073895473
1548.392 | 0.0063414318
1544.826 | 0.0057797715
1541.26 | 0.0071503233
1537.693 | 0.0065863203
1534.127 | 0.0071890483
1530.561 | 0.0074396342
1526.994 | 0.0068154731
1523.428 | 0.0062872066
1519.862 | 0.0069394721
1516.295 | 0.0064884693
1512.729 | 0.0053436264
1509.163 | 0.0054431438
1505.596 | 0.0057233739
1502.03 | 0.0092497884
1498.464 | 0.012381967
1494.897 | 0.014137324
1491.331 | 0.013544281
1487.765 | 0.012478662
1484.198 | 0.013074255
1480.632 | 0.013682599
1477.066 | 0.014321632
1473.499 | 0.017048784
1469.933 | 0.019153753
1466.367 | 0.023454264
1462.8 | 0.033239536
1459.234 | 0.056383032
1455.668 | 0.078900279
1452.101 | 0.085484125
1448.535 | 0.080413329
1444.969 | 0.065605694
1441.403 | 0.049026863
1437.836 | 0.033849808
1434.27 | 0.020595915
1430.704 | 0.011208663
1427.137 | 0.0070584572
1423.571 | 0.0059822213
1420.005 | 0.004968834
1416.438 | 0.0051996614
1412.872 | 0.0065047022
1409.306 | 0.0056684741
1405.739 | 0.0048605432
1402.173 | 0.0013080951
1398.607 | -0.0012934614
1395.04 | -0.00054720101
1391.474 | -0.00035480708
1387.908 | 0.00078306414
1384.341 | 0.004118401
1380.775 | 0.0086030772
1377.209 | 0.011763405
1373.642 | 0.013234694
1370.076 | 0.014549629
1366.51 | 0.013854135
1362.943 | 0.013640296
1359.377 | 0.014210452
1355.811 | 0.014074866
1352.244 | 0.015991155
1348.678 | 0.019127404
1345.112 | 0.027149886
1341.545 | 0.036350303
1337.979 | 0.045586354
1334.413 | 0.053588772
1330.847 | 0.058367643
1327.28 | 0.059643929
1323.714 | 0.0581306
1320.148 | 0.053505108
1316.581 | 0.048779989
1313.015 | 0.046684607
1309.449 | 0.042464105
1305.882 | 0.039359005
1302.316 | 0.036630886
1298.75 | 0.032698983
1295.183 | 0.028405115
1291.617 | 0.023367868
1288.051 | 0.019771161
1284.484 | 0.017211884
1280.918 | 0.013657881
1277.352 | 0.012563416
1273.785 | 0.011705821
1270.219 | 0.0084026242
1266.653 | 0.008091991
1263.086 | 0.0079991395
1259.52 | 0.0069669995
1255.954 | 0.0064820398
1252.387 | 0.0066574279
1248.821 | 0.0066721884
1245.255 | 0.0073701183
1241.688 | 0.0086875871
1238.122 | 0.010129381
1234.556 | 0.014640306
1230.989 | 0.018986008
1227.423 | 0.022511348
1223.857 | 0.027106659
1220.291 | 0.03590312
1216.724 | 0.049344867
1213.158 | 0.074831014
1209.592 | 0.10669916
1206.025 | 0.13562564
1202.459 | 0.15435415
1198.893 | 0.15872501
1195.326 | 0.15176754
1191.76 | 0.14555437
1188.194 | 0.15283935
1184.627 | 0.15917532
1181.061 | 0.13777265
1177.495 | 0.097153679
1173.928 | 0.066115232
1170.362 | 0.054431434
1166.796 | 0.059717923
1163.229 | 0.079426606
1159.663 | 0.10472216
1156.097 | 0.10966428
1152.53 | 0.078595419
1148.964 | 0.040757098
1145.398 | 0.021267998
1141.831 | 0.010047452
1138.265 | 0.0043966763
1134.699 | 0.00039644262
1131.132 | -0.0024365002
1127.566 | -0.002511765
1124 | 0.00032660022
1120.433 | 0.0041926925
1116.867 | 0.006677151
1113.301 | 0.0089335198
1109.735 | 0.013504977
1106.168 | 0.020263869
1102.602 | 0.02513091
1099.036 | 0.029148042
1095.469 | 0.030240373
1091.903 | 0.029163992
1088.337 | 0.029767413
1084.77 | 0.02830652
1081.204 | 0.030312498
1077.638 | 0.032751008
1074.071 | 0.034398951
1070.505 | 0.033459959
1066.939 | 0.030420388
1063.372 | 0.026734848
1059.806 | 0.024850422
1056.24 | 0.02528572
1052.673 | 0.026845378
1049.107 | 0.036180091
1045.541 | 0.060307947
1041.974 | 0.11223453
1038.408 | 0.19218392
1034.842 | 0.25463012
1031.275 | 0.2473132
1027.709 | 0.17347
1024.143 | 0.089506605
1020.576 | 0.051409606
1017.01 | 0.063465527
1013.444 | 0.15970588
1009.877 | 0.44250886
1006.311 | 0.84171226
1002.745 | 1
999.179 | 0.74259202
995.612 | 0.35338122
992.046 | 0.15191315
988.48 | 0.092463003
984.913 | 0.057640298
981.347 | 0.034330292
977.781 | 0.024049489
974.214 | 0.018831401
970.648 | 0.015133579
967.082 | 0.013523875
963.515 | 0.012752959
959.949 | 0.011014727
956.383 | 0.0098811392
952.816 | 0.0084192259
949.25 | 0.0065591556
945.684 | 0.0064257895
942.117 | 0.0053889589
938.551 | 0.0034594779
934.985 | 0.0010062089
931.418 | -0.0010444308
927.852 | -0.0014637406
924.286 | -0.00056238665
920.719 | 0.0021465636
917.153 | 0.0075388824
913.587 | 0.014777916
910.02 | 0.020368182
906.454 | 0.022557256
902.888 | 0.020556682
899.321 | 0.015292749
895.755 | 0.011018359
892.189 | 0.0081641324
888.623 | 0.0042822364
885.056 | 0.0044305189
881.49 | 0.0054551257
877.924 | 0.0067867942
874.357 | 0.0074606669
870.791 | 0.0069215961
867.225 | 0.0081651963
863.658 | 0.0077470609
860.092 | 0.011839271
856.526 | 0.014307817
852.959 | 0.018422656
849.393 | 0.025541515
845.827 | 0.03304112
842.26 | 0.036849462
838.694 | 0.036311686
835.128 | 0.030731655
831.561 | 0.026211869
827.995 | 0.024106459
824.429 | 0.025869103
820.862 | 0.033315045
817.296 | 0.044291277
813.73 | 0.054241356
810.163 | 0.069158971
806.597 | 0.086362832
803.031 | 0.10875261
799.464 | 0.12268007
795.898 | 0.12295328
792.332 | 0.11127656
788.765 | 0.093232722
785.199 | 0.075013808
781.633 | 0.063475381
778.067 | 0.058944082
774.5 | 0.058592202
770.934 | 0.061708758
767.368 | 0.064894132
763.801 | 0.065774457
760.235 | 0.065187253
756.669 | 0.063492213
753.102 | 0.053692744
749.536 | 0.045411549
745.97 | 0.037695986
742.403 | 0.030933256
738.837 | 0.024014926
735.271 | 0.015011516
731.704 | 0.0058225585
728.138 | 0.0018459313
724.572 | 0.0020279133
721.005 | 0.0013068542
717.439 | -0.00010864488
713.873 | -0.00029289907
710.306 | 0.0012369889
706.74 | 0.0011104201
703.174 | 0.0017161354
699.607 | 0.0013592353
696.041 | 0.0001790183
692.475 | -0.0012850989
688.908 | -0.001292091
685.342 | 0.0010281564
681.776 | 0.0020833655
678.209 | 0.0010663294
674.643 | 0.0031703034
671.077 | 0.0039473147
667.511 | 0.0045007172
663.944 | 0.0054706446
660.378 | 0.0058713525
656.812 | 0.0052311179
653.245 | 0.0088615306
649.679 | 0.010585309
646.113 | 0.011923488
642.546 | 0.013239744
638.98 | 0.015954204
635.414 | 0.023875493
631.847 | 0.044708773
628.281 | 0.087842366
624.715 | 0.13246735
621.148 | 0.13220326
617.582 | 0.086969987
614.016 | 0.032685088
610.449 | 0.014237208
606.883 | 0.0084028359
603.317 | 0.0050868132
599.75 | 0.0033940358
596.184 | 0.0028453408
592.618 | 0.0027196871
589.051 | 0.0023779738
585.485 | 0.0022621035
581.919 | 0.0025163164
578.352 | 0.001572257
574.786 | 0.0023430121
571.22 | 0.0035933492
567.653 | 0.0039215531
564.087 | 0.0044103431
560.521 | 0.0035879817
556.955 | 0.0037919097
553.388 | 0.005784202
549.822 | 0.0081410252
546.256 | 0.0091269509
542.689 | 0.0080751509
539.123 | 0.0078006235
535.557 | 0.0069883171
531.99 | 0.0049290368
528.424 | 0.0030531676
524.858 | 0.0018648219
521.291 | 0.0013587815
517.725 | 0.0019765807
514.159 | 0.003500963
510.592 | 0.0039098889
507.026 | 0.0045693482
503.46 | 0.0049054805
499.893 | 0.0044203729
496.327 | 0.0040768724
492.761 | 0.002595391
489.194 | 0.0027305756
485.628 | 0.003688092
482.062 | 0.003718011
478.495 | 0.0026055528
474.929 | 0.0024972214
471.363 | 0.0037576674
467.796 | 0.0019836982
464.23 | 0.0023483755
460.664 | 0.0027242909
457.097 | 0.0021631877
453.531 | 0.0030961556
449.965 | 0.0043093685
446.399 | 0.0061710375
442.832 | 0.0061690448
439.266 | 0.0055000445
435.7 | 0.0059322228
432.133 | 0.0082840076
428.567 | 0.0082730485
425.001 | 0.012010487
421.434 | 0.017069635
417.868 | 0.022374045
414.302 | 0.026893795
410.735 | 0.029332419
407.169 | 0.027644199
403.603 | 0.024610983
400.036 | 0.020848236
396.47 | 0.017205269
392.904 | 0.014361754
389.337 | 0.012503093
385.771 | 0.011805312
382.205 | 0.0088982393
378.638 | 0.0063806967
375.072 | 0.0045936328
371.506 | 0.0027969595
367.939 | 0.00032550173
364.373 | 0.0019370025
360.807 | 0.00070347606
357.24 | -0.00033370183
353.674 | 0.00015867083
350.108 | 0.0016772778
346.541 | 0.0029180424
342.975 | 0.0035293422
339.409 | 0.0044818059
335.843 | 0.0053380592
332.276 | 0.0054790838
328.71 | 0.0044252222
325.144 | 0.0024727501
321.577 | 0.0023203477
318.011 | 0.0014995978
314.445 | 0.00016818615
310.878 | -0.00066407627
307.312 | -0.00028850317
303.746 | -1.1108616e-05
300.179 | 0.00078261361
296.613 | 0.0020134282
293.047 | 0.0028690508

## TPU
EasyMP™ Batch #0242 [Thermoplastic polyurethane (TPU), Fragments, Clear, 100-500 µm]
https://drive.google.com/drive/folders/1NHDunqSJmN7-BYFta2zFB_JxNpZ5fTzp?usp=sharing
Polymer specific gravity: 1.22 g/cm³ (1.22·10−6 µg/µm³) | [12 empty] | MicroplasticSolution.com | contact@microplasticsolution.com
154 ± 15 (10%) MPs [n/mg] ¦ Dry, neat (powder)
All values in number of microplastics (n)/mg
| SS #1 | SS #2 | SS #3 | SS #4 | Particle count (n/mg) |  |  | Particle size distribution |  |  | D10 (µm) | 117.9095
Diameter (µm) | n/mg | n/mg | n/mg | n/mg | Mean (n/mg) | SD (n/mg) | RSD (%) | Mean diameter (µm) | PSD (%) | Cum. PSD (%) | D50 (µm) | 200.7103
100-150 | 18.09524 | 15.2381 | 21.90476 | 21.90476 | 19.28571 | 2.807101 | 14.55534 | 125 | 12.51932 | 12.51932 | D90 (µm) | 341.657
150-200 | 56.19048 | 36.19048 | 45.71429 | 29.52381 | 41.90476 | 10.05653 | 23.99854 | 175 | 27.20247 | 39.72179
200-250 | 36.19048 | 31.42857 | 26.66667 | 43.80952 | 34.52381 | 6.330827 | 18.33757 | 225 | 22.41113 | 62.13292 | Note: D90 signifies that the 90th percentile of particles is below 342 µm in diameter
250-300 | 29.52381 | 25.71429 | 19.04762 | 18.09524 | 23.09524 | 4.732049 | 20.48929 | 275 | 14.99227 | 77.12519
300-350 | 15.2381 | 14.28571 | 14.28571 | 14.28571 | 14.52381 | 0.412393 | 2.839428 | 325 | 9.42813 | 86.55332
350-400 | 9.52381 | 8.571429 | 7.619048 | 9.52381 | 8.809524 | 0.7896726 | 8.963851 | 375 | 5.718702 | 92.27202
400-450 | 9.52381 | 4.761905 | 3.809524 | 5.714286 | 5.952381 | 2.169151 | 36.44173 | 425 | 3.863988 | 96.13601
450-500 | 3.809524 | 1.904762 | 2.857143 | 3.809524 | 3.095238 | 0.7896726 | 25.5125 | 475 | 2.009274 | 98.14529
500-550 | 0.952381 | 0.952381 | 0 | 0.952381 | 0.7142857 | 0.412393 | 57.73503 | 525 | 0.4636785 | 98.60896
550-600 | 0.952381 | 2.857143 | 0 | 0.952381 | 1.190476 | 1.037833 | 87.17798 | 575 | 0.7727975 | 99.38176
>600 | 0 | 1.904762 | 1.904762 | 0 | 0.952381 | 0.952381 | 100 | 600 | 0.618238 | 100
Total | 180 | 143.8095 | 143.8095 | 148.5714 | 154.0476 | 15.1092 | 9.808137
Polymer Raman signature
Raman shift (1/cm) | Counts (relative intensity)
3793.34 | -0.0014312812
3789.818 | -0.0013682585
3786.296 | 0.0038560322
3782.774 | 0.001228973
3779.252 | 0.0028518177
3775.729 | 0.00055977686
3772.207 | 0.00080109746
3768.685 | 0.0014161925
3765.163 | -0.0026585259
3761.641 | 0.002179909
3758.119 | 0.00090762628
3754.597 | 6.5921474e-05
3751.075 | 0.00045840089
3747.552 | 0.00015507951
3744.03 | -0.0015946056
3740.508 | 0.0026095269
3736.986 | -0.00068178932
3733.464 | 0.0013438646
3729.942 | 0.00013190506
3726.42 | 0.002452077
3722.898 | 0.0014103396
3719.375 | 0.0015338627
3715.853 | 0.0007096534
3712.331 | 0.0012591083
3708.809 | 0.00066137738
3705.287 | 0.0014482878
3701.765 | -0.00079585787
3698.243 | -0.0010317553
3694.721 | 0.0005731056
3691.198 | 0.0024074163
3687.676 | 0.00022082161
3684.154 | 0.00039580725
3680.632 | 0.00035304963
3677.11 | 0.0019797679
3673.588 | 0.00044089806
3670.066 | -0.0022054957
3666.544 | 0.0037921744
3663.021 | 0.0047977368
3659.499 | 0.00055500437
3655.977 | 0.0023258503
3652.455 | 0.0012366877
3648.933 | 0.0069980629
3645.411 | 0.0043743312
3641.889 | 0.0056720675
3638.367 | 0.0033230409
3634.845 | 0.0025849894
3631.322 | 0.0020438654
3627.8 | 0.0065692825
3624.278 | 0.0041220547
3620.756 | 0.0013638725
3617.234 | 0.0036734997
3613.712 | 0.0040604773
3610.19 | 0.0013535641
3606.668 | 0.001191311
3603.145 | 0.0037404626
3599.623 | 0.0042078471
3596.101 | 0.0025384176
3592.579 | 0.0049090503
3589.057 | 0.0065099639
3585.535 | 0.0023568886
3582.013 | 0.0035846878
3578.491 | 0.0033330777
3574.968 | 0.0035440118
3571.446 | 0.0036903801
3567.924 | 0.0043757323
3564.402 | 0.0068672476
3560.88 | 0.002684597
3557.358 | 0.0028862632
3553.836 | 0.005671139
3550.314 | 0.0061202955
3546.791 | 0.0043796463
3543.269 | 0.0032767468
3539.747 | 0.0027758155
3536.225 | 0.0035562797
3532.703 | 0.0047939377
3529.181 | 0.005735188
3525.659 | 0.00022176384
3522.137 | 0.0038181214
3518.614 | 0.0046797297
3515.092 | 0.0028731717
3511.57 | 0.0039725242
3508.048 | 0.0039129927
3504.526 | 0.00062134003
3501.004 | 0.0002364133
3497.482 | 0.0033557683
3493.96 | 0.0058800046
3490.437 | 0.0058688481
3486.915 | 0.0040455096
3483.393 | -0.00064928336
3479.871 | 0.002291862
3476.349 | 0.00084390417
3472.827 | 0.0019194102
3469.305 | -0.00089359287
3465.783 | 0.0044656929
3462.261 | 0.004048067
3458.738 | 0.0033056799
3455.216 | 0.0043879995
3451.694 | 0.0041697902
3448.172 | 0.0062700834
3444.65 | 0.0045207038
3441.128 | 0.0086686909
3437.606 | 0.0062979473
3434.084 | 0.0063757116
3430.561 | 0.0090206596
3427.039 | 0.0057234025
3423.517 | 0.012727073
3419.995 | 0.010786653
3416.473 | 0.013616733
3412.951 | 0.010580698
3409.429 | 0.011881123
3405.907 | 0.01302914
3402.384 | 0.013626007
3398.862 | 0.013439902
3395.34 | 0.014277227
3391.818 | 0.013203748
3388.296 | 0.015737178
3384.774 | 0.016249992
3381.252 | 0.014818243
3377.73 | 0.013024533
3374.207 | 0.012988404
3370.685 | 0.018327646
3367.163 | 0.020256857
3363.641 | 0.021088542
3360.119 | 0.025188423
3356.597 | 0.029025232
3353.075 | 0.024359414
3349.553 | 0.029181438
3346.03 | 0.033551804
3342.508 | 0.03622084
3338.986 | 0.039215217
3335.464 | 0.03569423
3331.942 | 0.040018652
3328.42 | 0.037219152
3324.898 | 0.036463931
3321.376 | 0.034519094
3317.854 | 0.036007249
3314.331 | 0.034761569
3310.809 | 0.034239663
3307.287 | 0.035386051
3303.765 | 0.029940945
3300.243 | 0.025388537
3296.721 | 0.026908068
3293.199 | 0.016834797
3289.677 | 0.019558939
3286.154 | 0.018405081
3282.632 | 0.016126716
3279.11 | 0.013851293
3275.588 | 0.014372538
3272.066 | 0.010250995
3268.544 | 0.011174152
3265.022 | 0.0099645795
3261.5 | 0.0089386729
3257.977 | 0.0077267168
3254.455 | 0.0038920157
3250.933 | 0.0078847598
3247.411 | 0.011074995
3243.889 | 0.0060208508
3240.367 | 0.0089487478
3236.845 | 0.016385178
3233.323 | 0.020798139
3229.8 | 0.022264662
3226.278 | 0.021998383
3222.756 | 0.017892721
3219.234 | 0.013229649
3215.712 | 0.012185673
3212.19 | 0.0085282336
3208.668 | 0.0090477375
3205.146 | 0.0085287199
3201.623 | 0.0078012346
3198.101 | 0.0076272935
3194.579 | 0.0012371383
3191.057 | 0.001892688
3187.535 | 0.0056296409
3184.013 | 0.0012524761
3180.491 | 0.0031742251
3176.969 | -0.00014318605
3173.446 | 0.00076976839
3169.924 | -0.0011191816
3166.402 | -0.0019252779
3162.88 | 0.002384182
3159.358 | 0.0055024254
3155.836 | 0.0046517672
3152.314 | 0.0054632955
3148.792 | 0.0081311954
3145.27 | 0.010713287
3141.747 | 0.015770437
3138.225 | 0.015493503
3134.703 | 0.021284388
3131.181 | 0.023206436
3127.659 | 0.025305495
3124.137 | 0.027378605
3120.615 | 0.029508736
3117.093 | 0.035417069
3113.57 | 0.042022829
3110.048 | 0.048918382
3106.526 | 0.054181646
3103.004 | 0.071729754
3099.482 | 0.078522615
3095.96 | 0.079743368
3092.438 | 0.080123591
3088.916 | 0.082762871
3085.393 | 0.091367718
3081.871 | 0.11026555
3078.349 | 0.12620333
3074.827 | 0.14771838
3071.305 | 0.16967613
3067.783 | 0.18266389
3064.261 | 0.18719745
3060.739 | 0.17090405
3057.216 | 0.15884482
3053.694 | 0.14867669
3050.172 | 0.13657906
3046.65 | 0.12468421
3043.128 | 0.11613884
3039.606 | 0.097394785
3036.084 | 0.088841482
3032.562 | 0.085629224
3029.039 | 0.080841674
3025.517 | 0.07806181
3021.995 | 0.086627358
3018.473 | 0.092382958
3014.951 | 0.092696734
3011.429 | 0.088342828
3007.907 | 0.079546968
3004.385 | 0.068375367
3000.863 | 0.059863388
2997.34 | 0.058766745
2993.818 | 0.061552955
2990.296 | 0.065567881
2986.774 | 0.072908995
2983.252 | 0.087199764
2979.73 | 0.099060842
2976.208 | 0.12346477
2972.686 | 0.13547001
2969.163 | 0.15325769
2965.641 | 0.16833439
2962.119 | 0.18132746
2958.597 | 0.19383536
2955.075 | 0.20102069
2951.553 | 0.21354962
2948.031 | 0.23338586
2944.509 | 0.24106289
2940.986 | 0.27810757
2937.464 | 0.31058125
2933.942 | 0.34329187
2930.42 | 0.36683721
2926.898 | 0.38096876
2923.376 | 0.37674367
2919.854 | 0.36818647
2916.332 | 0.34137865
2912.809 | 0.3246896
2909.287 | 0.30523441
2905.765 | 0.29030334
2902.243 | 0.2705609
2898.721 | 0.24494263
2895.199 | 0.21931749
2891.677 | 0.19040818
2888.155 | 0.17962155
2884.632 | 0.17252743
2881.11 | 0.17659899
2877.588 | 0.1877135
2874.066 | 0.1855509
2870.544 | 0.16970776
2867.022 | 0.1516693
2863.5 | 0.13896491
2859.978 | 0.13420479
2856.455 | 0.12779503
2852.933 | 0.1091961
2849.411 | 0.099503204
2845.889 | 0.08124288
2842.367 | 0.065443503
2838.845 | 0.051285037
2835.323 | 0.036516659
2831.801 | 0.025388522
2828.279 | 0.019863403
2824.756 | 0.012357231
2821.234 | 0.01598921
2817.712 | 0.018632191
2814.19 | 0.021374869
2810.668 | 0.026610196
2807.146 | 0.027673945
2803.624 | 0.034022233
2800.102 | 0.032610733
2796.579 | 0.028375491
2793.057 | 0.02411726
2789.535 | 0.023891334
2786.013 | 0.017077518
2782.491 | 0.015705143
2778.969 | 0.01288196
2775.447 | 0.019287644
2771.925 | 0.017246626
2768.402 | 0.014358515
2764.88 | 0.014753095
2761.358 | 0.013503954
2757.836 | 0.012283069
2754.314 | 0.0094690959
2750.792 | 0.010686555
2747.27 | 0.010042035
2743.748 | 0.011610266
2740.225 | 0.012024614
2736.703 | 0.0080419852
2733.181 | 0.0095381079
2729.659 | 0.011276101
2726.137 | 0.0095033901
2722.615 | 0.011860804
2719.093 | 0.010005905
2715.571 | 0.008134324
2712.048 | 0.009375018
2708.526 | 0.0063483363
2705.004 | 0.0074252357
2701.482 | 0.0038723747
2697.96 | 0.0017885251
2694.438 | 0.00059215421
2690.916 | -0.0014335644
2687.394 | 0.0029667822
2683.872 | -0.0011400688
2680.349 | 0.0025712069
2676.827 | 0.0027666213
2673.305 | -9.5249028e-05
2669.783 | 0.0022560061
2666.261 | 6.2621859e-05
2662.739 | 0.00014239205
2659.217 | 0.00014817592
2655.695 | -0.0014944165
2652.172 | 0.0010852386
2648.65 | 0.0039485435
2645.128 | 0.0049906573
2641.606 | 0.0024329096
2638.084 | 0.0012078367
2634.562 | 0.0031608313
2631.04 | 0.0045669536
2627.518 | 0.0068574491
2623.995 | 0.0063979122
2620.473 | 0.007751165
2616.951 | 0.0095904037
2613.429 | 0.0066985927
2609.907 | 0.0090080114
2606.385 | 0.0076422064
2602.863 | 0.010680646
2599.341 | 0.010097308
2595.818 | 0.011537241
2592.296 | 0.011701797
2588.774 | 0.011151959
2585.252 | 0.0097709977
2581.73 | 0.013350524
2578.208 | 0.011880052
2574.686 | 0.011758418
2571.164 | 0.016796288
2567.641 | 0.016080212
2564.119 | 0.015109824
2560.597 | 0.015681004
2557.075 | 0.012264267
2553.553 | 0.0089458871
2550.031 | 0.0072147942
2546.509 | 0.010890928
2542.987 | 0.0089722467
2539.465 | 0.01123275
2535.942 | 0.0069316908
2532.42 | 0.013575423
2528.898 | 0.010479263
2525.376 | 0.00629788
2521.854 | 0.0043612435
2518.332 | 0.0024442328
2514.81 | 0.0022182664
2511.288 | 0.0022397008
2507.765 | 0.0042636809
2504.243 | 0.0086349246
2500.721 | 0.0067449337
2497.199 | 0.0080993509
2493.677 | 0.0085456942
2490.155 | 0.0071601104
2486.633 | 0.009086652
2483.111 | 0.010759392
2479.588 | 0.0056930017
2476.066 | 0.0088658573
2472.544 | 0.00717902
2469.022 | 0.0014698328
2465.5 | 0.0072441783
2461.978 | 0.006164403
2458.456 | 0.0052258925
2454.934 | 0.0043238088
2451.411 | 0.0097139574
2447.889 | 0.0079778794
2444.367 | 0.0046137813
2440.845 | 0.0052721892
2437.323 | 0.0088694099
2433.801 | 0.0085808415
2430.279 | 0.0059230844
2426.757 | 0.0025757453
2423.234 | 0.0035094153
2419.712 | 0.0030462969
2416.19 | 0.0067744877
2412.668 | 0.0050703097
2409.146 | 0.0032706841
2405.624 | 0.0032665409
2402.102 | -0.00047775337
2398.58 | -0.00069191691
2395.057 | 0.0032619988
2391.535 | 0.0075478525
2388.013 | 0.0018693968
2384.491 | -0.0012031132
2380.969 | -0.00039434101
2377.447 | 0.0016974282
2373.925 | 0.00030053102
2370.403 | 0.0028344646
2366.881 | 0.0037092648
2363.358 | 2.8265451e-05
2359.836 | 0.0035744694
2356.314 | 0.002790184
2352.792 | 0.0030872369
2349.27 | 0.0022347573
2345.748 | 0.0016997578
2342.226 | -0.0012328789
2338.704 | -0.00058055951
2335.181 | -0.0012185768
2331.659 | 0.0013071001
2328.137 | 0.0018353241
2324.615 | 0.0033633651
2321.093 | 0.0043750159
2317.571 | 0.0050842919
2314.049 | 0.0029052719
2310.527 | 0.00061044591
2307.004 | -0.00067172324
2303.482 | 0.0022492951
2299.96 | 0.0031190876
2296.438 | 0.006195784
2292.916 | 0.00081222316
2289.394 | 0.0045834454
2285.872 | 0.0065336051
2282.35 | 0.0062737416
2278.827 | 0.0019085088
2275.305 | 0.0031038428
2271.783 | 0.0060832614
2268.261 | 0.0044654532
2264.739 | 0.00077489928
2261.217 | 0.0063359199
2257.695 | 0.0040538669
2254.173 | 0.0048206903
2250.65 | 0.004267304
2247.128 | 0.0027846656
2243.606 | 0.0019317801
2240.084 | 0.0057690775
2236.562 | 0.0037182518
2233.04 | 0.0060363469
2229.518 | 0.0070366604
2225.996 | 0.0061964787
2222.474 | 0.0039942238
2218.951 | 0.006414045
2215.429 | 0.0048257213
2211.907 | 0.00094458536
2208.385 | 0.0072445148
2204.863 | 0.0075639231
2201.341 | 0.0063431922
2197.819 | 0.0043251086
2194.297 | 0.0039160113
2190.774 | 0.0039978281
2187.252 | 0.0017525983
2183.73 | 0.0053817202
2180.208 | 0.0038638349
2176.686 | 0.0049114257
2173.164 | 0.0049881227
2169.642 | 0.0031347699
2166.12 | 0.0043754253
2162.597 | 0.00372902
2159.075 | 0.0035009958
2155.553 | 0.00299482
2152.031 | 0.004190298
2148.509 | 0.0047869765
2144.987 | 0.0024485489
2141.465 | 0.0033881461
2137.943 | 0.0031194248
2134.42 | 0.0035057944
2130.898 | 0.0043261689
2127.376 | 0.0029945168
2123.854 | 0.005346795
2120.332 | 0.0037771649
2116.81 | 0.0025306769
2113.288 | 0.0047273344
2109.766 | 0.0045604538
2106.243 | 0.0049082836
2102.721 | 0.0046910533
2099.199 | 0.0036158105
2095.677 | 0.0041683274
2092.155 | 0.002857904
2088.633 | 0.0025642691
2085.111 | 0.0038494936
2081.589 | 0.0037742476
2078.066 | 0.0035313661
2074.544 | 0.0058597606
2071.022 | 0.0061918755
2067.5 | 0.003870382
2063.978 | 0.0021589972
2060.456 | 0.0024177969
2056.934 | 0.0033078326
2053.412 | 0.0027999252
2049.89 | 0.0042936285
2046.367 | 0.0036655846
2042.845 | 0.004442578
2039.323 | 0.0065584142
2035.801 | 0.0055882089
2032.279 | 0.0058835907
2028.757 | 0.0068630179
2025.235 | 0.0054719765
2021.713 | 0.0020955597
2018.19 | 0.00086748762
2014.668 | 0.00014220343
2011.146 | 0.0010128331
2007.624 | 0.0040924608
2004.102 | 0.0031495445
2000.58 | 0.0024166302
1997.058 | 0.0015845275
1993.536 | 0.0024700647
1990.013 | 0.0036749134
1986.491 | 0.0065774463
1982.969 | 0.0036277069
1979.447 | 0.0062526785
1975.925 | 0.0033532624
1972.403 | 0.0044376851
1968.881 | 0.0059194255
1965.359 | 0.0040590247
1961.836 | 0.0023134712
1958.314 | 0.005660194
1954.792 | 0.004102509
1951.27 | 0.0028245888
1947.748 | -0.00032130125
1944.226 | 0.0049988177
1940.704 | -0.0023265823
1937.182 | 0.00011979634
1933.659 | 0.0040329203
1930.137 | 0.0009771916
1926.615 | 0.0067863555
1923.093 | 0.0032906872
1919.571 | 0.00097130694
1916.049 | 0.0044409416
1912.527 | 0.0060078814
1909.005 | 0.0029295698
1905.483 | 0.0033999837
1901.96 | 0.0042672224
1898.438 | 0.0041958919
1894.916 | 0.0036325299
1891.394 | 0.0014318219
1887.872 | 0.007189914
1884.35 | 0.0062727599
1880.828 | 0.0076821066
1877.306 | 0.0062243079
1873.783 | 0.0024778112
1870.261 | 0.001625205
1866.739 | 0.0035271645
1863.217 | 0.0047617586
1859.695 | 0.0046782072
1856.173 | 0.0056894029
1852.651 | 0.0053571034
1849.129 | 0.0024857454
1845.606 | 0.0022861046
1842.084 | 0.0049994085
1838.562 | 0.0062533954
1835.04 | 0.0059268177
1831.518 | 0.0048946761
1827.996 | 0.00040723586
1824.474 | 0.0052511943
1820.952 | 0.0020148025
1817.429 | 0.0016265773
1813.907 | 0.0051476279
1810.385 | 0.0080884497
1806.863 | 0.0049165036
1803.341 | 0.0089796499
1799.819 | 0.0068035004
1796.297 | 0.0050559978
1792.775 | 0.001198307
1789.252 | 0.0073596271
1785.73 | 0.0069178986
1782.208 | 0.0016801192
1778.686 | 0.0054074149
1775.164 | 0.0059221027
1771.642 | 0.0043105002
1768.12 | 0.0049770032
1764.598 | 0.0063096431
1761.075 | 0.0066679976
1757.553 | 0.0063325449
1754.031 | 0.0084291143
1750.509 | 0.012613918
1746.987 | 0.018044022
1743.465 | 0.026248038
1739.943 | 0.031364141
1736.421 | 0.037249354
1732.899 | 0.04317692
1729.376 | 0.04943968
1725.854 | 0.046553412
1722.332 | 0.045142287
1718.81 | 0.05935583
1715.288 | 0.064826223
1711.766 | 0.074564013
1708.244 | 0.089341525
1704.722 | 0.094550131
1701.199 | 0.093871928
1697.677 | 0.078577896
1694.155 | 0.064605003
1690.633 | 0.049579855
1687.111 | 0.037971662
1683.589 | 0.029763243
1680.067 | 0.024474474
1676.545 | 0.022640621
1673.022 | 0.020405989
1669.5 | 0.018020102
1665.978 | 0.019183413
1662.456 | 0.023028482
1658.934 | 0.027173512
1655.412 | 0.032329065
1651.89 | 0.029903056
1648.368 | 0.040058205
1644.845 | 0.048413248
1641.323 | 0.064660598
1637.801 | 0.091564134
1634.279 | 0.14982504
1630.757 | 0.27617639
1627.235 | 0.53134815
1623.713 | 0.83706718
1620.191 | 1
1616.668 | 0.91194694
1613.146 | 0.66605906
1609.624 | 0.42598851
1606.102 | 0.26034399
1602.58 | 0.15883306
1599.058 | 0.10412755
1595.536 | 0.075025781
1592.014 | 0.048965404
1588.492 | 0.035999885
1584.969 | 0.025276158
1581.447 | 0.020632657
1577.925 | 0.018781138
1574.403 | 0.012134525
1570.881 | 0.013255209
1567.359 | 0.016062123
1563.837 | 0.021134249
1560.315 | 0.034499892
1556.792 | 0.054098081
1553.27 | 0.074100484
1549.748 | 0.09927159
1546.226 | 0.12701757
1542.704 | 0.13016581
1539.182 | 0.12427173
1535.66 | 0.11630618
1532.138 | 0.094498901
1528.615 | 0.078262956
1525.093 | 0.073506716
1521.571 | 0.058734334
1518.049 | 0.043493744
1514.527 | 0.032004878
1511.005 | 0.021064599
1507.483 | 0.012404994
1503.961 | 0.0071806763
1500.438 | 0.0064146256
1496.916 | 0.0091439438
1493.394 | 0.010363276
1489.872 | 0.014327616
1486.35 | 0.018370177
1482.828 | 0.029897989
1479.306 | 0.0332421
1475.784 | 0.033876326
1472.261 | 0.02903997
1468.739 | 0.027567143
1465.217 | 0.033239999
1461.695 | 0.042543552
1458.173 | 0.050743994
1454.651 | 0.053866384
1451.129 | 0.055114943
1447.607 | 0.060190168
1444.084 | 0.065160155
1440.562 | 0.070126245
1437.04 | 0.063686673
1433.518 | 0.042116144
1429.996 | 0.025010613
1426.474 | 0.015369542
1422.952 | 0.016416743
1419.43 | 0.016740883
1415.908 | 0.015498969
1412.385 | 0.0099391305
1408.863 | 0.0051096783
1405.341 | 0.0045347196
1401.819 | 0.0022432284
1398.297 | 0.0042671053
1394.775 | 0.0066777759
1391.253 | 0.00068103483
1387.731 | -0.0020834188
1384.208 | -0.0014101176
1380.686 | 0.002545025
1377.164 | 0.00051166273
1373.642 | 0.00033997444
1370.12 | 0.00517179
1366.598 | 0.0065436481
1363.076 | 0.0025879746
1359.554 | 0.0033268438
1356.031 | 0.0086385843
1352.509 | 0.011851056
1348.987 | 0.017102635
1345.465 | 0.026164117
1341.943 | 0.027150168
1338.421 | 0.033672469
1334.899 | 0.047038021
1331.377 | 0.078681865
1327.854 | 0.12120243
1324.332 | 0.17301912
1320.81 | 0.23248961
1317.288 | 0.26396025
1313.766 | 0.26323234
1310.244 | 0.22711026
1306.722 | 0.19208643
1303.2 | 0.1507711
1299.677 | 0.11887661
1296.155 | 0.10273213
1292.633 | 0.095973474
1289.111 | 0.10182079
1285.589 | 0.11863212
1282.067 | 0.13224947
1278.545 | 0.13689902
1275.023 | 0.13379711
1271.501 | 0.13422622
1267.978 | 0.16612357
1264.456 | 0.21952486
1260.934 | 0.27559655
1257.412 | 0.31571909
1253.89 | 0.32390282
1250.368 | 0.3017345
1246.846 | 0.26403323
1243.324 | 0.21849827
1239.801 | 0.16327725
1236.279 | 0.13630006
1232.757 | 0.11202879
1229.235 | 0.092299982
1225.713 | 0.076364595
1222.191 | 0.071393605
1218.669 | 0.071988342
1215.147 | 0.082675952
1211.624 | 0.10187944
1208.102 | 0.11240387
1204.58 | 0.13962446
1201.058 | 0.16849069
1197.536 | 0.19460801
1194.014 | 0.27195124
1190.492 | 0.35208494
1186.97 | 0.37411575
1183.447 | 0.31556876
1179.925 | 0.21170843
1176.403 | 0.12126378
1172.881 | 0.069723233
1169.359 | 0.040631089
1165.837 | 0.023930925
1162.315 | 0.014688956
1158.793 | 0.01200165
1155.27 | 0.013250831
1151.748 | 0.013409496
1148.226 | 0.010454884
1144.704 | 0.0082096461
1141.182 | 0.01094175
1137.66 | 0.0115202
1134.138 | 0.017786084
1130.616 | 0.023586144
1127.094 | 0.032041154
1123.571 | 0.036824111
1120.049 | 0.035868688
1116.527 | 0.030947324
1113.005 | 0.024742103
1109.483 | 0.018515135
1105.961 | 0.011902302
1102.439 | 0.010528608
1098.917 | 0.011000786
1095.394 | 0.0072709274
1091.872 | 0.0063149666
1088.35 | 0.0077669766
1084.828 | 0.012133163
1081.306 | 0.018097333
1077.784 | 0.019773835
1074.262 | 0.028390561
1070.74 | 0.024397022
1067.217 | 0.018505208
1063.695 | 0.021036747
1060.173 | 0.021902811
1056.651 | 0.02165759
1053.129 | 0.022836466
1049.607 | 0.022162381
1046.085 | 0.018132844
1042.563 | 0.017456715
1039.04 | 0.010546887
1035.518 | 0.0016557674
1031.996 | 0.0053344388
1028.474 | 0.012819784
1024.952 | 0.018270012
1021.43 | 0.020067269
1017.908 | 0.010725415
1014.386 | 0.0031097815
1010.863 | -3.1536407e-05
1007.341 | 0.00060522676
1003.819 | -0.0023323616
1000.297 | -0.0015397656
996.775 | 0.0033676301
993.253 | 0.011406746
989.731 | 0.028719001
986.209 | 0.045884871
982.686 | 0.060119861
979.164 | 0.075150939
975.642 | 0.082619255
972.12 | 0.079070794
968.598 | 0.069514014
965.076 | 0.060395898
961.554 | 0.05203766
958.032 | 0.04355824
954.51 | 0.039547442
950.987 | 0.032963352
947.465 | 0.026141431
943.943 | 0.020172398
940.421 | 0.016747427
936.899 | 0.014766839
933.377 | 0.0074517527
929.855 | 0.0037398508
926.333 | 0.0047346365
922.81 | 0.013576974
919.288 | 0.021474102
915.766 | 0.026540107
912.244 | 0.031544269
908.722 | 0.038280674
905.2 | 0.042552653
901.678 | 0.036576881
898.156 | 0.031722269
894.633 | 0.027166968
891.111 | 0.022481192
887.589 | 0.026645488
884.067 | 0.046951626
880.545 | 0.077130978
877.023 | 0.13193239
873.501 | 0.20906931
869.979 | 0.24978901
866.456 | 0.24715912
862.934 | 0.21172421
859.412 | 0.1611447
855.89 | 0.11477612
852.368 | 0.096751729
848.846 | 0.085000445
845.324 | 0.079076598
841.802 | 0.072647107
838.279 | 0.065842845
834.757 | 0.063547523
831.235 | 0.068433548
827.713 | 0.068151115
824.191 | 0.062277907
820.669 | 0.063563186
817.147 | 0.055465785
813.625 | 0.049357497
810.103 | 0.048372541
806.58 | 0.043799505
803.058 | 0.046762523
799.536 | 0.060781609
796.014 | 0.073097586
792.492 | 0.097244671
788.97 | 0.1223079
785.448 | 0.13669444
781.926 | 0.13747018
778.403 | 0.12245918
774.881 | 0.1024263
771.359 | 0.078545412
767.837 | 0.058910588
764.315 | 0.045771365
760.793 | 0.037978256
757.271 | 0.033837785
753.749 | 0.0347936
750.226 | 0.031844292
746.704 | 0.030658298
743.182 | 0.030915282
739.66 | 0.030745354
736.138 | 0.030984055
732.616 | 0.037093546
729.094 | 0.047692918
725.572 | 0.054505074
722.049 | 0.060391816
718.527 | 0.065752176
715.005 | 0.06560414
711.483 | 0.056018934
707.961 | 0.046433727
704.439 | 0.034161732
700.917 | 0.0271761
697.395 | 0.020781612
693.872 | 0.018701918
690.35 | 0.020024006
686.828 | 0.016356855
683.306 | 0.022381702
679.784 | 0.020946954
676.262 | 0.022834802
672.74 | 0.023345905
669.218 | 0.022784662
665.695 | 0.024710363
662.173 | 0.025182476
658.651 | 0.023794376
655.129 | 0.03102164
651.607 | 0.048356207
648.085 | 0.085844118
644.563 | 0.13582909
641.041 | 0.15481558
637.519 | 0.11456126
633.996 | 0.076194979
630.474 | 0.045052403
626.952 | 0.029172452
623.43 | 0.028687874
619.908 | 0.033203072
616.386 | 0.030524864
612.864 | 0.028270598
609.342 | 0.026155469
605.819 | 0.021238695
602.297 | 0.015647618
598.775 | 0.014541669
595.253 | 0.01340548
591.731 | 0.015885243
588.209 | 0.016599226
584.687 | 0.017550716
581.165 | 0.017063097
577.642 | 0.013010149
574.12 | 0.015290521
570.598 | 0.012242888
567.076 | 0.010343892
563.554 | 0.0069958125
560.032 | 0.0061261601
556.51 | 0.011933506
552.988 | 0.010359484
549.465 | 0.0083448495
545.943 | 0.008386656
542.421 | 0.0069552425
538.899 | 0.0060624622
535.377 | 0.009812495
531.855 | 0.01274841
528.333 | 0.015827392
524.811 | 0.015978799
521.288 | 0.016232301
517.766 | 0.018440233
514.244 | 0.021205776
510.722 | 0.013708151
507.2 | 0.0088785221
503.678 | 0.0068284673
500.156 | 0.0066946782
496.634 | 0.0075518136
493.112 | 0.0085758621
489.589 | 0.0074189167
486.067 | 0.0014308043
482.545 | -0.00060647103
479.023 | -0.0010833136
475.501 | -0.0016242761
471.979 | 0.0017681999
468.457 | 0.0054445188
464.935 | 0.0038604569
461.412 | 0.0059658381
457.89 | 0.0082480388
454.368 | 0.0056308748
450.846 | 0.0049508625
447.324 | 0.0039773273
443.802 | 0.0024136668
440.28 | 0.0044899288
436.758 | 0.0080430793
433.235 | 0.0073372575
429.713 | 0.012061517
426.191 | 0.019682925
422.669 | 0.028048687
419.147 | 0.033180521
415.625 | 0.034437182
412.103 | 0.03787435
408.581 | 0.039169165
405.058 | 0.041399951
401.536 | 0.040009285
398.014 | 0.036360437
394.492 | 0.035147144
390.97 | 0.03872755
387.448 | 0.035378175
383.926 | 0.027475995
380.404 | 0.022272674
376.881 | 0.022150802
373.359 | 0.019133235
369.837 | 0.018237467
366.315 | 0.022387774
362.793 | 0.028921537
359.271 | 0.037960546
355.749 | 0.050563396
352.227 | 0.058101217
348.704 | 0.064596502
345.182 | 0.0600193
341.66 | 0.051759114
338.138 | 0.048217283
334.616 | 0.046586254
331.094 | 0.036675965
327.572 | 0.028564157
324.05 | 0.025630261
320.528 | 0.026067679
317.005 | 0.02248781
313.483 | 0.022382279
309.961 | 0.021450818
306.439 | 0.019786248
302.917 | 0.01826275
299.395 | 0.017841038
295.873 | 0.015304026
292.351 | 0.012640925
288.828 | 0.0096803298
285.306 | 0.0082446114
281.784 | 0.0092949423
278.262 | 0.0067621115
274.74 | 0.0073233389
271.218 | 0.0070000264
267.696 | 0.0076589483
264.174 | 0.0097068054
260.651 | 0.0067239792
257.129 | 0.0080996146
253.607 | 0.0098082672
250.085 | 0.013202436
246.563 | 0.017178299
243.041 | 0.015258225
239.519 | 0.019289998
235.997 | 0.021611571
232.474 | 0.025023042
228.952 | 0.029565106
225.43 | 0.03096605
221.908 | 0.030883456
218.386 | 0.038498921
214.864 | 0.04423127
211.342 | 0.045406819
207.82 | 0.047287482
204.297 | 0.054432103
200.775 | 0.059811387
197.253 | 0.062574539
193.731 | 0.064491676
190.209 | 0.069898297

## PA6
EasyMP™ Batch #0246 [Polyamide 6 (PA6), Fragments, Clear, 100-500 µm]
https://drive.google.com/drive/folders/1pTraR4fuasX0aCP-EFMDfoVJcFLmejqL?usp=sharing
Polymer specific gravity: 1.12 g/cm³ (1.12·10−6 µg/µm³) | [12 empty] | MicroplasticSolution.com | contact@microplasticsolution.com
325 ± 27 (8%) MPs [n/mg] ¦ Dry, neat (powder)
All values in number of microplastics (n)/mg
| SS #1 | SS #2 | SS #3 | SS #4 | Particle count (n/mg) |  |  | Particle size distribution |  |  | D10 (µm) | 125.7678
Diameter (µm) | n/mg | n/mg | n/mg | n/mg | Mean (n/mg) | SD (n/mg) | RSD (%) | Mean diameter (µm) | PSD (%) | Cum. PSD (%) | D50 (µm) | 189.8804
100-150 | 18.48739 | 8.403361 | 30.2521 | 26.89076 | 21.0084 | 8.445274 | 40.1995 | 125 | 6.468305 | 6.468305 | D90 (µm) | 286.6757
150-200 | 119.3277 | 107.563 | 157.9832 | 102.521 | 121.8487 | 21.73532 | 17.83795 | 175 | 37.51617 | 43.98448
200-250 | 115.9664 | 95.79832 | 104.2017 | 87.39496 | 100.8403 | 10.56286 | 10.47484 | 225 | 31.04787 | 75.03234 | Note: D90 signifies that the 90th percentile of particles is below 287 µm in diameter
250-300 | 35.29412 | 36.97479 | 38.65546 | 45.37815 | 39.07563 | 3.827913 | 9.796165 | 275 | 12.03105 | 87.06339
300-350 | 21.84874 | 21.84874 | 21.84874 | 26.89076 | 23.10924 | 2.183257 | 9.44755 | 325 | 7.115136 | 94.17853
350-400 | 6.722689 | 8.403361 | 6.722689 | 8.403361 | 7.563025 | 0.8403361 | 11.11111 | 375 | 2.32859 | 96.50712
400-450 | 6.722689 | 8.403361 | 3.361345 | 6.722689 | 6.302521 | 1.83147 | 29.05933 | 425 | 1.940492 | 98.44761
450-500 | 3.361345 | 5.042017 | 1.680672 | 1.680672 | 2.941176 | 1.39354 | 47.38035 | 475 | 0.9055627 | 99.35317
500-550 | 0 | 1.680672 | 0 | 0 | 0.4201681 | 0.7277524 | 173.2051 | 525 | 0.1293661 | 99.48254
550-600 | 0 | 1.680672 | 1.680672 | 0 | 0.8403361 | 0.8403361 | 100 | 575 | 0.2587322 | 99.74127
>600 | 1.680672 | 0 | 0 | 1.680672 | 0.8403361 | 0.8403361 | N/A | 600 | 0.2587322 | 100
Total | 329.4118 | 295.7983 | 366.3866 | 307.563 | 324.7899 | 26.87434 | 8.274376
Polymer Raman signature
Raman shift (1/cm) | Counts (relative intensity)
190.209 | 0.05036802
193.731 | 0.05113904
197.253 | 0.04936674
200.775 | 0.04723994
204.297 | 0.04606734
207.82 | 0.04624337
211.342 | 0.04488343
214.864 | 0.04465722
218.386 | 0.0438893
221.908 | 0.04311281
225.43 | 0.04475189
228.952 | 0.04278637
232.474 | 0.03966563
235.997 | 0.03807681
239.519 | 0.03731468
243.041 | 0.03446961
246.563 | 0.03411666
250.085 | 0.03294246
253.607 | 0.03130768
257.129 | 0.02939262
260.651 | 0.0272512
264.174 | 0.0244378
267.696 | 0.02292541
271.218 | 0.02214701
274.74 | 0.0210991
278.262 | 0.01933012
281.784 | 0.02053595
285.306 | 0.01990457
288.828 | 0.02087802
292.351 | 0.02126922
295.873 | 0.01963868
299.395 | 0.0201966
302.917 | 0.02168624
306.439 | 0.02030182
309.961 | 0.01883843
313.483 | 0.01858606
317.005 | 0.01753562
320.528 | 0.01861816
324.05 | 0.01873911
327.572 | 0.0181411
331.094 | 0.01713346
334.616 | 0.01612563
338.138 | 0.01632628
341.66 | 0.01533979
345.182 | 0.01556213
348.704 | 0.01533344
352.227 | 0.01300467
355.749 | 0.01204728
359.271 | 0.01140956
362.793 | 0.01078821
366.315 | 0.01125479
369.837 | 0.01195472
373.359 | 0.009392338
376.881 | 0.008840439
380.404 | 0.008112171
383.926 | 0.007915397
387.448 | 0.007384342
390.97 | 0.005566656
394.492 | 0.00569945
398.014 | 0.007751459
401.536 | 0.007032038
405.058 | 0.004472823
408.581 | 0.002744949
412.103 | 0.005299374
415.625 | 0.004972584
419.147 | 0.005683056
422.669 | 0.006704331
426.191 | 0.007176819
429.713 | 0.00664807
433.235 | 0.006531762
436.758 | 0.007428521
440.28 | 0.007906098
443.802 | 0.006737381
447.324 | 0.004673622
450.846 | 0.004397888
454.368 | 0.004111708
457.89 | 0.004393146
461.412 | 0.004557443
464.935 | 0.004797006
468.457 | 0.005030396
471.979 | 0.003939966
475.501 | 0.005294672
479.023 | 0.003460138
482.545 | 0.003091633
486.067 | 0.003674325
489.589 | 0.002484519
493.112 | 0.001522254
496.634 | 0.003278126
500.156 | 0.005393075
503.678 | 0.005960315
507.2 | 0.005369204
510.722 | 0.005759748
514.244 | 0.007351804
517.766 | 0.006855241
521.288 | 0.006541241
524.811 | 0.007579922
528.333 | 0.008606515
531.855 | 0.006479103
535.377 | 0.006633268
538.899 | 0.006278122
542.421 | 0.005205949
545.943 | 0.003760641
549.465 | 0.001878301
552.988 | -0.0009102481
556.51 | -0.0007409661
560.032 | -0.0007628255
563.554 | 0.0009034463
567.076 | 0.001474501
570.598 | 0.0008503763
574.12 | 0.00355244
577.642 | 0.006002838
581.165 | 0.008408513
584.687 | 0.01048679
588.209 | 0.01217735
591.731 | 0.01353807
595.253 | 0.01480883
598.775 | 0.01737324
602.297 | 0.01804415
605.819 | 0.01764561
609.342 | 0.01721877
612.864 | 0.01761342
616.386 | 0.01851487
619.908 | 0.01440041
623.43 | 0.01456889
626.952 | 0.01452242
630.474 | 0.01440699
633.996 | 0.01442548
637.519 | 0.01408585
641.041 | 0.01190757
644.563 | 0.01066166
648.085 | 0.008912903
651.607 | 0.006529832
655.129 | 0.005130546
658.651 | 0.005123725
662.173 | 0.002700073
665.695 | 0.001761783
669.218 | 0.001411087
672.74 | 0.0002617886
676.262 | 0.0002286944
679.784 | 0.00131271
683.306 | 0.0006527108
686.828 | 0.001612912
690.35 | 0.000244462
693.872 | -8.239885e-05
697.395 | 0.001073181
700.917 | 0.0019126
704.439 | 0.0008932553
707.961 | 0.0005451415
711.483 | 0.002474677
715.005 | 0.001971967
718.527 | 0.002485667
722.049 | 0.003772235
725.572 | 0.004447855
729.094 | 0.003952811
732.616 | 0.004381518
736.138 | 0.005523006
739.66 | 0.006510909
743.182 | 0.006830276
746.704 | 0.006249308
750.226 | 0.005208242
753.749 | 0.005062933
757.271 | 0.007300118
760.793 | 0.005438563
764.315 | 0.005809759
767.837 | 0.005637998
771.359 | 0.005891283
774.881 | 0.00783324
778.403 | 0.002780834
781.926 | 0.003596619
785.448 | 0.002781687
788.97 | 0.002457938
792.492 | 0.002393226
796.014 | 0.002498333
799.536 | 0.003157222
803.058 | 0.003849264
806.58 | 0.001792658
810.103 | 0.00336971
813.625 | 0.004179921
817.147 | 0.004610474
820.669 | 0.005116012
824.191 | 0.005906692
827.713 | 0.01064197
831.235 | 0.01592422
834.757 | 0.01622526
838.279 | 0.01802143
841.802 | 0.0189769
845.324 | 0.01842502
848.846 | 0.01876896
852.368 | 0.02016321
855.89 | 0.01689628
859.412 | 0.0182601
862.934 | 0.01629231
866.456 | 0.01608021
869.979 | 0.01882741
873.501 | 0.0212302
877.023 | 0.02177887
880.545 | 0.02573571
884.067 | 0.02905664
887.589 | 0.02940148
891.111 | 0.0294347
894.633 | 0.03038785
898.156 | 0.03143087
901.678 | 0.03102888
905.2 | 0.02995537
908.722 | 0.03036146
912.244 | 0.03231848
915.766 | 0.03681612
919.288 | 0.04191083
922.81 | 0.04664471
926.333 | 0.05083107
929.855 | 0.05294406
933.377 | 0.05812422
936.899 | 0.05929858
940.421 | 0.05564851
943.943 | 0.04770814
947.465 | 0.04046016
950.987 | 0.03656436
954.51 | 0.03408915
958.032 | 0.03293362
961.554 | 0.03106875
965.076 | 0.03083416
968.598 | 0.02863765
972.12 | 0.0278977
975.642 | 0.02913294
979.164 | 0.03058589
982.686 | 0.0303101
986.209 | 0.02426755
989.731 | 0.01995627
993.253 | 0.01584392
996.775 | 0.01307244
1000.297 | 0.01122128
1003.819 | 0.009151066
1007.341 | 0.00777975
1010.863 | 0.008590252
1014.386 | 0.004434662
1017.908 | 0.005029784
1021.43 | 0.006617949
1024.952 | 0.007253044
1028.474 | 0.00764655
1031.996 | 0.009474416
1035.518 | 0.01218707
1039.04 | 0.01351045
1042.563 | 0.01476168
1046.085 | 0.0193199
1049.607 | 0.02153048
1053.129 | 0.03074959
1056.651 | 0.04430945
1060.173 | 0.06061669
1063.695 | 0.0758253
1067.217 | 0.08544864
1070.74 | 0.0895966
1074.262 | 0.08935002
1077.784 | 0.09309113
1081.306 | 0.09523252
1084.828 | 0.09278266
1088.35 | 0.08410399
1091.872 | 0.07193187
1095.394 | 0.0620541
1098.917 | 0.05751655
1102.439 | 0.05274116
1105.961 | 0.04821775
1109.483 | 0.04732034
1113.005 | 0.04750786
1116.527 | 0.05162224
1120.049 | 0.06114211
1123.571 | 0.07454971
1127.094 | 0.08523118
1130.616 | 0.08236269
1134.138 | 0.05869717
1137.66 | 0.02849492
1141.182 | 0.01003924
1144.704 | 0.002849258
1148.226 | -0.0007706299
1151.748 | -0.00150856
1155.27 | -0.0009304638
1158.793 | 0.0001721033
1162.315 | 0.004073562
1165.837 | 0.01123752
1169.359 | 0.02215828
1172.881 | 0.02812466
1176.403 | 0.02567196
1179.925 | 0.01838167
1183.447 | 0.01088166
1186.97 | 0.004271914
1190.492 | 0.0005234018
1194.014 | 0.001949736
1197.536 | 0.006167102
1201.058 | 0.009897485
1204.58 | 0.01600764
1208.102 | 0.01925278
1211.624 | 0.01959305
1215.147 | 0.01493664
1218.669 | 0.01124659
1222.191 | 0.01028355
1225.713 | 0.01051878
1229.235 | 0.01213769
1232.757 | 0.0164725
1236.279 | 0.02769068
1239.801 | 0.03528396
1243.324 | 0.03687362
1246.846 | 0.03644837
1250.368 | 0.03514642
1253.89 | 0.03660121
1257.412 | 0.04031332
1260.934 | 0.04402661
1264.456 | 0.04756036
1267.978 | 0.05121764
1271.501 | 0.05459932
1275.023 | 0.06219687
1278.545 | 0.07440878
1282.067 | 0.08689462
1285.589 | 0.09702774
1289.111 | 0.0960007
1292.633 | 0.09134874
1296.155 | 0.09213611
1299.677 | 0.1005456
1303.2 | 0.1147652
1306.722 | 0.1248534
1310.244 | 0.1299553
1313.766 | 0.1158919
1317.288 | 0.09074815
1320.81 | 0.06878447
1324.332 | 0.05330131
1327.854 | 0.04232112
1331.377 | 0.0347755
1334.899 | 0.0294759
1338.421 | 0.02526543
1341.943 | 0.02230108
1345.465 | 0.02008774
1348.987 | 0.02082858
1352.509 | 0.02134264
1356.031 | 0.02328597
1359.554 | 0.02938567
1363.076 | 0.03198088
1366.598 | 0.03528979
1370.12 | 0.04267098
1373.642 | 0.04843966
1377.164 | 0.05014059
1380.686 | 0.05170536
1384.208 | 0.05098243
1387.731 | 0.04910056
1391.253 | 0.04360134
1394.775 | 0.03161919
1398.297 | 0.02174998
1401.819 | 0.01282927
1405.341 | 0.01002718
1408.863 | 0.01049619
1412.385 | 0.01416905
1415.908 | 0.02199521
1419.43 | 0.03374875
1422.952 | 0.04802385
1426.474 | 0.06302174
1429.996 | 0.08218644
1433.518 | 0.1164927
1437.04 | 0.1641629
1440.562 | 0.2239043
1444.084 | 0.2522877
1447.607 | 0.2470245
1451.129 | 0.2142908
1454.651 | 0.1684082
1458.173 | 0.1277427
1461.695 | 0.1026778
1465.217 | 0.0918842
1468.739 | 0.0871729
1472.261 | 0.08012048
1475.784 | 0.06965841
1479.306 | 0.06066012
1482.828 | 0.05108374
1486.35 | 0.04060624
1489.872 | 0.02490204
1493.394 | 0.01677699
1496.916 | 0.01224796
1500.438 | 0.009398636
1503.961 | 0.006679128
1507.483 | 0.005328103
1511.005 | 0.004804077
1514.527 | 0.00352558
1518.049 | 0.003424453
1521.571 | 0.005627691
1525.093 | 0.006776551
1528.615 | 0.004893778
1532.138 | 0.006220605
1535.66 | 0.009101688
1539.182 | 0.009025554
1542.704 | 0.009974119
1546.226 | 0.01026748
1549.748 | 0.01198179
1553.27 | 0.01206889
1556.792 | 0.01051698
1560.315 | 0.01013952
1563.837 | 0.01018671
1567.359 | 0.009037142
1570.881 | 0.008665007
1574.403 | 0.00934464
1577.925 | 0.008275379
1581.447 | 0.007128001
1584.969 | 0.007358165
1588.492 | 0.007176564
1592.014 | 0.007050829
1595.536 | 0.007973634
1599.058 | 0.009917985
1602.58 | 0.01122488
1606.102 | 0.01410138
1609.624 | 0.01818764
1613.146 | 0.02247029
1616.668 | 0.02835943
1620.191 | 0.0364555
1623.713 | 0.04807379
1627.235 | 0.06546078
1630.757 | 0.08953867
1634.279 | 0.1245238
1637.801 | 0.1675093
1641.323 | 0.189672
1644.845 | 0.1720205
1648.368 | 0.1386421
1651.89 | 0.1083379
1655.412 | 0.08802739
1658.934 | 0.07344648
1662.456 | 0.06381629
1665.978 | 0.05376666
1669.5 | 0.04314137
1673.022 | 0.03416466
1676.545 | 0.02590759
1680.067 | 0.01973629
1683.589 | 0.01458079
1687.111 | 0.01065996
1690.633 | 0.008758382
1694.155 | 0.007040874
1697.677 | 0.006394957
1701.199 | 0.005016805
1704.722 | 0.003604614
1708.244 | 0.004511888
1711.766 | 0.00506931
1715.288 | 0.004315722
1718.81 | 0.002919442
1722.332 | 0.003238053
1725.854 | 0.002499211
1729.376 | 0.002588255
1732.899 | 0.00218913
1736.421 | 0.001838649
1739.943 | 0.002367349
1743.465 | 0.002493493
1746.987 | 0.001778376
1750.509 | 0.001746196
1754.031 | 0.0020667
1757.553 | 0.0009321259
1761.075 | 0.0008005688
1764.598 | 0.001777515
1768.12 | 0.002269104
1771.642 | 0.00289192
1775.164 | 0.001819916
1778.686 | 0.001316741
1782.208 | 0.001598431
1785.73 | 8.944282e-05
1789.252 | 0.002340431
1792.775 | 0.00291656
1796.297 | 0.001060407
1799.819 | 0.001266682
1803.341 | 0.001085155
1806.863 | 0.002362342
1810.385 | 0.0006169153
1813.907 | 0.0007171036
1817.429 | 0.002341764
1820.952 | 0.0008859727
1824.474 | 0.001106519
1827.996 | 0.002061773
1831.518 | 0.001289726
1835.04 | 0.001500888
1838.562 | 0.001374341
1842.084 | 0.00175784
1845.606 | 0.002093989
1849.129 | 0.001497497
1852.651 | 0.001567686
1856.173 | 0.001377063
1859.695 | 0.0009501594
1863.217 | 0.001795586
1866.739 | 0.002436361
1870.261 | 0.002060163
1873.783 | 0.002081203
1877.306 | 0.002121891
1880.828 | 0.001403156
1884.35 | 0.001111738
1887.872 | 0.00124446
1891.394 | 0.002722098
1894.916 | 0.003071284
1898.438 | 0.002248991
1901.96 | 0.002149724
1905.483 | 0.002613535
1909.005 | 0.002872268
1912.527 | 0.001933544
1916.049 | 0.0003604275
1919.571 | 0.001397441
1923.093 | 0.001326445
1926.615 | 0.002145202
1930.137 | 9.212767e-05
1933.659 | 0.001631687
1937.182 | 0.001833403
1940.704 | 0.001921869
1944.226 | 0.002297489
1947.748 | 0.001047882
1951.27 | 0.001846809
1954.792 | 0.002178287
1958.314 | 0.002069535
1961.836 | 0.002320735
1965.359 | 0.0007646405
1968.881 | 0.001469875
1972.403 | 0.001950832
1975.925 | 0.001150778
1979.447 | 0.001210647
1982.969 | 0.0003324977
1986.491 | 0.001537424
1990.013 | 0.001020308
1993.536 | 0.0004935061
1997.058 | -0.0002626793
2000.58 | 0.001159697
2004.102 | 0.001804914
2007.624 | 0.001186818
2011.146 | 0.001529325
2014.668 | 0.002455271
2018.19 | 0.001404218
2021.713 | 0.0004912672
2025.235 | 0.001123706
2028.757 | 0.001392569
2032.279 | 0.001165118
2035.801 | 0.001099122
2039.323 | 0.0009791861
2042.845 | 0.0006061997
2046.367 | 0.0003519643
2049.89 | 0.001311464
2053.412 | 0.0007999515
2056.934 | 0.0002622227
2060.456 | 0.0007447881
2063.978 | 0.0004735144
2067.5 | 0.0003601207
2071.022 | 0.0002420904
2074.544 | -0.0003431218
2078.066 | -8.988073e-05
2081.589 | 0.0005091383
2085.111 | 0.0005221713
2088.633 | 0.0001095666
2092.155 | -0.0001366934
2095.677 | 0.0006145623
2099.199 | 0.000938562
2102.721 | 0.0008602972
2106.243 | 0.001108901
2109.766 | 0.00195788
2113.288 | 0.001827302
2116.81 | 0.001173721
2120.332 | 0.0005376071
2123.854 | 0.0009750328
2127.376 | 0.001370394
2130.898 | 0.001183701
2134.42 | 0.000691988
2137.943 | 0.0007027842
2141.465 | 0.001652212
2144.987 | 0.001690875
2148.509 | 0.000756791
2152.031 | 0.001666574
2155.553 | 0.002308832
2159.075 | 0.001559392
2162.597 | 0.001550127
2166.12 | 0.001985435
2169.642 | 0.002208658
2173.164 | 0.002945143
2176.686 | 0.003008619
2180.208 | 0.002808864
2183.73 | 0.002994393
2187.252 | 0.003152943
2190.774 | 0.003802992
2194.297 | 0.004239846
2197.819 | 0.004385127
2201.341 | 0.005545806
2204.863 | 0.004925635
2208.385 | 0.003159865
2211.907 | 0.003479153
2215.429 | 0.002766127
2218.951 | 0.002569954
2222.474 | 0.002243984
2225.996 | 0.001670763
2229.518 | 0.001247753
2233.04 | 0.001226748
2236.562 | 0.002188993
2240.084 | 0.0002008043
2243.606 | 0.002451849
2247.128 | 0.001754915
2250.65 | 0.002139695
2254.173 | 0.001363883
2257.695 | 0.002287712
2261.217 | 0.001664224
2264.739 | 0.001079118
2268.261 | 0.0005021784
2271.783 | 0.001602049
2275.305 | 0.002119871
2278.827 | 0.001768345
2282.35 | 0.001913268
2285.872 | 0.001313079
2289.394 | 0.001888643
2292.916 | -0.0009380743
2296.438 | 0.001306466
2299.96 | 0.000734087
2303.482 | 0.0008426736
2307.004 | 0.0002163295
2310.527 | 0.00205419
2314.049 | 0.0008022931
2317.571 | -0.0001214544
2321.093 | 0.0003006934
2324.615 | 0.000205876
2328.137 | 0.0007556074
2331.659 | 0.0009692894
2335.181 | 0.002120675
2338.704 | 0.001462721
2342.226 | 0.001423609
2345.748 | 0.001568673
2349.27 | 0.0006754752
2352.792 | -0.0002892013
2356.314 | 2.633784e-05
2359.836 | -0.0001809585
2363.358 | -0.0002569619
2366.881 | 0.001369354
2370.403 | 0.002572509
2373.925 | 0.001575948
2377.447 | -0.0002248532
2380.969 | 0.001374807
2384.491 | 0.001152535
2388.013 | -0.0003918242
2391.535 | 0.0002849877
2395.057 | 0.00245373
2398.58 | 0.001615753
2402.102 | 0.001724343
2405.624 | 0.003615149
2409.146 | 0.002266123
2412.668 | 0.001316223
2416.19 | 0.001563882
2419.712 | 0.001920641
2423.234 | 0.001948807
2426.757 | 0.002349908
2430.279 | 0.003202358
2433.801 | 0.003563986
2437.323 | 0.004275505
2440.845 | 0.003242959
2444.367 | 0.003593676
2447.889 | 0.003466387
2451.411 | 0.003133327
2454.934 | 0.001684346
2458.456 | 0.001665745
2461.978 | 0.002406148
2465.5 | 0.000973346
2469.022 | 0.001881437
2472.544 | 0.001842687
2476.066 | 0.001726868
2479.588 | 0.002481066
2483.111 | 0.001717092
2486.633 | 0.001314507
2490.155 | 0.001844669
2493.677 | 0.001250107
2497.199 | 0.00165933
2500.721 | 0.002714493
2504.243 | 0.002353181
2507.765 | 0.001965657
2511.288 | 0.001934459
2514.81 | 0.002878315
2518.332 | 0.002194746
2521.854 | 0.003542929
2525.376 | 0.003287497
2528.898 | 0.003917209
2532.42 | 0.004438524
2535.942 | 0.003683652
2539.465 | 0.004524611
2542.987 | 0.003714174
2546.509 | 0.005531621
2550.031 | 0.007110134
2553.553 | 0.006047454
2557.075 | 0.007651376
2560.597 | 0.006447963
2564.119 | 0.006102086
2567.641 | 0.006204055
2571.164 | 0.005900721
2574.686 | 0.006573423
2578.208 | 0.00771389
2581.73 | 0.008181469
2585.252 | 0.00853896
2588.774 | 0.009317523
2592.296 | 0.009687112
2595.818 | 0.01225628
2599.341 | 0.01234959
2602.863 | 0.01250244
2606.385 | 0.01371659
2609.907 | 0.01352626
2613.429 | 0.01275267
2616.951 | 0.01287758
2620.473 | 0.01346893
2623.995 | 0.01299578
2627.518 | 0.01238159
2631.04 | 0.0112859
2634.562 | 0.01101822
2638.084 | 0.01166783
2641.606 | 0.01147064
2645.128 | 0.01394353
2648.65 | 0.01298702
2652.172 | 0.01184869
2655.695 | 0.01249265
2659.217 | 0.01192374
2662.739 | 0.01412396
2666.261 | 0.01315978
2669.783 | 0.01551229
2673.305 | 0.01685283
2676.827 | 0.01707645
2680.349 | 0.0176018
2683.872 | 0.01871424
2687.394 | 0.01884836
2690.916 | 0.0213977
2694.438 | 0.02316048
2697.96 | 0.02554987
2701.482 | 0.02673299
2705.004 | 0.02855036
2708.526 | 0.03082917
2712.048 | 0.03080966
2715.571 | 0.03436485
2719.093 | 0.03640864
2722.615 | 0.03809081
2726.137 | 0.04051864
2729.659 | 0.04241692
2733.181 | 0.04586601
2736.703 | 0.04561612
2740.225 | 0.0466438
2743.748 | 0.04779471
2747.27 | 0.04492284
2750.792 | 0.04067843
2754.314 | 0.03797879
2757.836 | 0.03330542
2761.358 | 0.02800643
2764.88 | 0.0255616
2768.402 | 0.02197434
2771.925 | 0.02007334
2775.447 | 0.01624088
2778.969 | 0.01656121
2782.491 | 0.01309095
2786.013 | 0.01302783
2789.535 | 0.01132143
2793.057 | 0.0105635
2796.579 | 0.01157779
2800.102 | 0.0116334
2803.624 | 0.01226497
2807.146 | 0.01468782
2810.668 | 0.0180286
2814.19 | 0.0228261
2817.712 | 0.02888716
2821.234 | 0.03574419
2824.756 | 0.04556642
2828.279 | 0.05047231
2831.801 | 0.05856917
2835.323 | 0.07196693
2838.845 | 0.09285644
2842.367 | 0.1253694
2845.889 | 0.1871508
2849.411 | 0.285752
2852.933 | 0.4226046
2856.455 | 0.5469072
2859.978 | 0.6322129
2863.5 | 0.6721437
2867.022 | 0.6925424
2870.544 | 0.7034164
2874.066 | 0.7204973
2877.588 | 0.7222262
2881.11 | 0.7237328
2884.632 | 0.7061697
2888.155 | 0.7048114
2891.677 | 0.7234041
2895.199 | 0.7827507
2898.721 | 0.8644544
2902.243 | 0.9438946
2905.765 | 0.9895917
2909.287 | 1
2912.809 | 0.9806551
2916.332 | 0.9531133
2919.854 | 0.9332508
2923.376 | 0.922115
2926.898 | 0.9320572
2930.42 | 0.9504108
2933.942 | 0.9440811
2937.464 | 0.9150621
2940.986 | 0.8567694
2944.509 | 0.7779338
2948.031 | 0.6812433
2951.553 | 0.595863
2955.075 | 0.5030839
2958.597 | 0.4352444
2962.119 | 0.3798521
2965.641 | 0.3355873
2969.163 | 0.295574
2972.686 | 0.2592255
2976.208 | 0.2209866
2979.73 | 0.1827362
2983.252 | 0.1539253
2986.774 | 0.1285097
2990.296 | 0.1071397
2993.818 | 0.08964337
2997.34 | 0.07600454
3000.863 | 0.06413921
3004.385 | 0.05780622
3007.907 | 0.05138242
3011.429 | 0.04464619
3014.951 | 0.03908818
3018.473 | 0.03600564
3021.995 | 0.03205378
3025.517 | 0.02952412
3029.039 | 0.02484919
3032.562 | 0.02591509
3036.084 | 0.02485578
3039.606 | 0.02253857
3043.128 | 0.02174993
3046.65 | 0.01911364
3050.172 | 0.02043963
3053.694 | 0.02026749
3057.216 | 0.01970888
3060.739 | 0.02129137
3064.261 | 0.01917755
3067.783 | 0.02039758
3071.305 | 0.02062657
3074.827 | 0.02099165
3078.349 | 0.02119177
3081.871 | 0.02163844
3085.393 | 0.02289019
3088.916 | 0.0201482
3092.438 | 0.01836731
3095.96 | 0.02102495
3099.482 | 0.01749191
3103.004 | 0.01668943
3106.526 | 0.01456519
3110.048 | 0.01133802
3113.57 | 0.01184738
3117.093 | 0.009528493
3120.615 | 0.007149283
3124.137 | 0.005215022
3127.659 | 0.005754281
3131.181 | 0.003337183
3134.703 | 0.001586961
3138.225 | 0.001368892
3141.747 | 0.0007854543
3145.27 | 4.370464e-05
3148.792 | -0.0001123228
3152.314 | 0.0001980995
3155.836 | 0.0006114438
3159.358 | 6.905843e-05
3162.88 | -0.0007787906
3166.402 | 0.0002581616
3169.924 | 0.0006440639
3173.446 | 0.002236674
3176.969 | 0.0009657532
3180.491 | 0.001082385
3184.013 | 0.00272753
3187.535 | 0.004213227
3191.057 | 0.004297989
3194.579 | 0.005426168
3198.101 | 0.006402762
3201.623 | 0.00791564
3205.146 | 0.008550912
3208.668 | 0.009268127
3212.19 | 0.00973382
3215.712 | 0.01030075
3219.234 | 0.01168303
3222.756 | 0.01319935
3226.278 | 0.01311953
3229.8 | 0.01421937
3233.323 | 0.01667127
3236.845 | 0.01819845
3240.367 | 0.01971866
3243.889 | 0.02149954
3247.411 | 0.02481392
3250.933 | 0.02734351
3254.455 | 0.02959239
3257.977 | 0.03327805
3261.5 | 0.03666734
3265.022 | 0.04092496
3268.544 | 0.04691055
3272.066 | 0.04951601
3275.588 | 0.05482365
3279.11 | 0.06005953
3282.632 | 0.06653314
3286.154 | 0.07408409
3289.677 | 0.08319867
3293.199 | 0.09326207
3296.721 | 0.1013066
3300.243 | 0.1123725
3303.765 | 0.1207019
3307.287 | 0.1270015
3310.809 | 0.124712
3314.331 | 0.1160436
3317.854 | 0.1094186
3321.376 | 0.09857238
3324.898 | 0.08989173
3328.42 | 0.08050874
3331.942 | 0.07143384
3335.464 | 0.06581309
3338.986 | 0.05885298
3342.508 | 0.05257539
3346.03 | 0.04751433
3349.553 | 0.04235012
3353.075 | 0.03600099
3356.597 | 0.0367212
3360.119 | 0.0315948
3363.641 | 0.02940855
3367.163 | 0.02729838
3370.685 | 0.0254889
3374.207 | 0.02509671
3377.73 | 0.02282784
3381.252 | 0.02307363
3384.774 | 0.02260937
3388.296 | 0.02074801
3391.818 | 0.01929376
3395.34 | 0.01977828
3398.862 | 0.01913663
3402.384 | 0.01870991
3405.907 | 0.01813904
3409.429 | 0.01670356
3412.951 | 0.01677583
3416.473 | 0.01849076
3419.995 | 0.01792822
3423.517 | 0.01889957
3427.039 | 0.01634283
3430.561 | 0.01657505
3434.084 | 0.01642565
3437.606 | 0.01717231
3441.128 | 0.01576322
3444.65 | 0.01496127
3448.172 | 0.0169841
3451.694 | 0.01521841
3455.216 | 0.01566491
3458.738 | 0.01521886
3462.261 | 0.01447698
3465.783 | 0.01409843
3469.305 | 0.0140486
3472.827 | 0.01241231
3476.349 | 0.01362349
3479.871 | 0.01297424
3483.393 | 0.01084995
3486.915 | 0.01212766
3490.437 | 0.01124422
3493.96 | 0.01085592
3497.482 | 0.01107099
3501.004 | 0.01043414
3504.526 | 0.01111479
3508.048 | 0.01073766
3511.57 | 0.01104582
3515.092 | 0.01036389
3518.614 | 0.009145812
3522.137 | 0.008264354
3525.659 | 0.008102074
3529.181 | 0.008795371
3532.703 | 0.00822881
3536.225 | 0.009595436
3539.747 | 0.00717626
3543.269 | 0.00677424
3546.791 | 0.005727045
3550.314 | 0.007334783
3553.836 | 0.006473007
3557.358 | 0.006495805
3560.88 | 0.006384321
3564.402 | 0.005616541
3567.924 | 0.00551507
3571.446 | 0.006017281
3574.968 | 0.005374001
3578.491 | 0.004681505
3582.013 | 0.004658408
3585.535 | 0.00563202
3589.057 | 0.004263765
3592.579 | 0.003684725
3596.101 | 0.004835847
3599.623 | 0.004650399
3603.145 | 0.003747191
3606.668 | 0.004168088
3610.19 | 0.005484802
3613.712 | 0.005423237
3617.234 | 0.00319941
3620.756 | 0.005684365
3624.278 | 0.004914667
3627.8 | 0.00436226
3631.322 | 0.005042209
3634.845 | 0.004152458
3638.367 | 0.003916902
3641.889 | 0.004196279
3645.411 | 0.006043314
3648.933 | 0.004811259
3652.455 | 0.00535681
3655.977 | 0.004521893
3659.499 | 0.004624792
3663.021 | 0.005474865
3666.544 | 0.004357158
3670.066 | 0.005054702
3673.588 | 0.005767518
3677.11 | 0.005707568
3680.632 | 0.004844616
3684.154 | 0.004470626
3687.676 | 0.005076757
3691.198 | 0.003128738
3694.721 | 0.004336786
3698.243 | 0.003843977
3701.765 | 0.003758616
3705.287 | 0.003446866
3708.809 | 0.002904322
3712.331 | 0.003272637
3715.853 | 0.001753857
3719.375 | 0.002207632
3722.898 | 0.002848142
3726.42 | 0.002454355
3729.942 | 0.002745711
3733.464 | 0.002066597
3736.986 | 0.002946568
3740.508 | 0.002566875
3744.03 | 0.001961706
3747.552 | 0.001587226
3751.075 | 0.002997568
3754.597 | 0.00169109
3758.119 | 0.001626772
3761.641 | 0.001499688
3765.163 | 0.003032056
3768.685 | 0.001012985
3772.207 | 0.0006673162
3775.729 | 0.001064843
3779.252 | 0.001385131
3782.774 | -0.0009674759
3786.296 | 0.0003108879
3789.818 | 0.0006487277
3793.34 | -0.0006512418

## PMMA
EasyMP™ Batch #0249 [Poly (methyl methacrylate) (PMMA), Fragments, Clear, 100-500 µm]
https://drive.google.com/drive/folders/1pJeVLVZgH4rESz9BNS3KjH4BExsP8Ngq?usp=sharing
Polymer specific gravity: 1.19 g/cm³ (1.19·10−6 µg/µm³) | [12 empty] | MicroplasticSolution.com | contact@microplasticsolution.com
45 ± 6 (14%) MPs [n/mg] ¦ Dry, neat (powder)
All values in number of microplastics (n)/mg
| SS #1 | SS #2 | SS #3 | SS #4 | Particle count (n/mg) |  |  | Particle size distribution |  |  | D10 (µm) | 143.009
Diameter (µm) | n/mg | n/mg | n/mg | n/mg | Mean (n/mg) | SD (n/mg) | RSD (%) | Mean diameter (µm) | PSD (%) | Cum. PSD (%) | D50 (µm) | 243.4356
100-150 | 3.519062 | 0 | 2.639296 | 1.759531 | 1.979472 | 1.301191 | 65.73422 | 125 | 4.433498 | 4.433498 | D90 (µm) | 414.3857
150-200 | 10.55718 | 2.639296 | 7.038123 | 9.677419 | 7.478006 | 3.079179 | 41.17647 | 175 | 16.74877 | 21.18227
200-250 | 6.158358 | 10.55718 | 9.677419 | 8.797654 | 8.797654 | 1.64589 | 18.70829 | 225 | 19.70443 | 40.8867 | Note: D90 signifies that the 90th percentile of particles is below 414 µm in diameter
250-300 | 12.31672 | 6.158358 | 9.677419 | 7.038123 | 8.797654 | 2.409337 | 27.38613 | 275 | 19.70443 | 60.59113
300-350 | 4.398827 | 4.398827 | 2.639296 | 7.038123 | 4.618768 | 1.570695 | 34.0068 | 325 | 10.34483 | 70.93596
350-400 | 7.917889 | 5.278592 | 5.278592 | 7.917889 | 6.59824 | 1.319648 | 20 | 375 | 14.77833 | 85.71429
400-450 | 2.639296 | 1.759531 | 3.519062 | 0.8797654 | 2.199413 | 0.9836076 | 44.72136 | 425 | 4.926108 | 90.64039
450-500 | 3.519062 | 4.398827 | 3.519062 | 2.639296 | 3.519062 | 0.6220881 | 17.67767 | 475 | 7.881773 | 98.52217
500-550 | 0.8797654 | 0 | 0.8797654 | 0.8797654 | 0.659824 | 0.3809496 | 57.73503 | 525 | 1.477833 | 100
550-600 | 0 | 0 | 0 | 0 | 0 | 0 | #DIV/0! | 575 | 0 | 100
>600 | 0 | 0 | 0 | 0 | 0 | 0 | #DIV/0! | 600 | 0 | 100
Total | 51.90616 | 35.19062 | 44.86804 | 46.62757 | 44.64809 | 6.043386 | 13.5356
Polymer Raman signature
Raman shift (1/cm) | Counts (relative intensity)
3506.303 | 0.0010600691
3502.737 | 0.00016973348
3499.171 | 0.00046507669
3495.604 | 0.00086169141
3492.038 | 0.00082055505
3488.472 | 0.0015938081
3484.905 | 0.00014914409
3481.339 | 0.0016254424
3477.773 | 0.00096478499
3474.206 | 4.0807322e-05
3470.64 | 0.00057857895
3467.074 | 0.0010548327
3463.507 | 0.0014329868
3459.941 | 2.7846992e-05
3456.375 | 9.5108104e-05
3452.808 | 0.0010800346
3449.242 | -0.0010939225
3445.676 | -1.647874e-05
3442.109 | 0.00018157087
3438.543 | 0.00057562098
3434.977 | 0.00033716385
3431.411 | 0.00054900881
3427.844 | 0.0004891651
3424.278 | 0.001705394
3420.712 | 0.0010753351
3417.145 | 0.0013970107
3413.579 | 0.00082549048
3410.013 | 0.0018114077
3406.446 | 0.0018749848
3402.88 | 0.0010520712
3399.314 | 0.0042071558
3395.747 | 0.0027977258
3392.181 | 0.0016332127
3388.615 | 0.0021349423
3385.048 | 0.0021317125
3381.482 | 0.0020262337
3377.916 | 0.0027811331
3374.349 | 0.0027128629
3370.783 | 0.0013969408
3367.217 | 0.0020380909
3363.65 | 0.0012540352
3360.084 | 0.0028995424
3356.518 | 0.003260484
3352.951 | 0.003550674
3349.385 | 0.0021872849
3345.819 | 0.0043237873
3342.252 | 0.0038019888
3338.686 | 0.004070363
3335.12 | 0.0044627898
3331.553 | 0.0035308467
3327.987 | 0.0042062519
3324.421 | 0.0039779138
3320.855 | 0.0037828765
3317.288 | 0.0038327909
3313.722 | 0.0059177719
3310.156 | 0.0047767229
3306.589 | 0.0056667538
3303.023 | 0.0042987839
3299.457 | 0.0045022959
3295.89 | 0.0047267013
3292.324 | 0.0055367749
3288.758 | 0.0021219784
3285.191 | 0.0030031293
3281.625 | 0.0036018074
3278.059 | 0.0046800825
3274.492 | 0.0048156785
3270.926 | 0.0047642001
3267.36 | 0.0042806325
3263.793 | 0.0040189976
3260.227 | 0.0042923952
3256.661 | 0.0062465273
3253.094 | 0.0050971879
3249.528 | 0.0051155822
3245.962 | 0.0048433412
3242.395 | 0.0060962337
3238.829 | 0.0071775773
3235.263 | 0.0066838353
3231.696 | 0.0057872695
3228.13 | 0.0086123133
3224.564 | 0.0071227526
3220.997 | 0.0073714621
3217.431 | 0.0080808848
3213.865 | 0.0074624364
3210.299 | 0.0058076889
3206.732 | 0.0077513775
3203.166 | 0.0072067455
3199.6 | 0.0083567137
3196.033 | 0.0079630531
3192.467 | 0.007986542
3188.901 | 0.0075438315
3185.334 | 0.0086825349
3181.768 | 0.0093375641
3178.202 | 0.0095392843
3174.635 | 0.0083276256
3171.069 | 0.0097507599
3167.503 | 0.0079156548
3163.936 | 0.0097171554
3160.37 | 0.0089390749
3156.804 | 0.0093734047
3153.237 | 0.0099147857
3149.671 | 0.010749726
3146.105 | 0.0093178568
3142.538 | 0.010510708
3138.972 | 0.012289333
3135.406 | 0.010290535
3131.839 | 0.012014581
3128.273 | 0.015479352
3124.707 | 0.014456333
3121.14 | 0.014174585
3117.574 | 0.015967865
3114.008 | 0.017027134
3110.441 | 0.01656314
3106.875 | 0.016208001
3103.309 | 0.020426403
3099.743 | 0.019933311
3096.176 | 0.019667107
3092.61 | 0.022618118
3089.044 | 0.025025971
3085.477 | 0.024724142
3081.911 | 0.02598595
3078.345 | 0.028671094
3074.778 | 0.033016604
3071.212 | 0.040115543
3067.646 | 0.045705426
3064.079 | 0.052839322
3060.513 | 0.064488327
3056.947 | 0.07846286
3053.38 | 0.092782749
3049.814 | 0.11351318
3046.248 | 0.13041853
3042.681 | 0.14971759
3039.115 | 0.17419711
3035.549 | 0.1973272
3031.982 | 0.2211519
3028.416 | 0.2374991
3024.85 | 0.25708073
3021.283 | 0.27358937
3017.717 | 0.29364118
3014.151 | 0.31598404
3010.584 | 0.33848555
3007.018 | 0.35213345
3003.452 | 0.35749784
2999.885 | 0.34019814
2996.319 | 0.32359777
2992.753 | 0.30720423
2989.187 | 0.28982924
2985.62 | 0.27990979
2982.054 | 0.292078
2978.488 | 0.32628954
2974.921 | 0.39476801
2971.355 | 0.48514603
2967.789 | 0.60454166
2964.222 | 0.75660569
2960.656 | 0.90036496
2957.09 | 0.99958456
2953.523 | 1
2949.957 | 0.89705656
2946.391 | 0.79415242
2942.824 | 0.71909369
2939.258 | 0.67198241
2935.692 | 0.62665436
2932.125 | 0.57156809
2928.559 | 0.50299779
2924.993 | 0.43912555
2921.426 | 0.38672506
2917.86 | 0.34858306
2914.294 | 0.31551215
2910.727 | 0.28134544
2907.161 | 0.2524092
2903.595 | 0.23018408
2900.028 | 0.20757866
2896.462 | 0.1921783
2892.896 | 0.17426464
2889.329 | 0.16140876
2885.763 | 0.14094543
2882.197 | 0.11999592
2878.631 | 0.10203934
2875.064 | 0.085705937
2871.498 | 0.07640114
2867.932 | 0.070199245
2864.365 | 0.072131536
2860.799 | 0.080972607
2857.233 | 0.1033539
2853.666 | 0.12739345
2850.1 | 0.14948611
2846.534 | 0.15522158
2842.967 | 0.14042503
2839.401 | 0.11364132
2835.835 | 0.075554013
2832.268 | 0.053817401
2828.702 | 0.036213838
2825.136 | 0.026451369
2821.569 | 0.018312712
2818.003 | 0.014720408
2814.437 | 0.010733077
2810.87 | 0.0099836074
2807.304 | 0.0070393128
2803.738 | 0.0088718549
2800.171 | 0.007554896
2796.605 | 0.0062370349
2793.039 | 0.0066765879
2789.472 | 0.0069337462
2785.906 | 0.0071118651
2782.34 | 0.0087319977
2778.773 | 0.010898227
2775.207 | 0.014625989
2771.641 | 0.017782173
2768.075 | 0.018393039
2764.508 | 0.016619352
2760.942 | 0.013912321
2757.376 | 0.012985376
2753.809 | 0.011882323
2750.243 | 0.010303388
2746.677 | 0.01118997
2743.11 | 0.011876885
2739.544 | 0.011363684
2735.978 | 0.0119088
2732.411 | 0.0088601191
2728.845 | 0.0065843397
2725.279 | 0.0047438592
2721.712 | 0.0031317882
2718.146 | 0.0021188102
2714.58 | 0.001567897
2711.013 | 0.0017791171
2707.447 | 0.0026320605
2703.881 | 6.472249e-05
2700.314 | 0.0002722429
2696.748 | 0.002521637
2693.182 | 0.0013252486
2689.615 | 0.00020141691
2686.049 | -0.00037706245
2682.483 | 0.00038897014
2678.916 | 0.00093175327
2675.35 | 0.0016819744
2671.784 | 1.6370931e-05
2668.217 | -0.00025831709
2664.651 | -9.791743e-05
2661.085 | -0.00069248982
2657.519 | 0.0012439015
2653.952 | 0.0005769648
2650.386 | 0.00062701359
2646.82 | 0.0021542103
2643.253 | 0.00087598352
2639.687 | 0.0017872888
2636.121 | 0.0018076561
2632.554 | 0.002868629
2628.988 | 0.0037617146
2625.422 | 0.0030527625
2621.855 | 0.0026106838
2618.289 | 0.00362105
2614.723 | 0.0019234792
2611.156 | 0.0049031667
2607.59 | 0.005741428
2604.024 | 0.0059427355
2600.457 | 0.0041923844
2596.891 | 0.0059291638
2593.325 | 0.0060663476
2589.758 | 0.0055014234
2586.192 | 0.0042022288
2582.626 | 0.0031548265
2579.059 | 0.0042775426
2575.493 | 0.0026772965
2571.927 | 0.0035001517
2568.36 | 0.001997184
2564.794 | 0.0037147788
2561.228 | 0.00029052408
2557.661 | 0.0010420141
2554.095 | 0.00146976
2550.529 | 0.0021327057
2546.963 | 0.001668478
2543.396 | 0.0028318877
2539.83 | 0.0019945615
2536.264 | 0.00099442723
2532.697 | 0.00055458338
2529.131 | -4.6011177e-05
2525.565 | 0.0011019041
2521.998 | 0.0010760487
2518.432 | 0.0016188413
2514.866 | 0.00043564241
2511.299 | -0.00019133515
2507.733 | 0.0008666395
2504.167 | -0.0011703348
2500.6 | 5.3926043e-05
2497.034 | 0.00061840851
2493.468 | 0.00057126651
2489.901 | -6.7924037e-05
2486.335 | 0.00029708149
2482.769 | 0.00030091557
2479.202 | 0.0022674512
2475.636 | 0.00073206151
2472.07 | -0.00036134838
2468.503 | 0.0021652222
2464.937 | 0.0011785101
2461.371 | -0.0002399493
2457.804 | 0.0025490622
2454.238 | 0.0017184447
2450.672 | 0.0013063981
2447.105 | 1.7877547e-05
2443.539 | 0.0010542025
2439.973 | 0.0035094833
2436.407 | 0.0027015444
2432.84 | 0.00091733675
2429.274 | 0.0010539832
2425.708 | 0.0016528888
2422.141 | 0.00092996171
2418.575 | 0.0025090681
2415.009 | 0.00097520275
2411.442 | 0.0022329704
2407.876 | 0.0012442228
2404.31 | 0.0037037325
2400.743 | 0.0017718331
2397.177 | 0.0036043552
2393.611 | 0.00034592425
2390.044 | 0.00046797459
2386.478 | 0.00097176585
2382.912 | 0.0011853487
2379.345 | 0.000318796
2375.779 | 0.00062615747
2372.213 | 0.0016224265
2368.646 | 0.0023224627
2365.08 | 0.0030338487
2361.514 | 0.0030998261
2357.947 | 0.0027951703
2354.381 | 0.0020341601
2350.815 | 0.0016762131
2347.248 | 0.0023171158
2343.682 | 0.0010280841
2340.116 | 9.0466228e-05
2336.549 | 0.00077862846
2332.983 | 0.0044444513
2329.417 | 0.002677523
2325.851 | 0.0022466763
2322.284 | 0.00039770673
2318.718 | 0.0026062194
2315.152 | 0.0013597553
2311.585 | 0.0034432053
2308.019 | 0.0031389281
2304.453 | 0.0042993018
2300.886 | 0.0036119065
2297.32 | 0.0026252464
2293.754 | 0.0016554519
2290.187 | 0.0026918651
2286.621 | 0.0025949467
2283.055 | 0.0021835758
2279.488 | 0.0020232086
2275.922 | 0.0035390969
2272.356 | 0.0024193292
2268.789 | 0.0023069116
2265.223 | 0.0028264214
2261.657 | 0.0020453817
2258.09 | 0.0024944508
2254.524 | 0.00097731564
2250.958 | 0.002257308
2247.391 | 0.0025271059
2243.825 | 0.00096672557
2240.259 | 0.00015034884
2236.692 | 0.00039937305
2233.126 | 0.0016641246
2229.56 | 0.0020193768
2225.993 | 0.0017236971
2222.427 | 0.0022549559
2218.861 | -0.00027432517
2215.295 | 0.0014270003
2211.728 | -0.001049696
2208.162 | -0.00019394291
2204.596 | 0.00068554812
2201.029 | -0.00050568238
2197.463 | 0.0012583387
2193.897 | 0.0013410526
2190.33 | 0.00048069153
2186.764 | 0.001131891
2183.198 | 0.0017053998
2179.631 | 0.0014714223
2176.065 | 0.0019142964
2172.499 | 0.0026765097
2168.932 | 0.0028915689
2165.366 | 0.0015111407
2161.8 | 0.0016982419
2158.233 | 0.001310326
2154.667 | 0.00080539336
2151.101 | 0.0015981186
2147.534 | 0.0015097293
2143.968 | 0.0017413641
2140.402 | 0.0014095603
2136.835 | 0.00042575198
2133.269 | 0.00069993104
2129.703 | 0.00099404291
2126.136 | 0.0017693118
2122.57 | 0.0016656839
2119.004 | 0.0023305104
2115.437 | 0.0015700147
2111.871 | 0.00091257681
2108.305 | 0.0022059934
2104.739 | 0.0021068876
2101.172 | 0.0016785966
2097.606 | 0.0016777651
2094.04 | 0.0017275893
2090.473 | 0.0012589489
2086.907 | 0.00092430268
2083.341 | 0.0017934627
2079.774 | 0.0034103251
2076.208 | 0.0024659251
2072.642 | 0.0020718691
2069.075 | 0.0025519338
2065.509 | 0.0054306475
2061.943 | 0.0033355859
2058.376 | 0.002578999
2054.81 | 0.0022816547
2051.244 | 0.0021832303
2047.677 | 0.0018818703
2044.111 | 0.0019867637
2040.545 | 0.001454956
2036.978 | 0.0020509623
2033.412 | 0.0023567776
2029.846 | 0.0026280414
2026.279 | 0.0022979014
2022.713 | 0.0022690114
2019.147 | 0.00025249096
2015.58 | 0.0020849833
2012.014 | 0.0010288394
2008.448 | 0.0018046897
2004.881 | 0.00096155514
2001.315 | -0.00081914478
1997.749 | 0.0028975487
1994.183 | 0.0006580755
1990.616 | 0.0016261257
1987.05 | 0.0038182947
1983.484 | 0.0036852934
1979.917 | 0.0027551118
1976.351 | 0.0021012027
1972.785 | 1.2675572e-06
1969.218 | 0.0015251284
1965.652 | 0.00074324498
1962.086 | -0.00030585021
1958.519 | 0.0010973289
1954.953 | 0.0011664231
1951.387 | 0.0026559238
1947.82 | 0.0033326067
1944.254 | 0.0022036726
1940.688 | 0.0021453521
1937.121 | 0.0010182549
1933.555 | 0.0021983949
1929.989 | 0.0036840956
1926.422 | 0.0025983693
1922.856 | 0.0030680827
1919.29 | 0.0015032126
1915.723 | 0.0018783043
1912.157 | 0.0018913188
1908.591 | 0.0030662754
1905.024 | 0.0013232227
1901.458 | 0.00048660042
1897.892 | 0.0017003437
1894.325 | 0.0016153024
1890.759 | 0.0021254154
1887.193 | 0.0017924628
1883.627 | 0.0022090533
1880.06 | 0.0016841626
1876.494 | 0.00064945014
1872.928 | 0.00087421453
1869.361 | 0.0017890426
1865.795 | 0.0029453436
1862.229 | 0.0029882711
1858.662 | 0.0024173718
1855.096 | 0.0019325034
1851.53 | 0.0020375235
1847.963 | 0.0024524041
1844.397 | 0.0010634735
1840.831 | 0.0010546395
1837.264 | 0.0028743448
1833.698 | 0.0032403958
1830.132 | 0.0036757736
1826.565 | 0.0023212011
1822.999 | 0.002319311
1819.433 | 0.002567469
1815.866 | 0.0020252364
1812.3 | 0.003086244
1808.734 | 0.0035794451
1805.167 | 0.0021466411
1801.601 | 0.0026301214
1798.035 | 0.0012583707
1794.468 | 0.0042818143
1790.902 | 0.003512779
1787.336 | 0.0036800875
1783.769 | 0.0059479537
1780.203 | 0.0031631369
1776.637 | 0.0051194366
1773.071 | 0.0029965964
1769.504 | 0.0058403815
1765.938 | 0.0061736521
1762.372 | 0.0088268633
1758.805 | 0.012376235
1755.239 | 0.023593078
1751.673 | 0.036848617
1748.106 | 0.052809093
1744.54 | 0.072920854
1740.974 | 0.091707661
1737.407 | 0.10118133
1733.841 | 0.11065748
1730.275 | 0.11486138
1726.708 | 0.11051391
1723.142 | 0.090438838
1719.576 | 0.064378859
1716.009 | 0.043218158
1712.443 | 0.027003558
1708.877 | 0.016120286
1705.31 | 0.0098772944
1701.744 | 0.008321248
1698.178 | 0.008156937
1694.611 | 0.0059304689
1691.045 | 0.0051620829
1687.479 | 0.0040773731
1683.912 | 0.0048517036
1680.346 | 0.0036996633
1676.78 | 0.0043319599
1673.213 | 0.0021871962
1669.647 | 0.0031683263
1666.081 | 0.0017830484
1662.515 | 0.002031697
1658.948 | 0.0036876075
1655.382 | -0.00050783338
1651.816 | 0.0024917331
1648.249 | 0.0021943171
1644.683 | 0.0019769549
1641.117 | 0.0022492761
1637.55 | 0.0026386508
1633.984 | 0.0030286048
1630.418 | 0.0039126299
1626.851 | 0.0029058098
1623.285 | 0.0018695843
1619.719 | 0.0032989347
1616.152 | 0.0041191499
1612.586 | 0.004085687
1609.02 | 0.0050302704
1605.453 | 0.0050862941
1601.887 | 0.0041273509
1598.321 | 0.0030589044
1594.754 | 0.0036911208
1591.188 | 0.0047411411
1587.622 | 0.001753132
1584.055 | 0.0048233099
1580.489 | 0.00275629
1576.923 | 0.0027725414
1573.356 | 0.0029359128
1569.79 | 0.0029950078
1566.224 | 0.0057083351
1562.657 | 0.0056246139
1559.091 | 0.0037949733
1555.525 | 0.0032641233
1551.959 | 0.0041712045
1548.392 | 0.004661619
1544.826 | 0.0047940953
1541.26 | 0.006568998
1537.693 | 0.0084168092
1534.127 | 0.0077171464
1530.561 | 0.0050653187
1526.994 | 0.0054029044
1523.428 | 0.0056303234
1519.862 | 0.0084825975
1516.295 | 0.010084398
1512.729 | 0.011653229
1509.163 | 0.014054738
1505.596 | 0.014809524
1502.03 | 0.02168132
1498.464 | 0.030198648
1494.897 | 0.044040654
1491.331 | 0.05556589
1487.765 | 0.06301424
1484.198 | 0.069694852
1480.632 | 0.076372332
1477.066 | 0.089564981
1473.499 | 0.10732866
1469.933 | 0.13092825
1466.367 | 0.15935727
1462.8 | 0.1774924
1459.234 | 0.19215604
1455.668 | 0.19895811
1452.101 | 0.20064239
1448.535 | 0.17961935
1444.969 | 0.14939825
1441.403 | 0.12208726
1437.836 | 0.098334554
1434.27 | 0.075650578
1430.704 | 0.054671634
1427.137 | 0.037285455
1423.571 | 0.02438385
1420.005 | 0.015784729
1416.438 | 0.0096324275
1412.872 | 0.0082429025
1409.306 | 0.0045110164
1405.739 | 0.0047908098
1402.173 | 0.0059156869
1398.607 | 0.010407679
1395.04 | 0.012899972
1391.474 | 0.012728004
1387.908 | 0.0094273269
1384.341 | 0.0047908074
1380.775 | 0.002691704
1377.209 | 0.0021154076
1373.642 | 0.0012533698
1370.076 | 0.002832691
1366.51 | 0.0025897606
1362.943 | 0.00026271033
1359.377 | 0.0010462712
1355.811 | 0.0034476077
1352.244 | 0.0020627228
1348.678 | 0.0060295289
1345.112 | 0.0066006966
1341.545 | 0.008441007
1337.979 | 0.012300249
1334.413 | 0.015043142
1330.847 | 0.016288963
1327.28 | 0.016529642
1323.714 | 0.014091712
1320.148 | 0.010208479
1316.581 | 0.0085095349
1313.015 | 0.0026384138
1309.449 | 0.0034320891
1305.882 | 0.0018628291
1302.316 | 0.00033571618
1298.75 | -0.00079440873
1295.183 | -0.000521968
1291.617 | 0.00057981657
1288.051 | 0.00046651181
1284.484 | 0.00072932896
1280.918 | 0.002694456
1277.352 | 0.0021662537
1273.785 | 0.0035416243
1270.219 | 0.0061227675
1266.653 | 0.0069045184
1263.086 | 0.0097875554
1259.52 | 0.014361117
1255.954 | 0.018753778
1252.387 | 0.025478639
1248.821 | 0.03062489
1245.255 | 0.031911324
1241.688 | 0.032454019
1238.122 | 0.032904346
1234.556 | 0.028767296
1230.989 | 0.027299518
1227.423 | 0.025013962
1223.857 | 0.021954325
1220.291 | 0.021803153
1216.724 | 0.025572038
1213.158 | 0.032323654
1209.592 | 0.038967212
1206.025 | 0.045007728
1202.459 | 0.050743176
1198.893 | 0.055667378
1195.326 | 0.059947593
1191.76 | 0.061749454
1188.194 | 0.070129011
1184.627 | 0.068897741
1181.061 | 0.060327168
1177.495 | 0.056126188
1173.928 | 0.053113548
1170.362 | 0.050798122
1166.796 | 0.050519715
1163.229 | 0.052569571
1159.663 | 0.054052362
1156.097 | 0.049038505
1152.53 | 0.044471135
1148.964 | 0.040186302
1145.398 | 0.0384128
1141.831 | 0.036120429
1138.265 | 0.038375658
1134.699 | 0.044040638
1131.132 | 0.050269017
1127.566 | 0.056057681
1124 | 0.059942371
1120.433 | 0.057553361
1116.867 | 0.049773475
1113.301 | 0.044719763
1109.735 | 0.034633115
1106.168 | 0.030099141
1102.602 | 0.026436836
1099.036 | 0.01999485
1095.469 | 0.01476379
1091.903 | 0.012715013
1088.337 | 0.010790317
1084.77 | 0.010727113
1081.204 | 0.0082839988
1077.638 | 0.0094812586
1074.071 | 0.012900178
1070.505 | 0.015001363
1066.939 | 0.013645358
1063.372 | 0.011224215
1059.806 | 0.0084143026
1056.24 | 0.0046006157
1052.673 | 0.0016546328
1049.107 | 0.00051253383
1045.541 | 0.0010391762
1041.974 | 0.0012205322
1038.408 | 0.00038981159
1034.842 | 0.0002104155
1031.275 | -0.00086304913
1027.709 | -0.00099188763
1024.143 | 0.0013727101
1020.576 | 0.0039265915
1017.01 | 0.0075095662
1013.444 | 0.017699381
1009.877 | 0.037023974
1006.311 | 0.065844743
1002.745 | 0.099538819
999.179 | 0.1280282
995.612 | 0.14543884
992.046 | 0.15211214
988.48 | 0.15138612
984.913 | 0.1468658
981.347 | 0.14201264
977.781 | 0.13683417
974.214 | 0.14491983
970.648 | 0.14701796
967.082 | 0.13908591
963.515 | 0.12393068
959.949 | 0.10583145
956.383 | 0.091044194
952.816 | 0.079447641
949.25 | 0.066943641
945.684 | 0.060315511
942.117 | 0.053615714
938.551 | 0.049209615
934.985 | 0.046463271
931.418 | 0.043796606
927.852 | 0.042606817
924.286 | 0.04539501
920.719 | 0.042783527
917.153 | 0.045322392
913.587 | 0.043693538
910.02 | 0.041946215
906.454 | 0.038359391
902.888 | 0.033683023
899.321 | 0.031077119
895.755 | 0.026847788
892.189 | 0.024103888
888.623 | 0.023203575
885.056 | 0.0254361
881.49 | 0.029263802
877.924 | 0.030879967
874.357 | 0.029782643
870.791 | 0.027782347
867.225 | 0.024227341
863.658 | 0.026597147
860.092 | 0.029878157
856.526 | 0.032065543
852.959 | 0.035871152
849.393 | 0.040158935
845.827 | 0.043945182
842.26 | 0.046186512
838.694 | 0.04158695
835.128 | 0.037120427
831.561 | 0.043361899
827.995 | 0.069233683
824.429 | 0.13372791
820.862 | 0.24459073
817.296 | 0.36259285
813.73 | 0.40258834
810.163 | 0.30107416
806.597 | 0.18649933
803.031 | 0.11698975
799.464 | 0.07846593
795.898 | 0.057383791
792.332 | 0.046382322
788.765 | 0.041099597
785.199 | 0.034846432
781.633 | 0.030904251
778.067 | 0.032089437
774.5 | 0.028360616
770.934 | 0.027891812
767.368 | 0.027010558
763.801 | 0.021342627
760.235 | 0.015951284
756.669 | 0.016604138
753.102 | 0.011887943
749.536 | 0.012318279
745.97 | 0.015883745
742.403 | 0.020192698
738.837 | 0.023946263
735.271 | 0.024769704
731.704 | 0.014251027
728.138 | 0.0082900282
724.572 | 0.0058216313
721.005 | 0.0024179126
717.439 | 0.00078203605
713.873 | 0.00069617835
710.306 | -0.00020800039
706.74 | 0.0010367468
703.174 | -0.00026503046
699.607 | -0.00062522283
696.041 | 0.00016602157
692.475 | 0.00046026839
688.908 | 0.00023692609
685.342 | 0.001116869
681.776 | 0.0039962415
678.209 | 0.0019669372
674.643 | 0.003062287
671.077 | 0.0047374466
667.511 | 0.0069971193
663.944 | 0.0096069612
660.378 | 0.01161488
656.812 | 0.012656041
653.245 | 0.014986014
649.679 | 0.016368429
646.113 | 0.018826868
642.546 | 0.020263822
638.98 | 0.020847879
635.414 | 0.024246409
631.847 | 0.030321921
628.281 | 0.035680883
624.715 | 0.041266538
621.148 | 0.051232051
617.582 | 0.067202959
614.016 | 0.090567067
610.449 | 0.12344665
606.883 | 0.15312754
603.317 | 0.16729571
599.75 | 0.1585389
596.184 | 0.13635502
592.618 | 0.11047747
589.051 | 0.086682489
585.485 | 0.068206207
581.919 | 0.057659909
578.352 | 0.051261071
574.786 | 0.047704023
571.22 | 0.045550488
567.653 | 0.045074651
564.087 | 0.048205708
560.521 | 0.045655776
556.955 | 0.043403006
553.388 | 0.03467553
549.822 | 0.025664518
546.256 | 0.020182073
542.689 | 0.017384013
539.123 | 0.017736357
535.557 | 0.014964135
531.99 | 0.014416743
528.424 | 0.01532278
524.858 | 0.016801456
521.291 | 0.018440086
517.725 | 0.020403668
514.159 | 0.024513711
510.592 | 0.027865403
507.026 | 0.030745387
503.46 | 0.034636511
499.893 | 0.039980581
496.327 | 0.044981487
492.761 | 0.055850961
489.194 | 0.065871397
485.628 | 0.066789114
482.062 | 0.060793941
478.495 | 0.051417017
474.929 | 0.039563214
471.363 | 0.029349585
467.796 | 0.020869888
464.23 | 0.015606301
460.664 | 0.01156505
457.097 | 0.0069163617
453.531 | 0.0017568756
449.965 | 0.0014372862
446.399 | 0.00054148981
442.832 | -0.00060493459
439.266 | -0.00052523536
435.7 | 0.00099200831
432.133 | 0.0021977224
428.567 | 0.00098413208
425.001 | 0.0017255286
421.434 | 0.0032277641
417.868 | 0.0051747619
414.302 | 0.0077848703
410.735 | 0.01159349
407.169 | 0.015464236
403.603 | 0.020094881
400.036 | 0.025289207
396.47 | 0.032084821
392.904 | 0.03967361
389.337 | 0.043657149
385.771 | 0.048354406
382.205 | 0.057628365
378.638 | 0.069274842
375.072 | 0.078395036
371.506 | 0.08144076
367.939 | 0.08105926
364.373 | 0.079072434
360.807 | 0.071696205
357.24 | 0.060915577
353.674 | 0.049122964
350.108 | 0.038445355
346.541 | 0.030058897
342.975 | 0.025964599
339.409 | 0.022518196
335.843 | 0.02006305
332.276 | 0.018784649
328.71 | 0.017931801
325.144 | 0.01562984
321.577 | 0.019892496
318.011 | 0.02410645
314.445 | 0.029185111
310.878 | 0.037326196
307.312 | 0.046718363
303.746 | 0.047530676
300.179 | 0.046288003
296.613 | 0.045361247
293.047 | 0.043836254
289.48 | 0.038636828
285.914 | 0.031431982
282.348 | 0.02923846
278.781 | 0.028996988
275.215 | 0.028332516
271.649 | 0.025885162
268.082 | 0.022420099

## PC
EasyMP™ Batch #0241 [Polycarbonate (PC), Fragments, Clear, 100-500 µm]
https://drive.google.com/drive/folders/1UeWIpAdp8mIYFNGszANPNznX46xs_TfZ?usp=sharing
Polymer specific gravity: 1.21 g/cm³ (1.21·10−6 µg/µm³) | [12 empty] | MicroplasticSolution.com | contact@microplasticsolution.com
101 ± 8 (8%) MPs [n/mg] ¦ Dry, neat (powder)
All values in number of microplastics (n)/mg
| SS #1 | SS #2 | SS #3 | SS #4 | Particle count (n/mg) |  |  | Particle size distribution |  |  | D10 (µm) | 147.7004
Diameter (µm) | n/mg | n/mg | n/mg | n/mg | Mean (n/mg) | SD (n/mg) | RSD (%) | Mean diameter (µm) | PSD (%) | Cum. PSD (%) | D50 (µm) | 234.8948
100-150 | 0.6342495 | 2.536998 | 1.902748 | 0.6342495 | 1.427061 | 0.8239142 | 57.73503 | 125 | 1.408451 | 1.408451 | D90 (µm) | 373.564
150-200 | 12.05074 | 19.02748 | 22.19873 | 13.31924 | 16.64905 | 4.143912 | 24.88978 | 175 | 16.43192 | 17.84038
200-250 | 26.63848 | 23.46723 | 31.07822 | 26.63848 | 26.9556 | 2.709515 | 10.05177 | 225 | 26.60407 | 44.44444 | Note: D90 signifies that the 90th percentile of particles is below 374 µm in diameter
250-300 | 18.39323 | 27.90698 | 17.75899 | 19.66173 | 20.93023 | 4.085866 | 19.52136 | 275 | 20.65728 | 65.10172
300-350 | 10.78224 | 10.78224 | 17.75899 | 16.49049 | 13.95349 | 3.202803 | 22.95342 | 325 | 13.77152 | 78.87324
350-400 | 9.513742 | 12.05074 | 8.879493 | 7.610994 | 9.513742 | 1.617025 | 16.99673 | 375 | 9.389671 | 88.26291
400-450 | 6.342495 | 4.439746 | 8.245243 | 4.439746 | 5.866808 | 1.577676 | 26.89155 | 425 | 5.790297 | 94.05321
450-500 | 6.342495 | 1.268499 | 1.902748 | 2.536998 | 3.012685 | 1.974086 | 65.52579 | 475 | 2.973396 | 97.0266
500-550 | 1.902748 | 0.6342495 | 2.536998 | 0.6342495 | 1.427061 | 0.8239142 | 57.73503 | 525 | 1.408451 | 98.43505
550-600 | 0 | 0.6342495 | 1.268499 | 0 | 0.4756871 | 0.5258919 | 110.5542 | 575 | 0.4694836 | 98.90454
>600 | 1.902748 | 0.6342495 | 0.6342495 | 1.268499 | 1.109937 | 0.5258919 | N/A | 600 | 1.095462 | 100
Total | 94.50317 | 103.3827 | 114.1649 | 93.23467 | 101.3214 | 8.382837 | 8.273515
Polymer Raman signature
Raman shift (1/cm) | Counts (relative intensity)
190.209 | 0.08278362
193.731 | 0.07957833
197.253 | 0.07846746
200.775 | 0.07781394
204.297 | 0.0767004
207.82 | 0.07486856
211.342 | 0.07335742
214.864 | 0.06599031
218.386 | 0.05954015
221.908 | 0.05562857
225.43 | 0.05118587
228.952 | 0.04422532
232.474 | 0.03656186
235.997 | 0.03099089
239.519 | 0.02919487
243.041 | 0.03187159
246.563 | 0.03812611
250.085 | 0.04003549
253.607 | 0.04147383
257.129 | 0.04252489
260.651 | 0.04139496
264.174 | 0.03761039
267.696 | 0.03605333
271.218 | 0.03441233
274.74 | 0.03297926
278.262 | 0.0318992
281.784 | 0.02515061
285.306 | 0.02130466
288.828 | 0.01713079
292.351 | 0.01259551
295.873 | 0.008145869
299.395 | 0.003771707
302.917 | 0.003150707
306.439 | 0.001870797
309.961 | 0.00195221
313.483 | 0.003739233
317.005 | 0.004105227
320.528 | 0.008439306
324.05 | 0.01021287
327.572 | 0.01138193
331.094 | 0.01353711
334.616 | 0.01746162
338.138 | 0.01961243
341.66 | 0.01626074
345.182 | 0.01579756
348.704 | 0.01563022
352.227 | 0.01158043
355.749 | 0.007624307
359.271 | 0.00281649
362.793 | 0.002596274
366.315 | 0.004126863
369.837 | 0.006493781
373.359 | 0.01272224
376.881 | 0.02127719
380.404 | 0.03036184
383.926 | 0.04081835
387.448 | 0.05254659
390.97 | 0.06529873
394.492 | 0.08117391
398.014 | 0.09924167
401.536 | 0.1156418
405.058 | 0.1236048
408.581 | 0.1213443
412.103 | 0.1155241
415.625 | 0.1025006
419.147 | 0.08860668
422.669 | 0.07538558
426.191 | 0.06193844
429.713 | 0.04658618
433.235 | 0.02991502
436.758 | 0.01623748
440.28 | 0.006775208
443.802 | 0.002645076
447.324 | 0.00186556
450.846 | -0.0004504735
454.368 | -0.0021415
457.89 | -0.001576998
461.412 | 0.002957262
464.935 | 0.007470645
468.457 | 0.01000855
471.979 | 0.01746365
475.501 | 0.01759313
479.023 | 0.01523584
482.545 | 0.0140743
486.067 | 0.01467589
489.589 | 0.01628421
493.112 | 0.02103735
496.634 | 0.02128764
500.156 | 0.02082983
503.678 | 0.02205949
507.2 | 0.0251885
510.722 | 0.02816719
514.244 | 0.02645839
517.766 | 0.01935835
521.288 | 0.01077904
524.811 | 0.004763738
528.333 | 0.00231761
531.855 | 0.0009510008
535.377 | 0.0009722149
538.899 | -6.908728e-05
542.421 | 0.0005385298
545.943 | 0.001947375
549.465 | 0.003662223
552.988 | 0.006782815
556.51 | 0.01216323
560.032 | 0.01754471
563.554 | 0.02225435
567.076 | 0.02755269
570.598 | 0.03487416
574.12 | 0.04520695
577.642 | 0.06183442
581.165 | 0.06693959
584.687 | 0.05542214
588.209 | 0.03498521
591.731 | 0.0169217
595.253 | 0.009779583
598.775 | 0.003747537
602.297 | 0.001196544
605.819 | -6.471529e-05
609.342 | 0.000213919
612.864 | 0.004312151
616.386 | 0.01451997
619.908 | 0.02473208
623.43 | 0.02794023
626.952 | 0.04030991
630.474 | 0.08693021
633.996 | 0.1749372
637.519 | 0.2810864
641.041 | 0.3314026
644.563 | 0.2404855
648.085 | 0.122407
651.607 | 0.04629691
655.129 | 0.0161724
658.651 | 0.005532282
662.173 | 0.00271426
665.695 | -0.0001044535
669.218 | -0.00191977
672.74 | -0.00125697
676.262 | 0.0008247443
679.784 | 0.002411189
683.306 | 0.002418912
686.828 | 0.004558314
690.35 | 0.01113442
693.872 | 0.02071825
697.395 | 0.05412717
700.917 | 0.1248216
704.439 | 0.2359978
707.961 | 0.3849084
711.483 | 0.3987714
715.005 | 0.2870915
718.527 | 0.180111
722.049 | 0.1310303
725.572 | 0.1399881
729.094 | 0.1797743
732.616 | 0.2387152
736.138 | 0.2645427
739.66 | 0.2525917
743.182 | 0.1956066
746.704 | 0.1246797
750.226 | 0.07756912
753.749 | 0.05998083
757.271 | 0.06200763
760.793 | 0.07113027
764.315 | 0.07508397
767.837 | 0.07589071
771.359 | 0.07311888
774.881 | 0.06535944
778.403 | 0.0592132
781.926 | 0.050245
785.448 | 0.04657725
788.97 | 0.04510667
792.492 | 0.04109624
796.014 | 0.03262876
799.536 | 0.02309277
803.058 | 0.02191927
806.58 | 0.03715217
810.103 | 0.06807529
813.625 | 0.1006707
817.147 | 0.1256575
820.669 | 0.1406661
824.191 | 0.1492913
827.713 | 0.1570263
831.235 | 0.1718587
834.757 | 0.1764855
838.279 | 0.1582465
841.802 | 0.1241076
845.324 | 0.08977412
848.846 | 0.06800626
852.368 | 0.05754885
855.89 | 0.05454043
859.412 | 0.05315086
862.934 | 0.05080383
866.456 | 0.04806587
869.979 | 0.04878097
873.501 | 0.06342805
877.023 | 0.1100878
880.545 | 0.1992448
884.067 | 0.3612307
887.589 | 0.5544358
891.111 | 0.6946895
894.633 | 0.6887316
898.156 | 0.5135888
901.678 | 0.2616201
905.2 | 0.1085087
908.722 | 0.05662492
912.244 | 0.04418767
915.766 | 0.05648633
919.288 | 0.08266878
922.81 | 0.1103508
926.333 | 0.1202175
929.855 | 0.09037888
933.377 | 0.0745693
936.899 | 0.08003001
940.421 | 0.08626161
943.943 | 0.07608852
947.465 | 0.05860555
950.987 | 0.04275853
954.51 | 0.02558554
958.032 | 0.01448362
961.554 | 0.009861511
965.076 | 0.008845907
968.598 | 0.006507006
972.12 | 0.002913455
975.642 | 0.001681576
979.164 | 0.002141379
982.686 | -0.0007373682
986.209 | 0.000911171
989.731 | 0.006738349
993.253 | 0.01537735
996.775 | 0.03032342
1000.297 | 0.05023841
1003.819 | 0.08940562
1007.341 | 0.155038
1010.863 | 0.2169846
1014.386 | 0.2009377
1017.908 | 0.1166156
1021.43 | 0.0765211
1024.952 | 0.0676622
1028.474 | 0.06474617
1031.996 | 0.05159188
1035.518 | 0.02940597
1039.04 | 0.01059162
1042.563 | 0.002138071
1046.085 | 0.0007630455
1049.607 | 0.0001847334
1053.129 | -0.001216185
1056.651 | -0.0006149146
1060.173 | 0.0008393257
1063.695 | 0.001696096
1067.217 | 0.002119324
1070.74 | 0.002992121
1074.262 | 0.00698522
1077.784 | 0.01635
1081.306 | 0.02899845
1084.828 | 0.0434214
1088.35 | 0.04691883
1091.872 | 0.04046534
1095.394 | 0.03744365
1098.917 | 0.05291226
1102.439 | 0.09722305
1105.961 | 0.1807062
1109.483 | 0.3050324
1113.005 | 0.4366444
1116.527 | 0.4780186
1120.049 | 0.3943333
1123.571 | 0.2481115
1127.094 | 0.1270786
1130.616 | 0.06485428
1134.138 | 0.04038745
1137.66 | 0.03240529
1141.182 | 0.0384471
1144.704 | 0.05039977
1148.226 | 0.06416881
1151.748 | 0.07093162
1155.27 | 0.07077515
1158.793 | 0.07125629
1162.315 | 0.07961942
1165.837 | 0.09862431
1169.359 | 0.1199983
1172.881 | 0.1470493
1176.403 | 0.2087053
1179.925 | 0.2998405
1183.447 | 0.3485221
1186.97 | 0.3057196
1190.492 | 0.2082676
1194.014 | 0.1371343
1197.536 | 0.1161393
1201.058 | 0.1049265
1204.58 | 0.09504091
1208.102 | 0.08837185
1211.624 | 0.09586604
1215.147 | 0.1210607
1218.669 | 0.1670015
1222.191 | 0.2250105
1225.713 | 0.2870952
1229.235 | 0.3526912
1232.757 | 0.4147298
1236.279 | 0.4593783
1239.801 | 0.4795273
1243.324 | 0.4652166
1246.846 | 0.4324459
1250.368 | 0.3833963
1253.89 | 0.3113899
1257.412 | 0.2365249
1260.934 | 0.1744214
1264.456 | 0.12193
1267.978 | 0.08661205
1271.501 | 0.05972108
1275.023 | 0.05215246
1278.545 | 0.04897546
1282.067 | 0.05519851
1285.589 | 0.06474176
1289.111 | 0.07637758
1292.633 | 0.08774588
1296.155 | 0.09078859
1299.677 | 0.08330168
1303.2 | 0.0748966
1306.722 | 0.0693644
1310.244 | 0.07233618
1313.766 | 0.07651258
1317.288 | 0.06229699
1320.81 | 0.03791258
1324.332 | 0.01963654
1327.854 | 0.01027228
1331.377 | 0.0070918
1334.899 | 0.00552241
1338.421 | 0.00364103
1341.943 | 0.003226275
1345.465 | 0.001685513
1348.987 | -0.0005094224
1352.509 | -0.0007555289
1356.031 | -0.0004317262
1359.554 | -4.772905e-05
1363.076 | 0.00259797
1366.598 | 0.005112973
1370.12 | 0.005387375
1373.642 | 0.004443865
1377.164 | 0.004173349
1380.686 | 0.004685676
1384.208 | 0.006877363
1387.731 | 0.01514957
1391.253 | 0.0148291
1394.775 | 0.0123608
1398.297 | 0.003915362
1401.819 | 0.003853445
1405.341 | 0.006334446
1408.863 | 0.009884514
1412.385 | 0.01329633
1415.908 | 0.01365859
1419.43 | 0.009942581
1422.952 | 0.004756475
1426.474 | 0.001611041
1429.996 | 0.002588753
1433.518 | 0.005635462
1437.04 | 0.008021804
1440.562 | 0.02536587
1444.084 | 0.04695759
1447.607 | 0.06856517
1451.129 | 0.07276279
1454.651 | 0.06630496
1458.173 | 0.0628081
1461.695 | 0.07187368
1465.217 | 0.08768815
1468.739 | 0.09380645
1472.261 | 0.08403597
1475.784 | 0.0597675
1479.306 | 0.03594703
1482.828 | 0.02315387
1486.35 | 0.01173513
1489.872 | 0.00805087
1493.394 | 0.00602691
1496.916 | 0.005044067
1500.438 | 0.008463783
1503.961 | 0.01341647
1507.483 | 0.01812307
1511.005 | 0.02219269
1514.527 | 0.02100778
1518.049 | 0.01327344
1521.571 | 0.007453967
1525.093 | 0.002006713
1528.615 | 0.003169984
1532.138 | 0.003714437
1535.66 | 0.004068336
1539.182 | 0.003528846
1542.704 | 0.005156846
1546.226 | 0.004486126
1549.748 | 0.003195217
1553.27 | 0.004026725
1556.792 | 0.005695246
1560.315 | 0.006719015
1563.837 | 0.007235119
1567.359 | 0.009086528
1570.881 | 0.0136717
1574.403 | 0.01991833
1577.925 | 0.03048694
1581.447 | 0.04846489
1584.969 | 0.07536945
1588.492 | 0.1316656
1592.014 | 0.2095724
1595.536 | 0.2911441
1599.058 | 0.3830075
1602.58 | 0.4732132
1606.102 | 0.5424208
1609.624 | 0.5220906
1613.146 | 0.4121955
1616.668 | 0.2779126
1620.191 | 0.1731832
1623.713 | 0.1116469
1627.235 | 0.08118231
1630.757 | 0.06335507
1634.279 | 0.04959122
1637.801 | 0.03738003
1641.323 | 0.03170081
1644.845 | 0.02653939
1648.368 | 0.0212311
1651.89 | 0.01859909
1655.412 | 0.01169011
1658.934 | 0.008749742
1662.456 | 0.007156673
1665.978 | 0.00685815
1669.5 | 0.004362651
1673.022 | 0.005620727
1676.545 | 0.005493476
1680.067 | 0.003720878
1683.589 | 0.002584467
1687.111 | 0.002407165
1690.633 | 0.004401002
1694.155 | 0.00545543
1697.677 | 0.002826095
1701.199 | 0.001840612
1704.722 | -0.0004817684
1708.244 | 0.001214269
1711.766 | -0.0002342713
1715.288 | -0.0002230285
1718.81 | 0.0009091814
1722.332 | 0.002625417
1725.854 | -0.0003192541
1729.376 | 0.003240396
1732.899 | 0.003476373
1736.421 | 0.00264004
1739.943 | 0.002086695
1743.465 | 0.001013937
1746.987 | 0.003061235
1750.509 | 0.005708256
1754.031 | 0.007155211
1757.553 | 0.009520798
1761.075 | 0.01702899
1764.598 | 0.02960542
1768.12 | 0.04462585
1771.642 | 0.06140873
1775.164 | 0.07529304
1778.686 | 0.07959463
1782.208 | 0.07324945
1785.73 | 0.06161368
1789.252 | 0.04581156
1792.775 | 0.03093838
1796.297 | 0.02051347
1799.819 | 0.01421323
1803.341 | 0.00932129
1806.863 | 0.005319867
1810.385 | 0.005176312
1813.907 | -0.0002704311
1817.429 | -0.0007864342
1820.952 | 0.0004600354
1824.474 | 0.0002845559
1827.996 | 0.0007329069
1831.518 | -0.0007030584
1835.04 | -0.0002673262
1838.562 | 0.0006148272
1842.084 | 0.001212292
1845.606 | 0.001902751
1849.129 | 0.001416328
1852.651 | 0.0008215666
1856.173 | 0.0006822711
1859.695 | 0.001505361
1863.217 | 0.001101877
1866.739 | -0.0002768109
1870.261 | 0.0004138367
1873.783 | 0.0008140544
1877.306 | 0.0006779805
1880.828 | 0.00155238
1884.35 | 0.00307033
1887.872 | 0.002326345
1891.394 | 0.0008603833
1894.916 | 0.002750072
1898.438 | 0.001734356
1901.96 | 0.001095334
1905.483 | -6.467103e-05
1909.005 | 0.00104044
1912.527 | 0.001705751
1916.049 | 0.001629397
1919.571 | 0.002386141
1923.093 | 0.001407287
1926.615 | 0.002960227
1930.137 | 0.003714595
1933.659 | -0.0004830026
1937.182 | -0.0002040193
1940.704 | 0.001482224
1944.226 | 0.001832244
1947.748 | -0.0006737028
1951.27 | 0.002578682
1954.792 | 0.002801369
1958.314 | 0.0004547471
1961.836 | 0.0008438987
1965.359 | -0.0007446884
1968.881 | 0.002009151
1972.403 | 0.002361682
1975.925 | 0.002254747
1979.447 | 0.003925395
1982.969 | 0.002294204
1986.491 | 0.001556344
1990.013 | 0.001882421
1993.536 | 0.003167852
1997.058 | 0.003360636
2000.58 | 0.003891948
2004.102 | 0.003727914
2007.624 | 0.002560667
2011.146 | 0.003425639
2014.668 | 0.002951248
2018.19 | 0.002926309
2021.713 | 0.002393852
2025.235 | 0.001653364
2028.757 | 0.003353218
2032.279 | 0.003295539
2035.801 | 0.002387067
2039.323 | 0.002438386
2042.845 | 0.002633744
2046.367 | 0.001432076
2049.89 | 0.001690556
2053.412 | 0.003562307
2056.934 | 0.003508413
2060.456 | 0.002349243
2063.978 | 0.001809657
2067.5 | 0.002186424
2071.022 | 0.001708775
2074.544 | 0.0009946964
2078.066 | -0.0001763403
2081.589 | -0.00103664
2085.111 | -4.76173e-05
2088.633 | 0.0006467818
2092.155 | 0.0006550489
2095.677 | 0.0004888706
2099.199 | 0.000482523
2102.721 | 0.0007267026
2106.243 | 0.0005606114
2109.766 | 0.000192188
2113.288 | -0.0004202494
2116.81 | -0.0002148136
2120.332 | 0.0006573473
2123.854 | 0.0004820754
2127.376 | 0.001765649
2130.898 | 0.002444466
2134.42 | 0.001275105
2137.943 | 0.001184946
2141.465 | 0.001611019
2144.987 | 0.001733256
2148.509 | 0.001758114
2152.031 | 0.002119392
2155.553 | 0.001453652
2159.075 | 0.000351732
2162.597 | 0.0006878864
2166.12 | 1.189184e-05
2169.642 | 0.0007187097
2173.164 | 0.001083535
2176.686 | 0.0007370582
2180.208 | 0.0001766371
2183.73 | 0.0009901765
2187.252 | 0.002030372
2190.774 | 0.002438405
2194.297 | 0.000816469
2197.819 | 0.0005022058
2201.341 | 9.869575e-05
2204.863 | -0.0006699672
2208.385 | -0.0001525346
2211.907 | 0.001473845
2215.429 | 0.001426645
2218.951 | 0.004281263
2222.474 | 0.002368112
2225.996 | -0.0004563427
2229.518 | -0.0006502516
2233.04 | 0.002257588
2236.562 | 0.00194232
2240.084 | 0.001456258
2243.606 | 0.002734597
2247.128 | 0.001153682
2250.65 | 0.003877554
2254.173 | 0.005054851
2257.695 | 0.001205456
2261.217 | 0.0007076696
2264.739 | 0.00241632
2268.261 | 0.0001173751
2271.783 | 0.0021588
2275.305 | -0.0008311212
2278.827 | 0.001469591
2282.35 | 0.003246548
2285.872 | 0.002080173
2289.394 | 0.001443725
2292.916 | 0.002514152
2296.438 | 0.002154507
2299.96 | 0.002385173
2303.482 | 0.002418297
2307.004 | 0.001809445
2310.527 | 0.0008328576
2314.049 | 0.001008669
2317.571 | 0.001697757
2321.093 | 0.002660944
2324.615 | 0.003794697
2328.137 | 0.004444723
2331.659 | 0.005094564
2335.181 | 0.006117969
2338.704 | 0.003044562
2342.226 | 0.001617438
2345.748 | 0.002075738
2349.27 | 0.002040692
2352.792 | 0.002892856
2356.314 | 0.003354389
2359.836 | 0.005065779
2363.358 | 0.005334065
2366.881 | 0.006231087
2370.403 | 0.008114511
2373.925 | 0.006645184
2377.447 | 0.006635694
2380.969 | 0.007542787
2384.491 | 0.006110751
2388.013 | 0.004504861
2391.535 | 0.006244505
2395.057 | 0.00860995
2398.58 | 0.006766999
2402.102 | 0.005865713
2405.624 | 0.006286042
2409.146 | 0.007063263
2412.668 | 0.006953014
2416.19 | 0.007407024
2419.712 | 0.008826378
2423.234 | 0.006657155
2426.757 | 0.006846784
2430.279 | 0.008867776
2433.801 | 0.01133406
2437.323 | 0.01122125
2440.845 | 0.01055302
2444.367 | 0.01150057
2447.889 | 0.009782228
2451.411 | 0.01089195
2454.934 | 0.01209128
2458.456 | 0.009409007
2461.978 | 0.007997497
2465.5 | 0.009308539
2469.022 | 0.005303504
2472.544 | 0.006365627
2476.066 | 0.004613955
2479.588 | 0.004964788
2483.111 | 0.001603354
2486.633 | 0.003509034
2490.155 | 0.004648337
2493.677 | 0.003489959
2497.199 | 0.003696595
2500.721 | 0.002175361
2504.243 | 0.002610301
2507.765 | 0.002506594
2511.288 | 0.0009327187
2514.81 | 0.004105646
2518.332 | 0.006852415
2521.854 | 0.007201127
2525.376 | 0.01146293
2528.898 | 0.01147381
2532.42 | 0.01435803
2535.942 | 0.01209278
2539.465 | 0.01571465
2542.987 | 0.01381724
2546.509 | 0.01132669
2550.031 | 0.009331916
2553.553 | 0.009407164
2557.075 | 0.009904334
2560.597 | 0.01132574
2564.119 | 0.01495015
2567.641 | 0.01772207
2571.164 | 0.02145925
2574.686 | 0.02354676
2578.208 | 0.02809642
2581.73 | 0.02896012
2585.252 | 0.02716875
2588.774 | 0.0284489
2592.296 | 0.02142474
2595.818 | 0.02167392
2599.341 | 0.01783302
2602.863 | 0.01883309
2606.385 | 0.01288487
2609.907 | 0.009874953
2613.429 | 0.008132304
2616.951 | 0.006763886
2620.473 | 0.004805242
2623.995 | 0.004724199
2627.518 | 0.00477933
2631.04 | 0.007030815
2634.562 | 0.002030042
2638.084 | -0.000433199
2641.606 | 0.00358147
2645.128 | -0.0006495436
2648.65 | -0.0006689403
2652.172 | -0.001192532
2655.695 | 0.001002895
2659.217 | 0.001476015
2662.739 | 0.001842437
2666.261 | 0.001913448
2669.783 | 0.002784695
2673.305 | 0.004555147
2676.827 | 0.005568569
2680.349 | 0.003201917
2683.872 | 0.003042296
2687.394 | 0.006812068
2690.916 | 0.006357356
2694.438 | 0.008005955
2697.96 | 0.01126343
2701.482 | 0.01367847
2705.004 | 0.01114715
2708.526 | 0.01124568
2712.048 | 0.01472475
2715.571 | 0.02307671
2719.093 | 0.03177445
2722.615 | 0.03620753
2726.137 | 0.03048817
2729.659 | 0.02008513
2733.181 | 0.01589444
2736.703 | 0.01052125
2740.225 | 0.008529928
2743.748 | 0.007994426
2747.27 | 0.009200398
2750.792 | 0.008736315
2754.314 | 0.01318937
2757.836 | 0.01686436
2761.358 | 0.02141179
2764.88 | 0.03357469
2768.402 | 0.04102681
2771.925 | 0.03535739
2775.447 | 0.02760835
2778.969 | 0.01825522
2782.491 | 0.01206918
2786.013 | 0.007500041
2789.535 | 0.006822468
2793.057 | 0.004350147
2796.579 | 0.004870089
2800.102 | 0.006579255
2803.624 | 0.006883246
2807.146 | 0.00381264
2810.668 | 0.004582657
2814.19 | 0.00711169
2817.712 | 0.004851665
2821.234 | 0.008358443
2824.756 | 0.006966714
2828.279 | 0.008739987
2831.801 | 0.009645004
2835.323 | 0.006715712
2838.845 | 0.008888387
2842.367 | 0.009923528
2845.889 | 0.01875113
2849.411 | 0.01866599
2852.933 | 0.03045774
2856.455 | 0.03774732
2859.978 | 0.04714504
2863.5 | 0.0698832
2867.022 | 0.1096741
2870.544 | 0.166013
2874.066 | 0.225351
2877.588 | 0.2469307
2881.11 | 0.2320478
2884.632 | 0.1929647
2888.155 | 0.1710362
2891.677 | 0.1714826
2895.199 | 0.1820831
2898.721 | 0.1970214
2902.243 | 0.2039095
2905.765 | 0.2185078
2909.287 | 0.2481369
2912.809 | 0.2833455
2916.332 | 0.3094218
2919.854 | 0.3052085
2923.376 | 0.2751539
2926.898 | 0.2616131
2930.42 | 0.2619416
2933.942 | 0.2736759
2937.464 | 0.2835724
2940.986 | 0.2878835
2944.509 | 0.2888586
2948.031 | 0.281645
2951.553 | 0.2567592
2955.075 | 0.2253859
2958.597 | 0.2070032
2962.119 | 0.2095708
2965.641 | 0.2461239
2969.163 | 0.2953077
2972.686 | 0.3330895
2976.208 | 0.3535383
2979.73 | 0.3414263
2983.252 | 0.3087165
2986.774 | 0.2673543
2990.296 | 0.2341851
2993.818 | 0.2048011
2997.34 | 0.1775753
3000.863 | 0.1628284
3004.385 | 0.1452391
3007.907 | 0.1347433
3011.429 | 0.1087582
3014.951 | 0.08847078
3018.473 | 0.07397723
3021.995 | 0.06501308
3025.517 | 0.05204138
3029.039 | 0.04772347
3032.562 | 0.0539816
3036.084 | 0.06083584
3039.606 | 0.08725738
3043.128 | 0.1104386
3046.65 | 0.1422311
3050.172 | 0.1837301
3053.694 | 0.2496075
3057.216 | 0.3576693
3060.739 | 0.4895548
3064.261 | 0.6165572
3067.783 | 0.7403657
3071.305 | 0.8621882
3074.827 | 0.9642193
3078.349 | 1
3081.871 | 0.943715
3085.393 | 0.8015399
3088.916 | 0.6370399
3092.438 | 0.4733136
3095.96 | 0.3402962
3099.482 | 0.2445027
3103.004 | 0.1769545
3106.526 | 0.1334314
3110.048 | 0.1094223
3113.57 | 0.09007406
3117.093 | 0.07374111
3120.615 | 0.05751365
3124.137 | 0.04143391
3127.659 | 0.03567058
3131.181 | 0.02859381
3134.703 | 0.01723301
3138.225 | 0.01275765
3141.747 | 0.001617153
3145.27 | 0.002151095
3148.792 | -0.001273846
3152.314 | 0.001773665
3155.836 | 0.002586229
3159.358 | -0.0004144362
3162.88 | -0.002818156
3166.402 | 0.008312432
3169.924 | 0.01175769
3173.446 | 0.02312521
3176.969 | 0.02727477
3180.491 | 0.03522534
3184.013 | 0.04636678
3187.535 | 0.04394339
3191.057 | 0.04356888
3194.579 | 0.04973238
3198.101 | 0.05142813
3201.623 | 0.05782963
3205.146 | 0.06163706
3208.668 | 0.06549168
3212.19 | 0.06711068
3215.712 | 0.06409663
3219.234 | 0.05905633
3222.756 | 0.05218128
3226.278 | 0.04532857
3229.8 | 0.04543362
3233.323 | 0.0439202
3236.845 | 0.03437012
3240.367 | 0.03450907
3243.889 | 0.0355084
3247.411 | 0.02848106
3250.933 | 0.03378941
3254.455 | 0.03380307
3257.977 | 0.02937945
3261.5 | 0.03197295
3265.022 | 0.03030655
3268.544 | 0.03269281
3272.066 | 0.03148786
3275.588 | 0.03421469
3279.11 | 0.03482665
3282.632 | 0.03239629
3286.154 | 0.0358942
3289.677 | 0.03565229
3293.199 | 0.03782639
3296.721 | 0.03700068
3300.243 | 0.03558471
3303.765 | 0.03992344
3307.287 | 0.04117464
3310.809 | 0.04168309
3314.331 | 0.04893558
3317.854 | 0.03998253
3321.376 | 0.040828
3324.898 | 0.04035964
3328.42 | 0.04009773
3331.942 | 0.04060257
3335.464 | 0.03749493
3338.986 | 0.03901751
3342.508 | 0.03988219
3346.03 | 0.03685788
3349.553 | 0.03062382
3353.075 | 0.03285263
3356.597 | 0.0261873
3360.119 | 0.02259894
3363.641 | 0.0230367
3367.163 | 0.02320952
3370.685 | 0.02680759
3374.207 | 0.02135196
3377.73 | 0.02323127
3381.252 | 0.01711427
3384.774 | 0.01700911
3388.296 | 0.02098977
3391.818 | 0.01805435
3395.34 | 0.02079393
3398.862 | 0.01755415
3402.384 | 0.01881184
3405.907 | 0.02226228
3409.429 | 0.01988352
3412.951 | 0.01258231
3416.473 | 0.0102188
3419.995 | 0.0126173
3423.517 | 0.01438434
3427.039 | 0.01322524
3430.561 | 0.002155763
3434.084 | 0.00762726
3437.606 | 0.007694394
3441.128 | 0.001870549
3444.65 | -0.001180546
3448.172 | -0.001607389
3451.694 | 0.001427813
3455.216 | -0.0006656003
3458.738 | 0.008523936
3462.261 | 0.006661042
3465.783 | 0.005765249
3469.305 | 0.005489101
3472.827 | 0.009536439
3476.349 | 0.005796487
3479.871 | 0.006050675
3483.393 | 0.006878584
3486.915 | 0.01071703
3490.437 | 0.01293382
3493.96 | 0.0131595
3497.482 | 0.01273824
3501.004 | 0.02343895
3504.526 | 0.01662676
3508.048 | 0.01174932
3511.57 | 0.01448658
3515.092 | 0.01503227
3518.614 | 0.01489151
3522.137 | 0.01621227
3525.659 | 0.0117431
3529.181 | 0.01244103
3532.703 | 0.0143687
3536.225 | 0.01556734
3539.747 | 0.01642587
3543.269 | 0.01173461
3546.791 | 0.01339998
3550.314 | 0.0131718
3553.836 | 0.006581209
3557.358 | 0.01779681
3560.88 | 0.01293551
3564.402 | 0.01513522
3567.924 | 0.01758381
3571.446 | 0.02498895
3574.968 | 0.02130903
3578.491 | 0.01775107
3582.013 | 0.01141418
3585.535 | 0.01855731
3589.057 | 0.01758688
3592.579 | 0.0221234
3596.101 | 0.02321449
3599.623 | 0.01631065
3603.145 | 0.01806717
3606.668 | 0.01998771
3610.19 | 0.02244501
3613.712 | 0.02584944
3617.234 | 0.01950057
3620.756 | 0.01655498
3624.278 | 0.02048835
3627.8 | 0.02365923
3631.322 | 0.01869017
3634.845 | 0.02015979
3638.367 | 0.02162769
3641.889 | 0.01870229
3645.411 | 0.02491833
3648.933 | 0.01671778
3652.455 | 0.02246444
3655.977 | 0.02572797
3659.499 | 0.02092611
3663.021 | 0.02229232
3666.544 | 0.0269605
3670.066 | 0.01815845
3673.588 | 0.01995298
3677.11 | 0.01496087
3680.632 | 0.02137952
3684.154 | 0.01947993
3687.676 | 0.01741556
3691.198 | 0.01112682
3694.721 | 0.00996154
3698.243 | 0.007734633
3701.765 | 0.01366756
3705.287 | 0.01277763
3708.809 | 0.01462255
3712.331 | 0.01088754
3715.853 | 0.01107448
3719.375 | 0.01091833
3722.898 | 0.007904434
3726.42 | 0.006809551
3729.942 | 0.006139455
3733.464 | 0.007008443
3736.986 | 0.01455145
3740.508 | 0.001329928
3744.03 | 0.001533779
3747.552 | 0.0007241409
3751.075 | 0.01047521
3754.597 | 0.0007398369
3758.119 | 0.007272151
3761.641 | 0.004269981
3765.163 | 0.007881326
3768.685 | 0.0009037621
3772.207 | 0.003845782
3775.729 | -0.001013904
3779.252 | 0.00419041
3782.774 | -0.002353736
3786.296 | -0.003109251
3789.818 | 0.002262978
3793.34 | 0.005616213

## PTFE
EasyMP™ Batch #0244 [Polytetrafluoroethylene (PTFE), Fragments, Clear, 100-500 µm]
https://drive.google.com/drive/folders/1UUcKKTX1RGUSwLKIZR9hXGazdqUlMcqh?usp=sharing
Polymer specific gravity: 2.19 g/cm³ (2.19·10−6 µg/µm³) | [12 empty] | MicroplasticSolution.com | contact@microplasticsolution.com
46 ± 7 (15%) MPs [n/mg] ¦ Dry, neat (powder)
All values in number of microplastics (n)/mg
| SS #1 | SS #2 | SS #3 | SS #4 | Particle count (n/mg) |  |  | Particle size distribution |  |  | D10 (µm) | 119.8332
Diameter (µm) | n/mg | n/mg | n/mg | n/mg | Mean (n/mg) | SD (n/mg) | RSD (%) | Mean diameter (µm) | PSD (%) | Cum. PSD (%) | D50 (µm) | 202.3595
100-150 | 5.714286 | 5.714286 | 10 | 7.857143 | 7.321429 | 1.776763 | 24.26799 | 125 | 16.015625 | 16.015625 | D90 (µm) | 341.72
150-200 | 7.857143 | 8.571429 | 10 | 5.714286 | 8.035714 | 1.546474 | 19.24501 | 175 | 17.578125 | 33.59375
200-250 | 13.57143 | 13.57143 | 11.42857 | 8.571429 | 11.78571 | 2.05163 | 17.40777 | 225 | 25.78125 | 59.375 | Note: D90 signifies that the 90th percentile of particles is below 342 µm in diameter
250-300 | 6.428571 | 8.571429 | 10.71429 | 4.285714 | 7.5 | 2.395787 | 31.94383 | 275 | 16.40625 | 75.78125
300-350 | 3.571429 | 7.857143 | 3.571429 | 5 | 5 | 1.749636 | 34.99271 | 325 | 10.9375 | 86.71875
350-400 | 2.142857 | 7.142857 | 1.428571 | 4.285714 | 3.75 | 2.223196 | 59.28524 | 375 | 8.203125 | 94.921875
400-450 | 0.7142857 | 0.7142857 | 2.142857 | 1.428571 | 1.25 | 0.5922544 | 47.38035 | 425 | 2.734375 | 97.65625
450-500 | 0 | 0.7142857 | 0 | 0.7142857 | 0.3571429 | 0.3571429 | 100 | 475 | 0.78125 | 98.4375
500-550 | 0.7142857 | 1.428571 | 0.7142857 | 0 | 0.7142857 | 0.5050763 | 70.71068 | 525 | 1.5625 | 100
550-600 | 0 | 0 | 0 | 0 | 0 | 0 | #DIV/0! | 575 | 0 | 100
>600 | 0 | 0 | 0 | 0 | 0 | 0 | #DIV/0! | 600 | 0 | 100
Total | 40.71429 | 54.28571 | 50 | 37.85714 | 45.71429 | 6.681531 | 14.61585
Polymer Raman signature
Raman shift (1/cm) | Counts (relative intensity)
64.802 | 0.05040759
68.368 | 0.05007878
71.935 | 0.04808828
75.501 | 0.04476099
79.067 | 0.0405044
82.634 | 0.03581216
86.2 | 0.03251168
89.766 | 0.02767496
93.333 | 0.02277057
96.899 | 0.01796654
100.465 | 0.01212714
104.032 | 0.0108894
107.598 | 0.009526332
111.164 | 0.008543833
114.731 | 0.008031076
118.297 | 0.007661008
121.863 | 0.00534639
125.429 | 0.005659568
128.996 | 0.005591981
132.562 | 0.004086928
136.128 | 0.001599012
139.695 | 0.0007703086
143.261 | 0.0003410614
146.827 | 0.0009875565
150.394 | 0.002051427
153.96 | 0.002188939
157.526 | 0.0001139006
161.093 | 0.0001335299
164.659 | -0.0001515532
168.225 | -0.000382003
171.792 | 0.000304655
175.358 | 0.001064587
178.924 | 0.0002722096
182.491 | 9.842104e-05
186.057 | 8.727154e-05
189.623 | -7.088192e-05
193.19 | 0.0008698117
196.756 | 0.002365534
200.322 | 0.006147893
203.889 | 0.01021096
207.455 | 0.01255803
211.021 | 0.01173582
214.588 | 0.009592083
218.154 | 0.005949576
221.72 | 0.004176082
225.287 | 0.004128608
228.853 | 0.003657937
232.419 | 0.002347864
235.985 | 0.003264486
239.552 | 0.004391297
243.118 | 0.00576172
246.684 | 0.00711013
250.251 | 0.005965244
253.817 | 0.007517974
257.383 | 0.00964774
260.95 | 0.01202587
264.516 | 0.01496329
268.082 | 0.01934258
271.649 | 0.02702117
275.215 | 0.04131735
278.781 | 0.06043027
282.348 | 0.08838032
285.914 | 0.1326614
289.48 | 0.2068884
293.047 | 0.2710434
296.613 | 0.2566879
300.179 | 0.1936841
303.746 | 0.1238468
307.312 | 0.08394665
310.878 | 0.06421312
314.445 | 0.05217333
318.011 | 0.04445767
321.577 | 0.03769079
325.144 | 0.03067892
328.71 | 0.02833951
332.276 | 0.02608012
335.843 | 0.02357218
339.409 | 0.02164454
342.975 | 0.02026458
346.541 | 0.01881768
350.108 | 0.01782904
353.674 | 0.01646492
357.24 | 0.01846739
360.807 | 0.02183445
364.373 | 0.02554598
367.939 | 0.0316806
371.506 | 0.04463231
375.072 | 0.07615764
378.638 | 0.1433183
382.205 | 0.2398655
385.771 | 0.3303494
389.337 | 0.3386345
392.904 | 0.2183346
396.47 | 0.1154134
400.036 | 0.05465481
403.603 | 0.02837004
407.169 | 0.01594356
410.735 | 0.01298461
414.302 | 0.01067526
417.868 | 0.009485217
421.434 | 0.006566117
425.001 | 0.003755949
428.567 | 0.004248667
432.133 | 0.002823102
435.7 | 0.001716527
439.266 | 0.001133612
442.832 | 0.00159448
446.399 | 0.001680771
449.965 | 2.422556e-05
453.531 | 0.002100173
457.097 | 0.001703214
460.664 | 0.0009266393
464.23 | -0.0001040962
467.796 | -0.0006997683
471.363 | -0.0001087378
474.929 | 0.0004076949
478.495 | 0.0007606921
482.062 | -0.000369125
485.628 | -0.0001242693
489.194 | 0.0007687107
492.761 | 0.0003214341
496.327 | 0.001684014
499.893 | 0.001300912
503.46 | 0.001841086
507.026 | 0.00182673
510.592 | 0.002215347
514.159 | 0.004315361
517.725 | 0.006632341
521.291 | 0.006281394
524.858 | 0.006354466
528.424 | 0.007227733
531.99 | 0.008975168
535.557 | 0.01110512
539.123 | 0.01254275
542.689 | 0.01332541
546.256 | 0.01643336
549.822 | 0.01902851
553.388 | 0.02308692
556.955 | 0.02842962
560.521 | 0.03274584
564.087 | 0.04057742
567.653 | 0.05174494
571.22 | 0.06445046
574.786 | 0.078379
578.352 | 0.08593256
581.919 | 0.08104422
585.485 | 0.07145896
589.051 | 0.06006754
592.618 | 0.05821585
596.184 | 0.06559498
599.75 | 0.07222932
603.317 | 0.0705213
606.883 | 0.06051831
610.449 | 0.04587289
614.016 | 0.03955597
617.582 | 0.03175882
621.148 | 0.02644352
624.715 | 0.02452868
628.281 | 0.02361208
631.847 | 0.02046876
635.414 | 0.01873665
638.98 | 0.01983676
642.546 | 0.01999651
646.113 | 0.02049747
649.679 | 0.02152306
653.245 | 0.02199655
656.812 | 0.02252777
660.378 | 0.01991382
663.944 | 0.01993116
667.511 | 0.0198973
671.077 | 0.01965154
674.643 | 0.02000064
678.209 | 0.02157214
681.776 | 0.02396717
685.342 | 0.02239641
688.908 | 0.02259963
692.475 | 0.02414377
696.041 | 0.02758016
699.607 | 0.03347445
703.174 | 0.0411236
706.74 | 0.04680653
710.306 | 0.05903165
713.873 | 0.06843117
717.439 | 0.09004995
721.005 | 0.1265244
724.572 | 0.1965409
728.138 | 0.3594855
731.704 | 0.735497
735.271 | 1
738.837 | 0.743404
742.403 | 0.410849
745.97 | 0.1998495
749.536 | 0.1148642
753.102 | 0.07576669
756.669 | 0.04827005
760.235 | 0.03037094
763.801 | 0.0211541
767.368 | 0.01511587
770.934 | 0.01022559
774.5 | 0.006630967
778.067 | 0.004869311
781.633 | 0.004094109
785.199 | 0.002829919
788.765 | 0.003030926
792.332 | 0.001980019
795.898 | 0.001488899
799.464 | 0.001574766
803.031 | 0.001526685
806.597 | 0.001671189
810.163 | 0.00393678
813.73 | 0.002544781
817.296 | 0.001375634
820.862 | 0.0008690951
824.429 | 0.0008218787
827.995 | 0.000755167
831.561 | 0.0004806184
835.128 | 0.0004600304
838.694 | 0.0009255594
842.26 | 0.001306332
845.827 | 0.0008231632
849.393 | 0.001174503
852.959 | 0.001184877
856.526 | 0.0007860081
860.092 | 0.001233586
863.658 | 0.001628077
867.225 | 0.002275086
870.791 | 0.00184554
874.357 | 0.001183885
877.924 | 0.00127849
881.49 | 0.001748108
885.056 | 0.001689182
888.623 | 0.0008795327
892.189 | 0.0004235534
895.755 | 0.0009823695
899.321 | 0.002039544
902.888 | 0.001942873
906.454 | 0.001046702
910.02 | 0.0007040224
913.587 | 0.001401789
917.153 | 0.002101165
920.719 | 0.001380351
924.286 | 0.0004932344
927.852 | 0.0005479424
931.418 | 0.0008750638
934.985 | 0.002108488
938.551 | 0.002195426
942.117 | 0.002002238
945.684 | 0.002504302
949.25 | 0.0009063851
952.816 | 0.001195197
956.383 | 0.001393354
959.949 | 0.002142415
963.515 | 0.001309992
967.082 | 0.0008000857
970.648 | 1.737134e-06
974.214 | -0.001107242
977.781 | -0.0004918152
981.347 | 0.001205354
984.913 | 0.0003780823
988.48 | 0.0004969595
992.046 | 0.001265257
995.612 | 0.001724293
999.179 | 0.001163974
1002.745 | 0.0008408976
1006.311 | 0.001650647
1009.877 | 0.002361085
1013.444 | 0.002540328
1017.01 | 0.001341894
1020.576 | 0.00192775
1024.143 | 0.00110007
1027.709 | 0.0008339159
1031.275 | 0.0006981506
1034.842 | 0.0009175806
1038.408 | 0.001400123
1041.974 | 0.0007808759
1045.541 | 0.0003289842
1049.107 | 0.0001337292
1052.673 | 0.0009799647
1056.24 | 0.001198859
1059.806 | 0.001469405
1063.372 | 0.001281712
1066.939 | 0.001961794
1070.505 | 0.002584219
1074.071 | 0.00125778
1077.638 | 0.002261902
1081.204 | 0.0004019336
1084.77 | 0.001662591
1088.337 | 0.002531927
1091.903 | 0.001726653
1095.469 | 0.0004177701
1099.036 | 0.0001932694
1102.602 | 0.0007223053
1106.168 | 0.001065745
1109.735 | 0.001456695
1113.301 | 0.001268732
1116.867 | 0.001333519
1120.433 | 0.001845091
1124 | 0.001972998
1127.566 | 0.001616218
1131.132 | 0.002340763
1134.699 | 0.003150871
1138.265 | 0.003304935
1141.831 | 0.003093415
1145.398 | 0.00261995
1148.964 | 0.003459275
1152.53 | 0.003954151
1156.097 | 0.004459029
1159.663 | 0.004567559
1163.229 | 0.005399115
1166.796 | 0.006229001
1170.362 | 0.007649493
1173.928 | 0.009155128
1177.495 | 0.01052396
1181.061 | 0.01235171
1184.627 | 0.01303874
1188.194 | 0.0159778
1191.76 | 0.01846088
1195.326 | 0.02371989
1198.893 | 0.02873546
1202.459 | 0.03650812
1206.025 | 0.04588634
1209.592 | 0.05852004
1213.158 | 0.07571538
1216.724 | 0.09169531
1220.291 | 0.09526467
1223.857 | 0.08261121
1227.423 | 0.06666675
1230.989 | 0.05013427
1234.556 | 0.03633902
1238.122 | 0.02887974
1241.688 | 0.02384205
1245.255 | 0.01874075
1248.821 | 0.01582192
1252.387 | 0.0150034
1255.954 | 0.01387067
1259.52 | 0.01291087
1263.086 | 0.01384802
1266.653 | 0.01278873
1270.219 | 0.01617454
1273.785 | 0.0180896
1277.352 | 0.02122568
1280.918 | 0.02602547
1284.484 | 0.03247588
1288.051 | 0.04283546
1291.617 | 0.05897488
1295.183 | 0.07888068
1298.75 | 0.09787535
1302.316 | 0.1086959
1305.882 | 0.1008063
1309.449 | 0.07630703
1313.015 | 0.05039215
1316.581 | 0.03201121
1320.148 | 0.02678917
1323.714 | 0.02321218
1327.28 | 0.02362049
1330.847 | 0.02344546
1334.413 | 0.02259209
1337.979 | 0.0224377
1341.545 | 0.02378963
1345.112 | 0.02640757
1348.678 | 0.02920531
1352.244 | 0.03446209
1355.811 | 0.03745683
1359.377 | 0.04356137
1362.943 | 0.05106306
1366.51 | 0.0627515
1370.076 | 0.07414965
1373.642 | 0.0864009
1377.209 | 0.117117
1380.775 | 0.1605573
1384.341 | 0.1738716
1387.908 | 0.1344482
1391.474 | 0.07511025
1395.04 | 0.03758402
1398.607 | 0.02003075
1402.173 | 0.01377243
1405.739 | 0.01032703
1409.306 | 0.006443289
1412.872 | 0.006123391
1416.438 | 0.005538617
1420.005 | 0.004761027
1423.571 | 0.003298369
1427.137 | 0.002091324
1430.704 | 0.001735205
1434.27 | 0.001622072
1437.836 | 0.002006777
1441.403 | 0.002759597
1444.969 | 0.00251657
1448.535 | 0.001732483
1452.101 | 0.001898515
1455.668 | 0.001220227
1459.234 | 0.002218925
1462.8 | 0.001576589
1466.367 | 0.001216981
1469.933 | 0.001214961
1473.499 | 0.002147073
1477.066 | 0.001418191
1480.632 | 0.0006020834
1484.198 | 7.192344e-05
1487.765 | 5.824275e-05
1491.331 | 0.0004121222
1494.897 | 0.0008120098
1498.464 | 0.001058931
1502.03 | 0.0007167136
1505.596 | -2.034401e-05
1509.163 | 0.0001501185
1512.729 | 0.0006778449
1516.295 | 0.001753555
1519.862 | 0.0007213126
1523.428 | 0.0005403161
1526.994 | 0.00176563
1530.561 | -0.001004804
1534.127 | 0.0004898592
1537.693 | 0.0005357459
1541.26 | 0.0006729505
1544.826 | 0.001465931
1548.392 | 0.001194136
1551.959 | 0.001003115
1555.525 | 0.001013316
1559.091 | 0.0008846506
1562.657 | 0.0005807623
1566.224 | 0.0002054151
1569.79 | 0.001090388
1573.356 | 0.000843852
1576.923 | 0.001170071
1580.489 | 0.001871618
1584.055 | 0.001251823
1587.622 | 0.001318631
1591.188 | -0.00101854
1594.754 | 0.000708114
1598.321 | 0.001236616
1601.887 | 0.001386277
1605.453 | 0.001654811
1609.02 | 0.001212052
1612.586 | 0.0008867759
1616.152 | 0.001615579
1619.719 | 0.001775157
1623.285 | 0.00112737
1626.851 | 0.001122822
1630.418 | 0.000324243
1633.984 | -0.0004754488
1637.55 | 0.0008357547
1641.117 | 0.001626394
1644.683 | 0.001578212
1648.249 | 0.001218863
1651.816 | 0.000563238
1655.382 | 0.000770033
1658.948 | 0.001046479
1662.515 | 0.001824313
1666.081 | 0.002233243
1669.647 | -3.213721e-05
1673.213 | 0.001530976
1676.78 | 0.0006784754
1680.346 | 0.0006890392
1683.912 | 0.0006244139
1687.479 | -0.0002947829
1691.045 | -0.0006782453
1694.611 | -0.0003570256
1698.178 | 0.0006995372
1701.744 | 0.001579548
1705.31 | 0.001062413
1708.877 | 0.0007015961
1712.443 | 0.0006131138
1716.009 | 0.001098553
1719.576 | 0.00159639
1723.142 | 0.00148233
1726.708 | 0.001433515
1730.275 | 0.001210928
1733.841 | 0.0003798522
1737.407 | -0.0003493594
1740.974 | 0.0004210144
1744.54 | 0.0005938207
1748.106 | 0.001014063
1751.673 | 0.0007992424
1755.239 | 0.001593824
1758.805 | 0.001240519
1762.372 | 8.970554e-05
1765.938 | 0.0003500251
1769.504 | 0.00133215
1773.071 | 7.937643e-05
1776.637 | 0.001971872
1780.203 | 0.001294297
1783.769 | 0.0009708871
1787.336 | 0.001318296
1790.902 | 0.0008942082
1794.468 | 0.0002075131
1798.035 | 0.001129867
1801.601 | 0.001077064
1805.167 | 0.0006875466
1808.734 | -0.0001142007
1812.3 | 0.0006482662
1815.866 | 0.001431677
1819.433 | 0.001170877
1822.999 | 0.000766973
1826.565 | 0.001128747
1830.132 | 0.0003987499
1833.698 | 0.0009501844
1837.264 | 0.001424283
1840.831 | 0.0007199587
1844.397 | 0.0009959618
1847.963 | 0.001214128
1851.53 | 0.001182837
1855.096 | 0.0009679282
1858.662 | 0.001327792
1862.229 | 0.001903291
1865.795 | 0.0002263613
1869.361 | -0.0006744652
1872.928 | 0.0005565271
1876.494 | 0.001298711
1880.06 | 0.001749498
1883.627 | 0.001716957
1887.193 | 0.001264409
1890.759 | 0.0007127832
1894.325 | 0.00145226
1897.892 | 0.001219473
1901.458 | 0.0009041452
1905.024 | 0.000970222
1908.591 | 0.0003460379
1912.157 | 0.001060946
1915.723 | 0.001019881
1919.29 | 0.0006045539
1922.856 | 0.0007891544
1926.422 | 0.0001782811
1929.989 | 7.035554e-05
1933.555 | -0.0003197436
1937.121 | 0.0008160096
1940.688 | 0.001282451
1944.254 | 0.0004542071
1947.82 | 0.0003179588
1951.387 | 0.001039665
1954.953 | 0.0001341191
1958.519 | 0.0004163522
1962.086 | 0.0009614402
1965.652 | 0.0005665934
1969.218 | -7.026588e-05
1972.785 | 0.0001727318
1976.351 | -0.0003337488
1979.917 | 0.0002566217
1983.484 | 9.870281e-05
1987.05 | 0.0002618742
1990.616 | 0.0005697729
1994.183 | -0.0003009262
1997.749 | -3.875331e-05
2001.315 | 0.0009751179
2004.881 | 0.0005679704
2008.448 | 0.0003008123
2012.014 | 0.0008520156
2015.58 | 0.001002641
2019.147 | 0.001214809
2022.713 | 0.0005603459
2026.279 | 0.001916194
2029.846 | 0.001785742
2033.412 | 0.0002227282
2036.978 | 0.001055025
2040.545 | 0.0003041613
2044.111 | -0.0001186925
2047.677 | -0.0003011513
2051.244 | 0.0007335171
2054.81 | 0.0005219027
2058.376 | 0.0008890189
2061.943 | 0.0004237404
2065.509 | 0.0007326143
2069.075 | 0.0004708627
2072.642 | 0.0007957768
2076.208 | 0.0001756611
2079.774 | -0.0001024342
2083.341 | -3.664316e-05
2086.907 | 0.0007485174
2090.473 | 0.000918572
2094.04 | 9.714177e-05
2097.606 | -0.0001443359
2101.172 | -1.252926e-05
2104.739 | 0.0004516377
2108.305 | 0.0007752038
2111.871 | 0.0007434559
2115.437 | 9.197005e-05
2119.004 | 0.0003145804
2122.57 | 0.0006874083
2126.136 | 0.001330559
2129.703 | 0.0001885813
2133.269 | 0.0002038548
2136.835 | 0.0005235231
2140.402 | 0.0003325779
2143.968 | 0.001125108
2147.534 | 0.001220991
2151.101 | 0.0006555245
2154.667 | -9.081354e-05
2158.233 | 0.0009406251
2161.8 | 0.001245676
2165.366 | 0.001206693
2168.932 | 0.001091289
2172.499 | 0.001630538
2176.065 | 0.001453549
2179.631 | 0.0009118475
2183.198 | 0.00110102
2186.764 | 0.0007533729
2190.33 | 0.0005298138
2193.897 | 0.001589985
2197.463 | 0.0005820985
2201.029 | 0.0004130817
2204.596 | 0.001068594
2208.162 | 0.0006054698
2211.728 | 0.001416791
2215.295 | 0.0009962476
2218.861 | 0.001185556
2222.427 | 0.002105686
2225.993 | 0.0008548466
2229.56 | 5.206397e-05
2233.126 | 0.0009830344
2236.692 | 0.0007544074
2240.259 | 0.001030729
2243.825 | 0.0009398434
2247.391 | 0.0004632578
2250.958 | -0.0001680206
2254.524 | -0.0008673635
2258.09 | 0.0006651912
2261.657 | 0.001246373
2265.223 | 0.0006129043
2268.789 | 0.0008145629
2272.356 | 0.0008451795
2275.922 | 0.0007608877
2279.488 | 0.0009691705
2283.055 | 0.0008755128
2286.621 | 0.001312476
2290.187 | 0.001865362
2293.754 | 0.0007663781
2297.32 | 0.0002419553
2300.886 | -0.0001114901
2304.453 | 7.926581e-06
2308.019 | 0.0006704682
2311.585 | -0.0008229885
2315.152 | 0.0003367219
2318.718 | 0.001154893
2322.284 | 0.0008782173
2325.851 | 0.0002023657
2329.417 | 0.001750349
2332.983 | 0.001122496
2336.549 | 0.0002589832
2340.116 | 0.00139719
2343.682 | 0.001171382
2347.248 | 0.001543439
2350.815 | 0.001951031
2354.381 | 0.00180685
2357.947 | 0.002030806
2361.514 | 0.001960374
2365.08 | 0.002498549
2368.646 | 0.00159214
2372.213 | 0.001787835
2375.779 | 0.001441155
2379.345 | 0.001405154
2382.912 | 0.001793529
2386.478 | 0.001118313
2390.044 | 0.001575826
2393.611 | 0.002623072
2397.177 | 0.001421536
2400.743 | 0.000966548
2404.31 | 0.000757978
2407.876 | 0.001808555
2411.442 | 0.001205328
2415.009 | 0.001956837
2418.575 | 0.00213873
2422.141 | 0.0005687495
2425.708 | 0.001001617
2429.274 | 0.001296942
2432.84 | 0.001265626
2436.407 | 0.001439625
2439.973 | 0.001693992
2443.539 | 0.001459913
2447.105 | 0.0005280583
2450.672 | 0.002177918
2454.238 | 0.001709113
2457.804 | 0.0008060705
2461.371 | 4.773329e-05
2464.937 | 0.001052836
2468.503 | 0.0005145674
2472.07 | 0.0009724324
2475.636 | 0.001497465
2479.202 | 0.001967415
2482.769 | 0.001833642
2486.335 | 0.002041472
2489.901 | 0.001601795
2493.468 | 0.001571205
2497.034 | 0.001818621
2500.6 | 0.001319181
2504.167 | 0.001851158
2507.733 | 0.002067819
2511.299 | 0.002779493
2514.866 | 0.001193183
2518.432 | 0.0005725792
2521.998 | 0.002013334
2525.565 | 0.001650313
2529.131 | 0.001197953
2532.697 | 0.001991909
2536.264 | 0.002749581
2539.83 | 0.002620368
2543.396 | 0.001610054
2546.963 | 0.001484515
2550.529 | 0.002769753
2554.095 | 0.003329762
2557.661 | 0.003372611
2561.228 | 0.004295595
2564.794 | 0.003423837
2568.36 | 0.004289745
2571.927 | 0.004287282
2575.493 | 0.005216431
2579.059 | 0.004745272
2582.626 | 0.004192107
2586.192 | 0.004956173
2589.758 | 0.005083375
2593.325 | 0.005275665
2596.891 | 0.004528379
2600.457 | 0.004167226
2604.024 | 0.004194326
2607.59 | 0.003826395
2611.156 | 0.002738168
2614.723 | 0.004719989
2618.289 | 0.002571377
2621.855 | 0.001323718
2625.422 | 0.00207696
2628.988 | 0.002463749
2632.554 | 0.001534485
2636.121 | 0.0009168786
2639.687 | 0.001188786
2643.253 | 0.001020261
2646.82 | 0.0006375793
2650.386 | 0.00084945
2653.952 | 0.001786462
2657.519 | 0.001614329
2661.085 | 0.0006617075
2664.651 | 0.0007106413
2668.217 | 0.0005226914
2671.784 | 0.001607819
2675.35 | 0.001498525
2678.916 | 0.002257902
2682.483 | 0.001650848
2686.049 | 0.0007821247
2689.615 | 0.001205118
2693.182 | 0.001496548
2696.748 | 0.0008965752
2700.314 | 0.0003712116
2703.881 | -0.0003519041
2707.447 | 0.0008843278
2711.013 | 0.001840984
2714.58 | 0.001741777
2718.146 | 0.001390842
2721.712 | 0.001969274
2725.279 | 0.0002802052
2728.845 | 0.001338657
2732.411 | -0.0004656463
2735.978 | 0.001302615
2739.544 | 0.0007285167
2743.11 | 0.0003498591
2746.677 | -0.0009422596
2750.243 | 0.000601437
2753.809 | 0.000581385
2757.376 | 0.0004275256
2760.942 | 0.000437395
2764.508 | 0.001408134
2768.075 | -8.963039e-05
2771.641 | 0.001717598
2775.207 | -0.0004935408
2778.773 | 0.0005255247
2782.34 | 0.00147797
2785.906 | 8.78515e-05
2789.472 | -0.0006462101
2793.039 | 0.001318388
2796.605 | -0.0004420638
2800.171 | 0.0008340845
2803.738 | 0.0006144423
2807.304 | 0.0002405429
2810.87 | 0.0008264278
2814.437 | 0.0004784495
2818.003 | 0.0001218972
2821.569 | 0.0004179665
2825.136 | 0.0006022107
2828.702 | -0.0003735593
2832.268 | 0.0005667695
2835.835 | 0.002080585
2839.401 | 0.0002750393
2842.967 | 0.001438885
2846.534 | 0.001085323
2850.1 | 0.001681564
2853.666 | 0.001747438
2857.233 | 0.001994229
2860.799 | 0.001000006
2864.365 | 0.003117204
2867.932 | 0.001035217
2871.498 | 0.001925886
2875.064 | 0.001996397
2878.631 | 0.002597655
2882.197 | 0.001891469
2885.763 | 0.001675137
2889.329 | 0.001657339
2892.896 | 0.002279007
2896.462 | 0.002895823
2900.028 | 0.00219077
2903.595 | 0.00266608
2907.161 | 0.001450104
2910.727 | 0.002605319
2914.294 | 0.002679421
2917.86 | 0.003234958
2921.426 | 0.002001657
2924.993 | 0.001694939
2928.559 | 0.002893016
2932.125 | 0.002557214
2935.692 | 0.003240808
2939.258 | 0.002278761
2942.824 | 0.001731186
2946.391 | 0.001917396
2949.957 | 0.00160296
2953.523 | 0.001497355
2957.09 | 0.001653491
2960.656 | 0.002012385
2964.222 | 0.0008711485
2967.789 | 0.00146713
2971.355 | 0.002821747
2974.921 | 0.001291033
2978.488 | 0.00108474
2982.054 | 0.001321593
2985.62 | 0.0008856199
2989.187 | 0.0008378969
2992.753 | 0.0008585869
2996.319 | 0.001183538
2999.885 | 0.001586871
3003.452 | 0.001281291
3007.018 | 0.001975026
3010.584 | -0.0001557532
3014.151 | 0.001642528
3017.717 | 0.001740689
3021.283 | 0.001719926
3024.85 | 0.0008221245
3028.416 | 0.001630466
3031.982 | 0.0005757229
3035.549 | 0.0008202724
3039.115 | 0.001834566
3042.681 | 0.001977968
3046.248 | 0.001074313
3049.814 | 6.61483e-05
3053.38 | 0.0006891092
3056.947 | 0.001235389
3060.513 | 0.001300886
3064.079 | 0.001147339
3067.646 | 0.0004973545
3071.212 | 0.0007539271
3074.778 | 0.002246116
3078.345 | 0.00147033
3081.911 | 0.001339335
3085.477 | 0.00119784
3089.044 | 0.001765113
3092.61 | 0.00160476
3096.176 | 0.00245296
3099.743 | 0.001604678
3103.309 | 0.0006162041
3106.875 | 0.001064743
3110.441 | 0.001363771
3114.008 | 0.0005095178
3117.574 | 0.001053339
3121.14 | -0.0006912402
3124.707 | 0.001413719
3128.273 | 0.001157853
3131.839 | 0.001318623
3135.406 | 0.0007764026
3138.972 | 0.0006458432
3142.538 | 0.001250759
3146.105 | 0.001210252
3149.671 | 0.0002518886
3153.237 | 0.0007459823
3156.804 | 0.0005066512
3160.37 | 5.816522e-05
3163.936 | 0.0005093613
3167.503 | 0.0009497365
3171.069 | 0.001482721
3174.635 | 0.0008474971
3178.202 | 0.0002965913
3181.768 | 0.001094684
3185.334 | 0.0008992745
3188.901 | 0.0008389997
3192.467 | 0.0008861409
3196.033 | 0.0005725852
3199.6 | 0.00173197
3203.166 | 0.001302112
3206.732 | 0.001484763
3210.299 | 0.0008613746
3213.865 | 0.001605383
3217.431 | 0.001674797
3220.997 | 0.001207237
3224.564 | 0.001362651
3228.13 | 0.0009681333
3231.696 | 0.000805025
3235.263 | 0.0005961495
3238.829 | 0.0005600341
3242.395 | 0.0005325879
3245.962 | -0.0002699307
3249.528 | 0.0006796832
3253.094 | 0.001224297
3256.661 | 0.0001489422
3260.227 | 0.001004135
3263.793 | 0.0002326886
3267.36 | 2.789919e-05
3270.926 | 0.000107874
3274.492 | 0.0004560223
3278.059 | 0.000430155
3281.625 | 0.001005377
3285.191 | 0.001271725
3288.758 | 0.00140343
3292.324 | 0.0005543545
3295.89 | 0.0007901724
3299.457 | 0.001613257
3303.023 | 0.000582506
3306.589 | 0.001310209
3310.156 | 0.0009253544
3313.722 | 0.001298636
3317.288 | -4.678057e-05
3320.855 | 8.057866e-05
3324.421 | 0.0002711253
3327.987 | 0.0008819932
3331.553 | 0.001398102
3335.12 | 0.001007924
3338.686 | 0.001074079
3342.252 | 0.0005560923
3345.819 | 0.00100649
3349.385 | 0.0005973565
3352.951 | 0.0006765259
3356.518 | 0.0003120738
3360.084 | 0.0003285026
3363.65 | -0.0004203564
3367.217 | 0.0007634115
3370.783 | 0.001624426
3374.349 | 0.0003863587
3377.916 | 0.0002253431
3381.482 | 0.0003573656
3385.048 | 0.0002765489
3388.615 | 0.001499127
3392.181 | 0.0005058698
3395.747 | 0.0005841804
3399.314 | 0.001365479
3402.88 | -0.0008911199
3406.446 | 0.0003991012
3410.013 | 0.0004726772
3413.579 | 0.0006010934
3417.145 | 0.001144262
3420.712 | 0.001129603
3424.278 | 0.0004258923
3427.844 | 0.000653321
3431.411 | 0.0003948139
3434.977 | 0.0008139344
3438.543 | 0.0001010739
3442.109 | -0.0003686502
3445.676 | 0.0009054098
3449.242 | 0.0006379269
3452.808 | 0.001229576
3456.375 | -1.753349e-05
3459.941 | 0.0002434298
3463.507 | -3.110112e-05
3467.074 | 0.0002419737
3470.64 | 0.0003990416
3474.206 | 6.018179e-05
3477.773 | 0.0009455421
3481.339 | 0.001639091
3484.905 | 0.0002105575
3488.472 | 7.305939e-05
3492.038 | 0.0006457962
3495.604 | 0.0009235459
3499.171 | -0.0001568466
3502.737 | 0.0009244648
3506.303 | 0.001373101
3509.87 | 0.0008439424
3513.436 | 0.0008665957
3517.002 | 0.001055292
3520.569 | 0.001442108
3524.135 | 0.001185539
3527.701 | 0.001318095
3531.268 | 0.001555029
3534.834 | 0.0005844599
3538.4 | 0.0006526145
3541.967 | 0.0003605682
3545.533 | -7.166032e-05
3549.099 | 0.0001838438
3552.665 | 0.001048332
3556.232 | 0.001457692
3559.798 | 0.0009292266
3563.364 | 0.0004533176
3566.931 | 0.0009318896
3570.497 | 0.0009673482
3574.063 | 0.000789969
3577.63 | -1.920763e-05
3581.196 | 0.0009794495
3584.762 | 0.001018831
3588.329 | 0.000636922
3591.895 | 0.0009292018
3595.461 | 0.001510916
3599.028 | -0.0002171225
3602.594 | 0.0007032583
3606.16 | 0.0009529312
3609.727 | 0.00045178
3613.293 | 0.0009089353
3616.859 | 0.001855925
3620.426 | 0.001138104
3623.992 | 0.001038182
3627.558 | 0.001257391
3631.125 | 0.0006720286
3634.691 | 0.0007725693
3638.257 | 0.0006559511
3641.824 | 0.002224167
3645.39 | 0.000477598
3648.956 | -2.140344e-05
3652.523 | 0.0004991829
3656.089 | 0.0001169571
3659.655 | 0.001677452
3663.221 | 0.0002718448
3666.788 | 6.86529e-05
3670.354 | -6.416629e-05
3673.92 | -0.0003278268
3677.487 | 3.73683e-05
3681.053 | 0.0007898116
3684.619 | -4.853079e-05
3688.186 | 0.0005971064
3691.752 | 0.0008241209
3695.318 | 0.0007376199
3698.885 | 0.0002377878
3702.451 | 0.0006804304
3706.017 | 0.0006807249
3709.584 | 0.0004172842
3713.15 | -0.0004895348

## ABS
EasyMP™ Batch #0287 [Acrylonitrile butadiene styrene (ABS), Fragments, Clear, 100-500 µm]
https://drive.google.com/drive/folders/1jpet377aYINNDC9kEpiGjFn_f5M_mMkR?usp=sharing
Polymer specific gravity: 1.07 g/cm³ (1.07·10−6 µg/µm³) | [12 empty] | MicroplasticSolution.com | contact@microplasticsolution.com
219 ± 9 (4%) MPs [n/mg] ¦ Dry, neat (powder)
All values in number of microplastics (n)/mg
| SS #1 | SS #2 | SS #3 | SS #4 | Particle count (n/mg) |  |  | Particle size distribution |  |  | D10 (µm) | 97.85881
Diameter (µm) | n/mg | n/mg | n/mg | n/mg | Mean (n/mg) | SD (n/mg) | RSD (%) | Mean diameter (µm) | PSD (%) | Cum. PSD (%) | D50 (µm) | 169.9439
100-150 | 62.10526 | 57.89474 | 46.31579 | 49.47368 | 53.94737 | 6.332215 | 11.73777 | 125 | 24.58034 | 24.58034 | D90 (µm) | 295.1286
150-200 | 71.57895 | 75.78947 | 68.42105 | 57.89474 | 68.42105 | 6.615687 | 9.669081 | 175 | 31.17506 | 55.7554
200-250 | 32.63158 | 46.31579 | 41.05263 | 44.21053 | 41.05263 | 5.21026 | 12.69166 | 225 | 18.70504 | 74.46043 | Note: D90 signifies that the 90th percentile of particles is below 295 µm in diameter
250-300 | 21.05263 | 24.21053 | 27.36842 | 28.42105 | 25.26316 | 2.88275 | 11.41089 | 275 | 11.51079 | 85.97122
300-350 | 10.52632 | 6.315789 | 6.315789 | 17.89474 | 10.26316 | 4.729527 | 46.08257 | 325 | 4.676259 | 90.64748
350-400 | 8.421053 | 7.368421 | 11.57895 | 9.473684 | 9.210526 | 1.556863 | 16.90309 | 375 | 4.196643 | 94.84412
400-450 | 8.421053 | 8.421053 | 3.157895 | 6.315789 | 6.578947 | 2.15404 | 32.74141 | 425 | 2.997602 | 97.84173
450-500 | 3.157895 | 3.157895 | 2.105263 | 1.052632 | 2.368421 | 0.872796 | 36.85139 | 475 | 1.079137 | 98.92086
500-550 | 2.105263 | 4.210526 | 1.052632 | 0 | 1.842105 | 1.556863 | 84.51543 | 525 | 0.8393285 | 99.76019
550-600 | 1.052632 | 0 | 1.052632 | 0 | 0.5263158 | 0.5263158 | 100 | 575 | 0.2398082 | 100
>600 | 0 | 0 | 0 | 0 | 0 | 0 | #DIV/0! | 600 | 0 | 100
Total | 221.0526 | 233.6842 | 208.4211 | 214.7368 | 219.4737 | 9.341179 | 4.256173
Polymer Raman signature
Raman shift (1/cm) | Counts (relative intensity)
3713.15 | 0.0055088326
3709.584 | -0.0023054854
3706.017 | -0.00049704228
3702.451 | 0.004003043
3698.885 | 0.0052173673
3695.318 | 0.010338482
3691.752 | 0.0075523598
3688.186 | 0.011324538
3684.619 | 0.01110527
3681.053 | 0.0064507154
3677.487 | 0.014273242
3673.92 | 0.018650088
3670.354 | 0.018806091
3666.788 | 0.022352201
3663.221 | 0.022481749
3659.655 | 0.021652093
3656.089 | 0.02299522
3652.523 | 0.023608339
3648.956 | 0.024132188
3645.39 | 0.02412625
3641.824 | 0.028699894
3638.257 | 0.026466378
3634.691 | 0.026918202
3631.125 | 0.030094882
3627.558 | 0.020107076
3623.992 | 0.024538714
3620.426 | 0.029539672
3616.859 | 0.022804085
3613.293 | 0.026022421
3609.727 | 0.022573984
3606.16 | 0.030203258
3602.594 | 0.026703274
3599.028 | 0.032060617
3595.461 | 0.031585901
3591.895 | 0.024914935
3588.329 | 0.028713394
3584.762 | 0.022036979
3581.196 | 0.026870259
3577.63 | 0.028923225
3574.063 | 0.031729217
3570.497 | 0.024209673
3566.931 | 0.027266822
3563.364 | 0.026976821
3559.798 | 0.023532813
3556.232 | 0.027134831
3552.665 | 0.022216468
3549.099 | 0.021118363
3545.533 | 0.024153699
3541.967 | 0.022929424
3538.4 | 0.023366799
3534.834 | 0.024185394
3531.268 | 0.023753222
3527.701 | 0.022297452
3524.135 | 0.022240789
3520.569 | 0.019666067
3517.002 | 0.024992954
3513.436 | 0.023534074
3509.87 | 0.016811678
3506.303 | 0.019990098
3502.737 | 0.019556723
3499.171 | 0.019822396
3495.604 | 0.014699329
3492.038 | 0.010815743
3488.472 | 0.013819909
3484.905 | 0.0091546151
3481.339 | 0.0076058548
3477.773 | 0.0094705132
3474.206 | 0.0098355862
3470.64 | 0.0095800738
3467.074 | 0.0086492015
3463.507 | 0.0083172838
3459.941 | 0.0046743397
3456.375 | 0.00020784651
3452.808 | -0.00125663
3449.242 | -0.0046873274
3445.676 | 0.0041075081
3442.109 | 0.0015246727
3438.543 | 0.0070330941
3434.977 | 0.0011988703
3431.411 | 0.0031300125
3427.844 | 0.0041121523
3424.278 | 0.0026895653
3420.712 | 0.0050529604
3417.145 | 0.0053739478
3413.579 | 0.0053732255
3410.013 | 0.0020529101
3406.446 | 0.0018092198
3402.88 | 0.0040794509
3399.314 | -0.00019456268
3395.747 | 0.0067245025
3392.181 | 0.0053665037
3388.615 | 0.0039104636
3385.048 | 0.0085565886
3381.482 | 0.0031765667
3377.916 | 0.003804234
3374.349 | 0.0070058129
3370.783 | 0.0062899766
3367.217 | 0.012646281
3363.65 | 0.0050566986
3360.084 | 0.0064810778
3356.518 | 0.011859192
3352.951 | 0.013058354
3349.385 | 0.012155565
3345.819 | 0.011923717
3342.252 | 0.016204272
3338.686 | 0.016740257
3335.12 | 0.016462162
3331.553 | 0.01930216
3327.987 | 0.015931786
3324.421 | 0.018365397
3320.855 | 0.020504979
3317.288 | 0.022851842
3313.722 | 0.020303366
3310.156 | 0.018779225
3306.589 | 0.015629592
3303.023 | 0.015343074
3299.457 | 0.01759672
3295.89 | 0.013674284
3292.324 | 0.010056762
3288.758 | 0.013037544
3285.191 | 0.0066369353
3281.625 | 0.0047480686
3278.059 | -0.00026071237
3274.492 | 0.0019365939
3270.926 | 0.0082966316
3267.36 | 0.008545577
3263.793 | 0.0071108206
3260.227 | 0.003869393
3256.661 | 0.0018928284
3253.094 | 0.0058521846
3249.528 | 0.0073342236
3245.962 | 0.011394732
3242.395 | 0.014173959
3238.829 | 0.018655502
3235.263 | 0.021086422
3231.696 | 0.016714385
3228.13 | 0.023786676
3224.564 | 0.026387681
3220.997 | 0.029219734
3217.431 | 0.032812388
3213.865 | 0.034913548
3210.299 | 0.046089828
3206.732 | 0.043766645
3203.166 | 0.045319806
3199.6 | 0.035454376
3196.033 | 0.024320614
3192.467 | 0.020040613
3188.901 | 0.0085521619
3185.334 | 0.0081359573
3181.768 | 0.0086394968
3178.202 | 0.0074542273
3174.635 | 0.007015759
3171.069 | 0.013993288
3167.503 | 0.020800782
3163.936 | 0.015547908
3160.37 | 0.002140243
3156.804 | 0.0021660895
3153.237 | 0.00067271555
3149.671 | -0.0049651769
3146.105 | -0.00017575504
3142.538 | 0.0048835429
3138.972 | 0.0034687139
3135.406 | 0.012744991
3131.839 | 0.023261552
3128.273 | 0.022778956
3124.707 | 0.027663191
3121.14 | 0.034208664
3117.574 | 0.039561629
3114.008 | 0.05510742
3110.441 | 0.05494603
3106.875 | 0.057868743
3103.309 | 0.063612946
3099.743 | 0.073586634
3096.176 | 0.090743678
3092.61 | 0.10761788
3089.044 | 0.13394286
3085.477 | 0.17735929
3081.911 | 0.23715454
3078.345 | 0.32453649
3074.778 | 0.45026118
3071.212 | 0.59393708
3067.646 | 0.70865519
3064.079 | 0.78514074
3060.513 | 0.79145653
3056.947 | 0.71450007
3053.38 | 0.56982914
3049.814 | 0.43213714
3046.248 | 0.36581771
3042.681 | 0.32917099
3039.115 | 0.28036675
3035.549 | 0.22316362
3031.982 | 0.16860128
3028.416 | 0.12579562
3024.85 | 0.09531709
3021.283 | 0.087725981
3017.717 | 0.11038686
3014.151 | 0.14441164
3010.584 | 0.17994425
3007.018 | 0.20085451
3003.452 | 0.18624295
2999.885 | 0.1665562
2996.319 | 0.15422952
2992.753 | 0.14801988
2989.187 | 0.14878808
2985.62 | 0.1540315
2982.054 | 0.16123432
2978.488 | 0.14128454
2974.921 | 0.13606304
2971.355 | 0.1457477
2967.789 | 0.1660737
2964.222 | 0.18690492
2960.656 | 0.21415997
2957.09 | 0.24470025
2953.523 | 0.2914337
2949.957 | 0.32835949
2946.391 | 0.37538511
2942.824 | 0.40430881
2939.258 | 0.44423802
2935.692 | 0.4800672
2932.125 | 0.50722143
2928.559 | 0.53579319
2924.993 | 0.56830489
2921.426 | 0.60889473
2917.86 | 0.63662156
2914.294 | 0.65179693
2910.727 | 0.65047267
2907.161 | 0.63297965
2903.595 | 0.58476714
2900.028 | 0.51301884
2896.462 | 0.44649168
2892.896 | 0.38060687
2889.329 | 0.32616072
2885.763 | 0.28875227
2882.197 | 0.25194084
2878.631 | 0.227245
2875.064 | 0.22062458
2871.498 | 0.22001873
2867.932 | 0.22014722
2864.365 | 0.22726378
2860.799 | 0.21984013
2857.233 | 0.21354453
2853.666 | 0.20730308
2850.1 | 0.19519242
2846.534 | 0.17448046
2842.967 | 0.14372868
2839.401 | 0.10958146
2835.835 | 0.076167768
2832.268 | 0.044878855
2828.702 | 0.030047712
2825.136 | 0.017175147
2821.569 | 0.012861197
2818.003 | 0.010566669
2814.437 | 0.0029307424
2810.87 | -0.0055652937
2807.304 | 0.00031779367
2803.738 | -0.00035005468
2800.171 | 0.0024707091
2796.605 | 0.0081243762
2793.039 | 0.009687082
2789.472 | 0.01238541
2785.906 | 0.011665523
2782.34 | 0.012112276
2778.773 | 0.010833678
2775.207 | 0.0095709728
2771.641 | 0.008040649
2768.075 | 0.01395613
2764.508 | 0.015250612
2760.942 | 0.011638947
2757.376 | 0.012632356
2753.809 | 0.017401353
2750.243 | 0.015930791
2746.677 | 0.016907672
2743.11 | 0.016981192
2739.544 | 0.017480403
2735.978 | 0.01622616
2732.411 | 0.013551631
2728.845 | 0.022768433
2725.279 | 0.02192866
2721.712 | 0.01818033
2718.146 | 0.024376832
2714.58 | 0.027226738
2711.013 | 0.02614165
2707.447 | 0.028335995
2703.881 | 0.027248603
2700.314 | 0.024870428
2696.748 | 0.027460251
2693.182 | 0.033046138
2689.615 | 0.038416141
2686.049 | 0.029558085
2682.483 | 0.031076302
2678.916 | 0.030888804
2675.35 | 0.029902157
2671.784 | 0.025978993
2668.217 | 0.027338689
2664.651 | 0.030624532
2661.085 | 0.033597416
2657.519 | 0.039823846
2653.952 | 0.040156829
2650.386 | 0.039990739
2646.82 | 0.035561483
2643.253 | 0.035283013
2639.687 | 0.040161904
2636.121 | 0.04155157
2632.554 | 0.044601511
2628.988 | 0.046615088
2625.422 | 0.035734795
2621.855 | 0.040048426
2618.289 | 0.03748772
2614.723 | 0.043540769
2611.156 | 0.05018759
2607.59 | 0.048786021
2604.024 | 0.041458715
2600.457 | 0.039699257
2596.891 | 0.034304616
2593.325 | 0.033563773
2589.758 | 0.035215811
2586.192 | 0.032017719
2582.626 | 0.03431121
2579.059 | 0.031205941
2575.493 | 0.028541478
2571.927 | 0.018294173
2568.36 | 0.014602478
2564.794 | 0.01695625
2561.228 | 0.015089876
2557.661 | 0.021299035
2554.095 | 0.017143277
2550.529 | 0.015458038
2546.963 | 0.015014014
2543.396 | 0.015233537
2539.83 | 0.013453586
2536.264 | 0.014587735
2532.697 | 0.016327314
2529.131 | 0.014723113
2525.565 | 0.0097395121
2521.998 | 0.0091965898
2518.432 | 0.014236192
2514.866 | 0.015895461
2511.299 | 0.013178432
2507.733 | 0.010180215
2504.167 | 0.0030276313
2500.6 | 0.0005870615
2497.034 | -0.0052518962
2493.468 | 0.00147296
2489.901 | 0.0032051131
2486.335 | 0.005636591
2482.769 | 0.00091569123
2479.202 | 0.003924585
2475.636 | -0.0029093429
2472.07 | -0.0044381736
2468.503 | 0.0034103362
2464.937 | 0.0031338369
2461.371 | 0.0007363008
2457.804 | 0.0015192145
2454.238 | 0.0047003132
2450.672 | 0.0068246677
2447.105 | 0.0095159263
2443.539 | 0.0055547361
2439.973 | 0.010858383
2436.407 | 0.012878736
2432.84 | 0.01500348
2429.274 | 0.0051666342
2425.708 | 0.00027082624
2422.141 | 0.006736377
2418.575 | 0.0066038988
2415.009 | 0.0064438113
2411.442 | 0.0058154095
2407.876 | 0.0050044702
2404.31 | 0.0089912394
2400.743 | 0.01008207
2397.177 | 0.012331078
2393.611 | 0.0081812726
2390.044 | 0.0028491673
2386.478 | 0.014383461
2382.912 | 0.01301269
2379.345 | 0.011930765
2375.779 | 0.0073884817
2372.213 | 0.0035369471
2368.646 | 0.0021856455
2365.08 | 0.0045517285
2361.514 | 0.0049612248
2357.947 | 0.0051632223
2354.381 | 0.0057075714
2350.815 | 0.0061384502
2347.248 | -0.00097618409
2343.682 | 0.00020866292
2340.116 | 0.0026680149
2336.549 | 0.0062199363
2332.983 | 0.00016472923
2329.417 | 0.0052084286
2325.851 | 0.0011689608
2322.284 | 0.0022470635
2318.718 | 0.012764918
2315.152 | 0.0075178231
2311.585 | 0.0069733552
2308.019 | 0.006182146
2304.453 | 0.0189065
2300.886 | 0.018338258
2297.32 | 0.023273774
2293.754 | 0.018927208
2290.187 | 0.015200904
2286.621 | 0.022687199
2283.055 | 0.027881822
2279.488 | 0.02994965
2275.922 | 0.033630693
2272.356 | 0.032974882
2268.789 | 0.03265172
2265.223 | 0.037579269
2261.657 | 0.042559451
2258.09 | 0.060763028
2254.524 | 0.10174069
2250.958 | 0.18299499
2247.391 | 0.31607759
2243.825 | 0.43571699
2240.259 | 0.44095118
2236.692 | 0.31905994
2233.126 | 0.16743458
2229.56 | 0.073078015
2225.993 | 0.036937846
2222.427 | 0.027009176
2218.861 | 0.017610905
2215.295 | 0.025600782
2211.728 | 0.016637246
2208.162 | 0.021267648
2204.596 | 0.017308416
2201.029 | 0.0077579594
2197.463 | 0.015617252
2193.897 | 0.016261916
2190.33 | 0.024805734
2186.764 | 0.024096951
2183.198 | 0.021150804
2179.631 | 0.010062954
2176.065 | 0.011645993
2172.499 | 0.0094806654
2168.932 | 0.0051187353
2165.366 | 0.0057777156
2161.8 | 0.0019777185
2158.233 | 0.0045459444
2154.667 | 0.0042230746
2151.101 | -0.0012027568
2147.534 | -0.0026234858
2143.968 | 0.00059378722
2140.402 | 0.0040862918
2136.835 | 0.0052857313
2133.269 | 0.0038647989
2129.703 | 0.0051984754
2126.136 | 0.0049499483
2122.57 | 0.00030712053
2119.004 | -0.0033972694
2115.437 | 0.0027296086
2111.871 | -0.0003005247
2108.305 | 0.00055004195
2104.739 | 0.0072691742
2101.172 | 0.0078774959
2097.606 | 0.0070856916
2094.04 | 0.00089520748
2090.473 | -0.00027514116
2086.907 | 0.00090727754
2083.341 | 0.003846467
2079.774 | 0.0041768558
2076.208 | 0.0068096375
2072.642 | 0.0092404129
2069.075 | 0.016238188
2065.509 | 0.010904083
2061.943 | 0.016045378
2058.376 | 0.0090000994
2054.81 | 0.0078873044
2051.244 | 0.019481779
2047.677 | 0.019532285
2044.111 | 0.020182994
2040.545 | 0.024481837
2036.978 | 0.026516528
2033.412 | 0.022714942
2029.846 | 0.024116073
2026.279 | 0.018061748
2022.713 | 0.020772838
2019.147 | 0.028145101
2015.58 | 0.021322321
2012.014 | 0.018612905
2008.448 | 0.021207437
2004.881 | 0.01793559
2001.315 | 0.013902856
1997.749 | 0.0030133902
1994.183 | 0.015984057
1990.616 | 0.022492707
1987.05 | 0.016476749
1983.484 | 0.018308438
1979.917 | 0.010724892
1976.351 | 0.013883487
1972.785 | 0.024364397
1969.218 | 0.0051145074
1965.652 | 0.020739875
1962.086 | 0.013703083
1958.519 | 0.01886844
1954.953 | 0.021709531
1951.387 | 0.018954455
1947.82 | 0.013655526
1944.254 | 0.018536491
1940.688 | 0.015904903
1937.121 | 0.015944562
1933.555 | 0.017076929
1929.989 | 0.018252908
1926.422 | 0.0096790992
1922.856 | 0.014369786
1919.29 | 0.017680388
1915.723 | 0.010403079
1912.157 | 0.014853999
1908.591 | 0.012020961
1905.024 | 0.01241584
1901.458 | 0.014002061
1897.892 | 0.018317112
1894.325 | 0.014688299
1890.759 | 0.01494803
1887.193 | 0.020214297
1883.627 | 0.014531411
1880.06 | 0.01932892
1876.494 | 0.015054149
1872.928 | 0.018161339
1869.361 | 0.016827312
1865.795 | 0.015430311
1862.229 | 0.02086134
1858.662 | 0.023415911
1855.096 | 0.021776958
1851.53 | 0.02268794
1847.963 | 0.024821422
1844.397 | 0.019542822
1840.831 | 0.015983786
1837.264 | 0.014403567
1833.698 | 0.015190895
1830.132 | 0.02191564
1826.565 | 0.019149627
1822.999 | 0.014051095
1819.433 | 0.011517221
1815.866 | 0.0084801976
1812.3 | 0.011030032
1808.734 | 0.012947775
1805.167 | 0.015099568
1801.601 | 0.016541341
1798.035 | 0.015256843
1794.468 | 0.012993039
1790.902 | 0.01054405
1787.336 | 0.0057888919
1783.769 | -0.0018610812
1780.203 | 0.0043926892
1776.637 | 0.0020391162
1773.071 | 0.0070287513
1769.504 | 0.0045699196
1765.938 | 0.0032013523
1762.372 | 0.0048121492
1758.805 | 0.00029193009
1755.239 | -0.0054491705
1751.673 | -0.00073665243
1748.106 | 0.0029816167
1744.54 | 0.0028846479
1740.974 | 0.00028680139
1737.407 | 0.0032971425
1733.841 | -0.0010521858
1730.275 | -0.0020277372
1726.708 | 0.011464488
1723.142 | 0.010514064
1719.576 | 0.0072623495
1716.009 | 0.0095351362
1712.443 | 0.0097899061
1708.877 | 0.013508577
1705.31 | 0.015877034
1701.744 | 0.016580571
1698.178 | 0.020410904
1694.611 | 0.027524307
1691.045 | 0.025075394
1687.479 | 0.031785696
1683.912 | 0.046674803
1680.346 | 0.074627332
1676.78 | 0.1278113
1673.213 | 0.19796804
1669.647 | 0.21202049
1666.081 | 0.17686089
1662.515 | 0.12881422
1658.948 | 0.11768861
1655.382 | 0.099842489
1651.816 | 0.091178651
1648.249 | 0.089742444
1644.683 | 0.095933393
1641.117 | 0.087246797
1637.55 | 0.066129852
1633.984 | 0.049809576
1630.418 | 0.049212216
1626.851 | 0.050917038
1623.285 | 0.055169956
1619.719 | 0.074532938
1616.152 | 0.12055155
1612.586 | 0.21084892
1609.02 | 0.3196713
1605.453 | 0.36543204
1601.887 | 0.28819275
1598.321 | 0.1690748
1594.754 | 0.10919535
1591.188 | 0.13816524
1587.622 | 0.15573284
1584.055 | 0.13873162
1580.489 | 0.085953902
1576.923 | 0.04668276
1573.356 | 0.039360825
1569.79 | 0.038072635
1566.224 | 0.039574119
1562.657 | 0.03861128
1559.091 | 0.038073729
1555.525 | 0.030229563
1551.959 | 0.026242255
1548.392 | 0.029946062
1544.826 | 0.03076058
1541.26 | 0.033301214
1537.693 | 0.034731734
1534.127 | 0.033823565
1530.561 | 0.032109379
1526.994 | 0.027632569
1523.428 | 0.026405019
1519.862 | 0.027992528
1516.295 | 0.025288507
1512.729 | 0.017203834
1509.163 | 0.0075485252
1505.596 | 0.010304358
1502.03 | 0.013173538
1498.464 | 0.012452413
1494.897 | 0.005200205
1491.331 | 0.0088312066
1487.765 | 0.015811902
1484.198 | 0.013876895
1480.632 | 0.011243878
1477.066 | 0.010020605
1473.499 | 0.020182201
1469.933 | 0.027772579
1466.367 | 0.052847898
1462.8 | 0.087763478
1459.234 | 0.13108559
1455.668 | 0.14610525
1452.101 | 0.15354961
1448.535 | 0.1456659
1444.969 | 0.12535088
1441.403 | 0.10172568
1437.836 | 0.083170548
1434.27 | 0.064286807
1430.704 | 0.043703782
1427.137 | 0.029195
1423.571 | 0.021286294
1420.005 | 0.012452934
1416.438 | 0.0036480042
1412.872 | 0.0064096274
1409.306 | 0.0075172341
1405.739 | 0.001103681
1402.173 | -0.00044624284
1398.607 | 2.6261877e-05
1395.04 | -0.0012317332
1391.474 | 0.00040973291
1387.908 | 0.0044064106
1384.341 | 0.011535558
1380.775 | 0.016473245
1377.209 | 0.020562954
1373.642 | 0.025612222
1370.076 | 0.021053738
1366.51 | 0.014712931
1362.943 | 0.016249635
1359.377 | 0.018023509
1355.811 | 0.014039318
1352.244 | 0.013302459
1348.678 | 0.019609334
1345.112 | 0.038461479
1341.545 | 0.051401707
1337.979 | 0.064365569
1334.413 | 0.073434008
1330.847 | 0.076556354
1327.28 | 0.081168038
1323.714 | 0.08754957
1320.148 | 0.095365064
1316.581 | 0.10970896
1313.015 | 0.11732109
1309.449 | 0.12671269
1305.882 | 0.12555115
1302.316 | 0.1192766
1298.75 | 0.10701978
1295.183 | 0.091401255
1291.617 | 0.077103993
1288.051 | 0.072490647
1284.484 | 0.072156665
1280.918 | 0.070005153
1277.352 | 0.077181947
1273.785 | 0.069364736
1270.219 | 0.063852345
1266.653 | 0.056606424
1263.086 | 0.039850526
1259.52 | 0.032821986
1255.954 | 0.01699625
1252.387 | 0.0073008939
1248.821 | 0.0082627662
1245.255 | 0.0064433235
1241.688 | -0.0017779506
1238.122 | -0.0025691752
1234.556 | 0.0055426489
1230.989 | 0.0043659147
1227.423 | 0.01990264
1223.857 | 0.039584717
1220.291 | 0.053926659
1216.724 | 0.077408212
1213.158 | 0.11888851
1209.592 | 0.17151936
1206.025 | 0.21466679
1202.459 | 0.23734332
1198.893 | 0.23861139
1195.326 | 0.21487878
1191.76 | 0.19531025
1188.194 | 0.1899935
1184.627 | 0.16597779
1181.061 | 0.12596866
1177.495 | 0.076808692
1173.928 | 0.058730076
1170.362 | 0.062715637
1166.796 | 0.077636836
1163.229 | 0.10277986
1159.663 | 0.11704641
1156.097 | 0.085730765
1152.53 | 0.048212947
1148.964 | 0.013459267
1145.398 | 0.00017754418
1141.831 | 0.0034353883
1138.265 | -0.0017800019
1134.699 | -0.0023244029
1131.132 | 0.00072935441
1127.566 | 0.0011883674
1124 | 0.0040959089
1120.433 | 0.011484079
1116.867 | 0.034337176
1113.301 | 0.041291772
1109.735 | 0.046048564
1106.168 | 0.053875476
1102.602 | 0.068068264
1099.036 | 0.070677606
1095.469 | 0.066838431
1091.903 | 0.067372509
1088.337 | 0.067687682
1084.77 | 0.067561503
1081.204 | 0.0774654
1077.638 | 0.080672015
1074.071 | 0.077018271
1070.505 | 0.071570227
1066.939 | 0.063436246
1063.372 | 0.0586507
1059.806 | 0.056086156
1056.24 | 0.051991127
1052.673 | 0.053314239
1049.107 | 0.069530107
1045.541 | 0.11481974
1041.974 | 0.19071478
1038.408 | 0.28382344
1034.842 | 0.33378573
1031.275 | 0.29642682
1027.709 | 0.20094274
1024.143 | 0.11745663
1020.576 | 0.092182953
1017.01 | 0.13215134
1013.444 | 0.29973026
1009.877 | 0.68539151
1006.311 | 1
1002.745 | 0.96734711
999.179 | 0.67033248
995.612 | 0.36676094
992.046 | 0.20481556
988.48 | 0.12499332
984.913 | 0.083710868
981.347 | 0.055858432
977.781 | 0.034450331
974.214 | 0.023108286
970.648 | 0.020965259
967.082 | 0.012770407
963.515 | 0.0039830015
959.949 | 0.0059466099
956.383 | 0.0057230766
952.816 | 0.0098389928
949.25 | 0.0034370686
945.684 | -0.00081738847
942.117 | 0.00018455087
938.551 | 0.0012321827
934.985 | -0.00048802587
931.418 | -0.00016625343
927.852 | 0.0075893317
924.286 | 0.013254051
920.719 | 0.014302879
917.153 | 0.022925561
913.587 | 0.029149647
910.02 | 0.03371575
906.454 | 0.030816056
902.888 | 0.023214567
899.321 | 0.021575981
895.755 | 0.02540341
892.189 | 0.018925194
888.623 | 0.021285329
885.056 | 0.024352291
881.49 | 0.028371585
877.924 | 0.023134683
874.357 | 0.016170882
870.791 | 0.019752146
867.225 | 0.015220974
863.658 | 0.016121528
860.092 | 0.020685802
856.526 | 0.029409557
852.959 | 0.040654969
849.393 | 0.04517516
845.827 | 0.043967102
842.26 | 0.048008693
838.694 | 0.058236358
835.128 | 0.065690835
831.561 | 0.074268307
827.995 | 0.073589525
824.429 | 0.073111472
820.862 | 0.073762758
817.296 | 0.069897998
813.73 | 0.06177798
810.163 | 0.072415366
806.597 | 0.062826844
803.031 | 0.069527035
799.464 | 0.076835707
795.898 | 0.080165164
792.332 | 0.077874477
788.765 | 0.075641496
785.199 | 0.08888262
781.633 | 0.091585063
778.067 | 0.10126219
774.5 | 0.09874431
770.934 | 0.10657735
767.368 | 0.11297642
763.801 | 0.10879822
760.235 | 0.11123146
756.669 | 0.12037606
753.102 | 0.1179727
749.536 | 0.10867392
745.97 | 0.098362438
742.403 | 0.084998206
738.837 | 0.065503188
735.271 | 0.041298636
731.704 | 0.021106005
728.138 | 0.012537106
724.572 | 0.011145046
721.005 | 0.0098784718
717.439 | 0.0064233167
713.873 | 0.004211313
710.306 | 0.0067442607
706.74 | 0.0078303748
703.174 | 0.0068268982
699.607 | 0.0047047569
696.041 | 0.0078514477
692.475 | 0.006014077
688.908 | 0.0013385682
685.342 | 0.0025942747
681.776 | -0.00040102438
678.209 | -0.0021915621
674.643 | -0.0014123597
671.077 | 0.0032627421
667.511 | 0.0074715137
663.944 | 0.0086031396
660.378 | 0.0062922412
656.812 | -0.0026942861
653.245 | 0.0024081531
649.679 | 0.0065537153
646.113 | 0.0039018423
642.546 | 0.0010016548
638.98 | 0.0049899575
635.414 | 0.019603511
631.847 | 0.052983441
628.281 | 0.10870118
624.715 | 0.16206781
621.148 | 0.14769416
617.582 | 0.085246393
614.016 | 0.03254334
610.449 | 0.023817491
606.883 | 0.011025871
603.317 | 0.013301546
599.75 | 0.013098333
596.184 | 0.012236531
592.618 | 0.01567309
589.051 | 0.023420963
585.485 | 0.022416358
581.919 | 0.017524736
578.352 | 0.019036513
574.786 | 0.022788435
571.22 | 0.02513165
567.653 | 0.0281586
564.087 | 0.038814884
560.521 | 0.028544661
556.955 | 0.032100027
553.388 | 0.030322293
549.822 | 0.027798308
546.256 | 0.024119985
542.689 | 0.015589132
539.123 | 0.023464367
535.557 | 0.021539645
531.99 | 0.01955543
528.424 | 0.016185605
524.858 | 0.013741158
521.291 | 0.014078449
517.725 | 0.011602753
514.159 | 0.013049465
510.592 | 0.0075879782
507.026 | 0.011833825
503.46 | 0.017276956
499.893 | 0.016354745
496.327 | 0.020526892
492.761 | 0.015353684
489.194 | 0.022606078
485.628 | 0.028199723
482.062 | 0.029376148
478.495 | 0.028711363
474.929 | 0.030751956
471.363 | 0.034924518
467.796 | 0.032190796
464.23 | 0.030835281
460.664 | 0.029009305
457.097 | 0.023435175
453.531 | 0.013955365
449.965 | 0.016019076
446.399 | 0.019784871
442.832 | 0.031191213
439.266 | 0.036726954
435.7 | 0.036433598
432.133 | 0.048597333
428.567 | 0.045833398
425.001 | 0.054106527
421.434 | 0.05585809
417.868 | 0.061288637
414.302 | 0.071241604
410.735 | 0.066324003
407.169 | 0.057765228
403.603 | 0.049128593
400.036 | 0.041225126
396.47 | 0.03930657
392.904 | 0.039372111
389.337 | 0.020305106
385.771 | 0.015103145
382.205 | 0.024103068
378.638 | 0.018908413
375.072 | 0.012723413
371.506 | 0.019401185
367.939 | 0.0048168847
364.373 | 0.0071480574
360.807 | 0.0043834802
357.24 | 0.0032249437
353.674 | 0.0022281075
350.108 | -0.0031978717
346.541 | 0.0018785648
342.975 | -0.0013768162
339.409 | 0.001169931
335.843 | 0.0033139185
332.276 | 0.0039600012
328.71 | 0.0062924812
325.144 | 0.0087898207
321.577 | 0.0094456558
318.011 | 0.013220165
314.445 | 0.016634243
310.878 | 0.016184381
307.312 | 0.016895822
303.746 | 0.01804607
300.179 | 0.020595106
296.613 | 0.025024242
293.047 | 0.030014377
289.48 | 0.033329748
285.914 | 0.038313629
282.348 | 0.047592719
278.781 | 0.056614445
275.215 | 0.066342296
271.649 | 0.07733315
268.082 | 0.085238068
264.516 | 0.087095246
260.95 | 0.091601384
257.383 | 0.094615272
253.817 | 0.095198094
250.251 | 0.096351506
246.684 | 0.10359606
243.118 | 0.10552219
239.552 | 0.11197696
235.985 | 0.12235919
232.419 | 0.13184652
228.853 | 0.1346331
225.287 | 0.14106319
221.72 | 0.14547997
218.154 | 0.14711603
214.588 | 0.14646454
211.021 | 0.14494551
207.455 | 0.14787082
203.889 | 0.14305958
200.322 | 0.139309
196.756 | 0.13772712
193.19 | 0.13355104
189.623 | 0.13128278
186.057 | 0.13231569

## PA66
EasyMP™ Batch #0278 [Polyamide 66 (PA66), Fragments, Clear, 100-500 µm]
https://drive.google.com/drive/folders/1gtclWVGqF2upNeXdxgWctbsTu6-msjVk?usp=sharing
Polymer specific gravity: 1.14 g/cm³ (1.14·10−6 µg/µm³) | [12 empty] | MicroplasticSolution.com | contact@microplasticsolution.com
437 ± 89 (20%) MPs [n/mg] ¦ Dry, neat (powder)
All values in number of microplastics (n)/mg
| SS #1 | SS #2 | SS #3 | SS #4 | Particle count (n/mg) |  |  | Particle size distribution |  |  | D10 (µm) | 101.2676
Diameter (µm) | n/mg | n/mg | n/mg | n/mg | Mean (n/mg) | SD (n/mg) | RSD (%) | Mean diameter (µm) | PSD (%) | Cum. PSD (%) | D50 (µm) | 149.2654
100-150 | 111.6719 | 151.4196 | 134.3849 | 88.95899 | 121.6088 | 23.54071 | 19.35773 | 125 | 27.84399 | 27.84399 | D90 (µm) | 220.0128
150-200 | 191.1672 | 306.6246 | 215.7729 | 183.5962 | 224.2902 | 49.00162 | 21.84742 | 175 | 51.35428 | 79.19827
200-250 | 79.49527 | 100.3155 | 70.03155 | 52.99685 | 75.70978 | 17.0872 | 22.56934 | 225 | 17.33478 | 96.53304 | Note: D90 signifies that the 90th percentile of particles is below 220 µm in diameter
250-300 | 9.463722 | 20.82019 | 13.24921 | 15.14196 | 14.66877 | 4.097912 | 27.9363 | 275 | 3.358613 | 99.89166
300-350 | 0 | 0 | 1.892744 | 0 | 0.4731861 | 0.8195824 | 173.2051 | 325 | 0.1083424 | 100
350-400 | 0 | 0 | 0 | 0 | 0 | 0 | #DIV/0! | 375 | 0 | 100
400-450 | 0 | 0 | 0 | 0 | 0 | 0 | #DIV/0! | 425 | 0 | 100
450-500 | 0 | 0 | 0 | 0 | 0 | 0 | #DIV/0! | 475 | 0 | 100
500-550 | 0 | 0 | 0 | 0 | 0 | 0 | #DIV/0! | 525 | 0 | 100
550-600 | 0 | 0 | 0 | 0 | 0 | 0 | #DIV/0! | 575 | 0 | 100
>600 | 0 | 0 | 0 | 0 | 0 | 0 | #DIV/0! | 600 | 0 | 100
Total | 391.7981 | 579.1798 | 435.3312 | 340.694 | 436.7508 | 88.79146 | 20.33
Polymer Raman signature
Raman shift (1/cm) | Counts (relative intensity)
3799.58 | 1.3891869e-05
3796.062 | -0.0013608398
3792.544 | 0.0013896447
3789.026 | 0.0012915643
3785.509 | 0.0013166878
3781.991 | 0.0020446673
3778.473 | 0.002654882
3774.955 | 0.00099237462
3771.437 | -0.00026916775
3767.919 | 0.0016716073
3764.402 | 0.0017143466
3760.884 | 0.0022476404
3757.366 | 0.0040390743
3753.848 | 0.002188822
3750.33 | 0.0029920795
3746.812 | 0.0028469546
3743.295 | 0.0047365199
3739.777 | 0.0028727352
3736.259 | 0.0021153463
3732.741 | 0.0036766411
3729.223 | 0.0026513428
3725.705 | 0.0039882032
3722.187 | 0.0044026185
3718.67 | 0.0052661407
3715.152 | 0.0029107793
3711.634 | 0.0040751239
3708.116 | 0.0043472458
3704.598 | 0.0047816142
3701.08 | 0.0031826653
3697.563 | 0.0045587723
3694.045 | 0.0063357729
3690.527 | 0.0061926507
3687.009 | 0.005782092
3683.491 | 0.0060197357
3679.973 | 0.0061678427
3676.456 | 0.0073224942
3672.938 | 0.0076245005
3669.42 | 0.0057219862
3665.902 | 0.006964945
3662.384 | 0.0080037022
3658.866 | 0.0083077826
3655.348 | 0.0068578786
3651.831 | 0.0068026268
3648.313 | 0.0063158292
3644.795 | 0.0074840405
3641.277 | 0.0069860487
3637.759 | 0.0064609257
3634.241 | 0.0071110037
3630.724 | 0.0066922782
3627.206 | 0.0077106228
3623.688 | 0.0077957276
3620.17 | 0.0060614076
3616.652 | 0.0066982004
3613.134 | 0.00659245
3609.617 | 0.0052504057
3606.099 | 0.007976483
3602.581 | 0.0086660103
3599.063 | 0.0087524733
3595.545 | 0.0073040483
3592.027 | 0.0083742225
3588.51 | 0.0076771039
3584.992 | 0.008618639
3581.474 | 0.0075168132
3577.956 | 0.0066953027
3574.438 | 0.0068455338
3570.92 | 0.00828778
3567.402 | 0.0091203407
3563.885 | 0.0076995124
3560.367 | 0.0097852032
3556.849 | 0.0098645979
3553.331 | 0.0098499235
3549.813 | 0.009686657
3546.295 | 0.010197483
3542.778 | 0.0094820149
3539.26 | 0.010456642
3535.742 | 0.0082729592
3532.224 | 0.010487987
3528.706 | 0.012380205
3525.188 | 0.013469844
3521.671 | 0.012091668
3518.153 | 0.01461554
3514.635 | 0.014174462
3511.117 | 0.01026336
3507.599 | 0.011824354
3504.081 | 0.013539378
3500.563 | 0.012960959
3497.046 | 0.012878145
3493.528 | 0.013671514
3490.01 | 0.013521716
3486.492 | 0.013355763
3482.974 | 0.012306268
3479.456 | 0.013482274
3475.939 | 0.014936628
3472.421 | 0.012977983
3468.903 | 0.012655036
3465.385 | 0.015355904
3461.867 | 0.015769968
3458.349 | 0.01425816
3454.832 | 0.015017213
3451.314 | 0.014077398
3447.796 | 0.013040862
3444.278 | 0.014534157
3440.76 | 0.013590974
3437.242 | 0.017155025
3433.724 | 0.015466317
3430.207 | 0.015478919
3426.689 | 0.015648681
3423.171 | 0.016979367
3419.653 | 0.013597169
3416.135 | 0.012664456
3412.617 | 0.01593104
3409.1 | 0.014828525
3405.582 | 0.015498719
3402.064 | 0.016366292
3398.546 | 0.014069931
3395.028 | 0.016786698
3391.51 | 0.020841754
3387.993 | 0.018604358
3384.475 | 0.015736877
3380.957 | 0.016324478
3377.439 | 0.021098271
3373.921 | 0.01941403
3370.403 | 0.022516862
3366.885 | 0.023877794
3363.368 | 0.026371737
3359.85 | 0.028462787
3356.332 | 0.030303602
3352.814 | 0.029326232
3349.296 | 0.032813546
3345.778 | 0.035869598
3342.261 | 0.035562777
3338.743 | 0.040738185
3335.225 | 0.050296845
3331.707 | 0.060018101
3328.189 | 0.063846657
3324.671 | 0.073675803
3321.154 | 0.083058405
3317.636 | 0.09581204
3314.118 | 0.10457472
3310.6 | 0.11660747
3307.082 | 0.1210228
3303.564 | 0.12503996
3300.047 | 0.11691343
3296.529 | 0.10652887
3293.011 | 0.093888923
3289.493 | 0.08350784
3285.975 | 0.068383834
3282.457 | 0.060785385
3278.939 | 0.04741151
3275.422 | 0.050009469
3271.904 | 0.045515913
3268.386 | 0.040410834
3264.868 | 0.035919085
3261.35 | 0.034416361
3257.832 | 0.029486738
3254.315 | 0.01949187
3250.797 | 0.021559142
3247.279 | 0.020736603
3243.761 | 0.016835302
3240.243 | 0.015138852
3236.725 | 0.013241569
3233.208 | 0.011983147
3229.69 | 0.013114164
3226.172 | 0.0089041497
3222.654 | 0.0098749394
3219.136 | 0.009384363
3215.618 | 0.0083249863
3212.1 | 0.0099950971
3208.583 | 0.0076956076
3205.065 | 0.0070225811
3201.547 | 0.0090352306
3198.029 | 0.007416525
3194.511 | 0.0026755156
3190.993 | 0.0078718938
3187.476 | 0.0038643445
3183.958 | 0.0011119792
3180.44 | 0.0015758241
3176.922 | 0.0010815845
3173.404 | 0.00080765732
3169.886 | -0.0011035671
3166.369 | -0.00055768305
3162.851 | 0.0019398386
3159.333 | 0.0011335323
3155.815 | -0.00058327985
3152.297 | -0.00023702442
3148.779 | -0.0022751678
3145.261 | 0.0039994653
3141.744 | 0.00099457025
3138.226 | 0.002246464
3134.708 | 0.0015703546
3131.19 | 0.002772631
3127.672 | 0.0032931912
3124.154 | 0.0043275109
3120.637 | 0.0049540534
3117.119 | 0.0068361025
3113.601 | 0.011008263
3110.083 | 0.011934292
3106.565 | 0.014666541
3103.047 | 0.012180686
3099.53 | 0.015655174
3096.012 | 0.015441416
3092.494 | 0.016581526
3088.976 | 0.021311644
3085.458 | 0.018402116
3081.94 | 0.019813077
3078.422 | 0.021168757
3074.905 | 0.01759254
3071.387 | 0.020108713
3067.869 | 0.023640909
3064.351 | 0.018311421
3060.833 | 0.02483148
3057.315 | 0.024672989
3053.798 | 0.021051548
3050.28 | 0.023741367
3046.762 | 0.020839788
3043.244 | 0.024053208
3039.726 | 0.01933559
3036.208 | 0.023631947
3032.691 | 0.022419473
3029.173 | 0.024101487
3025.655 | 0.026795768
3022.137 | 0.030935483
3018.619 | 0.035965696
3015.101 | 0.037578459
3011.584 | 0.03886681
3008.066 | 0.046031372
3004.548 | 0.051746492
3001.03 | 0.057498887
2997.512 | 0.068446401
2993.994 | 0.07472822
2990.476 | 0.082913726
2986.959 | 0.11063436
2983.441 | 0.12058462
2979.923 | 0.15278147
2976.405 | 0.18101859
2972.887 | 0.21199756
2969.369 | 0.2475488
2965.852 | 0.28066539
2962.334 | 0.3142629
2958.816 | 0.34855625
2955.298 | 0.39220235
2951.78 | 0.4546942
2948.262 | 0.53756168
2944.745 | 0.6323242
2941.227 | 0.70453598
2937.709 | 0.77032418
2934.191 | 0.81490302
2930.673 | 0.86877404
2927.155 | 0.91035998
2923.637 | 0.95694956
2920.12 | 0.98308076
2916.602 | 1
2913.084 | 0.95804907
2909.566 | 0.94829437
2906.048 | 0.92323676
2902.53 | 0.90419581
2899.013 | 0.87256583
2895.495 | 0.80989031
2891.977 | 0.73444675
2888.459 | 0.69213444
2884.941 | 0.66329425
2881.423 | 0.6633409
2877.906 | 0.6698371
2874.388 | 0.67880485
2870.87 | 0.6864033
2867.352 | 0.68025194
2863.834 | 0.64904313
2860.316 | 0.61000866
2856.798 | 0.56072909
2853.281 | 0.46773454
2849.763 | 0.36340491
2846.245 | 0.24751814
2842.727 | 0.15628226
2839.209 | 0.10221799
2835.691 | 0.07933052
2832.174 | 0.065534518
2828.656 | 0.053542663
2825.138 | 0.040502724
2821.62 | 0.03732338
2818.102 | 0.027416875
2814.584 | 0.021043237
2811.067 | 0.015844459
2807.549 | 0.010253004
2804.031 | 0.012730294
2800.513 | 0.01360931
2796.995 | 0.011579016
2793.477 | 0.010543268
2789.959 | 0.0071582211
2786.442 | 0.010933732
2782.924 | 0.013232585
2779.406 | 0.010015538
2775.888 | 0.014042647
2772.37 | 0.017129181
2768.852 | 0.019225533
2765.335 | 0.024569857
2761.817 | 0.023614841
2758.299 | 0.023638782
2754.781 | 0.029468075
2751.263 | 0.035567483
2747.745 | 0.040395427
2744.228 | 0.043115857
2740.71 | 0.050417078
2737.192 | 0.044213779
2733.674 | 0.039732315
2730.156 | 0.043952082
2726.638 | 0.044241994
2723.121 | 0.040935647
2719.603 | 0.037237085
2716.085 | 0.03232078
2712.567 | 0.030127899
2709.049 | 0.029606854
2705.531 | 0.023367689
2702.013 | 0.020514148
2698.496 | 0.02306268
2694.978 | 0.01664956
2691.46 | 0.016782418
2687.942 | 0.019504396
2684.424 | 0.018587995
2680.906 | 0.016864235
2677.389 | 0.013969925
2673.871 | 0.014740546
2670.353 | 0.014253586
2666.835 | 0.018282388
2663.317 | 0.016062619
2659.799 | 0.01579574
2656.282 | 0.013644399
2652.764 | 0.015276101
2649.246 | 0.015623254
2645.728 | 0.013258669
2642.21 | 0.014373308
2638.692 | 0.011100657
2635.174 | 0.0091083807
2631.657 | 0.0088181787
2628.139 | 0.011180214
2624.621 | 0.01305603
2621.103 | 0.012467443
2617.585 | 0.0099719136
2614.067 | 0.011708868
2610.55 | 0.012708079
2607.032 | 0.012459777
2603.514 | 0.010317402
2599.996 | 0.015645578
2596.478 | 0.012567002
2592.96 | 0.010281703
2589.443 | 0.0092250397
2585.925 | 0.0062327251
2582.407 | 0.0085007428
2578.889 | 0.0094059519
2575.371 | 0.0083903184
2571.853 | 0.0050490832
2568.335 | 0.0044747534
2564.818 | 0.0023060537
2561.3 | 0.0021707478
2557.782 | 0.0033377164
2554.264 | 0.0044413027
2550.746 | 0.0050579136
2547.228 | 0.0035435671
2543.711 | 0.0039595605
2540.193 | 0.003142153
2536.675 | 0.004199528
2533.157 | -0.00010688193
2529.639 | 0.0031916845
2526.121 | 0.0023814277
2522.604 | 0.0017758037
2519.086 | 0.0034158489
2515.568 | 0.0034572816
2512.05 | 0.00442391
2508.532 | 0.0036404131
2505.014 | 0.0023914714
2501.496 | 0.0013281689
2497.979 | 0.000913516
2494.461 | 0.004275024
2490.943 | 0.0017370666
2487.425 | 9.9510601e-05
2483.907 | 0.0010938943
2480.389 | 0.0029679808
2476.872 | 0.00091784325
2473.354 | 0.0010571459
2469.836 | 0.00019800187
2466.318 | 0.0023765479
2462.8 | 0.0030416049
2459.282 | 0.0046321291
2455.765 | -0.00047730012
2452.247 | 0.0041574918
2448.729 | 0.005463434
2445.211 | 0.0063245003
2441.693 | 0.0032492281
2438.175 | 0.00087258478
2434.658 | 0.0014751064
2431.14 | 0.003675524
2427.622 | 0.0033752903
2424.104 | 0.0028923871
2420.586 | 0.0034406771
2417.068 | 0.0049662812
2413.55 | 0.004623687
2410.033 | 0.0028930297
2406.515 | 0.0041512666
2402.997 | 0.0031043823
2399.479 | 0.0006563319
2395.961 | 0.0031206428
2392.443 | -0.003225377
2388.926 | 0.00082334409
2385.408 | -0.00086719524
2381.89 | 0.0033003161
2378.372 | -4.3280798e-05
2374.854 | 0.0029301726
2371.336 | 0.0036671263
2367.819 | 0.0025277899
2364.301 | -0.000223983
2360.783 | 0.00016954143
2357.265 | 0.0003821536
2353.747 | -0.0003997182
2350.229 | 0.0009457006
2346.711 | 0.0025354685
2343.194 | 0.0010814887
2339.676 | 0.0015559663
2336.158 | 0.00079521997
2332.64 | 0.0017959082
2329.122 | 0.0024223828
2325.604 | 0.0023394358
2322.087 | 0.0019350021
2318.569 | 0.0013139626
2315.051 | 0.0015755195
2311.533 | 0.0018290325
2308.015 | 0.0027563647
2304.497 | 0.0025977056
2300.98 | -0.00039406287
2297.462 | -0.00097524538
2293.944 | 0.0042062756
2290.426 | 0.0019793632
2286.908 | 0.0032966911
2283.39 | 0.0048395583
2279.872 | 0.0034167338
2276.355 | 0.0028734633
2272.837 | 0.0045124517
2269.319 | 0.0052520989
2265.801 | 0.0023494879
2262.283 | 0.0015650701
2258.765 | 0.0027537585
2255.248 | 0.0012092737
2251.73 | 0.0049056832
2248.212 | 0.0039216011
2244.694 | 0.0023771338
2241.176 | 0.001931148
2237.658 | 0.0040497609
2234.141 | 0.0049138573
2230.623 | 0.0024855807
2227.105 | 0.0010218555
2223.587 | 0.00084586492
2220.069 | 0.002792017
2216.551 | 0.0027206981
2213.033 | 0.0047785864
2209.516 | -0.00044913667
2205.998 | 0.00059235259
2202.48 | 0.0037862559
2198.962 | 0.0047348298
2195.444 | 0.0046441694
2191.926 | 0.0052058309
2188.409 | 0.0069902306
2184.891 | 0.0060530186
2181.373 | 0.0048194874
2177.855 | 0.00055228756
2174.337 | 0.0052667794
2170.819 | 0.0066807644
2167.302 | 0.0020845678
2163.784 | -0.0017065426
2160.266 | -0.00088524072
2156.748 | 0.0017727277
2153.23 | 0.00096149255
2149.712 | 0.0022001751
2146.195 | 0.0017760356
2142.677 | 0.00079534707
2139.159 | 0.0034223478
2135.641 | 0.003856232
2132.123 | 0.0020973046
2128.605 | 0.0012981538
2125.087 | 0.0031131457
2121.57 | 0.0024371434
2118.052 | 0.0014160571
2114.534 | 0.0012533152
2111.016 | 0.001629423
2107.498 | 0.0003162324
2103.98 | -0.0011017553
2100.463 | 0.00086669726
2096.945 | 0.00057388842
2093.427 | -0.00040158462
2089.909 | 0.0016936421
2086.391 | 0.0017014622
2082.873 | 0.0032471396
2079.356 | 0.0023229196
2075.838 | 0.0030026162
2072.32 | 0.0021432516
2068.802 | 0.0018087283
2065.284 | 0.0027857513
2061.766 | 0.0017711598
2058.248 | 0.0017721192
2054.731 | -6.8874153e-05
2051.213 | -0.00078203658
2047.695 | 0.0023783796
2044.177 | 0.0027130351
2040.659 | 0.0025878983
2037.141 | 0.0033414752
2033.624 | 0.0036473682
2030.106 | 0.00069517701
2026.588 | 9.0645252e-05
2023.07 | 0.0013126637
2019.552 | 0.0037056962
2016.034 | 0.0019139899
2012.517 | 0.0029240039
2008.999 | 0.0021271963
2005.481 | 0.0011878991
2001.963 | -0.00099189301
1998.445 | 0.0028763367
1994.927 | 0.0016599704
1991.409 | 0.0023959691
1987.892 | 0.0035642563
1984.374 | 0.0020678026
1980.856 | 0.0010279455
1977.338 | 0.0017553929
1973.82 | 8.2771012e-05
1970.302 | 0.0012054023
1966.785 | -0.00024779003
1963.267 | 0.0021931014
1959.749 | 0.00097495162
1956.231 | 0.00065197335
1952.713 | 0.0024006987
1949.195 | 0.0013585311
1945.678 | 0.0018251116
1942.16 | 0.0010620755
1938.642 | 0.00068514293
1935.124 | 0.0016881985
1931.606 | 0.0001073335
1928.088 | 0.0019413874
1924.57 | 0.00082316881
1921.053 | -0.0013029635
1917.535 | 0.00064465377
1914.017 | 0.00092170861
1910.499 | -0.00019857181
1906.981 | 0.0012306804
1903.463 | -0.00014790755
1899.946 | 0.00016370561
1896.428 | 0.00019092981
1892.91 | -0.00077296251
1889.392 | 0.00054241525
1885.874 | 0.0018542578
1882.356 | 0.0027128271
1878.839 | 0.0028558445
1875.321 | 0.00064083373
1871.803 | 0.0016000347
1868.285 | 0.0049166109
1864.767 | 0.002381401
1861.249 | 0.00020079895
1857.731 | 1.650083e-05
1854.214 | 0.0016599423
1850.696 | 0.0025315776
1847.178 | 0.0021068887
1843.66 | 0.0012695284
1840.142 | 0.00078668177
1836.624 | -0.00062418939
1833.107 | 0.0031334923
1829.589 | 0.0037086565
1826.071 | 0.0033853465
1822.553 | 0.0042235524
1819.035 | 0.0017456007
1815.517 | -0.00016912059
1812 | 0.00084013776
1808.482 | 0.001080465
1804.964 | 0.0029292639
1801.446 | 0.003509147
1797.928 | 0.0022116439
1794.41 | 0.0029825223
1790.893 | 0.0014823694
1787.375 | 0.0015515229
1783.857 | 0.0027414029
1780.339 | 0.001207891
1776.821 | 0.0013679067
1773.303 | 0.0033356053
1769.785 | 0.0031616024
1766.268 | 0.0016250609
1762.75 | -0.001363524
1759.232 | 0.0015876331
1755.714 | 0.0025683204
1752.196 | 0.0025525786
1748.678 | 0.0012010871
1745.161 | 0.001169478
1741.643 | 0.0011834393
1738.125 | 0.0032240091
1734.607 | 5.7050373e-05
1731.089 | 0.0019619423
1727.571 | 0.0040216944
1724.054 | 0.00553709
1720.536 | 0.0037028004
1717.018 | 0.0040106652
1713.5 | 0.0029974243
1709.982 | 0.0027278198
1706.464 | 0.0049234852
1702.946 | 0.0044790278
1699.429 | 0.0039705177
1695.911 | 0.0056940409
1692.393 | 0.0056687269
1688.875 | 0.0054432142
1685.357 | 0.0071849298
1681.839 | 0.011554993
1678.322 | 0.011568863
1674.804 | 0.019853134
1671.286 | 0.025024695
1667.768 | 0.031330584
1664.25 | 0.044638657
1660.732 | 0.045582247
1657.215 | 0.060490047
1653.697 | 0.071053686
1650.179 | 0.083189393
1646.661 | 0.10766964
1643.143 | 0.13912524
1639.625 | 0.16802212
1636.107 | 0.17459949
1632.59 | 0.14947283
1629.072 | 0.10732748
1625.554 | 0.072107081
1622.036 | 0.052640826
1618.518 | 0.036613682
1615 | 0.029419814
1611.483 | 0.022746802
1607.965 | 0.020450343
1604.447 | 0.015915731
1600.929 | 0.0090948511
1597.411 | 0.0080596002
1593.893 | 0.0085936438
1590.376 | 0.0070380389
1586.858 | 0.0058753261
1583.34 | 0.0049438021
1579.822 | 0.0074568605
1576.304 | 0.0089557124
1572.786 | 0.0067919187
1569.268 | 0.0066013641
1565.751 | 0.009422936
1562.233 | 0.010637592
1558.715 | 0.012074651
1555.197 | 0.011281169
1551.679 | 0.010069321
1548.161 | 0.012523682
1544.644 | 0.011369222
1541.126 | 0.0020913616
1537.608 | 0.0059319163
1534.09 | 0.0044532129
1530.572 | 0.0038064249
1527.054 | 0.0054321829
1523.537 | 0.0069873774
1520.019 | 0.0059421609
1516.501 | 0.0043440294
1512.983 | 0.0064946456
1509.465 | 0.008020461
1505.947 | 0.0092929506
1502.43 | 0.0089232288
1498.912 | 0.0066446868
1495.394 | 0.013728175
1491.876 | 0.014793124
1488.358 | 0.026048879
1484.84 | 0.03969426
1481.322 | 0.054178853
1477.805 | 0.062727367
1474.287 | 0.062661571
1470.769 | 0.060525809
1467.251 | 0.066344169
1463.733 | 0.083475979
1460.215 | 0.10634138
1456.698 | 0.13684767
1453.18 | 0.15872569
1449.662 | 0.18623028
1446.144 | 0.22198189
1442.626 | 0.24636921
1439.108 | 0.2239477
1435.591 | 0.18338975
1432.073 | 0.14271495
1428.555 | 0.10795899
1425.037 | 0.080081365
1421.519 | 0.055449676
1418.001 | 0.034005884
1414.483 | 0.022459928
1410.966 | 0.010603948
1407.448 | 0.010176416
1403.93 | 0.0086287104
1400.412 | 0.01442953
1396.894 | 0.02271852
1393.376 | 0.035846733
1389.859 | 0.046580147
1386.341 | 0.052152273
1382.823 | 0.054686115
1379.305 | 0.055181143
1375.787 | 0.04939025
1372.269 | 0.034276605
1368.752 | 0.037722214
1365.234 | 0.030478664
1361.716 | 0.027894383
1358.198 | 0.028197759
1354.68 | 0.030005581
1351.162 | 0.029824462
1347.644 | 0.03431527
1344.127 | 0.040349831
1340.609 | 0.04251089
1337.091 | 0.041390419
1333.573 | 0.037130674
1330.055 | 0.036035287
1326.537 | 0.036741084
1323.02 | 0.043318216
1319.502 | 0.05096369
1315.984 | 0.065836131
1312.466 | 0.087290074
1308.948 | 0.1055638
1305.43 | 0.12511756
1301.913 | 0.14331038
1298.395 | 0.14745185
1294.877 | 0.1388691
1291.359 | 0.10749106
1287.841 | 0.080640621
1284.323 | 0.057038079
1280.805 | 0.048257189
1277.288 | 0.047420589
1273.77 | 0.046044571
1270.252 | 0.040652425
1266.734 | 0.037893352
1263.216 | 0.036697239
1259.698 | 0.029112939
1256.181 | 0.035938281
1252.663 | 0.040021558
1249.145 | 0.0399231
1245.627 | 0.045281212
1242.109 | 0.059155094
1238.591 | 0.072875085
1235.074 | 0.073623155
1231.556 | 0.0610666
1228.038 | 0.043060963
1224.52 | 0.027862667
1221.002 | 0.026818636
1217.484 | 0.020783554
1213.967 | 0.014212811
1210.449 | 0.0090833845
1206.931 | 0.0081862731
1203.413 | 0.0053395054
1199.895 | 0.0045184482
1196.377 | 0.0053959992
1192.859 | 0.0057677424
1189.342 | 0.009394171
1185.824 | 0.0066609241
1182.306 | 0.012297311
1178.788 | 0.012200586
1175.27 | 0.0044336336
1171.752 | -0.0010439981
1168.235 | -0.003124631
1164.717 | -0.0016652097
1161.199 | 0.0012734228
1157.681 | 0.0046393709
1154.163 | 0.018181475
1150.645 | 0.031191716
1147.128 | 0.040139702
1143.61 | 0.047586063
1140.092 | 0.05117206
1136.574 | 0.068331702
1133.056 | 0.093554149
1129.538 | 0.10611343
1126.02 | 0.093227833
1122.503 | 0.062413088
1118.985 | 0.047810145
1115.467 | 0.040138014
1111.949 | 0.039208619
1108.431 | 0.036720061
1104.913 | 0.040742195
1101.396 | 0.044546271
1097.878 | 0.043959023
1094.36 | 0.045514241
1090.842 | 0.037520204
1087.324 | 0.025427002
1083.806 | 0.033406992
1080.289 | 0.035460378
1076.771 | 0.04386675
1073.253 | 0.057119319
1069.735 | 0.073937859
1066.217 | 0.091586788
1062.699 | 0.098676905
1059.181 | 0.09325015
1055.664 | 0.080782574
1052.146 | 0.081626706
1048.628 | 0.082290324
1045.11 | 0.069587629
1041.592 | 0.051039503
1038.074 | 0.03991901
1034.557 | 0.036673543
1031.039 | 0.028300454
1027.521 | 0.024892497
1024.003 | 0.021978688
1020.485 | 0.020369698
1016.967 | 0.01538679
1013.45 | 0.010282348
1009.932 | 0.0097778417
1006.414 | 0.012893319
1002.896 | 0.012940935
999.378 | 0.015800978
995.86 | 0.011661503
992.342 | 0.0052253128
988.825 | 0.0025959762
985.307 | 0.0032628971
981.789 | 0.0039341226
978.271 | 0.0032131921
974.753 | 0.0041258924
971.235 | 0.01919373
967.718 | 0.030336399
964.2 | 0.045378334
960.682 | 0.063949716
957.164 | 0.081391397
953.646 | 0.090313481
950.128 | 0.085641447
946.611 | 0.074176174
943.093 | 0.060856156
939.575 | 0.048717852
936.057 | 0.044678286
932.539 | 0.042744417
929.021 | 0.042755372
925.504 | 0.044091756
921.986 | 0.038626931
918.468 | 0.039913521
914.95 | 0.037095261
911.432 | 0.030204651
907.914 | 0.025975384
904.396 | 0.02665472
900.879 | 0.02973326
897.361 | 0.03036554
893.843 | 0.025751523
890.325 | 0.034830428
886.807 | 0.032082444
883.289 | 0.029544704
879.772 | 0.027731079
876.254 | 0.025172273
872.736 | 0.022121112
869.218 | 0.020612627
865.7 | 0.017609947
862.182 | 0.017041343
858.665 | 0.020120642
855.147 | 0.016343783
851.629 | 0.012714774
848.111 | 0.015537355
844.593 | 0.014911934
841.075 | 0.018863338
837.557 | 0.018572601
834.04 | 0.017997305
830.522 | 0.01954338
827.004 | 0.019894183
823.486 | 0.015284422
819.968 | 0.0079921772
816.45 | 0.015194472
812.933 | 0.011360568
809.415 | 0.013624977
805.897 | 0.014337385
802.379 | 0.013084094
798.861 | 0.011558037
795.343 | 0.0083008433
791.826 | 0.0071738404
788.308 | 0.0047945902
784.79 | 0.0059206102
781.272 | 0.0060185905
777.754 | 0.0042360356
774.236 | 0.0028800993
770.718 | 0.0046121377
767.201 | 0.010043465
763.683 | 0.0064742514
760.165 | 0.0060404705
756.647 | 0.0082449344
753.129 | 0.0101133
749.611 | 0.0094689518
746.094 | 0.0067013204
742.576 | 0.0041955599
739.058 | 0.0076919813
735.54 | 0.0091577543
732.022 | 0.0069761624
728.504 | 0.0049820283
724.987 | 0.0077718544
721.469 | 0.0071112615
717.951 | 0.0049490594
714.433 | 0.0069580929
710.915 | 0.0063706236
707.397 | 0.0054263223
703.879 | 0.0075603379
700.362 | 0.0082453709
696.844 | 0.0038942047
693.326 | 0.005181221
689.808 | 0.0043661046
686.29 | 0.0042902475
682.772 | 0.0056793625
679.255 | 0.0052180401
675.737 | 0.0045218716
672.219 | 0.0030806727
668.701 | 0.00098976709
665.183 | 0.0019428636
661.665 | 0.004430186
658.148 | 0.0050371921
654.63 | 0.0045811941
651.112 | 0.0069977889
647.594 | 0.0089938365
644.076 | 0.010403937
640.558 | 0.011740043
637.041 | 0.012313558
633.523 | 0.0098329089
630.005 | 0.013812439
626.487 | 0.015336633
622.969 | 0.016619059
619.451 | 0.017009398
615.933 | 0.015864047
612.416 | 0.013694986
608.898 | 0.012721317
605.38 | 0.017287112
601.862 | 0.018596041
598.344 | 0.016983236
594.826 | 0.01637103
591.309 | 0.019922029
587.791 | 0.0153155
584.273 | 0.013060926
580.755 | 0.0066533552
577.237 | 0.0050094857
573.719 | 0.0079812219
570.202 | 0.0067024321
566.684 | 0.0028824544
563.166 | 0.0011696551
559.648 | 0.0005641306
556.13 | 5.6407636e-05
552.612 | -0.00063751606
549.094 | -0.00060310484
545.577 | 0.0043078269
542.059 | 0.0031914227
538.541 | 0.0024621495
535.023 | 0.0038484372
531.505 | 0.0052604704
527.987 | 0.0028542674
524.47 | 0.0054344159
520.952 | 0.0066655739
517.434 | 0.0090707465
513.916 | 0.0096847445
510.398 | 0.0075653176
506.88 | 0.0061440533
503.363 | 0.0074333223
499.845 | 0.0027250379
496.327 | 0.0025864737
492.809 | 0.0027443361
489.291 | -0.00021320829
485.773 | 0.0023560569
482.255 | -0.0001610422
478.738 | 0.0010756031
475.22 | 0.0023683961
471.702 | 0.0027934068
468.184 | 0.0035919238
464.666 | 0.0076911948
461.148 | 0.0051534077
457.631 | 0.0048159194
454.113 | 0.0043185028
450.595 | 0.0031761575
447.077 | 0.003609487
443.559 | 0.0028463334
440.041 | 0.0031640433
436.524 | 0.004480003
433.006 | 0.0046989957
429.488 | 0.0033447962
425.97 | 0.0048779584
422.452 | 0.0012096992
418.934 | 7.2717274e-05
415.416 | -0.00044927779
411.899 | -0.00073879219
408.381 | 3.9161107e-05
404.863 | 0.0010385329
401.345 | 0.0031281587
397.827 | 0.0030853325
394.309 | 0.0032522994
390.792 | 0.0051850921
387.274 | 0.0058908466
383.756 | 0.0026457808
380.238 | 0.0032439449
376.72 | 0.0063788867
373.202 | 0.0087343152
369.685 | 0.0068622538
366.167 | 0.008764573
362.649 | 0.0096008779
359.131 | 0.0094469671
355.613 | 0.0096559879
352.095 | 0.011248434
348.578 | 0.012815874
345.06 | 0.018096992
341.542 | 0.017567471
338.024 | 0.014416205
334.506 | 0.013033586
330.988 | 0.017104885
327.47 | 0.019179516
323.953 | 0.01934622
320.435 | 0.0182731
316.917 | 0.016919293
313.399 | 0.016549676
309.881 | 0.020201781
306.363 | 0.020121737
302.846 | 0.018233108
299.328 | 0.018393807
295.81 | 0.022310088
292.292 | 0.016466617
288.774 | 0.021006615
285.256 | 0.0215099
281.739 | 0.02075928
278.221 | 0.022398495
274.703 | 0.022370242
271.185 | 0.025588603
267.667 | 0.027721694
264.149 | 0.030547244
260.631 | 0.033661445
257.114 | 0.031159407
253.596 | 0.034157694
250.078 | 0.035269187
246.56 | 0.037631065
243.042 | 0.041477409
239.524 | 0.042226478
236.007 | 0.044688328
232.489 | 0.044616612
228.971 | 0.04361876
225.453 | 0.04449465
221.935 | 0.05122398
218.417 | 0.049025267
214.9 | 0.050134067
211.382 | 0.051256897
207.864 | 0.050697968
204.346 | 0.04845894

## CA
EasyMP™ Batch #0251 [Cellulose acetate (CA), Fragments, Clear, 100-500 µm]
https://drive.google.com/drive/folders/1-jgBSy2MwJRuuOAyK4qqTLh_jwbhcqVE?usp=sharing
Polymer specific gravity: 1.31 g/cm³ (1.31·10−6 µg/µm³) | [12 empty] | MicroplasticSolution.com | contact@microplasticsolution.com
336 ± 40 (12%) MPs [n/mg] ¦ Dry, neat (powder)
All values in number of microplastics (n)/mg
| SS #1 | SS #2 | SS #3 | SS #4 | Particle count (n/mg) |  |  | Particle size distribution |  |  | D10 (µm) | 124.8837
Diameter (µm) | n/mg | n/mg | n/mg | n/mg | Mean (n/mg) | SD (n/mg) | RSD (%) | Mean diameter (µm) | PSD (%) | Cum. PSD (%) | D50 (µm) | 189.3013
100-150 | 19.17808 | 16.43836 | 16.43836 | 32.87671 | 21.23288 | 6.814982 | 32.09637 | 125 | 6.313646 | 6.313646 | D90 (µm) | 286.9468
150-200 | 161.6438 | 128.7671 | 104.1096 | 142.4658 | 134.2466 | 20.95487 | 15.60924 | 175 | 39.91853 | 46.23218
200-250 | 84.93151 | 95.89041 | 93.15068 | 90.41096 | 91.09589 | 4.052109 | 4.44818 | 225 | 27.08758 | 73.31976 | Note: D90 signifies that the 90th percentile of particles is below 287 µm in diameter
250-300 | 35.61644 | 65.75342 | 27.39726 | 54.79452 | 45.89041 | 15.17707 | 33.07242 | 275 | 13.64562 | 86.96538
300-350 | 24.65753 | 24.65753 | 8.219178 | 35.61644 | 23.28767 | 9.782779 | 42.0084 | 325 | 6.924644 | 93.89002
350-400 | 10.9589 | 10.9589 | 2.739726 | 13.69863 | 9.589041 | 4.109589 | 42.85714 | 375 | 2.851324 | 96.74134
400-450 | 5.479452 | 2.739726 | 8.219178 | 8.219178 | 6.164384 | 2.271661 | 36.85139 | 425 | 1.832994 | 98.57434
450-500 | 0 | 0 | 10.9589 | 0 | 2.739726 | 4.745345 | 173.2051 | 475 | 0.814664 | 99.389
500-550 | 2.739726 | 0 | 0 | 2.739726 | 1.369863 | 1.369863 | 100 | 525 | 0.407332 | 99.79633
550-600 | 0 | 0 | 0 | 0 | 0 | 0 | #DIV/0! | 575 | 0 | 99.79633
>600 | 0 | 2.739726 | 0 | 0 | 0.6849315 | 1.186336 | 173.2051 | 600 | 0.203666 | 100
Total | 345.2055 | 347.9452 | 271.2329 | 380.8219 | 336.3014 | 40.09629 | 11.92273
Polymer Raman signature
Raman shift (1/cm) | Counts (relative intensity)
3799.58 | -0.0014600737
3796.062 | -6.0530924e-05
3792.544 | 0.00078955432
3789.026 | 0.0017993253
3785.509 | 0.00048200842
3781.991 | -0.00011556098
3778.473 | 5.4372178e-05
3774.955 | -5.9543079e-05
3771.437 | 0.00075669923
3767.919 | 0.00021046192
3764.402 | 0.00015000789
3760.884 | 0.0010510597
3757.366 | -0.00079606389
3753.848 | -0.00011999709
3750.33 | 0.00019076562
3746.812 | -0.00010683959
3743.295 | 0.00092236196
3739.777 | 0.0005684592
3736.259 | 0.0018849051
3732.741 | 0.0021538697
3729.223 | 0.001777527
3725.705 | 0.0018344204
3722.187 | 0.0021803322
3718.67 | 0.0031184465
3715.152 | 0.0021539524
3711.634 | 0.0018594079
3708.116 | 0.0026725572
3704.598 | 0.0023213522
3701.08 | 0.0034599374
3697.563 | 0.0029603832
3694.045 | 0.0024728103
3690.527 | 0.0028623539
3687.009 | 0.0024352175
3683.491 | 0.004167411
3679.973 | 0.0042877397
3676.456 | 0.0040421397
3672.938 | 0.0052764803
3669.42 | 0.0072141198
3665.902 | 0.0068169821
3662.384 | 0.0070899468
3658.866 | 0.0072260535
3655.348 | 0.0077788374
3651.831 | 0.0092880816
3648.313 | 0.0081725978
3644.795 | 0.0086940703
3641.277 | 0.0088702711
3637.759 | 0.011278708
3634.241 | 0.011220881
3630.724 | 0.011178581
3627.206 | 0.012734573
3623.688 | 0.012150779
3620.17 | 0.011507414
3616.652 | 0.014639895
3613.134 | 0.014506498
3609.617 | 0.013696904
3606.099 | 0.014132303
3602.581 | 0.01374061
3599.063 | 0.015017586
3595.545 | 0.01787973
3592.027 | 0.017476755
3588.51 | 0.019445567
3584.992 | 0.018695672
3581.474 | 0.019926724
3577.956 | 0.024488974
3574.438 | 0.023849987
3570.92 | 0.023586394
3567.402 | 0.024186184
3563.885 | 0.02647874
3560.367 | 0.025821617
3556.849 | 0.025073631
3553.331 | 0.030337028
3549.813 | 0.031388476
3546.295 | 0.026229316
3542.778 | 0.02834393
3539.26 | 0.025263597
3535.742 | 0.02859054
3532.224 | 0.025978128
3528.706 | 0.027008191
3525.188 | 0.026142538
3521.671 | 0.024719905
3518.153 | 0.028033191
3514.635 | 0.028136723
3511.117 | 0.025061615
3507.599 | 0.026392579
3504.081 | 0.025077681
3500.563 | 0.024177745
3497.046 | 0.024143759
3493.528 | 0.022599809
3490.01 | 0.023286969
3486.492 | 0.02011317
3482.974 | 0.021769134
3479.456 | 0.022345521
3475.939 | 0.02133977
3472.421 | 0.020179095
3468.903 | 0.018917659
3465.385 | 0.018229475
3461.867 | 0.017171708
3458.349 | 0.016294529
3454.832 | 0.016478549
3451.314 | 0.017350773
3447.796 | 0.014080025
3444.278 | 0.011429253
3440.76 | 0.011441614
3437.242 | 0.011791219
3433.724 | 0.010016957
3430.207 | 0.0091711851
3426.689 | 0.0082860323
3423.171 | 0.010120536
3419.653 | 0.0096536912
3416.135 | 0.0055105275
3412.617 | 0.007758665
3409.1 | 0.009615672
3405.582 | 0.0086989066
3402.064 | 0.008984441
3398.546 | 0.0042993358
3395.028 | 0.0057790567
3391.51 | 0.0040403454
3387.993 | 0.0050569905
3384.475 | 0.0021006414
3380.957 | 0.0028842873
3377.439 | 0.0028440282
3373.921 | 0.0044545465
3370.403 | 0.003194018
3366.885 | 0.001631469
3363.368 | 0.0019033166
3359.85 | 0.00096896583
3356.332 | 0.0017562369
3352.814 | 0.0032833832
3349.296 | 0.0022587558
3345.778 | 0.0015599157
3342.261 | -0.0018709386
3338.743 | -0.00048912606
3335.225 | -0.00063525077
3331.707 | 0.0014247574
3328.189 | 0.0025407908
3324.671 | 0.0021204274
3321.154 | 0.00029404979
3317.636 | 0.0011073522
3314.118 | 0.00079907033
3310.6 | 0.0019719258
3307.082 | 0.0010328255
3303.564 | 0.00043043032
3300.047 | -0.00015450403
3296.529 | -0.001579133
3293.011 | 0.0024666784
3289.493 | 0.00029915209
3285.975 | 0.00035104693
3282.457 | 0.0013250279
3278.939 | -0.0014807297
3275.422 | 0.0017919166
3271.904 | 0.00037603639
3268.386 | 0.0022232411
3264.868 | 0.0014691044
3261.35 | 0.0025846076
3257.832 | 0.0014355002
3254.315 | -0.00053568488
3250.797 | 0.00089752731
3247.279 | 0.0020190143
3243.761 | 0.0016178618
3240.243 | 0.0031217377
3236.725 | 0.0023281293
3233.208 | 0.0038674653
3229.69 | 0.00055604844
3226.172 | 0.0028598485
3222.654 | 0.0022146068
3219.136 | 0.0020484458
3215.618 | 0.0020926682
3212.1 | 0.0056013574
3208.583 | 0.0042927659
3205.065 | 0.0037135504
3201.547 | 0.0043461387
3198.029 | 0.0068770478
3194.511 | 0.008499888
3190.993 | 0.0069314769
3187.476 | 0.0051960145
3183.958 | 0.0038691778
3180.44 | 0.004870859
3176.922 | 0.0074319903
3173.404 | 0.0087081385
3169.886 | 0.0073220305
3166.369 | 0.0067723609
3162.851 | 0.0051188138
3159.333 | 0.0072961859
3155.815 | 0.0074837542
3152.297 | 0.009019721
3148.779 | 0.01062122
3145.261 | 0.011844594
3141.744 | 0.01241004
3138.226 | 0.013491873
3134.708 | 0.015843048
3131.19 | 0.019022046
3127.672 | 0.017081405
3124.154 | 0.016876222
3120.637 | 0.017189413
3117.119 | 0.022501901
3113.601 | 0.020131932
3110.083 | 0.019688212
3106.565 | 0.02252498
3103.047 | 0.024062192
3099.53 | 0.024480996
3096.012 | 0.026926781
3092.494 | 0.023908601
3088.976 | 0.026227634
3085.458 | 0.027988384
3081.94 | 0.030310356
3078.422 | 0.030351236
3074.905 | 0.029199759
3071.387 | 0.033803908
3067.869 | 0.038683427
3064.351 | 0.042274426
3060.833 | 0.047197276
3057.315 | 0.050359639
3053.798 | 0.05729387
3050.28 | 0.063709176
3046.762 | 0.074805395
3043.244 | 0.087840965
3039.726 | 0.096631174
3036.208 | 0.10821732
3032.691 | 0.12123142
3029.173 | 0.12988273
3025.655 | 0.13622264
3022.137 | 0.14394939
3018.619 | 0.14416439
3015.101 | 0.15109275
3011.584 | 0.15557548
3008.066 | 0.17373143
3004.548 | 0.18565427
3001.03 | 0.20441396
2997.512 | 0.21630416
2993.994 | 0.22148647
2990.476 | 0.22961634
2986.959 | 0.23872252
2983.441 | 0.24694087
2979.923 | 0.25409592
2976.405 | 0.28799527
2972.887 | 0.30986173
2969.369 | 0.33831564
2965.852 | 0.38024767
2962.334 | 0.42939254
2958.816 | 0.49415291
2955.298 | 0.5902122
2951.78 | 0.72102117
2948.262 | 0.89913692
2944.745 | 1
2941.227 | 0.99643886
2937.709 | 0.85389025
2934.191 | 0.66181622
2930.673 | 0.49349356
2927.155 | 0.3626702
2923.637 | 0.29801547
2920.12 | 0.26370723
2916.602 | 0.23994003
2913.084 | 0.21847895
2909.566 | 0.22008412
2906.048 | 0.21956001
2902.53 | 0.21274065
2899.013 | 0.21005647
2895.495 | 0.20271285
2891.977 | 0.18341244
2888.459 | 0.17360016
2884.941 | 0.15350629
2881.423 | 0.13648675
2877.906 | 0.13453954
2874.388 | 0.11713931
2870.87 | 0.10338135
2867.352 | 0.095835997
2863.834 | 0.089890103
2860.316 | 0.081866335
2856.798 | 0.073292318
2853.281 | 0.068570755
2849.763 | 0.066843102
2846.245 | 0.055893922
2842.727 | 0.045705025
2839.209 | 0.037341651
2835.691 | 0.029262942
2832.174 | 0.026214549
2828.656 | 0.025571091
2825.138 | 0.019433783
2821.62 | 0.015963753
2818.102 | 0.017838271
2814.584 | 0.021114032
2811.067 | 0.019803253
2807.549 | 0.016870928
2804.031 | 0.017892744
2800.513 | 0.016370454
2796.995 | 0.016984358
2793.477 | 0.014849299
2789.959 | 0.0095469939
2786.442 | 0.0089056736
2782.924 | 0.0089164182
2779.406 | 0.0095963293
2775.888 | 0.013731325
2772.37 | 0.0075555517
2768.852 | 0.010916065
2765.335 | 0.013080746
2761.817 | 0.012470369
2758.299 | 0.01320781
2754.781 | 0.014326745
2751.263 | 0.016288969
2747.745 | 0.018491798
2744.228 | 0.015928893
2740.71 | 0.023088147
2737.192 | 0.022642896
2733.674 | 0.030456453
2730.156 | 0.032076364
2726.638 | 0.033861142
2723.121 | 0.032003022
2719.603 | 0.027221489
2716.085 | 0.022028885
2712.567 | 0.019344156
2709.049 | 0.018600644
2705.531 | 0.015395758
2702.013 | 0.011870787
2698.496 | 0.0081257922
2694.978 | 0.0078616177
2691.46 | 0.0085593541
2687.942 | 0.0059912252
2684.424 | 0.0061613908
2680.906 | 0.002875443
2677.389 | 0.0033588175
2673.871 | 0.0057429568
2670.353 | 0.0052373556
2666.835 | 0.0040110643
2663.317 | 0.002399231
2659.799 | 0.0043922386
2656.282 | 0.0021535487
2652.764 | 0.0027084685
2649.246 | 0.0031073642
2645.728 | 0.00068516142
2642.21 | 0.0061085681
2638.692 | 0.0050836144
2635.174 | 0.004257658
2631.657 | 0.0045577965
2628.139 | 0.0048836289
2624.621 | 0.0040071486
2621.103 | 0.004650321
2617.585 | 0.0018770557
2614.067 | -0.001919642
2610.55 | 0.0006454927
2607.032 | 0.0025186834
2603.514 | 0.0018068666
2599.996 | 0.0043030414
2596.478 | 0.0014902121
2592.96 | 0.0039642145
2589.443 | 0.0027730012
2585.925 | 0.0034108789
2582.407 | -0.00031452242
2578.889 | 0.00064809821
2575.371 | 0.0020916924
2571.853 | 0.0029110242
2568.335 | -4.9409225e-05
2564.818 | 0.00020011567
2561.3 | 0.001224448
2557.782 | 0.0011122068
2554.264 | 5.1053094e-05
2550.746 | 0.0010318133
2547.228 | -0.0001184518
2543.711 | 0.001250463
2540.193 | 0.0033617649
2536.675 | 0.0018060567
2533.157 | -0.0029770025
2529.639 | 0.00020886926
2526.121 | 0.0024775558
2522.604 | 0.0014339189
2519.086 | 0.0014448201
2515.568 | 0.0013312727
2512.05 | 0.0012742587
2508.532 | 0.00067949308
2505.014 | 0.00087667348
2501.496 | -0.00069067476
2497.979 | 0.00044557336
2494.461 | 0.0024242842
2490.943 | -0.0008731547
2487.425 | 0.00049373637
2483.907 | 0.0012457112
2480.389 | 0.0024387837
2476.872 | 0.0035482719
2473.354 | -0.0018888635
2469.836 | 0.00072368232
2466.318 | 0.0044371983
2462.8 | 0.0010170503
2459.282 | 0.0013016247
2455.765 | 0.0027935861
2452.247 | 0.0030778149
2448.729 | 0.0012444371
2445.211 | -0.001226973
2441.693 | 0.0020354685
2438.175 | 0.00052295329
2434.658 | 0.00015243777
2431.14 | 0.0018623779
2427.622 | 0.0024341947
2424.104 | 0.0037037629
2420.586 | 0.0043974302
2417.068 | 0.0048123011
2413.55 | 0.0031400611
2410.033 | 0.004023163
2406.515 | 0.0025328579
2402.997 | 0.00087265006
2399.479 | 7.6958653e-05
2395.961 | 0.0021014256
2392.443 | 0.00048460411
2388.926 | 0.0029628663
2385.408 | -0.0012809748
2381.89 | -0.0001851061
2378.372 | 0.0017557429
2374.854 | 0.0015070224
2371.336 | -8.1872023e-05
2367.819 | 0.0020206111
2364.301 | -0.00020862148
2360.783 | 0.0039254569
2357.265 | 0.00133111
2353.747 | 0.0011106884
2350.229 | 0.0002852623
2346.711 | 0.0020937033
2343.194 | 0.00066341354
2339.676 | -0.00071510293
2336.158 | 0.0010558801
2332.64 | 0.0010466892
2329.122 | 0.0019170379
2325.604 | 0.00221468
2322.087 | 0.00039412022
2318.569 | -0.00014894493
2315.051 | 0.0023528568
2311.533 | 0.0016670891
2308.015 | 0.00062095114
2304.497 | 0.0034357637
2300.98 | 0.0029629231
2297.462 | 7.6137842e-05
2293.944 | 0.001904761
2290.426 | -0.00051177091
2286.908 | 0.0019565892
2283.39 | 0.0004512594
2279.872 | 3.3182438e-05
2276.355 | 0.0038833436
2272.837 | 0.002889542
2269.319 | 0.00026467725
2265.801 | 0.0029187679
2262.283 | 0.0018050906
2258.765 | 0.00077968974
2255.248 | 0.003781907
2251.73 | -0.001149106
2248.212 | 0.0026039405
2244.694 | 0.0061205965
2241.176 | 0.0054521598
2237.658 | 0.0044318475
2234.141 | -7.774877e-05
2230.623 | -0.0016837053
2227.105 | 0.001679185
2223.587 | 0.0002648469
2220.069 | -0.00022390852
2216.551 | 0.0033918295
2213.033 | -0.0010670788
2209.516 | 0.0020399578
2205.998 | 0.0017922738
2202.48 | 0.003293695
2198.962 | 0.0041266796
2195.444 | 0.0022529094
2191.926 | 0.0028975792
2188.409 | 0.00089133267
2184.891 | 0.0011913692
2181.373 | 0.0033548301
2177.855 | 0.002165418
2174.337 | 0.0024735387
2170.819 | 0.0031683917
2167.302 | 0.0028442649
2163.784 | 0.0027131318
2160.266 | 0.004397563
2156.748 | 0.004255376
2153.23 | 0.0014795799
2149.712 | 0.0002332645
2146.195 | 0.00069766901
2142.677 | 0.00072127366
2139.159 | -0.0011440175
2135.641 | 0.0045374247
2132.123 | 0.0040498078
2128.605 | 0.0025350204
2125.087 | 0.0022798282
2121.57 | 0.00056661872
2118.052 | 0.00065636223
2114.534 | 0.0023770095
2111.016 | 0.0028125
2107.498 | 0.0016625815
2103.98 | 0.0026174141
2100.463 | 0.0028245975
2096.945 | 0.0030761156
2093.427 | 0.0037437944
2089.909 | 0.0036632344
2086.391 | 0.0024505562
2082.873 | 0.0025559177
2079.356 | 0.0039475026
2075.838 | 0.0044004521
2072.32 | 0.0037621112
2068.802 | 0.002401719
2065.284 | 0.0037191404
2061.766 | 0.0038195636
2058.248 | 0.0029322424
2054.731 | 0.0031359027
2051.213 | 0.0037454542
2047.695 | 0.0024609599
2044.177 | 0.0033541639
2040.659 | 0.0040174573
2037.141 | 0.0036278025
2033.624 | 0.0019375709
2030.106 | 0.0036841148
2026.588 | 0.0054145924
2023.07 | 0.0051767773
2019.552 | 0.0016722977
2016.034 | 0.00095922135
2012.517 | 0.0035337339
2008.999 | 0.0022113559
2005.481 | 0.0017586662
2001.963 | 0.0038487457
1998.445 | 0.00059115521
1994.927 | -0.00073142147
1991.409 | -0.00125697
1987.892 | 0.0024188794
1984.374 | 9.7561881e-05
1980.856 | 0.0054796475
1977.338 | 0.0017819967
1973.82 | 0.0015050511
1970.302 | 0.0022337801
1966.785 | 0.004753821
1963.267 | 0.0014694213
1959.749 | 0.0027805791
1956.231 | 0.0044177084
1952.713 | -0.0012002838
1949.195 | 6.6931436e-06
1945.678 | 0.0049739368
1942.16 | 0.0025402845
1938.642 | -0.0010244068
1935.124 | 0.00016205843
1931.606 | 0.0013062381
1928.088 | -0.00038094379
1924.57 | -8.1257943e-05
1921.053 | 0.0011484059
1917.535 | 0.00026061341
1914.017 | 0.00074301949
1910.499 | 8.3181455e-07
1906.981 | -0.00075993337
1903.463 | 0.00080183859
1899.946 | 0.00097231908
1896.428 | 0.0017864146
1892.91 | 0.0023948847
1889.392 | 0.0022588525
1885.874 | 0.00090874706
1882.356 | 1.397443e-05
1878.839 | 0.00026730332
1875.321 | 0.00066107811
1871.803 | 0.0018882437
1868.285 | 0.0018998672
1864.767 | 0.0029662515
1861.249 | 0.0033132865
1857.731 | 0.00084607359
1854.214 | 0.0005802659
1850.696 | 0.00069571823
1847.178 | 0.0014287666
1843.66 | 0.0026466035
1840.142 | 0.0035492135
1836.624 | 0.0039282165
1833.107 | 0.0014430429
1829.589 | 0.0023814088
1826.071 | 0.0036421419
1822.553 | -0.00041477831
1819.035 | 0.0031719563
1815.517 | 0.0038602532
1812 | 0.0019198988
1808.482 | 0.0027842976
1804.964 | 0.0033296472
1801.446 | 0.0059940678
1797.928 | 0.0062969359
1794.41 | 0.005919138
1790.893 | 0.0072754374
1787.375 | 0.0096591969
1783.857 | 0.01041838
1780.339 | 0.012472158
1776.821 | 0.018273692
1773.303 | 0.025281923
1769.785 | 0.033997588
1766.268 | 0.04839916
1762.75 | 0.064787016
1759.232 | 0.075100502
1755.714 | 0.093557734
1752.196 | 0.10886153
1748.678 | 0.12866976
1745.161 | 0.14236999
1741.643 | 0.14295322
1738.125 | 0.14353476
1734.607 | 0.12855517
1731.089 | 0.10312873
1727.571 | 0.080782354
1724.054 | 0.054776508
1720.536 | 0.041910043
1717.018 | 0.0331723
1713.5 | 0.02189797
1709.982 | 0.01748057
1706.464 | 0.012919356
1702.946 | 0.0079488632
1699.429 | 0.0065830842
1695.911 | 0.0064810484
1692.393 | 0.0063848232
1688.875 | 0.0052831111
1685.357 | 0.0034067061
1681.839 | 0.0026521745
1678.322 | 0.0044162871
1674.804 | 0.0027611615
1671.286 | 0.00363842
1667.768 | 0.0042165161
1664.25 | -0.00055903406
1660.732 | 0.0023591095
1657.215 | 0.004670176
1653.697 | 0.001086133
1650.179 | 0.0008999436
1646.661 | 0.0014395168
1643.143 | 0.00067068426
1639.625 | 0.0012101557
1636.107 | 0.0028776541
1632.59 | 0.0030573709
1629.072 | 0.00057463538
1625.554 | -0.00016679119
1622.036 | 0.0029107555
1618.518 | 0.0011106042
1615 | 0.0039864764
1611.483 | 0.005164147
1607.965 | 0.0009040143
1604.447 | 0.002091156
1600.929 | 0.00022608933
1597.411 | 0.0031257871
1593.893 | 0.0049227493
1590.376 | 0.00274567
1586.858 | 0.002652177
1583.34 | 0.0034182344
1579.822 | 0.0035928452
1576.304 | 0.0051148731
1572.786 | 0.0042580158
1569.268 | 0.0033478541
1565.751 | 0.0075701291
1562.233 | 0.0054230566
1558.715 | 0.0044879164
1555.197 | 0.0067306983
1551.679 | 0.0048698985
1548.161 | 0.0072542372
1544.644 | 0.0054553007
1541.126 | 0.009559816
1537.608 | 0.007355363
1534.09 | 0.0044396783
1530.572 | 0.0043457876
1527.054 | 0.0051191571
1523.537 | 0.0067492867
1520.019 | 0.01051662
1516.501 | 0.0122201
1512.983 | 0.0080317309
1509.465 | 0.0057443345
1505.947 | 0.0093832655
1502.43 | 0.0079841154
1498.912 | 0.010931429
1495.394 | 0.010499676
1491.876 | 0.0077598265
1488.358 | 0.0096732308
1484.84 | 0.011390028
1481.322 | 0.018143221
1477.805 | 0.022571839
1474.287 | 0.027088032
1470.769 | 0.035478571
1467.251 | 0.045133235
1463.733 | 0.054983765
1460.215 | 0.06152046
1456.698 | 0.063275899
1453.18 | 0.063091973
1449.662 | 0.076533956
1446.144 | 0.083590668
1442.626 | 0.090217518
1439.108 | 0.098276413
1435.591 | 0.093937647
1432.073 | 0.087662847
1428.555 | 0.081622671
1425.037 | 0.074968373
1421.519 | 0.06885284
1418.001 | 0.060306798
1414.483 | 0.055672226
1410.966 | 0.048941401
1407.448 | 0.048788708
1403.93 | 0.050444616
1400.412 | 0.047756637
1396.894 | 0.054353276
1393.376 | 0.07078541
1389.859 | 0.095929039
1386.341 | 0.11589049
1382.823 | 0.12919773
1379.305 | 0.13546507
1375.787 | 0.12529816
1372.269 | 0.11668226
1368.752 | 0.11497113
1365.234 | 0.10779483
1361.716 | 0.096783412
1358.198 | 0.073978637
1354.68 | 0.056245338
1351.162 | 0.047163493
1347.644 | 0.038405084
1344.127 | 0.033363475
1340.609 | 0.035279271
1337.091 | 0.035176912
1333.573 | 0.02918428
1330.055 | 0.032445475
1326.537 | 0.026849451
1323.02 | 0.025469036
1319.502 | 0.023331758
1315.984 | 0.021578871
1312.466 | 0.015153269
1308.948 | 0.0083271182
1305.43 | 0.0077526276
1301.913 | 0.0090612855
1298.395 | 0.0064990747
1294.877 | 0.0076024447
1291.359 | 0.0047950563
1287.841 | 0.010175678
1284.323 | 0.013808909
1280.805 | 0.013226886
1277.288 | 0.019231805
1273.77 | 0.024326827
1270.252 | 0.024986991
1266.734 | 0.024329939
1263.216 | 0.024485705
1259.698 | 0.023431775
1256.181 | 0.020910536
1252.663 | 0.017865253
1249.145 | 0.01723719
1245.627 | 0.01421725
1242.109 | 0.013466619
1238.591 | 0.0086534774
1235.074 | 0.0062490862
1231.556 | 0.0046936666
1228.038 | 0.0014675128
1224.52 | 0.0032636677
1221.002 | 0.0070082387
1217.484 | 0.0091516871
1213.967 | 0.0092358983
1210.449 | 0.0077264812
1206.931 | 0.0037098315
1203.413 | 0.0022581275
1199.895 | 0.0010146565
1196.377 | -0.0010556013
1192.859 | -0.0017308626
1189.342 | -0.00058874696
1185.824 | 0.003554441
1182.306 | 0.01323009
1178.788 | 0.023210436
1175.27 | 0.032698614
1171.752 | 0.041237183
1168.235 | 0.052698994
1164.717 | 0.062564737
1161.199 | 0.065231467
1157.681 | 0.063024708
1154.163 | 0.061134145
1150.645 | 0.060056146
1147.128 | 0.060426385
1143.61 | 0.063110593
1140.092 | 0.065557247
1136.574 | 0.073833303
1133.056 | 0.08224244
1129.538 | 0.086341131
1126.02 | 0.089653405
1122.503 | 0.089232705
1118.985 | 0.079991806
1115.467 | 0.076785033
1111.949 | 0.066257366
1108.431 | 0.064750683
1104.913 | 0.060925415
1101.396 | 0.061813765
1097.878 | 0.072828594
1094.36 | 0.081161257
1090.842 | 0.084358987
1087.324 | 0.081533464
1083.806 | 0.090639898
1080.289 | 0.093902436
1076.771 | 0.089988218
1073.253 | 0.086237678
1069.735 | 0.083372709
1066.217 | 0.080188317
1062.699 | 0.08158915
1059.181 | 0.079455626
1055.664 | 0.077929924
1052.146 | 0.074361194
1048.628 | 0.07330023
1045.11 | 0.068692289
1041.592 | 0.062759512
1038.074 | 0.055579852
1034.557 | 0.043165071
1031.039 | 0.038268432
1027.521 | 0.030302556
1024.003 | 0.023400464
1020.485 | 0.019981966
1016.967 | 0.01888037
1013.45 | 0.016976958
1009.932 | 0.01777852
1006.414 | 0.024492326
1002.896 | 0.022235319
999.378 | 0.021903024
995.86 | 0.022378271
992.342 | 0.026328125
988.825 | 0.02904449
985.307 | 0.028473517
981.789 | 0.028006166
978.271 | 0.032570289
974.753 | 0.0396413
971.235 | 0.032306071
967.718 | 0.031308376
964.2 | 0.026559237
960.682 | 0.023245394
957.164 | 0.020134597
953.646 | 0.016971945
950.128 | 0.018287494
946.611 | 0.022058201
943.093 | 0.027549066
939.575 | 0.036056315
936.057 | 0.045446885
932.539 | 0.057940236
929.021 | 0.0752211
925.504 | 0.094142492
921.986 | 0.1070017
918.468 | 0.11599213
914.95 | 0.12946761
911.432 | 0.13259469
907.914 | 0.12669194
904.396 | 0.11162045
900.879 | 0.091983612
897.361 | 0.075821985
893.843 | 0.063518905
890.325 | 0.064535113
886.807 | 0.059313609
883.289 | 0.059627717
879.772 | 0.055869448
876.254 | 0.046604134
872.736 | 0.037716421
869.218 | 0.029456942
865.7 | 0.020668722
862.182 | 0.016004991
858.665 | 0.015589477
855.147 | 0.019339468
851.629 | 0.025723029
848.111 | 0.031802508
844.593 | 0.034608754
841.075 | 0.036636626
837.557 | 0.036514933
834.04 | 0.028718071
830.522 | 0.021116626
827.004 | 0.01497567
823.486 | 0.0097040401
819.968 | 0.0073809083
816.45 | 0.0057819089
812.933 | 0.005238853
809.415 | 0.0063025852
805.897 | 0.0059088075
802.379 | 0.0057714074
798.861 | 0.0064168363
795.343 | 0.0039919646
791.826 | 0.0023229991
788.308 | -0.00095280465
784.79 | -0.00047446358
781.272 | 0.00023924244
777.754 | 0.00022724687
774.236 | 0.00088906298
770.718 | 0.003604315
767.201 | 0.0049892438
763.683 | 0.0053545597
760.165 | 0.0035462808
756.647 | 0.0029638938
753.129 | 0.0031129889
749.611 | 0.0022042861
746.094 | 0.0035324882
742.576 | 0.002068906
739.058 | 0.0029930933
735.54 | 0.0034151461
732.022 | 0.0038912798
728.504 | 0.0060706204
724.987 | 0.010009901
721.469 | 0.0087266264
717.951 | 0.012525226
714.433 | 0.015044166
710.915 | 0.017237056
707.397 | 0.019291817
703.879 | 0.020539452
700.362 | 0.020371123
696.844 | 0.022910453
693.326 | 0.026665243
689.808 | 0.026605682
686.29 | 0.025872239
682.772 | 0.027038152
679.255 | 0.030225912
675.737 | 0.038124124
672.219 | 0.044694555
668.701 | 0.058573696
665.183 | 0.079356215
661.665 | 0.095224407
658.148 | 0.095500387
654.63 | 0.088454723
651.112 | 0.078603349
647.594 | 0.070800363
644.076 | 0.066270647
640.558 | 0.061037323
637.041 | 0.053539946
633.523 | 0.049158629
630.005 | 0.047185763
626.487 | 0.039451046
622.969 | 0.033164922
619.451 | 0.030218092
615.933 | 0.029107732
612.416 | 0.026715499
608.898 | 0.02586696
605.38 | 0.032968331
601.862 | 0.033522839
598.344 | 0.029606945
594.826 | 0.025067812
591.309 | 0.021475398
587.791 | 0.015876874
584.273 | 0.010535637
580.755 | 0.013113939
577.237 | 0.014995708
573.719 | 0.014497731
570.202 | 0.016882267
566.684 | 0.016036249
563.166 | 0.013925289
559.648 | 0.01267207
556.13 | 0.0098556205
552.612 | 0.0064659898
549.094 | 0.0064024049
545.577 | 0.0083382586
542.059 | 0.0080244821
538.541 | 0.0062833913
535.023 | 0.0064619219
531.505 | 0.010457169
527.987 | 0.017650069
524.47 | 0.025093576
520.952 | 0.040281239
517.434 | 0.052714204
513.916 | 0.055067694
510.398 | 0.045460284
506.88 | 0.029372728
503.363 | 0.026030875
499.845 | 0.022935041
496.327 | 0.018335025
492.809 | 0.015084829
489.291 | 0.014406823
485.773 | 0.011085852
482.255 | 0.011323548
478.738 | 0.0083654373
475.22 | 0.0063738358
471.702 | 0.0058172951
468.184 | 0.0046855824
464.666 | 8.402774e-06
461.148 | 0.0014764321
457.631 | 0.0028569975
454.113 | 0.0042833846
450.595 | 0.0051565308
447.077 | 0.004059981
443.559 | 0.0058216305
440.041 | 0.0071507128
436.524 | 0.0047818934
433.006 | 0.0038996209
429.488 | 0.007357347
425.97 | 0.0072635372
422.452 | 0.0055658007
418.934 | 0.0042343266
415.416 | 0.0052238166
411.899 | 0.0069292946
408.381 | 0.0065854242
404.863 | 0.012683776
401.345 | 0.016860132
397.827 | 0.020389235
394.309 | 0.022344437
390.792 | 0.023194966
387.274 | 0.027345354
383.756 | 0.026720115
380.238 | 0.024323439
376.72 | 0.023356599
373.202 | 0.022305668
369.685 | 0.016899613
366.167 | 0.015314145
362.649 | 0.012814865
359.131 | 0.012468336
355.613 | 0.013087657
352.095 | 0.01340338
348.578 | 0.016716578
345.06 | 0.013759908
341.542 | 0.0097110996
338.024 | 0.0071642935
334.506 | 0.0081625506
330.988 | 0.014184112
327.47 | 0.015605745
323.953 | 0.018461288
320.435 | 0.018314613
316.917 | 0.017997167
313.399 | 0.024135321
309.881 | 0.023912641
306.363 | 0.02570254
302.846 | 0.029512415
299.328 | 0.03261424
295.81 | 0.033114922
292.292 | 0.039112097
288.774 | 0.042492855
285.256 | 0.043954589
281.739 | 0.043999961
278.221 | 0.043412322
274.703 | 0.043729259
271.185 | 0.043331272
267.667 | 0.041823629
264.149 | 0.045194261
260.631 | 0.053549902
257.114 | 0.054563325
253.596 | 0.058664593
250.078 | 0.069243694
246.56 | 0.080852111
243.042 | 0.09013669
239.524 | 0.097336132
236.007 | 0.10296367
232.489 | 0.10520205
228.971 | 0.11148166
225.453 | 0.12065829
221.935 | 0.12171371
218.417 | 0.12678575
214.9 | 0.12827299
211.382 | 0.1270708
207.864 | 0.12385773
204.346 | 0.11903764

## PLA
EasyMP™ Batch #0243 [Polylactid acid (PLA), Fragments, Clear, 100-500 µm]
https://drive.google.com/drive/folders/1NrxSwncYO3XQGLsZRdjAjKsUNZKEfHOj?usp=drive_link
Polymer specific gravity: 1.25 g/cm³ (1.25·10−6 µg/µm³) | [12 empty] | MicroplasticSolution.com | contact@microplasticsolution.com
140 ± 21 (15%) MPs [n/mg] ¦ Dry, neat (powder)
All values in number of microplastics (n)/mg
| SS #1 | SS #2 | SS #3 | SS #4 | Particle count (n/mg) |  |  | Particle size distribution |  |  | D10 (µm) | 119.1119
Diameter (µm) | n/mg | n/mg | n/mg | n/mg | Mean (n/mg) | SD (n/mg) | RSD (%) | Mean diameter (µm) | PSD (%) | Cum. PSD (%) | D50 (µm) | 195.5883
100-150 | 14.7651 | 16.10738 | 16.10738 | 11.4094 | 14.59732 | 1.92039 | 13.15577 | 125 | 10.44418 | 10.44418 | D90 (µm) | 321.1668
150-200 | 48.99329 | 37.58389 | 46.30872 | 42.95302 | 43.95973 | 4.257912 | 9.685937 | 175 | 31.45258 | 41.89676
200-250 | 25.50336 | 55.7047 | 37.58389 | 28.18792 | 36.74497 | 11.82975 | 32.19421 | 225 | 26.29052 | 68.18727 | Note: D90 signifies that the 90th percentile of particles is below 321 µm in diameter
250-300 | 13.42282 | 30.87248 | 16.77852 | 16.77852 | 19.46309 | 6.728167 | 34.56886 | 275 | 13.92557 | 82.11285
300-350 | 6.040268 | 9.395973 | 14.7651 | 8.724832 | 9.731544 | 3.165765 | 32.53097 | 325 | 6.962785 | 89.07563
350-400 | 8.053691 | 10.73826 | 5.369128 | 6.040268 | 7.550336 | 2.088909 | 27.66644 | 375 | 5.402161 | 94.47779
400-450 | 2.684564 | 6.040268 | 4.697987 | 2.013423 | 3.85906 | 1.600569 | 41.47562 | 425 | 2.761104 | 97.2389
450-500 | 1.342282 | 3.355705 | 2.684564 | 2.013423 | 2.348993 | 0.7503584 | 31.94383 | 475 | 1.680672 | 98.91957
500-550 | 0.6711409 | 0.6711409 | 2.013423 | 0.6711409 | 1.006711 | 0.5812251 | 57.73503 | 525 | 0.7202881 | 99.63986
550-600 | 0.6711409 | 0.6711409 | 0.6711409 | 0 | 0.5033557 | 0.2906126 | 57.73503 | 575 | 0.3601441 | 100
>600 | 0 | 0 | 0 | 0 | 0 | 0 | #DIV/0! | 600 | 0 | 100
Total | 122.1477 | 171.1409 | 146.9799 | 118.7919 | 139.7651 | 21.13495 | 15.12176
Polymer Raman signature
Raman shift (1/cm) | Counts (relative intensity)
3713.15 | 0.022103233
3709.584 | 0.019247877
3706.017 | 0.022475917
3702.451 | 0.022642411
3698.885 | 0.022037658
3695.318 | 0.024293635
3691.752 | 0.023313528
3688.186 | 0.023497081
3684.619 | 0.021610441
3681.053 | 0.021009636
3677.487 | 0.019742296
3673.92 | 0.019772842
3670.354 | 0.017691704
3666.788 | 0.018215954
3663.221 | 0.016679816
3659.655 | 0.015587692
3656.089 | 0.018584761
3652.523 | 0.017436726
3648.956 | 0.018115655
3645.39 | 0.018880726
3641.824 | 0.016152344
3638.257 | 0.016291877
3634.691 | 0.013375774
3631.125 | 0.015644002
3627.558 | 0.01313634
3623.992 | 0.013845742
3620.426 | 0.01140434
3616.859 | 0.011759499
3613.293 | 0.012188758
3609.727 | 0.011521212
3606.16 | 0.012106096
3602.594 | 0.011857043
3599.028 | 0.012777063
3595.461 | 0.01228555
3591.895 | 0.010065402
3588.329 | 0.012906417
3584.762 | 0.013094358
3581.196 | 0.015830668
3577.63 | 0.012100616
3574.063 | 0.011186439
3570.497 | 0.011464289
3566.931 | 0.0093813506
3563.364 | 0.0091743409
3559.798 | 0.0067277137
3556.232 | 0.0060106903
3552.665 | 0.0088235744
3549.099 | 0.0090083789
3545.533 | 0.0076070408
3541.967 | 0.0062820876
3538.4 | 0.0075436991
3534.834 | 0.0064465841
3531.268 | 0.0082690334
3527.701 | 0.0075540194
3524.135 | 0.0087724075
3520.569 | 0.0041118093
3517.002 | 0.0045027273
3513.436 | 0.0079755165
3509.87 | 0.0073161622
3506.303 | 0.0023634754
3502.737 | 0.0044358798
3499.171 | 0.0056420698
3495.604 | 0.0071455133
3492.038 | 0.003713642
3488.472 | 0.0041746717
3484.905 | 0.0059856315
3481.339 | 0.0010440367
3477.773 | 0.0022957676
3474.206 | 0.0034740941
3470.64 | 0.0028258204
3467.074 | 0.0027851327
3463.507 | 0.0016744547
3459.941 | 0.0018109044
3456.375 | 0.0011433222
3452.808 | 0.0023969032
3449.242 | 0.0011690709
3445.676 | 0.00021110519
3442.109 | 0.0010516458
3438.543 | 0.0012604039
3434.977 | 0.00037912516
3431.411 | 0.00070693598
3427.844 | 0.0020935838
3424.278 | 0.00097515125
3420.712 | 4.60682e-05
3417.145 | -0.00013248725
3413.579 | -0.00027528601
3410.013 | 0.0011620696
3406.446 | 0.0020160426
3402.88 | 0.0019120475
3399.314 | 0.0021619847
3395.747 | 0.0013540907
3392.181 | 0.00158125
3388.615 | -0.0012813728
3385.048 | 0.0021802904
3381.482 | -3.461309e-05
3377.916 | 0.00175697
3374.349 | 0.0009667377
3370.783 | -0.0019303383
3367.217 | -0.0007816208
3363.65 | 0.00097307622
3360.084 | 0.0031470291
3356.518 | 0.0016437557
3352.951 | 0.0021411767
3349.385 | -0.0007697678
3345.819 | -0.0018827312
3342.252 | 0.00052915261
3338.686 | 0.0012134473
3335.12 | 0.0016265558
3331.553 | 0.0056063085
3327.987 | 0.0056340854
3324.421 | 0.0020608593
3320.855 | 0.0027536838
3317.288 | 0.00048918377
3313.722 | 0.0034457227
3310.156 | -0.00054013192
3306.589 | 0.0022500371
3303.023 | 0.0014799306
3299.457 | 0.0011998736
3295.89 | 0.00033013629
3292.324 | 0.00030556435
3288.758 | 0.00077050034
3285.191 | 0.00052508201
3281.625 | 0.00063160922
3278.059 | -0.0010482622
3274.492 | 0.0022943192
3270.926 | 0.0044467608
3267.36 | 0.0042670159
3263.793 | 0.0048012043
3260.227 | 0.0048164534
3256.661 | 0.004772904
3253.094 | 0.007372089
3249.528 | 0.0030957194
3245.962 | 0.0084491402
3242.395 | 0.0089462429
3238.829 | 0.0094232605
3235.263 | 0.010854698
3231.696 | 0.0081613804
3228.13 | 0.0084208269
3224.564 | 0.012935729
3220.997 | 0.01141571
3217.431 | 0.010223331
3213.865 | 0.011404827
3210.299 | 0.0067414002
3206.732 | 0.012072804
3203.166 | 0.011439346
3199.6 | 0.0099049447
3196.033 | 0.0078135842
3192.467 | 0.0090145303
3188.901 | 0.0050744582
3185.334 | 0.007810669
3181.768 | 0.005212386
3178.202 | 0.0061874769
3174.635 | 0.0051979456
3171.069 | 0.0011100488
3167.503 | 0.0057072502
3163.936 | 0.0037295906
3160.37 | 0.0044311536
3156.804 | 0.0049951257
3153.237 | 0.0040634386
3149.671 | 0.005773308
3146.105 | 0.0048238013
3142.538 | 0.0062268317
3138.972 | 0.005347624
3135.406 | 0.0061031911
3131.839 | 0.0053528187
3128.273 | 0.0068854153
3124.707 | 0.012929898
3121.14 | 0.01200015
3117.574 | 0.0099936549
3114.008 | 0.012386271
3110.441 | 0.013326731
3106.875 | 0.010408969
3103.309 | 0.013862722
3099.743 | 0.012601205
3096.176 | 0.012536852
3092.61 | 0.011829342
3089.044 | 0.015264145
3085.477 | 0.018154022
3081.911 | 0.016675541
3078.345 | 0.02151253
3074.778 | 0.020664506
3071.212 | 0.020508984
3067.646 | 0.022543157
3064.079 | 0.022758543
3060.513 | 0.027100015
3056.947 | 0.030655817
3053.38 | 0.031651071
3049.814 | 0.035143294
3046.248 | 0.043331632
3042.681 | 0.050545887
3039.115 | 0.063716636
3035.549 | 0.082463648
3031.982 | 0.10696144
3028.416 | 0.14021637
3024.85 | 0.18277587
3021.283 | 0.23353051
3017.717 | 0.29020421
3014.151 | 0.34547674
3010.584 | 0.39321586
3007.018 | 0.43314754
3003.452 | 0.45188069
2999.885 | 0.43298805
2996.319 | 0.38983668
2992.753 | 0.33205497
2989.187 | 0.28064323
2985.62 | 0.25341197
2982.054 | 0.25191997
2978.488 | 0.26203038
2974.921 | 0.2856104
2971.355 | 0.31757503
2967.789 | 0.35816391
2964.222 | 0.4286756
2960.656 | 0.53197297
2957.09 | 0.6779983
2953.523 | 0.86617391
2949.957 | 1
2946.391 | 0.97992198
2942.824 | 0.79915698
2939.258 | 0.55888156
2935.692 | 0.38384882
2932.125 | 0.28747303
2928.559 | 0.23782541
2924.993 | 0.20696937
2921.426 | 0.19396088
2917.86 | 0.18475093
2914.294 | 0.17734603
2910.727 | 0.17348953
2907.161 | 0.16825916
2903.595 | 0.16075415
2900.028 | 0.15907495
2896.462 | 0.15530775
2892.896 | 0.1617771
2889.329 | 0.1725687
2885.763 | 0.19181912
2882.197 | 0.19138129
2878.631 | 0.17123336
2875.064 | 0.13117098
2871.498 | 0.091231515
2867.932 | 0.062251693
2864.365 | 0.046017704
2860.799 | 0.038583547
2857.233 | 0.031534418
2853.666 | 0.027907707
2850.1 | 0.02318443
2846.534 | 0.01592276
2842.967 | 0.012111521
2839.401 | 0.0091586897
2835.835 | 0.0062548933
2832.268 | 0.0034852215
2828.702 | 0.0050289161
2825.136 | -0.00082439361
2821.569 | 0.0009467465
2818.003 | 0.00224005
2814.437 | 0.0015741799
2810.87 | 0.00071859975
2807.304 | -0.0013721855
2803.738 | -0.0030151149
2800.171 | 0.0045360191
2796.605 | 0.00088755356
2793.039 | -0.0004111128
2789.472 | 0.0038760125
2785.906 | 0.0049603098
2782.34 | 0.0044732883
2778.773 | 0.0055408012
2775.207 | 0.006223319
2771.641 | 0.010757366
2768.075 | 0.010741376
2764.508 | 0.013875017
2760.942 | 0.016928581
2757.376 | 0.017769397
2753.809 | 0.021928381
2750.243 | 0.022617839
2746.677 | 0.023868415
2743.11 | 0.028738921
2739.544 | 0.02879117
2735.978 | 0.023756833
2732.411 | 0.021902669
2728.845 | 0.015466735
2725.279 | 0.011683452
2721.712 | 0.0063869727
2718.146 | 0.0051985957
2714.58 | 0.0037121156
2711.013 | 0.0039087633
2707.447 | 0.0022679676
2703.881 | 0.0028504744
2700.314 | 0.0017704531
2696.748 | -0.0014904612
2693.182 | -0.00023946588
2689.615 | 0.001703976
2686.049 | 6.0933708e-05
2682.483 | 0.00080975615
2678.916 | 0.0013865912
2675.35 | 0.001261392
2671.784 | 0.0014480907
2668.217 | 0.00085735398
2664.651 | 0.0019544925
2661.085 | 0.0032928004
2657.519 | 0.0021345937
2653.952 | -0.0014041518
2650.386 | 0.0022103836
2646.82 | 0.0023604769
2643.253 | 0.0014120211
2639.687 | 0.00093172289
2636.121 | -0.00021365282
2632.554 | 0.0025876928
2628.988 | 0.0024716399
2625.422 | 0.0018661102
2621.855 | 0.002921559
2618.289 | 0.0017058786
2614.723 | 0.0072496105
2611.156 | 0.0030643571
2607.59 | 0.0048991301
2604.024 | 0.0022774816
2600.457 | 0.0038343902
2596.891 | 0.0047573189
2593.325 | 0.002793585
2589.758 | 0.0035309162
2586.192 | 0.004722312
2582.626 | 0.0043910462
2579.059 | 0.0038344306
2575.493 | 0.0046932044
2571.927 | 0.0057332226
2568.36 | 0.0020273019
2564.794 | 0.0021423094
2561.228 | 0.0048089019
2557.661 | 0.0040236392
2554.095 | 0.001833922
2550.529 | 0.0031494631
2546.963 | 0.001873913
2543.396 | 0.0026540645
2539.83 | 0.0020261053
2536.264 | -3.9039607e-05
2532.697 | 0.0029520279
2529.131 | 0.0030858652
2525.565 | 0.00034977413
2521.998 | 0.00037048704
2518.432 | 0.0032552173
2514.866 | 0.004858192
2511.299 | 0.0023324996
2507.733 | -0.00073959779
2504.167 | 0.0041007664
2500.6 | 0.0039804274
2497.034 | 0.0017770339
2493.468 | 0.0040237995
2489.901 | 0.0032645524
2486.335 | -0.00083205329
2482.769 | 0.0011247183
2479.202 | 0.0021076279
2475.636 | 0.00028672883
2472.07 | 0.0014554879
2468.503 | 0.00091946674
2464.937 | 0.00074577772
2461.371 | -0.0010465501
2457.804 | 0.0014289532
2454.238 | 0.0004286548
2450.672 | 7.7604213e-05
2447.105 | 0.0005938572
2443.539 | 0.00030648347
2439.973 | 0.0041070688
2436.407 | 0.0045275054
2432.84 | 0.0015747735
2429.274 | 0.0013826948
2425.708 | 0.0035069745
2422.141 | 0.0043240802
2418.575 | 0.0053695805
2415.009 | 0.0035630627
2411.442 | 0.0013231056
2407.876 | 0.00146261
2404.31 | -0.00014028477
2400.743 | 0.0044686035
2397.177 | 0.002321668
2393.611 | 0.0024702339
2390.044 | 0.0032783318
2386.478 | 0.0018651124
2382.912 | 0.0055057836
2379.345 | 0.0020167532
2375.779 | 0.0015615234
2372.213 | 0.0033892425
2368.646 | 0.0023509199
2365.08 | 0.0024021138
2361.514 | 0.0022208311
2357.947 | 0.0023098105
2354.381 | 0.0040896666
2350.815 | 0.0023208162
2347.248 | 0.001357934
2343.682 | 0.00072061229
2340.116 | 0.00010266691
2336.549 | 0.0018284251
2332.983 | 0.0031222461
2329.417 | 0.0061441262
2325.851 | -0.0014169064
2322.284 | 0.0032765015
2318.718 | 0.0011343925
2315.152 | 0.0026858035
2311.585 | 0.0028169413
2308.019 | 0.0040241267
2304.453 | 0.0029317886
2300.886 | 0.0059801897
2297.32 | 0.0043148236
2293.754 | 0.0038709143
2290.187 | 0.0053558035
2286.621 | 0.005741789
2283.055 | 0.0044221429
2279.488 | 0.00473897
2275.922 | 0.00752709
2272.356 | 0.0056471485
2268.789 | 0.0033175235
2265.223 | 0.0031434427
2261.657 | 0.002906026
2258.09 | 0.0013598379
2254.524 | 0.0024073979
2250.958 | 0.0041203459
2247.391 | 0.003408992
2243.825 | 0.0029928607
2240.259 | 0.0023014682
2236.692 | 0.002632335
2233.126 | 0.00026883427
2229.56 | 0.0038224257
2225.993 | 0.0028622436
2222.427 | 0.0036754716
2218.861 | 0.0022214503
2215.295 | 0.0030377939
2211.728 | 0.0053942329
2208.162 | 0.0064482607
2204.596 | 0.0029316838
2201.029 | 0.0036777986
2197.463 | 0.0043232353
2193.897 | 0.0039455008
2190.33 | 0.0021545056
2186.764 | 0.0034364653
2183.198 | 0.0053422405
2179.631 | 0.005799695
2176.065 | 0.004572245
2172.499 | 0.0047422753
2168.932 | 0.0036502026
2165.366 | 0.0044488073
2161.8 | 0.0041155528
2158.233 | 0.0033483539
2154.667 | 0.002427187
2151.101 | 0.00045519911
2147.534 | 0.0020680325
2143.968 | 0.003220804
2140.402 | 0.0029084754
2136.835 | 0.0035337828
2133.269 | 0.0026321766
2129.703 | 0.0022965522
2126.136 | 0.0025120472
2122.57 | 0.0019734244
2119.004 | 0.0037715889
2115.437 | 0.0042033261
2111.871 | 0.0035844346
2108.305 | 0.0019721921
2104.739 | 0.001971328
2101.172 | 0.0029782876
2097.606 | 0.0041426386
2094.04 | 0.0038103777
2090.473 | 0.0015671173
2086.907 | 0.0021072583
2083.341 | 0.0014506999
2079.774 | 5.8448645e-05
2076.208 | 0.0014634088
2072.642 | 0.0059071148
2069.075 | 0.005496555
2065.509 | 0.0029491726
2061.943 | 0.0043646636
2058.376 | 0.0021400535
2054.81 | 0.0046744109
2051.244 | 0.0046220503
2047.677 | 0.0052138089
2044.111 | 0.0073774439
2040.545 | 0.0064297284
2036.978 | 0.0033120725
2033.412 | 0.0050715809
2029.846 | 0.0038098029
2026.279 | 0.0021332965
2022.713 | 0.0051053976
2019.147 | 0.0058393504
2015.58 | 0.0068215828
2012.014 | 0.0042529828
2008.448 | 0.003815107
2004.881 | 0.0044535755
2001.315 | 0.0043001876
1997.749 | 0.0024831238
1994.183 | 0.0076110912
1990.616 | 0.0063623334
1987.05 | 0.0052076857
1983.484 | 0.0010938803
1979.917 | 0.002401279
1976.351 | 0.001910094
1972.785 | 0.0046612767
1969.218 | 0.003535152
1965.652 | 0.00063633585
1962.086 | 0.0008874002
1958.519 | 0.003729308
1954.953 | 0.00694275
1951.387 | 0.0022081204
1947.82 | 0.0033808965
1944.254 | 0.0022219418
1940.688 | 0.0016047025
1937.121 | 0.0048261999
1933.555 | 0.0037383637
1929.989 | 0.0065482446
1926.422 | 0.0045174946
1922.856 | 0.0031257512
1919.29 | 0.0037309387
1915.723 | 0.0045749031
1912.157 | 0.0052535855
1908.591 | 0.0035623307
1905.024 | 0.0042903352
1901.458 | 0.0048230232
1897.892 | 0.0063029032
1894.325 | 0.0055949545
1890.759 | 0.0044207848
1887.193 | 0.002873018
1883.627 | 0.0026190297
1880.06 | 0.0035589471
1876.494 | 0.0037430728
1872.928 | 0.0034693288
1869.361 | 0.0037712922
1865.795 | 0.0037591244
1862.229 | 0.0048443377
1858.662 | 0.0037725145
1855.096 | 0.0027797636
1851.53 | 0.0040180303
1847.963 | 0.005214008
1844.397 | 0.0037040233
1840.831 | 0.0015502125
1837.264 | 0.0044765188
1833.698 | 0.0067854398
1830.132 | 0.0061813299
1826.565 | 0.0049937564
1822.999 | 0.005250326
1819.433 | 0.0057723206
1815.866 | 0.0060978953
1812.3 | 0.0075217641
1808.734 | 0.011068821
1805.167 | 0.0095054842
1801.601 | 0.011489011
1798.035 | 0.016423494
1794.468 | 0.019850142
1790.902 | 0.029965948
1787.336 | 0.047002128
1783.769 | 0.071780772
1780.203 | 0.093770777
1776.637 | 0.1146931
1773.071 | 0.13287336
1769.504 | 0.13214111
1765.938 | 0.11627595
1762.372 | 0.1044592
1758.805 | 0.09687338
1755.239 | 0.086783978
1751.673 | 0.080038599
1748.106 | 0.065378689
1744.54 | 0.048850973
1740.974 | 0.032705237
1737.407 | 0.023823944
1733.841 | 0.017803068
1730.275 | 0.011489668
1726.708 | 0.011787629
1723.142 | 0.0089772494
1719.576 | 0.0054796543
1716.009 | 0.0052356071
1712.443 | 0.005286217
1708.877 | 0.0064863555
1705.31 | 0.006603966
1701.744 | 0.0061136853
1698.178 | 0.0068455917
1694.611 | 0.0067379427
1691.045 | 0.0062057998
1687.479 | 0.0059246067
1683.912 | 0.0046869123
1680.346 | 0.0072968935
1676.78 | 0.0096933989
1673.213 | 0.008760429
1669.647 | 0.009421016
1666.081 | 0.0071351637
1662.515 | 0.0077282396
1658.948 | 0.010324473
1655.382 | 0.0064104622
1651.816 | 0.0064090815
1648.249 | 0.0050802399
1644.683 | 0.0084181985
1641.117 | 0.0048726093
1637.55 | 0.0031186265
1633.984 | 0.004146121
1630.418 | 0.0033158626
1626.851 | 0.0046398306
1623.285 | 0.0058518013
1619.719 | 0.003331236
1616.152 | 0.0032055148
1612.586 | 0.0063832264
1609.02 | 0.0073637628
1605.453 | 0.0054599028
1601.887 | 0.0018968012
1598.321 | 0.0015880394
1594.754 | -0.00077099087
1591.188 | 0.003769677
1587.622 | -0.00062044186
1584.055 | -0.00067968156
1580.489 | 0.00070621411
1576.923 | 0.0036638893
1573.356 | 0.0021496993
1569.79 | 0.0019751371
1566.224 | 0.0028828403
1562.657 | 0.0036220881
1559.091 | 0.0029206253
1555.525 | 0.0028727105
1551.959 | 0.0030313629
1548.392 | 0.002736637
1544.826 | 0.0035578802
1541.26 | 0.0039871312
1537.693 | 0.0035576844
1534.127 | 0.0063399049
1530.561 | 0.0059032585
1526.994 | 0.0016865733
1523.428 | 0.0017927131
1519.862 | 0.0029112582
1516.295 | 0.003285768
1512.729 | 0.0031957346
1509.163 | 0.0028279751
1505.596 | 0.0039005386
1502.03 | 0.0046050521
1498.464 | 0.00230547
1494.897 | 0.0030319899
1491.331 | 0.005291058
1487.765 | 0.0074258969
1484.198 | 0.011055696
1480.632 | 0.015711621
1477.066 | 0.024660049
1473.499 | 0.043518727
1469.933 | 0.067965635
1466.367 | 0.095981709
1462.8 | 0.12503766
1459.234 | 0.14736769
1455.668 | 0.14917709
1452.101 | 0.14557455
1448.535 | 0.12471641
1444.969 | 0.091624479
1441.403 | 0.05929877
1437.836 | 0.035567307
1434.27 | 0.020778398
1430.704 | 0.011578015
1427.137 | 0.0051076145
1423.571 | 0.0023515831
1420.005 | 0.0042874283
1416.438 | 0.0035695315
1412.872 | 0.00064777091
1409.306 | 0.0012729499
1405.739 | 0.0024265381
1402.173 | 0.0024178652
1398.607 | 0.0128368
1395.04 | 0.026266421
1391.474 | 0.033426247
1387.908 | 0.03716271
1384.341 | 0.035182072
1380.775 | 0.028600876
1377.209 | 0.02209299
1373.642 | 0.019038558
1370.076 | 0.021417408
1366.51 | 0.024870627
1362.943 | 0.027109463
1359.377 | 0.024598681
1355.811 | 0.023567895
1352.244 | 0.024436047
1348.678 | 0.023258053
1345.112 | 0.024182858
1341.545 | 0.020443335
1337.979 | 0.019771406
1334.413 | 0.021835492
1330.847 | 0.022334489
1327.28 | 0.02132711
1323.714 | 0.021395269
1320.148 | 0.027268674
1316.581 | 0.03034196
1313.015 | 0.037701563
1309.449 | 0.043579524
1305.882 | 0.048849591
1302.316 | 0.056189883
1298.75 | 0.058130019
1295.183 | 0.051036743
1291.617 | 0.034887908
1288.051 | 0.019707475
1284.484 | 0.011419668
1280.918 | 0.0062602508
1277.352 | 0.0050387715
1273.785 | 0.0082400647
1270.219 | 0.005964743
1266.653 | 0.0018654194
1263.086 | 0.0032680595
1259.52 | 0.003861694
1255.954 | 0.00090854202
1252.387 | 0.00057121331
1248.821 | 0.00018472903
1245.255 | 0.00028185776
1241.688 | 0.0019899255
1238.122 | 0.0017170579
1234.556 | 0.0016207937
1230.989 | 0.0047515551
1227.423 | 0.0071407576
1223.857 | 0.0089377023
1220.291 | 0.0095469714
1216.724 | 0.0098844257
1213.158 | 0.006614066
1209.592 | 0.0078157097
1206.025 | 0.0095494813
1202.459 | 0.0085268041
1198.893 | 0.010634983
1195.326 | 0.013351862
1191.76 | 0.013641913
1188.194 | 0.018812322
1184.627 | 0.01972676
1181.061 | 0.018826565
1177.495 | 0.011969507
1173.928 | 0.0082173774
1170.362 | 0.0071778846
1166.796 | 0.00536352
1163.229 | 0.0035457079
1159.663 | 0.004976284
1156.097 | 0.0095937197
1152.53 | 0.012924962
1148.964 | 0.020673564
1145.398 | 0.031644143
1141.831 | 0.049366212
1138.265 | 0.066070427
1134.699 | 0.081950073
1131.132 | 0.094223051
1127.566 | 0.0957569
1124 | 0.084219171
1120.433 | 0.067908617
1116.867 | 0.053636783
1113.301 | 0.045082142
1109.735 | 0.044811263
1106.168 | 0.046744446
1102.602 | 0.051697795
1099.036 | 0.057237043
1095.469 | 0.057835818
1091.903 | 0.052159653
1088.337 | 0.044125317
1084.77 | 0.034980449
1081.204 | 0.026198217
1077.638 | 0.020566911
1074.071 | 0.018806416
1070.505 | 0.019962154
1066.939 | 0.02240202
1063.372 | 0.03088117
1059.806 | 0.043375136
1056.24 | 0.054897136
1052.673 | 0.0658797
1049.107 | 0.068884173
1045.541 | 0.076537251
1041.974 | 0.073849019
1038.408 | 0.059237457
1034.842 | 0.042184936
1031.275 | 0.031455939
1027.709 | 0.024001856
1024.143 | 0.017940763
1020.576 | 0.017132677
1017.01 | 0.0087987927
1013.444 | 0.0048572458
1009.877 | 0.0043006147
1006.311 | 0.0057379193
1002.745 | 0.004721005
999.179 | 0.0038257443
995.612 | 0.0022022347
992.046 | -0.00050232534
988.48 | -0.00065182391
984.913 | -0.0016434865
981.347 | 0.00069203918
977.781 | 0.002056717
974.214 | 0.0032791187
970.648 | 0.0029384987
967.082 | 0.0027699164
963.515 | 0.0058932743
959.949 | 0.010214848
956.383 | 0.0084974704
952.816 | 0.011846572
949.25 | 0.011299005
945.684 | 0.011257854
942.117 | 0.011531936
938.551 | 0.013518607
934.985 | 0.014836099
931.418 | 0.01576433
927.852 | 0.020053088
924.286 | 0.02381727
920.719 | 0.024759978
917.153 | 0.025109748
913.587 | 0.026460464
910.02 | 0.029598092
906.454 | 0.033574941
902.888 | 0.035691704
899.321 | 0.035522535
895.755 | 0.039771235
892.189 | 0.053242066
888.623 | 0.078920124
885.056 | 0.12304897
881.49 | 0.18465866
877.924 | 0.24396551
874.357 | 0.26918714
870.791 | 0.2408255
867.225 | 0.17817045
863.658 | 0.12195819
860.092 | 0.077878907
856.526 | 0.05098012
852.959 | 0.035852537
849.393 | 0.028468887
845.827 | 0.023961794
842.26 | 0.016979477
838.694 | 0.0069542451
835.128 | 0.0090756046
831.561 | 0.0056941704
827.995 | 0.0029890098
824.429 | 0.003253779
820.862 | 0.0038462253
817.296 | 0.0031937534
813.73 | 0.003619671
810.163 | 0.0055110482
806.597 | 0.0044029834
803.031 | 0.0036745305
799.464 | 0.0015954891
795.898 | 0.0014164938
792.332 | 0.0030503572
788.765 | 0.0042501968
785.199 | 0.0056937193
781.633 | 0.0071369425
778.067 | 0.0094014866
774.5 | 0.010614273
770.934 | 0.012192872
767.368 | 0.014808333
763.801 | 0.017871555
760.235 | 0.020340045
756.669 | 0.022973577
753.102 | 0.023002901
749.536 | 0.028823143
745.97 | 0.031667931
742.403 | 0.033367264
738.837 | 0.032753591
735.271 | 0.024912412
731.704 | 0.015272391
728.138 | 0.013339493
724.572 | 0.012962674
721.005 | 0.013558136
717.439 | 0.016642612
713.873 | 0.020829601
710.306 | 0.023206015
706.74 | 0.024747761
703.174 | 0.023345801
699.607 | 0.02422873
696.041 | 0.022953328
692.475 | 0.02071853
688.908 | 0.020006911
685.342 | 0.021313962
681.776 | 0.020711672
678.209 | 0.021651039
674.643 | 0.021894505
671.077 | 0.021930462
667.511 | 0.021605419
663.944 | 0.02088739
660.378 | 0.019699188
656.812 | 0.016994593
653.245 | 0.015854137
649.679 | 0.01570127
646.113 | 0.012831363
642.546 | 0.0115317
638.98 | 0.012704596
635.414 | 0.011581561
631.847 | 0.010951909
628.281 | 0.012819785
624.715 | 0.009783334
621.148 | 0.0083341057
617.582 | 0.0087327067
614.016 | 0.0089818682
610.449 | 0.0095204846
606.883 | 0.0074874612
603.317 | 0.010316945
599.75 | 0.010870172
596.184 | 0.010900042
592.618 | 0.010582685
589.051 | 0.0089614433
585.485 | 0.010047956
581.919 | 0.0083118459
578.352 | 0.007813685
574.786 | 0.008593576
571.22 | 0.0074975884
567.653 | 0.0044617946
564.087 | 0.0050785069
560.521 | 0.0034255522
556.955 | 0.0066912676
553.388 | 0.0074756691
549.822 | 0.0053910256
546.256 | 0.0032909143
542.689 | 0.0039933836
539.123 | 0.0035558215
535.557 | 0.0026421041
531.99 | 0.0029698599
528.424 | 0.0041945129
524.858 | 0.0043357161
521.291 | 0.002848543
517.725 | 0.0045675087
514.159 | 0.0059771852
510.592 | 0.0061888781
507.026 | 0.0056974271
503.46 | 0.0048149929
499.893 | 0.0033571228
496.327 | 0.00062614021
492.761 | -0.00033793555
489.194 | -0.00032808095
485.628 | 0.0001370064
482.062 | 0.00018819011
478.495 | 0.00030699596
474.929 | 0.0023100952
471.363 | 0.00037384308
467.796 | 0.0040019908
464.23 | 0.0041663802
460.664 | 0.0046860434
457.097 | 0.00641205
453.531 | 0.0039512253
449.965 | 0.006055551
446.399 | 0.0077852918
442.832 | 0.0085955706
439.266 | 0.011423164
435.7 | 0.016540773
432.133 | 0.020306686
428.567 | 0.023383683
425.001 | 0.034639685
421.434 | 0.047115473
417.868 | 0.062020765
414.302 | 0.07759123
410.735 | 0.085815577
407.169 | 0.083146792
403.603 | 0.085406109
400.036 | 0.085808586
396.47 | 0.082336586
392.904 | 0.074703797
389.337 | 0.063016336
385.771 | 0.046654889
382.205 | 0.037983273
378.638 | 0.029626377
375.072 | 0.022935206
371.506 | 0.020218723
367.939 | 0.015796924
364.373 | 0.018180306
360.807 | 0.01618829
357.24 | 0.014064707
353.674 | 0.012551629
350.108 | 0.010962792
346.541 | 0.017467953
342.975 | 0.017408507
339.409 | 0.020431908
335.843 | 0.022938556
332.276 | 0.024891545
328.71 | 0.032276964
325.144 | 0.036529
321.577 | 0.03878334
318.011 | 0.039474958
314.445 | 0.039738135
310.878 | 0.040781239
307.312 | 0.043275334
303.746 | 0.042775061
300.179 | 0.037569266
296.613 | 0.033436544
293.047 | 0.030331864
289.48 | 0.02324616
285.914 | 0.013141986
282.348 | 0.0067790991
278.781 | 0.0005129558
275.215 | -0.0030008609
271.649 | -0.0015632656
268.082 | 0.0016690237
264.516 | 0.0076108889
260.95 | 0.011162638
257.383 | 0.014458841
253.817 | 0.017948769
250.251 | 0.020058324
246.684 | 0.018870885
243.118 | 0.019615454
239.552 | 0.017895472
235.985 | 0.016582646
232.419 | 0.018406046
228.853 | 0.015241671
225.287 | 0.017409243
221.72 | 0.017816846
218.154 | 0.021250214
214.588 | 0.029013186
211.021 | 0.034439594
207.455 | 0.031436865
203.889 | 0.035654866
200.322 | 0.038770785
196.756 | 0.039519474
193.19 | 0.041870129
189.623 | 0.038919435
186.057 | 0.037243968
182.491 | 0.038454145
178.924 | 0.04167522
175.358 | 0.045628921
171.792 | 0.053354514
168.225 | 0.058945582
164.659 | 0.062828278
161.093 | 0.064682057
157.526 | 0.065127822
153.96 | 0.067970188
150.394 | 0.062795788
146.827 | 0.06000718
143.261 | 0.058282656
139.695 | 0.056460684
136.128 | 0.056263106
132.562 | 0.065160422
128.996 | 0.072909832
125.429 | 0.081815084
121.863 | 0.093744359
118.297 | 0.10905974
114.731 | 0.11498584
111.164 | 0.12415216
107.598 | 0.13585084
104.032 | 0.14772131
100.465 | 0.15592592
96.899 | 0.17694195
93.333 | 0.19834937
89.766 | 0.21635587
86.2 | 0.23248947
82.634 | 0.25345556
79.067 | 0.26923713
75.501 | 0.29277244
71.935 | 0.31369272
68.368 | 0.32122727
64.802 | 0.30411619

## SBR
EasyMP™ Batch #0250 [Styrene butadiene rubber (SBR), Fragments, Clear, 100-500 µm]
https://drive.google.com/drive/folders/17fh1_6IUUIah3bikwCqDPIMmuYw_E8dg?usp=sharing
Polymer specific gravity: 0.94 g/cm³ (0.94·10−6 µg/µm³) | [12 empty] | MicroplasticSolution.com | contact@microplasticsolution.com
169 ± 1 (1%) MPs [n/mg] ¦ Dry, neat (powder)
All values in number of microplastics (n)/mg
| SS #1 | SS #2 | SS #3 | SS #4 | Particle count (n/mg) |  |  | Particle size distribution |  |  | D10 (µm) | 105.3254
Diameter (µm) | n/mg | n/mg | n/mg | n/mg | Mean (n/mg) | SD (n/mg) | RSD (%) | Mean diameter (µm) | PSD (%) | Cum. PSD (%) | D50 (µm) | 183.6435
100-150 | 21.12676 | 31.69014 | 30.6338 | 29.57746 | 28.25704 | 4.183885 | 14.80652 | 125 | 16.74491 | 16.74491 | D90 (µm) | 320.1978
150-200 | 59.15493 | 53.87324 | 50.70423 | 59.15493 | 55.72183 | 3.611301 | 6.480945 | 175 | 33.02034 | 49.76526
200-250 | 32.74648 | 31.69014 | 44.3662 | 32.74648 | 35.38732 | 5.201862 | 14.69979 | 225 | 20.97027 | 70.73552 | Note: D90 signifies that the 90th percentile of particles is below 320 µm in diameter
250-300 | 23.23944 | 25.35211 | 25.35211 | 25.35211 | 24.82394 | 0.9148156 | 3.685214 | 275 | 14.71049 | 85.44601
300-350 | 20.07042 | 17.95775 | 5.28169 | 15.84507 | 14.78873 | 5.688554 | 38.46546 | 325 | 8.763693 | 94.2097
350-400 | 6.338028 | 5.28169 | 4.225352 | 3.169014 | 4.753521 | 1.181022 | 24.8452 | 375 | 2.816901 | 97.0266
400-450 | 4.225352 | 3.169014 | 6.338028 | 3.169014 | 4.225352 | 1.293745 | 30.61862 | 425 | 2.503912 | 99.53052
450-500 | 0 | 0 | 2.112676 | 0 | 0.528169 | 0.9148156 | 173.2051 | 475 | 0.312989 | 99.84351
500-550 | 0 | 0 | 0 | 0 | 0 | 0 | #DIV/0! | 525 | 0 | 99.84351
550-600 | 0 | 0 | 0 | 0 | 0 | 0 | #DIV/0! | 575 | 0 | 99.84351
>600 | 0 | 1.056338 | 0 | 0 | 0.2640845 | 0.4574078 | 173.2051 | 600 | 0.1564945 | 100
Total | 166.9014 | 170.0704 | 169.0141 | 169.0141 | 168.75 | 1.151118 | 0.6821438
Polymer Raman signature
Raman shift (1/cm) | Counts (relative intensity)
3793.34 | 0.0033316327
3789.818 | -0.0050334643
3786.296 | 0.0092130241
3782.774 | -0.0024854726
3779.252 | 0.0014152708
3775.729 | -0.0005412378
3772.207 | -0.0011455387
3768.685 | 0.0036810216
3765.163 | 0.008779309
3761.641 | -0.0076505289
3758.119 | 0.0060091267
3754.597 | 0.0050130679
3751.075 | 0.012726187
3747.552 | 0.010109517
3744.03 | 0.010003042
3740.508 | 0.0096284665
3736.986 | 0.0090135982
3733.464 | 0.01613343
3729.942 | 0.014275957
3726.42 | 0.010158786
3722.898 | 0.013832773
3719.375 | 0.011202512
3715.853 | 0.018182184
3712.331 | 0.01250859
3708.809 | 0.015583111
3705.287 | 0.021424895
3701.765 | 0.017145407
3698.243 | 0.023041289
3694.721 | 0.018329378
3691.198 | 0.021772776
3687.676 | 0.014915864
3684.154 | 0.024678924
3680.632 | 0.030521759
3677.11 | 0.026149648
3673.588 | 0.017123369
3670.066 | 0.021140179
3666.544 | 0.022940256
3663.021 | 0.02936488
3659.499 | 0.030828758
3655.977 | 0.034041867
3652.455 | 0.025861731
3648.933 | 0.012119734
3645.411 | 0.029626616
3641.889 | 0.026157482
3638.367 | 0.026860917
3634.845 | 0.033490385
3631.322 | 0.027011833
3627.8 | 0.031539581
3624.278 | 0.024229835
3620.756 | 0.022329695
3617.234 | 0.019790549
3613.712 | 0.026668907
3610.19 | 0.02596168
3606.668 | 0.026280234
3603.145 | 0.02372081
3599.623 | 0.025546727
3596.101 | 0.021115281
3592.579 | 0.031648637
3589.057 | 0.024223142
3585.535 | 0.015074684
3582.013 | 0.027400875
3578.491 | 0.022002128
3574.968 | 0.012431032
3571.446 | 0.026452973
3567.924 | 0.026992468
3564.402 | 0.0091160293
3560.88 | 0.017275227
3557.358 | 0.018800771
3553.836 | 0.024002956
3550.314 | 0.016459977
3546.791 | 0.014070166
3543.269 | 0.013543293
3539.747 | 0.017081085
3536.225 | 0.014058518
3532.703 | 0.018576256
3529.181 | 0.0096887061
3525.659 | 0.020593188
3522.137 | 0.017319766
3518.614 | 0.016668666
3515.092 | 0.019850673
3511.57 | 0.015412279
3508.048 | 0.019565348
3504.526 | 0.020879188
3501.004 | 0.011931459
3497.482 | 0.0090260543
3493.96 | 0.023867848
3490.437 | 0.01100915
3486.915 | 0.016974695
3483.393 | 0.0018983989
3479.871 | 0.0047172008
3476.349 | 0.0097920025
3472.827 | 0.016712111
3469.305 | 0.014359106
3465.783 | 0.0055536642
3462.261 | 0.0087161707
3458.738 | 0.0074850828
3455.216 | 0.0085776151
3451.694 | 0.0016336229
3448.172 | -0.0077696498
3444.65 | 0.01193238
3441.128 | 0.0099808876
3437.606 | 0.001167097
3434.084 | 0.0028174438
3430.561 | -0.0052487151
3427.039 | 0.0010905248
3423.517 | 3.1386084e-05
3419.995 | 0.0060947211
3416.473 | 0.0051445657
3412.951 | 0.013245974
3409.429 | 0.01092568
3405.907 | 0.005252322
3402.384 | 0.0042488345
3398.862 | 0.009254147
3395.34 | 0.0040839454
3391.818 | 0.0056978886
3388.296 | 0.0087943254
3384.774 | -0.0019903781
3381.252 | 0.0062079116
3377.73 | 0.0095969258
3374.207 | 0.0035698922
3370.685 | -0.0058951323
3367.163 | 0.0074321601
3363.641 | 0.009366634
3360.119 | 0.0070518466
3356.597 | 0.017820604
3353.075 | 0.010351013
3349.553 | 0.017571273
3346.03 | 0.017050307
3342.508 | 0.02040642
3338.986 | 0.022247764
3335.464 | 0.024021345
3331.942 | 0.014907363
3328.42 | 0.012695168
3324.898 | 0.018231111
3321.376 | 0.017917302
3317.854 | 0.02736775
3314.331 | 0.021342752
3310.809 | 0.015404407
3307.287 | 0.023429173
3303.765 | 0.027166592
3300.243 | 0.033048088
3296.721 | 0.019132091
3293.199 | 0.012036474
3289.677 | 0.0087159228
3286.154 | 0.00353826
3282.632 | 0.017898128
3279.11 | 0.004245041
3275.588 | 0.019375028
3272.066 | 0.010590687
3268.544 | 0.012839149
3265.022 | 0.012448261
3261.5 | 0.0088683216
3257.977 | 0.0070078805
3254.455 | -0.002224422
3250.933 | 0.012023421
3247.411 | 0.015111697
3243.889 | 0.011332823
3240.367 | 0.018345127
3236.845 | 0.016035158
3233.323 | 0.019051483
3229.8 | 0.016467215
3226.278 | 0.017874412
3222.756 | 0.018505198
3219.234 | 0.011340679
3215.712 | 0.020663826
3212.19 | 0.024220325
3208.668 | 0.027937385
3205.146 | 0.022065545
3201.623 | 0.024792254
3198.101 | 0.025127962
3194.579 | 0.025842616
3191.057 | 0.01756524
3187.535 | 0.021585946
3184.013 | 0.010548286
3180.491 | 0.017648892
3176.969 | 0.012649448
3173.446 | 0.014328617
3169.924 | 0.010771589
3166.402 | 0.011557733
3162.88 | 0.015620739
3159.358 | 0.0086829243
3155.836 | 0.0004269517
3152.314 | -0.0070704788
3148.792 | -0.0020568814
3145.27 | -0.00013673353
3141.747 | 0.010299207
3138.225 | 0.016384634
3134.703 | 0.00069840112
3131.181 | 0.011997731
3127.659 | 0.021177611
3124.137 | 0.022479393
3120.615 | 0.013769762
3117.093 | 0.026710257
3113.57 | 0.044427579
3110.048 | 0.034146363
3106.526 | 0.042315259
3103.004 | 0.042935036
3099.482 | 0.042335485
3095.96 | 0.046491252
3092.438 | 0.060801666
3088.916 | 0.077311278
3085.393 | 0.076298748
3081.871 | 0.11960215
3078.349 | 0.14525403
3074.827 | 0.16992917
3071.305 | 0.20752701
3067.783 | 0.24900238
3064.261 | 0.28503963
3060.739 | 0.2981735
3057.216 | 0.29915196
3053.694 | 0.2796706
3050.172 | 0.21981132
3046.65 | 0.16214286
3043.128 | 0.15060535
3039.606 | 0.15604118
3036.084 | 0.15396046
3032.562 | 0.15299147
3029.039 | 0.16016939
3025.517 | 0.16073725
3021.995 | 0.17740139
3018.473 | 0.21795671
3014.951 | 0.2853093
3011.429 | 0.34691102
3007.907 | 0.41295129
3004.385 | 0.47972864
3000.863 | 0.48066288
2997.34 | 0.4645598
2993.818 | 0.43613949
2990.296 | 0.38183257
2986.774 | 0.32110505
2983.252 | 0.275673
2979.73 | 0.23676028
2976.208 | 0.21329295
2972.686 | 0.21599215
2969.163 | 0.201327
2965.641 | 0.21087131
2962.119 | 0.23646435
2958.597 | 0.27576271
2955.075 | 0.32610764
2951.553 | 0.38606539
2948.031 | 0.46404162
2944.509 | 0.54594716
2940.986 | 0.63043149
2937.464 | 0.70871868
2933.942 | 0.78973935
2930.42 | 0.87217782
2926.898 | 0.91603227
2923.376 | 0.94901834
2919.854 | 0.97437015
2916.332 | 1
2912.809 | 0.98806382
2909.287 | 0.98209392
2905.765 | 0.97327228
2902.243 | 0.95199336
2898.721 | 0.90213271
2895.199 | 0.86117868
2891.677 | 0.82713699
2888.155 | 0.85485685
2884.632 | 0.86658987
2881.11 | 0.80976572
2877.588 | 0.70014746
2874.066 | 0.59992473
2870.544 | 0.53954372
2867.022 | 0.49590476
2863.5 | 0.49156022
2859.978 | 0.52809934
2856.455 | 0.57559598
2852.933 | 0.64070014
2849.411 | 0.73950043
2845.889 | 0.74157772
2842.367 | 0.66609685
2838.845 | 0.53160206
2835.323 | 0.36622487
2831.801 | 0.22142275
2828.279 | 0.13445314
2824.756 | 0.078553362
2821.234 | 0.044806673
2817.712 | 0.033097764
2814.19 | 0.02809757
2810.668 | 0.017433985
2807.146 | 0.011791203
2803.624 | 0.016090566
2800.102 | 0.0017754267
2796.579 | 0.0042885874
2793.057 | 0.0027535968
2789.535 | 0.0028355239
2786.013 | 0.012515017
2782.491 | 0.0015881752
2778.969 | 0.0013690534
2775.447 | -0.0062028795
2771.925 | -0.0011341147
2768.402 | 0.0056470568
2764.88 | 0.0035993147
2761.358 | -0.0017634397
2757.836 | 0.0022562331
2754.314 | 0.010882319
2750.792 | -0.0025285412
2747.27 | -0.0046642812
2743.748 | 0.00043100389
2740.225 | -0.0031563295
2736.703 | 0.0099073321
2733.181 | 0.02737912
2729.659 | 0.028427675
2726.137 | 0.022984855
2722.615 | 0.022471388
2719.093 | 0.019938774
2715.571 | 0.0083753547
2712.048 | 0.014427311
2708.526 | 0.010242095
2705.004 | 0.0015586864
2701.482 | 0.031076737
2697.96 | 0.01576505
2694.438 | 0.017557682
2690.916 | 0.015486422
2687.394 | 0.018598931
2683.872 | 0.0019859851
2680.349 | 0.0028522331
2676.827 | 0.022773662
2673.305 | 0.021132628
2669.783 | 0.011638019
2666.261 | 0.0083524008
2662.739 | 0.015879326
2659.217 | 0.009343026
2655.695 | 0.013163163
2652.172 | 0.006089639
2648.65 | 0.029835899
2645.128 | 0.029563733
2641.606 | 0.015780511
2638.084 | 0.018146958
2634.562 | 0.014250616
2631.04 | 0.016439425
2627.518 | 0.019904955
2623.995 | 0.024225069
2620.473 | 0.020098334
2616.951 | 0.028463589
2613.429 | 0.034386749
2609.907 | 0.02007808
2606.385 | 0.022645639
2602.863 | 0.025032342
2599.341 | 0.027233975
2595.818 | 0.025726077
2592.296 | 0.019300343
2588.774 | 0.027896295
2585.252 | 0.026120736
2581.73 | 0.0077908866
2578.208 | 0.01438192
2574.686 | 0.010860406
2571.164 | 0.014521593
2567.641 | 0.013309925
2564.119 | 0.0062485361
2560.597 | 0.0066427627
2557.075 | 0.0066636338
2553.553 | -0.0016821221
2550.031 | 0.010501532
2546.509 | 0.019240749
2542.987 | 0.011496197
2539.465 | -0.0056113092
2535.942 | 0.0075146929
2532.42 | -0.0023741964
2528.898 | 0.015267906
2525.376 | 0.019133029
2521.854 | 0.0026282425
2518.332 | 0.0035953857
2514.81 | 0.013461469
2511.288 | 0.0083156177
2507.765 | 0.0038914148
2504.243 | 0.0050584837
2500.721 | 0.0059738389
2497.199 | 0.0035744238
2493.677 | 0.0065423329
2490.155 | 0.0029294613
2486.633 | -0.0029601545
2483.111 | -0.0072353066
2479.588 | 0.0060350142
2476.066 | 0.0063308207
2472.544 | -0.0021845375
2469.022 | 0.0013610537
2465.5 | -0.00046132777
2461.978 | 0.010687253
2458.456 | 0.00039450378
2454.934 | -0.0017974734
2451.411 | 0.0079818062
2447.889 | 0.0086352635
2444.367 | 0.0088575987
2440.845 | 0.0023725454
2437.323 | 0.0020483229
2433.801 | -0.0016963389
2430.279 | 0.0099004005
2426.757 | 0.0069279367
2423.234 | 0.0088085951
2419.712 | 0.011198303
2416.19 | 0.0061169593
2412.668 | -0.001534406
2409.146 | -0.011959425
2405.624 | 0.016584394
2402.102 | 0.019704669
2398.58 | 0.0068678841
2395.057 | 0.020992395
2391.535 | 0.0098206407
2388.013 | 0.012699453
2384.491 | 0.013659034
2380.969 | 0.0016461994
2377.447 | 0.014745366
2373.925 | 0.016496679
2370.403 | 0.001643917
2366.881 | 0.013476982
2363.358 | 0.0028032065
2359.836 | 0.0039507592
2356.314 | 0.012075733
2352.792 | 0.013485077
2349.27 | 0.0099825313
2345.748 | 0.0054368223
2342.226 | 0.00080237943
2338.704 | 0.0016661789
2335.181 | -0.0062141131
2331.659 | 0.0035884166
2328.137 | 0.0063690529
2324.615 | 0.0079302797
2321.093 | 0.0086923272
2317.571 | 0.0075370259
2314.049 | 0.0086516803
2310.527 | 0.0099945786
2307.004 | 0.010075496
2303.482 | 0.012469423
2299.96 | 0.0017567841
2296.438 | 0.012309063
2292.916 | 0.027057532
2289.394 | 0.013193619
2285.872 | 0.014928568
2282.35 | 0.021400121
2278.827 | 0.006574441
2275.305 | 0.018352369
2271.783 | 0.013505425
2268.261 | 0.025487231
2264.739 | 0.019171469
2261.217 | 0.024694093
2257.695 | 0.013401244
2254.173 | 0.011975654
2250.65 | 0.0061439661
2247.128 | 0.016960361
2243.606 | 0.016151085
2240.084 | 0.024659658
2236.562 | 0.0059198085
2233.04 | 0.011691335
2229.518 | 0.01592125
2225.996 | 0.016890273
2222.474 | 0.019617013
2218.951 | 0.0076005495
2215.429 | 0.0015399088
2211.907 | 0.011645532
2208.385 | 0.017857902
2204.863 | 0.014605982
2201.341 | 0.012300371
2197.819 | 0.017015473
2194.297 | 0.018980891
2190.774 | 0.022764773
2187.252 | 0.016055447
2183.73 | 0.0092874339
2180.208 | 0.010084315
2176.686 | 0.011631218
2173.164 | 0.012106513
2169.642 | 0.012734233
2166.12 | 0.018260527
2162.597 | 0.011303241
2159.075 | 0.0017020314
2155.553 | 0.0077593056
2152.031 | 0.012819984
2148.509 | 0.011005149
2144.987 | 0.0043707344
2141.465 | 0.004587272
2137.943 | 0.011971875
2134.42 | 0.010634115
2130.898 | 0.013634936
2127.376 | 0.004563397
2123.854 | -0.0073733977
2120.332 | -0.0026824764
2116.81 | -0.0012345889
2113.288 | 0.012055466
2109.766 | 0.016249221
2106.243 | 0.003922494
2102.721 | 0.0016134001
2099.199 | 0.0061126721
2095.677 | 0.0011390638
2092.155 | -0.0031703205
2088.633 | -0.0024533803
2085.111 | -0.0017078413
2081.589 | 0.0094686391
2078.066 | 0.0089940962
2074.544 | 0.0046380609
2071.022 | 0.0071221567
2067.5 | 0.0028002297
2063.978 | 0.0073732179
2060.456 | 0.011220645
2056.934 | 0.0040277266
2053.412 | -0.0005697409
2049.89 | -0.0017319002
2046.367 | -7.9032019e-05
2042.845 | 0.0088002148
2039.323 | 0.020090737
2035.801 | 0.01200501
2032.279 | -0.0041881777
2028.757 | 0.0081825219
2025.235 | 0.022252722
2021.713 | 0.0099573879
2018.19 | 0.0047292968
2014.668 | 0.011495748
2011.146 | 0.012602157
2007.624 | 0.01297932
2004.102 | 0.017564936
2000.58 | 0.025661989
1997.058 | 0.016339462
1993.536 | 0.015676008
1990.013 | 0.018986929
1986.491 | 0.0078253843
1982.969 | 0.019928209
1979.447 | 0.018680777
1975.925 | 0.015686454
1972.403 | 0.0036347556
1968.881 | -0.0072359795
1965.359 | 0.023183541
1961.836 | 0.0076253791
1958.314 | 0.010819149
1954.792 | 0.0081889999
1951.27 | 0.014481999
1947.748 | 0.013294007
1944.226 | 0.0076903488
1940.704 | 0.014887831
1937.182 | 0.01503173
1933.659 | 0.00070042493
1930.137 | 0.01638285
1926.615 | 0.020818125
1923.093 | 0.0036742521
1919.571 | 0.015675971
1916.049 | 0.016688862
1912.527 | 0.013975015
1909.005 | 0.008024935
1905.483 | 0.020163821
1901.96 | 0.027612789
1898.438 | 0.02043454
1894.916 | 0.013751933
1891.394 | 0.0084410653
1887.872 | 0.0068729229
1884.35 | 0.0043540894
1880.828 | 0.017158839
1877.306 | 0.016013883
1873.783 | 0.013358072
1870.261 | 0.014402285
1866.739 | 0.013458392
1863.217 | 0.014658207
1859.695 | 0.014438334
1856.173 | 0.014565738
1852.651 | 0.015158193
1849.129 | 0.01359544
1845.606 | 0.019174538
1842.084 | 0.026564937
1838.562 | 0.019734653
1835.04 | 0.013739285
1831.518 | 0.025343422
1827.996 | 0.017051394
1824.474 | 0.007056021
1820.952 | 0.0065487674
1817.429 | 0.020268299
1813.907 | 0.025067412
1810.385 | 0.021764716
1806.863 | 0.0042773584
1803.341 | -0.0092573511
1799.819 | 0.022218605
1796.297 | 0.0071628984
1792.775 | 0.013638646
1789.252 | 0.026590626
1785.73 | 0.019670692
1782.208 | 0.021523866
1778.686 | 0.01586344
1775.164 | 0.0108361
1771.642 | 0.0014794901
1768.12 | 0.013298673
1764.598 | 0.014014012
1761.075 | 0.0062702949
1757.553 | -0.0025144978
1754.031 | -0.00166013
1750.509 | 0.014355813
1746.987 | 0.0088283898
1743.465 | -0.0083798496
1739.943 | -0.0028094339
1736.421 | 0.0072743801
1732.899 | 0.0043738422
1729.376 | -0.00077395645
1725.854 | 0.01777699
1722.332 | 0.021102009
1718.81 | 0.012842292
1715.288 | 0.011025522
1711.766 | 0.02494128
1708.244 | 0.013362524
1704.722 | 0.01553411
1701.199 | 0.021965515
1697.677 | 0.029288031
1694.155 | 0.03074748
1690.633 | 0.052791389
1687.111 | 0.065663302
1683.589 | 0.10167647
1680.067 | 0.19998165
1676.545 | 0.39129486
1673.022 | 0.64408136
1669.5 | 0.78647295
1665.978 | 0.69934335
1662.456 | 0.47085191
1658.934 | 0.29736282
1655.412 | 0.21537801
1651.89 | 0.19952293
1648.368 | 0.19543848
1644.845 | 0.20805219
1641.323 | 0.20998357
1637.801 | 0.15965592
1634.279 | 0.098838404
1630.757 | 0.063667059
1627.235 | 0.04635155
1623.713 | 0.048453894
1620.191 | 0.042702158
1616.668 | 0.04342102
1613.146 | 0.062413477
1609.624 | 0.093560755
1606.102 | 0.12152324
1602.58 | 0.10736203
1599.058 | 0.072582568
1595.536 | 0.040672642
1592.014 | 0.025957109
1588.492 | 0.04334843
1584.969 | 0.039663665
1581.447 | 0.036994089
1577.925 | 0.016123967
1574.403 | 0.011388814
1570.881 | 0.013750318
1567.359 | 0.011017699
1563.837 | -0.0003719178
1560.315 | 0.0045095058
1556.792 | 0.012579306
1553.27 | 0.017838331
1549.748 | 0.027415882
1546.226 | 0.017104295
1542.704 | 0.0048625052
1539.182 | 0.0019534975
1535.66 | 0.018020722
1532.138 | 0.020326672
1528.615 | 0.0044933111
1525.093 | 0.014099094
1521.571 | 0.0077234334
1518.049 | 0.01822493
1514.527 | 0.017569065
1511.005 | 4.5544288e-05
1507.483 | 0.0056671918
1503.961 | 0.017138407
1500.438 | 0.0085306233
1496.916 | 0.0024629268
1493.394 | 0.003461061
1489.872 | 0.0024189341
1486.35 | 0.013627486
1482.828 | 0.0069060281
1479.306 | 0.023499042
1475.784 | 0.035806955
1472.261 | 0.034412711
1468.739 | 0.040548012
1465.217 | 0.060883507
1461.695 | 0.067398659
1458.173 | 0.078297623
1454.651 | 0.12266513
1451.129 | 0.16986187
1447.607 | 0.19501892
1444.084 | 0.24638501
1440.562 | 0.27380067
1437.04 | 0.27306635
1433.518 | 0.21036705
1429.996 | 0.14733641
1426.474 | 0.09045862
1422.952 | 0.072959816
1419.43 | 0.049690681
1415.908 | 0.032021748
1412.385 | 0.021519774
1408.863 | 0.014571759
1405.341 | 0.012077441
1401.819 | 0.0088383076
1398.297 | 0.0085784523
1394.775 | 0.0013920264
1391.253 | -0.010995798
1387.731 | -0.0036186783
1384.208 | 0.0045263759
1380.686 | 0.012317783
1377.164 | 0.0061048381
1373.642 | 0.011146083
1370.12 | 0.016846235
1366.598 | 0.017118349
1363.076 | 0.021797845
1359.554 | 0.029629637
1356.031 | 0.039556198
1352.509 | 0.035837103
1348.987 | 0.045862425
1345.465 | 0.055112939
1341.943 | 0.060621877
1338.421 | 0.076995527
1334.899 | 0.087896859
1331.377 | 0.09735953
1327.854 | 0.11195833
1324.332 | 0.13228962
1320.81 | 0.15457941
1317.288 | 0.17687885
1313.766 | 0.22020195
1310.244 | 0.26865087
1306.722 | 0.30587515
1303.2 | 0.31457301
1299.677 | 0.31151037
1296.155 | 0.26869458
1292.633 | 0.22129564
1289.111 | 0.19279264
1285.589 | 0.18147723
1282.067 | 0.18730249
1278.545 | 0.2060433
1275.023 | 0.21320859
1271.501 | 0.18918091
1267.978 | 0.13966482
1264.456 | 0.11151615
1260.934 | 0.089049586
1257.412 | 0.072468616
1253.89 | 0.050156967
1250.368 | 0.032426263
1246.846 | 0.029781557
1243.324 | 0.023515027
1239.801 | 0.028676546
1236.279 | 0.036568947
1232.757 | 0.027541292
1229.235 | 0.043598691
1225.713 | 0.041164216
1222.191 | 0.036830889
1218.669 | 0.046484373
1215.147 | 0.059156204
1211.624 | 0.067628097
1208.102 | 0.088348066
1204.58 | 0.11242053
1201.058 | 0.13674478
1197.536 | 0.11149996
1194.014 | 0.086512187
1190.492 | 0.073744913
1186.97 | 0.076736674
1183.447 | 0.073495426
1179.925 | 0.0590149
1176.403 | 0.044075158
1172.881 | 0.020993404
1169.359 | 0.020758957
1165.837 | 0.023155848
1162.315 | 0.018262517
1158.793 | 0.031548352
1155.27 | 0.036239919
1151.748 | 0.019909688
1148.226 | -0.00060058617
1144.704 | -0.0022929198
1141.182 | 0.010130514
1137.66 | -0.0020994356
1134.138 | -0.0042001814
1130.616 | 0.0098691383
1127.094 | 0.0002342745
1123.571 | 0.0054359536
1120.049 | 0.011648702
1116.527 | 0.012984671
1113.005 | 0.014366448
1109.483 | 0.011767732
1105.961 | 0.019462735
1102.439 | 0.023643943
1098.917 | 0.018212646
1095.394 | 0.037147771
1091.872 | 0.049466976
1088.35 | 0.053741138
1084.828 | 0.051138266
1081.306 | 0.047597061
1077.784 | 0.056637283
1074.262 | 0.027684943
1070.74 | 0.048059951
1067.217 | 0.062291069
1063.695 | 0.063020616
1060.173 | 0.053148248
1056.651 | 0.040916077
1053.129 | 0.036895564
1049.607 | 0.03998355
1046.085 | 0.027722018
1042.563 | 0.050887143
1039.04 | 0.098095064
1035.518 | 0.12378288
1031.996 | 0.13394921
1028.474 | 0.12072553
1024.952 | 0.099481689
1021.43 | 0.095195609
1017.908 | 0.10766096
1014.386 | 0.15224481
1010.863 | 0.20458976
1007.341 | 0.35391106
1003.819 | 0.44174994
1000.297 | 0.36499913
996.775 | 0.20925216
993.253 | 0.11351772
989.731 | 0.086546041
986.209 | 0.062151844
982.686 | 0.030612309
979.164 | 0.023181403
975.642 | 0.012578802
972.12 | 0.013730484
968.598 | 0.018052635
965.076 | 0.012475683
961.554 | 0.013040553
958.032 | 0.0049382186
954.51 | 0.0083242075
950.987 | -0.0042035606
947.465 | -0.00267576
943.943 | 0.0047263421
940.421 | 0.0093478853
936.899 | 0.012360063
933.377 | 0.013444225
929.855 | 0.018696305
926.333 | 0.012348932
922.81 | 0.015315274
919.288 | 0.01829783
915.766 | 0.013055204
912.244 | 0.004206069
908.722 | 0.0027411372
905.2 | 0.0013511192
901.678 | 0.026178156
898.156 | 0.022006121
894.633 | 0.023024452
891.111 | 0.021144198
887.589 | 0.014683846
884.067 | 0.014737636
880.545 | 0.027405438
877.023 | 0.012280411
873.501 | 0.0070708893
869.979 | 0.015609993
866.456 | 0.013971659
862.934 | 0.0072532068
859.412 | 0.0051679526
855.89 | 0.0031661305
852.368 | 0.0072141381
848.846 | 0.004951911
845.324 | 0.0024606571
841.802 | 0.016120912
838.279 | 0.018498335
834.757 | 0.0074522308
831.235 | 0.013038513
827.713 | 0.014331499
824.191 | 0.023982751
820.669 | 0.027045447
817.147 | 0.031114864
813.625 | 0.030145382
810.103 | 0.024264682
806.58 | 0.025053302
803.058 | 0.044688168
799.536 | 0.043368242
796.014 | 0.049099998
792.492 | 0.04609363
788.97 | 0.044442941
785.448 | 0.046022991
781.926 | 0.041944357
778.403 | 0.04928938
774.881 | 0.061135054
771.359 | 0.050382852
767.837 | 0.044760542
764.315 | 0.053882284
760.793 | 0.063061188
757.271 | 0.053071589
753.749 | 0.080621805
750.226 | 0.060884033
746.704 | 0.055736486
743.182 | 0.057050952
739.66 | 0.056039383
736.138 | 0.05136065
732.616 | 0.047948425
729.094 | 0.028746126
725.572 | 0.01496052
722.049 | 0.016182101
718.527 | 0.020788963
715.005 | 0.022858941
711.483 | 0.022028446
707.961 | 0.011474204
704.439 | 0.0079117221
700.917 | 0.0067141029
697.395 | 0.0066511917
693.872 | 0.0067922104
690.35 | 0.0020242231
686.828 | -0.011814986
683.306 | 0.010568774
679.784 | 0.01020894
676.262 | 0.0046916472
672.74 | 0.0036026763
669.218 | 0.0023283689
665.695 | -0.0054313802
662.173 | 0.00028098931
658.651 | -0.00085527553
655.129 | 0.0076607876
651.607 | 0.0089374292
648.085 | 0.00033788095
644.563 | -0.0049289649
641.041 | 0.015569748
637.519 | -0.0010006797
633.996 | -0.0082480408
630.474 | 0.009861487
626.952 | 0.050319742
623.43 | 0.076163249
619.908 | 0.036864502
616.386 | 0.021564588
612.864 | 0.016215683
609.342 | 0.01737665
605.819 | 0.0097622461
602.297 | 0.0011429608
598.775 | 0.012709733
595.253 | 0.017048412
591.731 | 0.0070901411
588.209 | 0.0094925442
584.687 | 0.010716434
581.165 | 0.0088192623
577.642 | 0.010411629
574.12 | 0.0047825374
570.598 | 0.003582608
567.076 | 0.0099244327
563.554 | 0.010799397
560.032 | 0.0067835901
556.51 | 0.0065407481
552.988 | 0.007726846
549.465 | 0.0015900096
545.943 | -0.0059086007
542.421 | 0.0024798242
538.899 | 0.011185522
535.377 | -0.0030535118
531.855 | 0.0079041324
528.333 | 0.020048588
524.811 | 0.023962258
521.288 | 0.02115327
517.766 | 0.017926672
514.244 | 0.018756324
510.722 | 0.0010630697
507.2 | -0.0056488831
503.678 | 0.0035288178
500.156 | 0.02416868
496.634 | 0.035393618
493.112 | 0.013197956
489.589 | 0.046441652
486.067 | 0.052548435
482.545 | 0.05383285
479.023 | 0.061199114
475.501 | 0.06549553
471.979 | 0.033466958
468.457 | 0.042597641
464.935 | 0.03972868
461.412 | 0.035435553
457.89 | 0.034974363
454.368 | 0.037236892
450.846 | 0.02992891
447.324 | 0.025860839
443.802 | 0.021279043
440.28 | 0.024972292
436.758 | 0.027343935
433.235 | 0.011141212
429.713 | 0.021760857
426.191 | 0.012260331
422.669 | 0.010311076
419.147 | 0.015453151
415.625 | 0.019395403
412.103 | 0.012564747
408.581 | 0.040292875
405.058 | 0.042559658
401.536 | 0.031900321
398.014 | 0.02489394
394.492 | 0.033926249
390.97 | 0.042457852
387.448 | 0.019457953
383.926 | 0.019062607
380.404 | 0.022216497
376.881 | 0.017973448
373.359 | 0.034036855
369.837 | 0.015204587
366.315 | 0.0086913972
362.793 | 0.015174221
359.271 | 0.022791805
355.749 | 0.016183989
352.227 | 0.018296743
348.704 | 0.0075973736
345.182 | 0.004256924
341.66 | 0.00012659462
338.138 | -0.0086259304
334.616 | 0.0094612949
331.094 | 0.013100953
327.572 | 0.019503618
324.05 | 0.014459649
320.528 | 0.0010078835
317.005 | 0.0063329532
313.483 | 0.010764064
309.961 | 0.0067048066
306.439 | 0.0066289254
302.917 | 0.016799672
299.395 | 0.0353904
295.873 | 0.023183191
292.351 | 0.02296831
288.828 | 0.033148651
285.306 | 0.039641984
281.784 | 0.032905173
278.262 | 0.044794418
274.74 | 0.030032621
271.218 | 0.012078194
267.696 | 0.0019838664
264.174 | 0.0048926743
260.651 | 0.016740271
257.129 | 0.020557403
253.607 | 0.0096926702
250.085 | 0.0013362329
246.563 | 0.0037336322
243.041 | 0.0048720239
239.519 | -0.014891188
235.997 | 0.050923229
232.474 | 0.051784433
228.952 | 0.041956461
225.43 | 0.046824833
221.908 | 0.036242419
218.386 | 0.035476684
214.864 | 0.03158131
211.342 | 0.020654571
207.82 | 0.0093541101
204.297 | 0.0026297992
200.775 | 0.005069777
197.253 | 0.0037532376
193.731 | -0.0024347496
190.209 | -0.0026842865

## PVDF
EasyMP™ Batch #0245 [Polyvinylidene fluoride (PVDF), Fragments, Clear, 100-500 µm]
https://drive.google.com/drive/folders/1Stt2iQsjQlv7jo9XMRHYSJran7qMbG43?usp=sharing
Polymer specific gravity: 1.78 g/cm³ (1.78·10−6 µg/µm³) | [12 empty] | MicroplasticSolution.com | contact@microplasticsolution.com
88 ± 16 (18%) MPs [n/mg] ¦ Dry, neat (powder)
All values in number of microplastics (n)/mg
| SS #1 | SS #2 | SS #3 | SS #4 | Particle count (n/mg) |  |  | Particle size distribution |  |  | D10 (µm) | 125.925
Diameter (µm) | n/mg | n/mg | n/mg | n/mg | Mean (n/mg) | SD (n/mg) | RSD (%) | Mean diameter (µm) | PSD (%) | Cum. PSD (%) | D50 (µm) | 210.9525
100-150 | 4.87239 | 10.44084 | 4.176334 | 4.176334 | 5.916473 | 2.627553 | 44.41079 | 125 | 6.719368 | 6.719368 | D90 (µm) | 353.3926
150-200 | 21.57773 | 29.23434 | 25.75406 | 21.57773 | 24.53596 | 3.203936 | 13.05812 | 175 | 27.86561 | 34.58498
200-250 | 18.09745 | 28.53828 | 27.14617 | 14.61717 | 22.09977 | 5.893397 | 26.66723 | 225 | 25.09881 | 59.68379 | Note: D90 signifies that the 90th percentile of particles is below 353 µm in diameter
250-300 | 17.40139 | 16.70534 | 11.13689 | 15.31323 | 15.13921 | 2.429972 | 16.05085 | 275 | 17.19368 | 76.87747
300-350 | 12.529 | 11.13689 | 6.960557 | 5.568445 | 9.048724 | 2.869911 | 31.7162 | 325 | 10.27668 | 87.15415
350-400 | 6.960557 | 4.176334 | 4.176334 | 2.784223 | 4.524362 | 1.517018 | 33.52999 | 375 | 5.13834 | 92.29249
400-450 | 6.264501 | 4.87239 | 4.87239 | 0.6960557 | 4.176334 | 2.088167 | 50 | 425 | 4.743083 | 97.03557
450-500 | 1.392111 | 2.784223 | 0.6960557 | 0 | 1.218097 | 1.02948 | 84.51543 | 475 | 1.383399 | 98.41897
500-550 | 0.6960557 | 0 | 1.392111 | 0 | 0.5220418 | 0.5771389 | 110.5542 | 525 | 0.5928854 | 99.01186
550-600 | 0.6960557 | 1.392111 | 0.6960557 | 0 | 0.6960557 | 0.4921857 | 70.71068 | 575 | 0.7905138 | 99.80237
>600 | 0 | 0 | 0.6960557 | 0 | 0.1740139 | 0.301401 | 173.2051 | 600 | 0.1976285 | 100
Total | 90.48724 | 109.2807 | 87.70302 | 64.73318 | 88.05104 | 15.81518 | 17.96137
Polymer Raman signature
Raman shift (1/cm) | Counts (relative intensity)
3793.34 | 0.0063085297
3789.818 | -0.00067819176
3786.296 | 0.002875665
3782.774 | 0.0043143721
3779.252 | 0.0052916431
3775.729 | -0.0017788636
3772.207 | 0.0035578596
3768.685 | -0.0024961756
3765.163 | -0.0031449937
3761.641 | 0.0038453963
3758.119 | 0.0032826517
3754.597 | 0.0045394801
3751.075 | -0.003238304
3747.552 | 0.005253948
3744.03 | 0.007985561
3740.508 | 0.00034282389
3736.986 | 0.0018840361
3733.464 | -0.0036187481
3729.942 | 0.00057087944
3726.42 | 0.002654285
3722.898 | 0.0044162656
3719.375 | 0.0047928313
3715.853 | 0.0073325268
3712.331 | 0.0044714528
3708.809 | 0.0025923975
3705.287 | -0.00030743681
3701.765 | 0.0036314184
3698.243 | 0.0039943485
3694.721 | 0.0010294021
3691.198 | -0.00011801676
3687.676 | 0.004012924
3684.154 | 0.0038203907
3680.632 | 0.003684493
3677.11 | 0.004919021
3673.588 | 0.0027493025
3670.066 | 0.0015687946
3666.544 | 0.006524247
3663.021 | 0.0048761032
3659.499 | 0.0046452594
3655.977 | 0.0035436774
3652.455 | 0.00062308683
3648.933 | 0.0035733508
3645.411 | 0.0036043046
3641.889 | 0.0027699832
3638.367 | 0.0064881468
3634.845 | 0.0045010718
3631.322 | 0.0072047459
3627.8 | 0.0061097562
3624.278 | 0.0077096798
3620.756 | 0.0020475553
3617.234 | -0.0032281441
3613.712 | 0.011228908
3610.19 | 0.0051581757
3606.668 | 0.005243864
3603.145 | 0.00096636614
3599.623 | 0.0060883256
3596.101 | 0.0044822063
3592.579 | 0.0066633925
3589.057 | 0.0065928543
3585.535 | 0.0068414768
3582.013 | -0.0010876517
3578.491 | 0.0018275504
3574.968 | 0.00073140033
3571.446 | 0.0035691662
3567.924 | -0.0010829345
3564.402 | 0.0008422873
3560.88 | 0.0034264181
3557.358 | 0.0049852196
3553.836 | 0.0043223904
3550.314 | 0.00059230253
3546.791 | 0.0040390005
3543.269 | 0.0058516806
3539.747 | 0.0056827465
3536.225 | 0.0071418736
3532.703 | 0.0055612187
3529.181 | 0.00087791115
3525.659 | 0.0036937836
3522.137 | 0.0083463145
3518.614 | 0.008669996
3515.092 | 0.0032142571
3511.57 | 1.6988141e-05
3508.048 | 0.0031248535
3504.526 | 0.0048042167
3501.004 | 0.0030674516
3497.482 | 0.00038734537
3493.96 | 0.0043756325
3490.437 | -0.0011263639
3486.915 | 0.0016453816
3483.393 | 0.0030234326
3479.871 | 0.0049467137
3476.349 | 0.00056582848
3472.827 | 0.00045782105
3469.305 | 0.0065905458
3465.783 | 0.0086894025
3462.261 | 0.0068669316
3458.738 | 0.0073195015
3455.216 | -6.3294932e-05
3451.694 | 0.0064860132
3448.172 | 0.0076041361
3444.65 | 0.0003162423
3441.128 | 0.0020209189
3437.606 | 0.0040413107
3434.084 | 0.0051048491
3430.561 | 0.011700109
3427.039 | 0.0048335576
3423.517 | 0.0010725361
3419.995 | 0.00071431148
3416.473 | 0.0066095762
3412.951 | 0.0017748425
3409.429 | 0.0035932329
3405.907 | 0.0030937218
3402.384 | 0.0024512599
3398.862 | 0.001118953
3395.34 | 0.001157079
3391.818 | 0.0055649609
3388.296 | 0.0077869861
3384.774 | 0.0051708312
3381.252 | 0.0013585707
3377.73 | -0.0038256905
3374.207 | 0.0049520598
3370.685 | -0.001445053
3367.163 | 0.0036365687
3363.641 | 0.0011350639
3360.119 | 0.0039340048
3356.597 | 0.0079808411
3353.075 | 0.0034107059
3349.553 | 0.0086734211
3346.03 | 0.01065924
3342.508 | 0.0053595425
3338.986 | 0.0037557545
3335.464 | 0.0077991055
3331.942 | 0.0093053179
3328.42 | 0.0026777456
3324.898 | 0.0064620537
3321.376 | 0.0053650031
3317.854 | 0.0064307756
3314.331 | 0.0049179846
3310.809 | 0.0058487303
3307.287 | 0.0018540509
3303.765 | 0.0016584438
3300.243 | 0.006214095
3296.721 | 0.01031258
3293.199 | 0.0036508195
3289.677 | 0.0030955205
3286.154 | 0.0012559128
3282.632 | 0.0031608083
3279.11 | 0.0073913707
3275.588 | 0.0025992416
3272.066 | -0.0025260238
3268.544 | 0.0024576753
3265.022 | 0.0017671482
3261.5 | 0.0053090747
3257.977 | 0.0064146952
3254.455 | 0.0029068796
3250.933 | 0.0081776119
3247.411 | 0.0072966665
3243.889 | 0.0042297799
3240.367 | 0.0017496125
3236.845 | 0.0057706219
3233.323 | 0.0051259526
3229.8 | 0.0067085838
3226.278 | 0.006248249
3222.756 | 0.0016033058
3219.234 | 0.0073838035
3215.712 | 0.005267781
3212.19 | 0.005854802
3208.668 | 0.0037045948
3205.146 | 0.0057236249
3201.623 | 0.011829044
3198.101 | 0.01266512
3194.579 | 0.010026746
3191.057 | 0.0054446098
3187.535 | 0.0023057216
3184.013 | 0.002926933
3180.491 | 0.0088760238
3176.969 | 0.0027317131
3173.446 | 0.0073844808
3169.924 | 0.0085561608
3166.402 | 0.0034352776
3162.88 | 0.0068563717
3159.358 | 0.0049111651
3155.836 | 0.0075889449
3152.314 | 0.0026165642
3148.792 | 0.0086292814
3145.27 | 0.0094137787
3141.747 | 0.010673477
3138.225 | 0.0049678509
3134.703 | 0.0097635432
3131.181 | 0.011757802
3127.659 | 0.012902838
3124.137 | 0.012468743
3120.615 | 0.0095883523
3117.093 | 0.018047896
3113.57 | 0.017078303
3110.048 | 0.017270062
3106.526 | 0.014017252
3103.004 | 0.012037369
3099.482 | 0.012766449
3095.96 | 0.011818809
3092.438 | 0.01363567
3088.916 | 0.016498259
3085.393 | 0.027582101
3081.871 | 0.02256665
3078.349 | 0.016217216
3074.827 | 0.023524088
3071.305 | 0.030847782
3067.783 | 0.033425574
3064.261 | 0.032605787
3060.739 | 0.040989928
3057.216 | 0.046632355
3053.694 | 0.05085586
3050.172 | 0.069776551
3046.65 | 0.084110469
3043.128 | 0.097646759
3039.606 | 0.15325866
3036.084 | 0.22306605
3032.562 | 0.28989522
3029.039 | 0.38504801
3025.517 | 0.39595365
3021.995 | 0.3752029
3018.473 | 0.34015859
3014.951 | 0.30692699
3011.429 | 0.27629638
3007.907 | 0.27220862
3004.385 | 0.28878422
3000.863 | 0.32146185
2997.34 | 0.4378866
2993.818 | 0.63624492
2990.296 | 0.87906256
2986.774 | 1
2983.252 | 0.99294727
2979.73 | 0.92186056
2976.208 | 0.80777961
2972.686 | 0.71360668
2969.163 | 0.59535282
2965.641 | 0.48440747
2962.119 | 0.37188072
2958.597 | 0.25614784
2955.075 | 0.17601277
2951.553 | 0.11707912
2948.031 | 0.067937508
2944.509 | 0.057582308
2940.986 | 0.04075148
2937.464 | 0.031015866
2933.942 | 0.028839269
2930.42 | 0.02909467
2926.898 | 0.027687214
2923.376 | 0.015361854
2919.854 | 0.013662236
2916.332 | 0.021405344
2912.809 | 0.0094282388
2909.287 | 0.011099117
2905.765 | 0.012119214
2902.243 | 0.017289235
2898.721 | 0.012237395
2895.199 | 0.007974357
2891.677 | 0.013206552
2888.155 | 0.017693675
2884.632 | 0.01522972
2881.11 | 0.024691994
2877.588 | 0.018308576
2874.066 | 0.023817799
2870.544 | 0.020971055
2867.022 | 0.023128746
2863.5 | 0.020413599
2859.978 | 0.020733394
2856.455 | 0.025444844
2852.933 | 0.026940593
2849.411 | 0.034412049
2845.889 | 0.01978201
2842.367 | 0.023488421
2838.845 | 0.016591492
2835.323 | 0.0068717542
2831.801 | 0.00010373952
2828.279 | 0.0037433592
2824.756 | 0.0021593924
2821.234 | 0.0026087049
2817.712 | 0.0037427679
2814.19 | 0.006495103
2810.668 | 0.0084712499
2807.146 | 0.010265155
2803.624 | 0.012593286
2800.102 | 0.014944851
2796.579 | 0.010757965
2793.057 | 0.0070576172
2789.535 | 0.0095647224
2786.013 | 0.012000064
2782.491 | 0.01678512
2778.969 | 0.013444844
2775.447 | 0.016621187
2771.925 | 0.013317838
2768.402 | 0.016576324
2764.88 | 0.011878051
2761.358 | 0.016239976
2757.836 | 0.0077203549
2754.314 | 0.0035607076
2750.792 | 0.0045409724
2747.27 | 0.014805912
2743.748 | 0.011795766
2740.225 | -0.0014765976
2736.703 | 0.0054244792
2733.181 | 0.0047164983
2729.659 | 0.005740291
2726.137 | 0.0060844717
2722.615 | 0.0033728181
2719.093 | 0.0024486228
2715.571 | 0.006365283
2712.048 | 0.0056665396
2708.526 | 0.008432494
2705.004 | 0.0065651592
2701.482 | 0.0053527009
2697.96 | 0.0054269847
2694.438 | -0.0040431717
2690.916 | 0.0012211392
2687.394 | 0.0025951133
2683.872 | 0.0058139166
2680.349 | 0.0049424578
2676.827 | 0.00069861995
2673.305 | -0.0011212961
2669.783 | 0.00031193735
2666.261 | 0.0023840236
2662.739 | 0.0012287874
2659.217 | 0.0060036513
2655.695 | 0.0070131853
2652.172 | 0.0029530188
2648.65 | 0.00087027939
2645.128 | 0.0030966485
2641.606 | 0.010049335
2638.084 | 0.00049704718
2634.562 | 0.00082312791
2631.04 | 0.0017673627
2627.518 | 0.010328082
2623.995 | 0.0067639618
2620.473 | 0.0041598333
2616.951 | 0.0069004249
2613.429 | 0.0011400292
2609.907 | 0.0046605184
2606.385 | 0.0069606118
2602.863 | 0.0047375062
2599.341 | 0.0053390534
2595.818 | 0.005513175
2592.296 | 0.008713174
2588.774 | 0.0047662541
2585.252 | 0.0048513866
2581.73 | 0.0058758567
2578.208 | 0.0067701968
2574.686 | -9.7159494e-05
2571.164 | -9.8296783e-05
2567.641 | 0.0070657057
2564.119 | 0.0074917447
2560.597 | 0.0032941796
2557.075 | 0.0012256729
2553.553 | 1.38325e-05
2550.031 | 0.0040088008
2546.509 | 0.0089197364
2542.987 | 0.0030509828
2539.465 | 0.0053719186
2535.942 | 0.0081969405
2532.42 | 0.0086048964
2528.898 | 0.0045109956
2525.376 | 0.0060775695
2521.854 | 0.0037393102
2518.332 | 0.0033564607
2514.81 | 0.0031892398
2511.288 | 0.0050015365
2507.765 | 0.0027431022
2504.243 | 0.0033817018
2500.721 | 0.0053507107
2497.199 | 0.0090284832
2493.677 | 0.011318616
2490.155 | 0.011741025
2486.633 | 0.0041994719
2483.111 | 0.0039549288
2479.588 | 0.011467345
2476.066 | 0.0074198049
2472.544 | 0.0055808114
2469.022 | 0.012425568
2465.5 | 0.0067111216
2461.978 | 0.0058735652
2458.456 | 0.0051011153
2454.934 | 0.0070307305
2451.411 | 0.0054255794
2447.889 | 0.0063876047
2444.367 | 0.0087766808
2440.845 | 0.0067972629
2437.323 | 0.010154661
2433.801 | 0.014020496
2430.279 | 0.013102802
2426.757 | 0.011983334
2423.234 | 0.014023833
2419.712 | 0.0090022021
2416.19 | 0.0063742836
2412.668 | 0.0065896881
2409.146 | 0.0040196465
2405.624 | 0.011514026
2402.102 | 0.0087419414
2398.58 | 0.013850389
2395.057 | 0.0079518941
2391.535 | 0.011266336
2388.013 | 0.010639053
2384.491 | 0.010378851
2380.969 | 0.0041051846
2377.447 | 0.011591666
2373.925 | 0.0072827003
2370.403 | 0.0045663425
2366.881 | 0.0081678616
2363.358 | 0.010114678
2359.836 | 0.0096843585
2356.314 | 0.008993791
2352.792 | 0.0081347794
2349.27 | 0.0069698527
2345.748 | 0.0062146811
2342.226 | 0.0082183704
2338.704 | 0.0083147995
2335.181 | 0.010735719
2331.659 | 0.011355995
2328.137 | 0.012083243
2324.615 | 0.0094223371
2321.093 | 0.013288087
2317.571 | 0.016596648
2314.049 | 0.0045527375
2310.527 | 0.0078567968
2307.004 | 0.013126606
2303.482 | 0.013984228
2299.96 | 0.010674019
2296.438 | 0.0035103124
2292.916 | 0.010646466
2289.394 | 0.010676095
2285.872 | 0.014617111
2282.35 | 0.0030254649
2278.827 | 0.0081174734
2275.305 | 0.009436537
2271.783 | 0.0035328531
2268.261 | 0.010728067
2264.739 | 0.013450062
2261.217 | 0.011839879
2257.695 | 0.0097330877
2254.173 | 0.01138461
2250.65 | 0.0099292186
2247.128 | 0.0091359847
2243.606 | 0.0086755387
2240.084 | 0.013617516
2236.562 | 0.014940691
2233.04 | 0.012464488
2229.518 | 0.007463259
2225.996 | 0.006115249
2222.474 | 0.0060999678
2218.951 | 0.0085369177
2215.429 | 0.0097482356
2211.907 | 0.0075261759
2208.385 | 0.010481788
2204.863 | 0.011221181
2201.341 | 0.01195797
2197.819 | 0.0065382525
2194.297 | 0.0043687778
2190.774 | 0.0046602251
2187.252 | 0.0021630654
2183.73 | 0.0053203401
2180.208 | 0.00706233
2176.686 | 0.0072857898
2173.164 | 0.0072793041
2169.642 | 0.010680212
2166.12 | 0.0098506841
2162.597 | 0.0091699193
2159.075 | 0.010409542
2155.553 | 0.0071590337
2152.031 | 0.003710254
2148.509 | 0.0059107534
2144.987 | 0.010095552
2141.465 | 0.010725691
2137.943 | 0.0074021164
2134.42 | 0.0067125845
2130.898 | 0.0099346416
2127.376 | 0.010964904
2123.854 | 0.0079897253
2120.332 | 0.0065489806
2116.81 | 0.0061589321
2113.288 | 0.0041760993
2109.766 | 0.0061862287
2106.243 | 0.0079593797
2102.721 | 0.008610436
2099.199 | 0.007313937
2095.677 | 0.0081573421
2092.155 | 0.0071868206
2088.633 | 0.0040345854
2085.111 | 0.0055993611
2081.589 | 0.0079527363
2078.066 | 0.006271215
2074.544 | 0.0052666792
2071.022 | 0.0076173197
2067.5 | 0.0051230487
2063.978 | 0.0062208933
2060.456 | 0.0068682667
2056.934 | 0.0069339369
2053.412 | 0.0060206677
2049.89 | 0.0033066891
2046.367 | 0.0099193889
2042.845 | 0.012606248
2039.323 | 0.0085087801
2035.801 | 0.0070190836
2032.279 | 0.0063123984
2028.757 | 0.0084854044
2025.235 | 0.012497375
2021.713 | 0.011685899
2018.19 | 0.011902964
2014.668 | 0.0079051859
2011.146 | 0.011673487
2007.624 | 0.011500406
2004.102 | 0.0053290988
2000.58 | 0.0052411442
1997.058 | 0.0059538506
1993.536 | 0.0038071563
1990.013 | 0.00027362294
1986.491 | 0.0053783707
1982.969 | 0.0099268435
1979.447 | 0.0061037438
1975.925 | 0.007059111
1972.403 | 0.0068952229
1968.881 | 0.010917769
1965.359 | 0.010758568
1961.836 | 0.002648962
1958.314 | 0.0070664182
1954.792 | 0.0097496423
1951.27 | 0.0044364702
1947.748 | 0.0072023966
1944.226 | 0.0045853456
1940.704 | 0.0076147682
1937.182 | 0.0046747547
1933.659 | 0.0072904544
1930.137 | 0.0073926143
1926.615 | 0.004962604
1923.093 | 0.0042265981
1919.571 | 0.0043253016
1916.049 | 0.0052595598
1912.527 | 0.008613312
1909.005 | 0.0067779699
1905.483 | 0.0051103192
1901.96 | 0.005730533
1898.438 | 0.0074295413
1894.916 | 0.0085882216
1891.394 | 0.0069286416
1887.872 | 0.0057955179
1884.35 | 0.0044579294
1880.828 | 0.0034779548
1877.306 | 0.0073152242
1873.783 | 0.006815248
1870.261 | 0.0026876593
1866.739 | 0.0080042491
1863.217 | 0.012441973
1859.695 | 0.0095243585
1856.173 | 0.007084963
1852.651 | 0.0087201038
1849.129 | 0.0086588092
1845.606 | 0.0072741365
1842.084 | 0.0083968206
1838.562 | 0.0051624304
1835.04 | 0.0056851006
1831.518 | 0.0048628079
1827.996 | 0.0067411062
1824.474 | 0.0032769621
1820.952 | 0.00041016657
1817.429 | 0.0032968978
1813.907 | 0.0023431842
1810.385 | 0.00027911753
1806.863 | 0.0045455584
1803.341 | 0.0088007705
1799.819 | 0.0047640319
1796.297 | 0.0069985735
1792.775 | -0.00036815616
1789.252 | 0.0037260577
1785.73 | 0.005469948
1782.208 | 0.0070317554
1778.686 | 0.0062382276
1775.164 | 0.0046138706
1771.642 | 0.0024277325
1768.12 | 0.0036669284
1764.598 | 0.0041157762
1761.075 | 0.00020130691
1757.553 | 0.0019833147
1754.031 | 0.0066196397
1750.509 | 0.0040963015
1746.987 | 0.00068217211
1743.465 | 0.0020910358
1739.943 | 0.0065731885
1736.421 | 0.0076558289
1732.899 | 0.0082659147
1729.376 | 0.003911171
1725.854 | -0.0002804242
1722.332 | 0.0095431808
1718.81 | -0.0012127491
1715.288 | 0.0063407676
1711.766 | 0.0011925667
1708.244 | 0.0067042331
1704.722 | 0.0048849539
1701.199 | 0.0016107455
1697.677 | 0.0033456441
1694.155 | 0.0061381174
1690.633 | 0.0016254094
1687.111 | 0.00084923013
1683.589 | 0.0050361918
1680.067 | 0.0014068164
1676.545 | -0.0021231649
1673.022 | 0.0029223731
1669.5 | 0.0045988751
1665.978 | 0.0030018734
1662.456 | -0.001659247
1658.934 | -0.00050624201
1655.412 | 0.0086749612
1651.89 | 0.0050590915
1648.368 | -0.004005062
1644.845 | 0.0026131043
1641.323 | -0.00010522361
1637.801 | 0.00025068671
1634.279 | 0.0024429182
1630.757 | 0.0061871404
1627.235 | 0.0009847151
1623.713 | -0.001142028
1620.191 | 0.0014756272
1616.668 | 0.0043375747
1613.146 | 0.0033761306
1609.624 | 0.00075999209
1606.102 | 0.0027057884
1602.58 | 0.0029322106
1599.058 | -0.0028448908
1595.536 | 0.0044406297
1592.014 | 0.0015539092
1588.492 | -0.0054424514
1584.969 | 0.0044029737
1581.447 | 0.0048226546
1577.925 | 0.0040943849
1574.403 | 0.0012456612
1570.881 | 0.007929867
1567.359 | 0.0064085873
1563.837 | 0.005495589
1560.315 | 0.0033953009
1556.792 | 0.0020670749
1553.27 | 0.0043096212
1549.748 | 0.0031302029
1546.226 | 0.00028833437
1542.704 | 0.0015446627
1539.182 | -0.00081206364
1535.66 | 0.0019534853
1532.138 | -0.0021131216
1528.615 | 0.0011048203
1525.093 | -0.00014147375
1521.571 | 0.0016831248
1518.049 | 0.0047547709
1514.527 | -0.00056149866
1511.005 | 0.00019995358
1507.483 | -4.6880811e-05
1503.961 | -0.0010722517
1500.438 | 0.0016584027
1496.916 | 0.0021714266
1493.394 | 0.0033485576
1489.872 | 0.0065057164
1486.35 | 0.0021462782
1482.828 | 0.0028384088
1479.306 | -0.0012427069
1475.784 | 0.0030179686
1472.261 | 0.0050592068
1468.739 | 0.011678286
1465.217 | 0.011251493
1461.695 | 0.012659765
1458.173 | 0.01919521
1454.651 | 0.023930849
1451.129 | 0.032814744
1447.607 | 0.056066453
1444.084 | 0.081834994
1440.562 | 0.11255222
1437.04 | 0.15480761
1433.518 | 0.18778354
1429.996 | 0.19230329
1426.474 | 0.16401616
1422.952 | 0.10891037
1419.43 | 0.054517316
1415.908 | 0.035962785
1412.385 | 0.037912723
1408.863 | 0.038428902
1405.341 | 0.036749205
1401.819 | 0.033711734
1398.297 | 0.031538871
1394.775 | 0.029920577
1391.253 | 0.019468145
1387.731 | 0.0098093283
1384.208 | 0.01169905
1380.686 | 0.012915618
1377.164 | 0.014821651
1373.642 | 0.011184981
1370.12 | 0.0056526312
1366.598 | 0.0023231602
1363.076 | 0.00072058883
1359.554 | 0.0014860547
1356.031 | 0.0036307409
1352.509 | 0.00059002082
1348.987 | 0.0005053463
1345.465 | 0.0057777089
1341.943 | 0.013277713
1338.421 | 0.016712353
1334.899 | 0.015080772
1331.377 | 0.01762494
1327.854 | 0.020677238
1324.332 | 0.019289051
1320.81 | 0.018069708
1317.288 | 0.019125588
1313.766 | 0.022698256
1310.244 | 0.026200585
1306.722 | 0.042972837
1303.2 | 0.046702508
1299.677 | 0.060463294
1296.155 | 0.072139831
1292.633 | 0.075815212
1289.111 | 0.068737265
1285.589 | 0.057410589
1282.067 | 0.052432979
1278.545 | 0.049798477
1275.023 | 0.047243257
1271.501 | 0.04545238
1267.978 | 0.034658915
1264.456 | 0.033396213
1260.934 | 0.032231659
1257.412 | 0.029948753
1253.89 | 0.027373805
1250.368 | 0.029700409
1246.846 | 0.032443755
1243.324 | 0.023521401
1239.801 | 0.02710828
1236.279 | 0.029259605
1232.757 | 0.032966384
1229.235 | 0.027238009
1225.713 | 0.025990433
1222.191 | 0.029217149
1218.669 | 0.028845666
1215.147 | 0.031933607
1211.624 | 0.045008757
1208.102 | 0.059013354
1204.58 | 0.085315909
1201.058 | 0.09854458
1197.536 | 0.089964733
1194.014 | 0.072558574
1190.492 | 0.062828345
1186.97 | 0.055049226
1183.447 | 0.045596234
1179.925 | 0.040990724
1176.403 | 0.042952363
1172.881 | 0.037962839
1169.359 | 0.036417853
1165.837 | 0.038682765
1162.315 | 0.03460397
1158.793 | 0.045736357
1155.27 | 0.051936369
1151.748 | 0.051725968
1148.226 | 0.0514035
1144.704 | 0.050553909
1141.182 | 0.044259757
1137.66 | 0.038121209
1134.138 | 0.034936899
1130.616 | 0.034641118
1127.094 | 0.030184953
1123.571 | 0.034721193
1120.049 | 0.037482133
1116.527 | 0.03541159
1113.005 | 0.034491458
1109.483 | 0.034085408
1105.961 | 0.029097048
1102.439 | 0.033668703
1098.917 | 0.033946064
1095.394 | 0.035098815
1091.872 | 0.034507958
1088.35 | 0.032884995
1084.828 | 0.036289537
1081.306 | 0.043201172
1077.784 | 0.042528655
1074.262 | 0.056168932
1070.74 | 0.050045457
1067.217 | 0.057551027
1063.695 | 0.066934936
1060.173 | 0.073492135
1056.651 | 0.072326662
1053.129 | 0.062915754
1049.607 | 0.05036205
1046.085 | 0.038495457
1042.563 | 0.020315428
1039.04 | 0.021784041
1035.518 | 0.016992845
1031.996 | 0.019128672
1028.474 | 0.019410049
1024.952 | 0.013974135
1021.43 | 0.011230952
1017.908 | 0.016404522
1014.386 | 0.012759168
1010.863 | 0.0098386311
1007.341 | 0.0049945878
1003.819 | 0.0050955559
1000.297 | 0.0036451785
996.775 | 0.0064736723
993.253 | 0.014319618
989.731 | 0.0099106691
986.209 | 0.016116259
982.686 | 0.0140131
979.164 | 0.019558603
975.642 | 0.017960264
972.12 | 0.012289594
968.598 | 0.0091050555
965.076 | 0.0073279008
961.554 | -0.00064873769
958.032 | -0.00060974511
954.51 | -0.00059162679
950.987 | 0.0012837914
947.465 | 0.00046165266
943.943 | 0.0025923182
940.421 | 0.0051930615
936.899 | 0.0033683703
933.377 | 0.0052272986
929.855 | 0.0022175406
926.333 | 0.0055617159
922.81 | 0.0022902671
919.288 | -0.0010876317
915.766 | 0.0035118967
912.244 | 0.013213993
908.722 | 0.018809969
905.2 | 0.029435724
901.678 | 0.040053783
898.156 | 0.055886006
894.633 | 0.075747532
891.111 | 0.10110019
887.589 | 0.12714621
884.067 | 0.1517743
880.545 | 0.18241258
877.023 | 0.18394869
873.501 | 0.14643816
869.979 | 0.095940122
866.456 | 0.055277601
862.934 | 0.036095549
859.412 | 0.035505461
855.89 | 0.041963696
852.368 | 0.056283506
848.846 | 0.090246613
845.324 | 0.14306203
841.802 | 0.17015631
838.279 | 0.17127342
834.757 | 0.16085202
831.235 | 0.15135035
827.713 | 0.16338108
824.191 | 0.1597842
820.669 | 0.17777227
817.147 | 0.20722701
813.625 | 0.23277244
810.103 | 0.25373946
806.58 | 0.29332545
803.058 | 0.39735746
799.536 | 0.49612217
796.014 | 0.43255737
792.492 | 0.27432121
788.97 | 0.1278814
785.448 | 0.050836366
781.926 | 0.028877773
778.403 | 0.025920305
774.881 | 0.025890818
771.359 | 0.027728082
767.837 | 0.033318177
764.315 | 0.027959366
760.793 | 0.014860946
757.271 | 0.016740506
753.749 | 0.004862065
750.226 | 0.0091679322
746.704 | 0.0075180762
743.182 | 0.0051590809
739.66 | 0.0021387745
736.138 | 0.0015078973
732.616 | 0.013783858
729.094 | 0.010845533
725.572 | 0.0026258387
722.049 | 0.0053846012
718.527 | 0.0096550486
715.005 | 0.0093222295
711.483 | 0.0064318185
707.961 | 0.007201499
704.439 | 0.0057594708
700.917 | 0.0012948188
697.395 | 0.0017776841
693.872 | 0.0031587857
690.35 | 0.0027107627
686.828 | 0.0049550698
683.306 | 0.0071979231
679.784 | 0.010115705
676.262 | 0.012045165
672.74 | 0.0088210429
669.218 | 0.0020101765
665.695 | -0.0028642377
662.173 | -0.002844691
658.651 | 0.0014835304
655.129 | 0.0024005245
651.607 | 0.0032935651
648.085 | 0.0044593033
644.563 | 0.0053650599
641.041 | 0.0065698656
637.519 | 0.0014335325
633.996 | 0.0094116167
630.474 | 0.0090200681
626.952 | 0.015910481
623.43 | 0.035530703
619.908 | 0.056462429
616.386 | 0.13558127
612.864 | 0.17142802
609.342 | 0.15285297
605.819 | 0.10740349
602.297 | 0.064035798
598.775 | 0.041306519
595.253 | 0.044963193
591.731 | 0.029028763
588.209 | 0.02108968
584.687 | 0.017101887
581.165 | 0.015661977
577.642 | 0.018683109
574.12 | 0.022330259
570.598 | 0.020493148
567.076 | 0.018851371
563.554 | 0.015422062
560.032 | 0.015823633
556.51 | 0.024764067
552.988 | 0.021857209
549.465 | 0.017582629
545.943 | 0.032600497
542.421 | 0.045787102
538.899 | 0.054039828
535.377 | 0.063723142
531.855 | 0.051392667
528.333 | 0.0464837
524.811 | 0.041610085
521.288 | 0.041441888
517.766 | 0.04191234
514.244 | 0.034975318
510.722 | 0.03642544
507.2 | 0.028079758
503.678 | 0.024212605
500.156 | 0.024884546
496.634 | 0.032416231
493.112 | 0.051618747
489.589 | 0.066784768
486.067 | 0.075735444
482.545 | 0.056891038
479.023 | 0.028163141
475.501 | 0.0092335941
471.979 | 0.0041782887
468.457 | -0.0015821421
464.935 | 0.000200562
461.412 | 0.0020960545
457.89 | 0.00088928968
454.368 | -0.0016744343
450.846 | 0.0047551969
447.324 | 0.0050124587
443.802 | 0.0065348123
440.28 | 0.013477567
436.758 | 0.022942384
433.235 | 0.027717277
429.713 | 0.030522843
426.191 | 0.037687312
422.669 | 0.060892955
419.147 | 0.096074612
415.625 | 0.12911589
412.103 | 0.13621356
408.581 | 0.089303699
405.058 | 0.056946834
401.536 | 0.034119679
398.014 | 0.020660347
394.492 | 0.016889951
390.97 | 0.0061170976
387.448 | 0.0073508451
383.926 | 0.010614845
380.404 | 0.015367251
376.881 | 0.022027058
373.359 | 0.029807878
369.837 | 0.031949474
366.315 | 0.035653176
362.793 | 0.038335921
359.271 | 0.039696832
355.749 | 0.040707314
352.227 | 0.037801254
348.704 | 0.032466803
345.182 | 0.027163423
341.66 | 0.022972088
338.138 | 0.021369096
334.616 | 0.026273616
331.094 | 0.019227044
327.572 | 0.02035951
324.05 | 0.022911455
320.528 | 0.022848946
317.005 | 0.022803695
313.483 | 0.024866481
309.961 | 0.026378727
306.439 | 0.030028274
302.917 | 0.033889821
299.395 | 0.03601179
295.873 | 0.066334869
292.351 | 0.11613191
288.828 | 0.13714391
285.306 | 0.12715973
281.784 | 0.099664767
278.262 | 0.062924302
274.74 | 0.065598545
271.218 | 0.053172716
267.696 | 0.041108368
264.174 | 0.04395952
260.651 | 0.040376742
257.129 | 0.025029002
253.607 | 0.018946863
250.085 | 0.016223099
246.563 | 0.013949016
243.041 | 0.019508642
239.519 | 0.007514512
235.997 | 0.0028742522
232.474 | 0.0060614069
228.952 | 0.0124903
225.43 | 0.012427791
221.908 | 0.0054675458
218.386 | 0.010293551
214.864 | 0.01623739
211.342 | 0.01812015
207.82 | 0.017357593
204.297 | 0.011714662
200.775 | 0.0060565425
197.253 | 0.0021673208
193.731 | -0.00013392184
190.209 | -0.0029444309

## PSU
EasyMP™ Batch #0253 [Polysulfone (PSU), Fragments, Clear, 100-500 µm]
https://drive.google.com/drive/folders/1t_EbIXkpUSDwcLIvFAQG2imwS47pxPPu?usp=sharing
Polymer specific gravity: 1.23 g/cm³ (1.23·10−6 µg/µm³) | [12 empty] | MicroplasticSolution.com | contact@microplasticsolution.com
86 ± 5 (6%) MPs [n/mg] ¦ Dry, neat (powder)
All values in number of microplastics (n)/mg
| SS #1 | SS #2 | SS #3 | SS #4 | Particle count (n/mg) |  |  | Particle size distribution |  |  | D10 (µm) | 159.126
Diameter (µm) | n/mg | n/mg | n/mg | n/mg | Mean (n/mg) | SD (n/mg) | RSD (%) | Mean diameter (µm) | PSD (%) | Cum. PSD (%) | D50 (µm) | 267.6399
100-150 | 1.149425 | 1.149425 | 3.448276 | 0 | 1.436782 | 1.252557 | 87.17798 | 125 | 1.666667 | 1.666667 | D90 (µm) | 450.1535
150-200 | 4.597701 | 6.896552 | 3.448276 | 9.195402 | 6.034483 | 2.207226 | 36.57688 | 175 | 7 | 8.666667
200-250 | 25.28736 | 19.54023 | 20.68966 | 14.94253 | 20.11494 | 3.679956 | 18.29464 | 225 | 23.33333 | 32 | Note: D90 signifies that the 90th percentile of particles is below 450 µm in diameter
250-300 | 14.94253 | 17.24138 | 18.3908 | 17.24138 | 16.95402 | 1.252557 | 7.387964 | 275 | 19.66667 | 51.66667
300-350 | 11.49425 | 19.54023 | 13.7931 | 8.045977 | 13.21839 | 4.183971 | 31.65265 | 325 | 15.33333 | 67
350-400 | 17.24138 | 5.747126 | 6.896552 | 9.195402 | 9.770115 | 4.488649 | 45.94265 | 375 | 11.33333 | 78.33333
400-450 | 3.448276 | 6.896552 | 11.49425 | 8.045977 | 7.471264 | 2.873563 | 38.46154 | 425 | 8.666667 | 87
450-500 | 4.597701 | 3.448276 | 1.149425 | 6.896552 | 4.022989 | 2.072156 | 51.50788 | 475 | 4.666667 | 91.66667
500-550 | 2.298851 | 1.149425 | 6.896552 | 1.149425 | 2.873563 | 2.369601 | 82.46211 | 525 | 3.333333 | 95
550-600 | 3.448276 | 2.298851 | 1.149425 | 3.448276 | 2.586207 | 0.9530531 | 36.85139 | 575 | 3 | 98
>600 | 2.298851 | 1.149425 | 3.448276 | 0 | 1.724138 | 1.285097 | 74.5356 | 600 | 2 | 100
Total | 90.8046 | 85.05747 | 90.8046 | 78.16092 | 86.2069 | 5.204244 | 6.036923
Polymer Raman signature
Raman shift (1/cm) | Counts (relative intensity)
3793.34 | 0.0014820924
3789.818 | 4.5451388e-05
3786.296 | -0.00014931797
3782.774 | -0.0009958178
3779.252 | -0.0003864951
3775.729 | 0.0029130461
3772.207 | -0.00083803451
3768.685 | 0.0019634084
3765.163 | 0.0020377121
3761.641 | 0.0024610947
3758.119 | 0.0015439951
3754.597 | 0.00085424366
3751.075 | 0.0021536491
3747.552 | 0.0052827135
3744.03 | 0.00063421052
3740.508 | 0.0074222754
3736.986 | 7.60106e-05
3733.464 | 0.0090974624
3729.942 | 0.0034857358
3726.42 | 0.0040584686
3722.898 | 0.0077135986
3719.375 | 0.0077513453
3715.853 | 0.0037657954
3712.331 | 0.0090513493
3708.809 | 0.0062304738
3705.287 | 0.0040404431
3701.765 | 0.0057121864
3698.243 | 0.004659048
3694.721 | 0.0021618651
3691.198 | 0.0038446034
3687.676 | 0.0082351461
3684.154 | 0.011442339
3680.632 | 0.0079475855
3677.11 | 0.0077206973
3673.588 | 0.011002836
3670.066 | 0.0099269146
3666.544 | 0.0056720224
3663.021 | 0.014348867
3659.499 | 0.0092081821
3655.977 | 0.01102339
3652.455 | 0.014822502
3648.933 | 0.013339997
3645.411 | 0.015043359
3641.889 | 0.014449735
3638.367 | 0.017383526
3634.845 | 0.011659908
3631.322 | 0.00049705441
3627.8 | 0.0097589069
3624.278 | 0.015622167
3620.756 | 0.016149675
3617.234 | 0.012338025
3613.712 | 0.012279319
3610.19 | 0.013560187
3606.668 | 0.014389039
3603.145 | 0.00900403
3599.623 | 0.01887314
3596.101 | 0.0084110272
3592.579 | 0.014118508
3589.057 | 0.020473607
3585.535 | 0.019401595
3582.013 | 0.018900285
3578.491 | 0.018070525
3574.968 | 0.016423587
3571.446 | 0.014027711
3567.924 | 0.026147787
3564.402 | 0.015169325
3560.88 | 0.015702921
3557.358 | 0.016550361
3553.836 | 0.011502961
3550.314 | 0.013667878
3546.791 | 0.014419015
3543.269 | 0.017576073
3539.747 | 0.012441038
3536.225 | 0.016191316
3532.703 | 0.0075491585
3529.181 | 0.011836019
3525.659 | 0.016920219
3522.137 | 0.016867715
3518.614 | 0.01150907
3515.092 | 0.020239726
3511.57 | 0.0062910371
3508.048 | 0.0059907841
3504.526 | 0.012797971
3501.004 | 0.0061854537
3497.482 | 0.008951459
3493.96 | 0.011574833
3490.437 | 0.012610869
3486.915 | 0.0084462607
3483.393 | 0.0029414347
3479.871 | 0.012880483
3476.349 | 0.0058795816
3472.827 | 0.0059871853
3469.305 | 0.0086980119
3465.783 | 0.0049732541
3462.261 | 0.0030083586
3458.738 | 0.0049729789
3455.216 | 0.0074021745
3451.694 | 0.0058822017
3448.172 | -0.0044477975
3444.65 | -0.0012325821
3441.128 | 0.0012846603
3437.606 | 0.0050605055
3434.084 | 0.00050738013
3430.561 | -0.0037516805
3427.039 | 0.0044852901
3423.517 | 0.0050715378
3419.995 | 0.0025113163
3416.473 | 0.0096678141
3412.951 | 0.0022151929
3409.429 | 0.001455372
3405.907 | 0.0031874823
3402.384 | 0.0060034721
3398.862 | 0.0017015429
3395.34 | 0.0025472791
3391.818 | 0.0051575502
3388.296 | -0.00092059028
3384.774 | 0.003408418
3381.252 | 0.00302991
3377.73 | 0.0024486143
3374.207 | 0.0010752765
3370.685 | 0.0046851989
3367.163 | 0.0016602921
3363.641 | 0.004370781
3360.119 | -0.00044154095
3356.597 | 0.0088087196
3353.075 | -0.0040048661
3349.553 | 0.0085218838
3346.03 | 0.0041134135
3342.508 | 0.0091386778
3338.986 | 0.0072694274
3335.464 | 0.0032953911
3331.942 | 0.01342775
3328.42 | 0.015445259
3324.898 | 0.012590413
3321.376 | 0.016009406
3317.854 | 0.016458067
3314.331 | 0.0039054829
3310.809 | 0.0060785836
3307.287 | 0.013033924
3303.765 | 0.011898852
3300.243 | 0.014479797
3296.721 | 0.019349492
3293.199 | 0.0034694151
3289.677 | 0.0068767645
3286.154 | 0.0070390874
3282.632 | 0.005430294
3279.11 | 0.006971129
3275.588 | 0.010957963
3272.066 | 0.0073616815
3268.544 | -0.00012568425
3265.022 | 0.0023595177
3261.5 | 0.0029482011
3257.977 | 0.0092014088
3254.455 | 0.0083088684
3250.933 | 0.0069318844
3247.411 | 0.005526154
3243.889 | 0.0058905728
3240.367 | 0.0089238217
3236.845 | 0.01499162
3233.323 | 0.013772402
3229.8 | 0.0087716621
3226.278 | 0.022826734
3222.756 | 0.019714712
3219.234 | 0.024715714
3215.712 | 0.019548848
3212.19 | 0.030063003
3208.668 | 0.017664141
3205.146 | 0.024871793
3201.623 | 0.016093081
3198.101 | 0.015369047
3194.579 | 0.010649948
3191.057 | 0.014322505
3187.535 | 0.018142523
3184.013 | 0.014367652
3180.491 | 0.021068824
3176.969 | 0.027683731
3173.446 | 0.024636561
3169.924 | 0.021384361
3166.402 | 0.015513313
3162.88 | 0.014048284
3159.358 | 0.010879595
3155.836 | 0.010654393
3152.314 | 0.0083467845
3148.792 | -0.0041841411
3145.27 | -0.0004575413
3141.747 | 0.00018738554
3138.225 | 0.0065444232
3134.703 | 0.013976475
3131.181 | 0.0077478958
3127.659 | 0.012208564
3124.137 | 0.016301034
3120.615 | 0.023097544
3117.093 | 0.022028862
3113.57 | 0.044752164
3110.048 | 0.038866054
3106.526 | 0.059910939
3103.004 | 0.071382694
3099.482 | 0.085272557
3095.96 | 0.10102791
3092.438 | 0.13328566
3088.916 | 0.17087078
3085.393 | 0.25062273
3081.871 | 0.36387181
3078.349 | 0.47875395
3074.827 | 0.56269203
3071.305 | 0.56894231
3067.783 | 0.50609267
3064.261 | 0.40658249
3060.739 | 0.3157019
3057.216 | 0.24662669
3053.694 | 0.18513968
3050.172 | 0.12873638
3046.65 | 0.084840458
3043.128 | 0.052559284
3039.606 | 0.041855508
3036.084 | 0.038148151
3032.562 | 0.024737454
3029.039 | 0.01753842
3025.517 | 0.012698052
3021.995 | 0.016029332
3018.473 | 0.022350476
3014.951 | 0.023878915
3011.429 | 0.028600088
3007.907 | 0.043839856
3004.385 | 0.049549456
3000.863 | 0.052751685
2997.34 | 0.05339231
2993.818 | 0.058516188
2990.296 | 0.069525579
2986.774 | 0.084935942
2983.252 | 0.085369634
2979.73 | 0.10067962
2976.208 | 0.097725669
2972.686 | 0.10489517
2969.163 | 0.098992169
2965.641 | 0.086503064
2962.119 | 0.06133977
2958.597 | 0.057858038
2955.075 | 0.062356613
2951.553 | 0.079991045
2948.031 | 0.084296311
2944.509 | 0.082282148
2940.986 | 0.089562532
2937.464 | 0.084545823
2933.942 | 0.083090457
2930.42 | 0.083194133
2926.898 | 0.081191602
2923.376 | 0.079580799
2919.854 | 0.083243823
2916.332 | 0.091622946
2912.809 | 0.085808592
2909.287 | 0.081285868
2905.765 | 0.066199843
2902.243 | 0.065335187
2898.721 | 0.057963195
2895.199 | 0.061123903
2891.677 | 0.056483522
2888.155 | 0.049051173
2884.632 | 0.062551411
2881.11 | 0.065527711
2877.588 | 0.073033533
2874.066 | 0.074221541
2870.544 | 0.056535991
2867.022 | 0.039768693
2863.5 | 0.027729624
2859.978 | 0.017211483
2856.455 | 0.017537997
2852.933 | 0.011502493
2849.411 | 0.0025796601
2845.889 | 0.0063819932
2842.367 | 0.005391819
2838.845 | 0.005652922
2835.323 | 0.0025838321
2831.801 | 0.0047147337
2828.279 | 0.0097607661
2824.756 | 0.0071531259
2821.234 | 0.0042020027
2817.712 | 0.0080541539
2814.19 | 0.0053110058
2810.668 | 0.0013115685
2807.146 | 0.0030566867
2803.624 | -0.0010597637
2800.102 | -0.0020192856
2796.579 | 0.00011312618
2793.057 | -0.0001521077
2789.535 | 0.0057463531
2786.013 | 0.0042123519
2782.491 | 0.013858306
2778.969 | 0.011264509
2775.447 | 0.018764616
2771.925 | 0.0091169979
2768.402 | 0.014572784
2764.88 | 0.015531566
2761.358 | 0.018614591
2757.836 | 0.0080138733
2754.314 | 0.010929682
2750.792 | 0.011653577
2747.27 | 0.0084230072
2743.748 | 0.01153458
2740.225 | 0.013871739
2736.703 | 0.007742814
2733.181 | 0.0055619465
2729.659 | 0.010186725
2726.137 | 0.0097356304
2722.615 | 0.014794623
2719.093 | 0.012574671
2715.571 | 0.010793993
2712.048 | 0.012108736
2708.526 | 0.0087520978
2705.004 | 0.0066653315
2701.482 | 0.0029437825
2697.96 | 0.0026702257
2694.438 | 0.0041490291
2690.916 | 0.010868996
2687.394 | 0.01196367
2683.872 | 0.0067595124
2680.349 | 0.00063018955
2676.827 | 0.0012189158
2673.305 | 0.0021925031
2669.783 | 0.0035837687
2666.261 | 0.0049942176
2662.739 | 0.0096505855
2659.217 | 0.0090511878
2655.695 | 0.0011416095
2652.172 | 0.0023312314
2648.65 | 0.008047128
2645.128 | 0.015356858
2641.606 | -0.00011238778
2638.084 | 0.010038574
2634.562 | 0.017906259
2631.04 | 0.018216199
2627.518 | 0.013856029
2623.995 | 0.016928487
2620.473 | 0.02090108
2616.951 | 0.018818293
2613.429 | 0.025245991
2609.907 | 0.027007646
2606.385 | 0.025806438
2602.863 | 0.030469332
2599.341 | 0.02988123
2595.818 | 0.032177267
2592.296 | 0.01891373
2588.774 | 0.031392713
2585.252 | 0.031737233
2581.73 | 0.023626028
2578.208 | 0.023908556
2574.686 | 0.027123028
2571.164 | 0.026594455
2567.641 | 0.027082609
2564.119 | 0.018227938
2560.597 | 0.018092431
2557.075 | 0.021822091
2553.553 | 0.019540704
2550.031 | 0.018072207
2546.509 | 0.017369409
2542.987 | 0.0088477375
2539.465 | 0.013373676
2535.942 | 0.012628621
2532.42 | 0.01161351
2528.898 | 0.018401915
2525.376 | 0.017983213
2521.854 | 0.016883623
2518.332 | 0.013866375
2514.81 | 0.0098815879
2511.288 | 0.011775725
2507.765 | 0.013093883
2504.243 | 0.0098166791
2500.721 | 0.012644595
2497.199 | 0.0064456516
2493.677 | 0.0013203833
2490.155 | 0.004935337
2486.633 | 0.010466701
2483.111 | 0.010253495
2479.588 | 0.0090012999
2476.066 | -0.00073873903
2472.544 | 0.0046575507
2469.022 | 0.010160683
2465.5 | 0.01471853
2461.978 | 0.014927819
2458.456 | 0.0071953486
2454.934 | 0.012680797
2451.411 | 0.022084189
2447.889 | 0.015981661
2444.367 | 0.017973388
2440.845 | 0.016232857
2437.323 | 0.015553771
2433.801 | 0.01581981
2430.279 | 0.01606698
2426.757 | 0.016147354
2423.234 | 0.012698971
2419.712 | 0.014914736
2416.19 | 0.0084450745
2412.668 | 0.014295215
2409.146 | 0.0084976618
2405.624 | 0.013816141
2402.102 | 0.013487229
2398.58 | 0.011633622
2395.057 | 0.002853196
2391.535 | 0.0089684117
2388.013 | 0.0076280333
2384.491 | 0.006318288
2380.969 | 0.0027087747
2377.447 | 0.0059432637
2373.925 | 0.0031169719
2370.403 | 0.0015040804
2366.881 | 0.00051155769
2363.358 | 0.0035729837
2359.836 | 0.006503595
2356.314 | 0.0082277186
2352.792 | 0.0034692877
2349.27 | 0.0026575571
2345.748 | 0.0051327438
2342.226 | 0.00063748597
2338.704 | -0.0074267535
2335.181 | 0.00048836798
2331.659 | 0.0047174197
2328.137 | 0.0014901306
2324.615 | 0.0050825699
2321.093 | 0.0094070561
2317.571 | 0.012361752
2314.049 | 0.0056393808
2310.527 | 0.0087321795
2307.004 | 0.013873638
2303.482 | 0.00531984
2299.96 | 0.0066250238
2296.438 | 0.014030009
2292.916 | 0.016211572
2289.394 | 0.016692075
2285.872 | 0.010395758
2282.35 | 0.014276172
2278.827 | 0.0085812404
2275.305 | 0.015847138
2271.783 | 0.017707648
2268.261 | 0.020523528
2264.739 | 0.011954195
2261.217 | 0.0091374321
2257.695 | 0.013021034
2254.173 | 0.02137032
2250.65 | 0.01266346
2247.128 | 0.0063230244
2243.606 | 0.010829282
2240.084 | 0.0052305493
2236.562 | 0.011827451
2233.04 | 0.009283558
2229.518 | 0.016860379
2225.996 | 0.015960585
2222.474 | 0.017132218
2218.951 | 0.017923362
2215.429 | 0.015358269
2211.907 | 0.017004083
2208.385 | 0.010665129
2204.863 | 0.018221829
2201.341 | 0.018312741
2197.819 | 0.015651283
2194.297 | 0.017915144
2190.774 | 0.018708504
2187.252 | 0.018203851
2183.73 | 0.013524964
2180.208 | 0.0048466361
2176.686 | 0.005795221
2173.164 | 0.0052274148
2169.642 | 0.0072824977
2166.12 | 0.015100958
2162.597 | 0.0054952558
2159.075 | 0.0038972937
2155.553 | 0.0096347194
2152.031 | 0.012171023
2148.509 | 0.0070759886
2144.987 | 0.0045854544
2141.465 | 0.00058302938
2137.943 | 0.0032245691
2134.42 | 0.009963174
2130.898 | 0.0069702756
2127.376 | 0.0043398891
2123.854 | 0.0026661962
2120.332 | 0.0077269558
2116.81 | 0.012247996
2113.288 | 0.0091513622
2109.766 | 0.0050861644
2106.243 | 0.0064510544
2102.721 | 0.0082701501
2099.199 | 0.0062097432
2095.677 | 0.0082290727
2092.155 | 0.0076787083
2088.633 | 0.0048288245
2085.111 | 0.0043847155
2081.589 | 0.0012986571
2078.066 | 0.0045429967
2074.544 | 0.0083439342
2071.022 | 0.0029559338
2067.5 | 0.00013167406
2063.978 | 0.0019989273
2060.456 | 0.0083431924
2056.934 | 0.009060267
2053.412 | 0.008616797
2049.89 | 0.0076030824
2046.367 | 0.0025634853
2042.845 | 0.0035964818
2039.323 | 0.0017883451
2035.801 | 0.00055189508
2032.279 | 0.00080621261
2028.757 | 0.0046666576
2025.235 | 0.0080978782
2021.713 | 0.005539574
2018.19 | 0.004026882
2014.668 | 0.0042634852
2011.146 | -0.0021877627
2007.624 | -0.0020077688
2004.102 | 0.003157505
2000.58 | 0.0087426268
1997.058 | 0.0052955441
1993.536 | 0.0060009392
1990.013 | 0.0098011668
1986.491 | 0.0039236229
1982.969 | 0.0061664555
1979.447 | 0.0065827035
1975.925 | 0.0086277358
1972.403 | 0.005378694
1968.881 | -0.0020103744
1965.359 | -0.0043144685
1961.836 | 0.0097496925
1958.314 | 0.0081420421
1954.792 | 0.0091129912
1951.27 | 0.0028529875
1947.748 | 0.012335559
1944.226 | 0.0040022173
1940.704 | 0.0024840642
1937.182 | -0.0051370839
1933.659 | -0.0030182874
1930.137 | 0.013392346
1926.615 | 0.016205955
1923.093 | 0.0062458689
1919.571 | 0.013554464
1916.049 | 0.0056114466
1912.527 | 0.0072732293
1909.005 | 0.010052764
1905.483 | 0.0024021257
1901.96 | 0.004820645
1898.438 | 0.011277521
1894.916 | 0.010608932
1891.394 | 0.014436141
1887.872 | 0.007595724
1884.35 | 0.009820944
1880.828 | 0.0015096104
1877.306 | 0.0034990795
1873.783 | 0.0033542548
1870.261 | 0.0024062473
1866.739 | 1.6165734e-05
1863.217 | 0.0023724118
1859.695 | -0.00056660757
1856.173 | -0.00097991813
1852.651 | 0.0030991338
1849.129 | 0.0062550367
1845.606 | 0.0094537989
1842.084 | 0.0010524459
1838.562 | 0.0023195903
1835.04 | 0.006458534
1831.518 | 0.015655779
1827.996 | 0.015677543
1824.474 | 0.0090946326
1820.952 | -0.0017333042
1817.429 | 0.014032368
1813.907 | 0.013467471
1810.385 | 0.015086381
1806.863 | 0.0034898469
1803.341 | 0.0094089003
1799.819 | 0.0059130344
1796.297 | 0.0046634282
1792.775 | 0.018985091
1789.252 | 0.0050026818
1785.73 | 0.0017398684
1782.208 | 0.0076568917
1778.686 | 0.0051872879
1775.164 | 0.0075632988
1771.642 | 0.011356265
1768.12 | 0.0060875233
1764.598 | -0.00069509698
1761.075 | 0.000351778
1757.553 | 0.0024300117
1754.031 | -2.8099938e-05
1750.509 | -0.0021200782
1746.987 | 0.0041227945
1743.465 | 0.012104464
1739.943 | 0.0043467482
1736.421 | 0.0012921188
1732.899 | -0.0021801159
1729.376 | -0.0015909379
1725.854 | 0.0031939867
1722.332 | 0.0014124213
1718.81 | 0.012080289
1715.288 | 0.0068383282
1711.766 | 0.0085882595
1708.244 | 0.010688066
1704.722 | 0.0026513294
1701.199 | 0.013033487
1697.677 | 0.014800093
1694.155 | 0.014511912
1690.633 | 0.016278108
1687.111 | 0.019304548
1683.589 | 0.014633869
1680.067 | 0.017390713
1676.545 | 0.026264066
1673.022 | 0.026607023
1669.5 | 0.025951538
1665.978 | 0.018292329
1662.456 | 0.015487396
1658.934 | 0.01998734
1655.412 | 0.032058284
1651.89 | 0.032134006
1648.368 | 0.029684853
1644.845 | 0.04001038
1641.323 | 0.056112453
1637.801 | 0.064540172
1634.279 | 0.07948221
1630.757 | 0.089984577
1627.235 | 0.11386186
1623.713 | 0.15206784
1620.191 | 0.23100772
1616.668 | 0.36937286
1613.146 | 0.51826094
1609.624 | 0.5808271
1606.102 | 0.52118905
1602.58 | 0.42272094
1599.058 | 0.39671733
1595.536 | 0.48749595
1592.014 | 0.61969147
1588.492 | 0.69415961
1584.969 | 0.5778354
1581.447 | 0.40523448
1577.925 | 0.25067079
1574.403 | 0.15715805
1570.881 | 0.10843338
1567.359 | 0.078438112
1563.837 | 0.061055796
1560.315 | 0.044800025
1556.792 | 0.036944185
1553.27 | 0.035325332
1549.748 | 0.023789809
1546.226 | 0.016194767
1542.704 | 0.024427231
1539.182 | 0.024303111
1535.66 | 0.016968554
1532.138 | 0.016867153
1528.615 | 0.0036698207
1525.093 | 0.020125305
1521.571 | 0.016792788
1518.049 | 0.018976533
1514.527 | 0.020345806
1511.005 | 0.024326872
1507.483 | 0.027611102
1503.961 | 0.029935055
1500.438 | 0.025084434
1496.916 | 0.01831838
1493.394 | 0.032049
1489.872 | 0.034653388
1486.35 | 0.025649901
1482.828 | 0.02577524
1479.306 | 0.023857599
1475.784 | 0.026399339
1472.261 | 0.033565879
1468.739 | 0.032437734
1465.217 | 0.036413942
1461.695 | 0.033441301
1458.173 | 0.03142426
1454.651 | 0.032671178
1451.129 | 0.032316524
1447.607 | 0.033460611
1444.084 | 0.029279382
1440.562 | 0.023954124
1437.04 | 0.019259086
1433.518 | 0.023335841
1429.996 | 0.015510225
1426.474 | 0.009425948
1422.952 | 0.0078112005
1419.43 | 0.0058472349
1415.908 | 0.013174192
1412.385 | 0.018930075
1408.863 | 0.014950634
1405.341 | 0.011244131
1401.819 | 0.012501595
1398.297 | 0.0096863003
1394.775 | 0.011377137
1391.253 | 0.011714657
1387.731 | 0.012307678
1384.208 | 0.0068130988
1380.686 | 0.011343114
1377.164 | 0.0099248743
1373.642 | 0.0045668965
1370.12 | 0.0015127439
1366.598 | 0.0017739935
1363.076 | 0.0019721867
1359.554 | 0.00032326117
1356.031 | -0.00018251666
1352.509 | -0.0039579884
1348.987 | 0.0059603975
1345.465 | -0.0002961134
1341.943 | 0.0039975819
1338.421 | 0.0091947848
1334.899 | 0.015847744
1331.377 | 0.018293654
1327.854 | 0.023867973
1324.332 | 0.02965228
1320.81 | 0.023683991
1317.288 | 0.02143769
1313.766 | 0.039899118
1310.244 | 0.047752145
1306.722 | 0.044444649
1303.2 | 0.050990105
1299.677 | 0.06068003
1296.155 | 0.059413588
1292.633 | 0.054076509
1289.111 | 0.046836441
1285.589 | 0.038538345
1282.067 | 0.03190236
1278.545 | 0.021301658
1275.023 | 0.019445724
1271.501 | 0.025262505
1267.978 | 0.017011614
1264.456 | 0.014155707
1260.934 | 0.016056611
1257.412 | 0.030381586
1253.89 | 0.039001699
1250.368 | 0.040530061
1246.846 | 0.049361264
1243.324 | 0.058555622
1239.801 | 0.056349423
1236.279 | 0.066003128
1232.757 | 0.066620506
1229.235 | 0.071525907
1225.713 | 0.063429442
1222.191 | 0.063266507
1218.669 | 0.07278027
1215.147 | 0.095808245
1211.624 | 0.13105568
1208.102 | 0.14918487
1204.58 | 0.1233456
1201.058 | 0.076326065
1197.536 | 0.055817524
1194.014 | 0.040035051
1190.492 | 0.036869439
1186.97 | 0.057711802
1183.447 | 0.098679702
1179.925 | 0.14558302
1176.403 | 0.18108197
1172.881 | 0.18946504
1169.359 | 0.1755014
1165.837 | 0.17075049
1162.315 | 0.26559106
1158.793 | 0.50247889
1155.27 | 0.8125178
1151.748 | 1
1148.226 | 0.9077807
1144.704 | 0.59046452
1141.182 | 0.29025256
1137.66 | 0.12430048
1134.138 | 0.075070256
1130.616 | 0.065883888
1127.094 | 0.074662514
1123.571 | 0.11442678
1120.049 | 0.20465325
1116.527 | 0.31872747
1113.005 | 0.40054081
1109.483 | 0.40718758
1105.961 | 0.31847408
1102.439 | 0.19168853
1098.917 | 0.1108168
1095.394 | 0.067692955
1091.872 | 0.061243743
1088.35 | 0.072392882
1084.828 | 0.110596
1081.306 | 0.18799996
1077.784 | 0.26422523
1074.262 | 0.26453544
1070.74 | 0.17169548
1067.217 | 0.099144084
1063.695 | 0.044047842
1060.173 | 0.020664137
1056.651 | 0.013046699
1053.129 | 0.0088755449
1049.607 | 0.01089575
1046.085 | 0.0058283921
1042.563 | 0.0043310318
1039.04 | -0.00013824961
1035.518 | 0.00086806467
1031.996 | 0.0038022879
1028.474 | 0.0067126937
1024.952 | 0.015149613
1021.43 | 0.032103028
1017.908 | 0.046734804
1014.386 | 0.052198967
1010.863 | 0.05793713
1007.341 | 0.040069348
1003.819 | 0.025946039
1000.297 | 0.012712913
996.775 | 0.0040361039
993.253 | 0.0049406387
989.731 | 0.0059745482
986.209 | 0.0038389261
982.686 | 0.0028038413
979.164 | 0.00080211482
975.642 | -0.00082990878
972.12 | -0.0028631295
968.598 | 2.0402843e-05
965.076 | 0.0056990538
961.554 | -0.00041821725
958.032 | 0.0067301283
954.51 | 0.0045853866
950.987 | 0.0057767554
947.465 | 0.013607765
943.943 | 0.021422653
940.421 | 0.021538246
936.899 | 0.014208536
933.377 | 0.011643244
929.855 | 0.024198991
926.333 | 0.037524745
922.81 | 0.038100537
919.288 | 0.033301366
915.766 | 0.026274465
912.244 | 0.018027577
908.722 | 0.010209893
905.2 | 0.0037558096
901.678 | 0.010154091
898.156 | 0.00481387
894.633 | 0.0065601016
891.111 | 0.011394294
887.589 | 0.013892667
884.067 | 0.016821601
880.545 | 0.028822915
877.023 | 0.031426794
873.501 | 0.034800966
869.979 | 0.034011994
866.456 | 0.036806999
862.934 | 0.041879223
859.412 | 0.045561557
855.89 | 0.046427018
852.368 | 0.033573637
848.846 | 0.024735307
845.324 | 0.027387284
841.802 | 0.034007777
838.279 | 0.038911458
834.757 | 0.043008621
831.235 | 0.052016424
827.713 | 0.067298848
824.191 | 0.06404356
820.669 | 0.069622817
817.147 | 0.067706659
813.625 | 0.069145427
810.103 | 0.085273399
806.58 | 0.11680558
803.058 | 0.16028904
799.536 | 0.37315762
796.014 | 0.59237079
792.492 | 0.5857228
788.97 | 0.40242336
785.448 | 0.1940979
781.926 | 0.077250278
778.403 | 0.037876299
774.881 | 0.029407503
771.359 | 0.027743054
767.837 | 0.024570326
764.315 | 0.023027502
760.793 | 0.025283444
757.271 | 0.029469048
753.749 | 0.047847852
750.226 | 0.081183273
746.704 | 0.097903014
743.182 | 0.090074905
739.66 | 0.074303373
736.138 | 0.063109786
732.616 | 0.044027582
729.094 | 0.023935152
725.572 | 0.018649219
722.049 | 0.016925585
718.527 | 0.016632974
715.005 | 0.01262232
711.483 | 0.0032649925
707.961 | 0.0057803033
704.439 | 0.0077529579
700.917 | 0.013496035
697.395 | 0.013716493
693.872 | 0.013134339
690.35 | 0.014683201
686.828 | 0.013825575
683.306 | 0.024628085
679.784 | 0.042873773
676.262 | 0.052924522
672.74 | 0.067468929
669.218 | 0.079983919
665.695 | 0.076263162
662.173 | 0.073896399
658.651 | 0.057499703
655.129 | 0.035676616
651.607 | 0.02478276
648.085 | 0.034505538
644.563 | 0.065971242
641.041 | 0.10997602
637.519 | 0.12109492
633.996 | 0.11409956
630.474 | 0.097875358
626.952 | 0.077935862
623.43 | 0.057803481
619.908 | 0.038430895
616.386 | 0.014482719
612.864 | 0.018932217
609.342 | 0.016156037
605.819 | 0.014206277
602.297 | 0.016049226
598.775 | 0.015025546
595.253 | 0.014710995
591.731 | 0.021590825
588.209 | 0.028661295
584.687 | 0.028874277
581.165 | 0.026892997
577.642 | 0.032240583
574.12 | 0.037817262
570.598 | 0.038107212
567.076 | 0.03389625
563.554 | 0.02925234
560.032 | 0.025557124
556.51 | 0.021200035
552.988 | 0.011761613
549.465 | 0.0024835131
545.943 | 0.0025750495
542.421 | 0.0014115807
538.899 | -0.001753357
535.377 | -0.0012868563
531.855 | -0.0010511042
528.333 | 0.010073371
524.811 | 0.011986157
521.288 | 0.015076863
517.766 | 0.018822313
514.244 | 0.015453571
510.722 | 0.023927165
507.2 | 0.019211433
503.678 | 0.020275085
500.156 | 0.01685304
496.634 | 0.0078571039
493.112 | 0.00483706
489.589 | -0.0026168254
486.067 | -0.0027695074
482.545 | 0.00065557933
479.023 | 0.0041910136
475.501 | 0.0087792914
471.979 | 0.021495212
468.457 | 0.017640825
464.935 | 0.014693899
461.412 | 0.0082235739
457.89 | 0.00278381
454.368 | 0.0028139853
450.846 | 0.00064023237
447.324 | 0.00097643073
443.802 | 0.0057113847
440.28 | 0.014446729
436.758 | 0.022579981
433.235 | 0.024486922
429.713 | 0.030482123
426.191 | 0.047682255
422.669 | 0.067259606
419.147 | 0.080949892
415.625 | 0.080924832
412.103 | 0.060618172
408.581 | 0.051027691
405.058 | 0.0382671
401.536 | 0.030197696
398.014 | 0.029063617
394.492 | 0.032365756
390.97 | 0.033092966
387.448 | 0.037765142
383.926 | 0.039652713
380.404 | 0.046733323
376.881 | 0.058629292
373.359 | 0.05569171
369.837 | 0.053272027
366.315 | 0.043280913
362.793 | 0.032894974
359.271 | 0.025665995
355.749 | 0.021708599
352.227 | 0.017996062
348.704 | 0.021859459
345.182 | 0.023105458
341.66 | 0.023760028
338.138 | 0.027613548
334.616 | 0.034070188
331.094 | 0.018827087
327.572 | 0.016416843
324.05 | 0.021113074
320.528 | 0.022334077
317.005 | 0.0088689976
313.483 | 0.0093302554
309.961 | 0.013620781
306.439 | 0.015927193
302.917 | 0.016088269
299.395 | 0.017908663
295.873 | 0.027192673
292.351 | 0.021079492
288.828 | 0.022361764
285.306 | 0.027498832
281.784 | 0.027832037
278.262 | 0.032697067
274.74 | 0.037562185
271.218 | 0.035204516
267.696 | 0.031693006
264.174 | 0.032448276
260.651 | 0.034491402
257.129 | 0.038934671
253.607 | 0.04036234
250.085 | 0.04045318
246.563 | 0.040792207
243.041 | 0.041542107
239.519 | 0.040805293
235.997 | 0.050923229
232.474 | 0.051784433
228.952 | 0.041956461
225.43 | 0.046824833
221.908 | 0.036242419
218.386 | 0.035476684
214.864 | 0.03158131
211.342 | 0.020654571
207.82 | 0.0093541101
204.297 | 0.0026297992
200.775 | 0.005069777
197.253 | 0.0037532376
193.731 | -0.0024347496
190.209 | -0.0026842865

## PA12
EasyMP™ Batch #0247 [Polyamide 12 (PA12), Fragments, Clear, 100-500 µm]
https://drive.google.com/drive/folders/1-IEq77yC2Z1ttX6lZnB50DWJMGyhqfVA?usp=sharing
Polymer specific gravity: 1.01 g/cm³ (1.01·10−6 µg/µm³) | [12 empty] | MicroplasticSolution.com | contact@microplasticsolution.com
116 ± 15 (13%) MPs [n/mg] ¦ Dry, neat (powder)
All values in number of microplastics (n)/mg
| SS #1 | SS #2 | SS #3 | SS #4 | Particle count (n/mg) |  |  | Particle size distribution |  |  | D10 (µm) | 146.278
Diameter (µm) | n/mg | n/mg | n/mg | n/mg | Mean (n/mg) | SD (n/mg) | RSD (%) | Mean diameter (µm) | PSD (%) | Cum. PSD (%) | D50 (µm) | 272.9924
100-150 | 9.593023 | 17.44186 | 6.104651 | 5.232558 | 9.593023 | 4.816291 | 50.20619 | 125 | 8.2397 | 8.2397 | D90 (µm) | 509.4743
150-200 | 13.95349 | 13.95349 | 9.593023 | 6.976744 | 11.11919 | 2.981423 | 26.81332 | 175 | 9.550562 | 17.79026
200-250 | 13.95349 | 19.18605 | 13.95349 | 16.56977 | 15.9157 | 2.169304 | 13.62996 | 225 | 13.67041 | 31.46067 | Note: D90 signifies that the 90th percentile of particles is below 509 µm in diameter
250-300 | 20.05814 | 19.18605 | 17.44186 | 18.31395 | 18.75 | 0.9750296 | 5.200158 | 275 | 16.10487 | 47.56554
300-350 | 18.31395 | 17.44186 | 13.95349 | 18.31395 | 17.00581 | 1.797866 | 10.57207 | 325 | 14.60674 | 62.17228
350-400 | 7.848837 | 18.31395 | 13.95349 | 16.56977 | 14.17151 | 3.966585 | 27.98985 | 375 | 12.17228 | 74.34457
400-450 | 6.976744 | 14.82558 | 9.593023 | 8.72093 | 10.02907 | 2.925089 | 29.1661 | 425 | 8.614232 | 82.9588
450-500 | 5.232558 | 9.593023 | 7.848837 | 7.848837 | 7.630814 | 1.556997 | 20.40408 | 475 | 6.554307 | 89.51311
500-550 | 6.976744 | 6.104651 | 8.72093 | 5.232558 | 6.758721 | 1.289843 | 19.08413 | 525 | 5.805243 | 95.31835
550-600 | 3.488372 | 4.360465 | 5.232558 | 2.616279 | 3.924419 | 0.9750296 | 24.8452 | 575 | 3.370787 | 98.68914
>600 | 0 | 1.744186 | 2.616279 | 1.744186 | 1.526163 | 0.9503413 | 62.26998 | 600 | 1.310861 | 100
Total | 106.3953 | 142.1512 | 109.0116 | 108.1395 | 116.4244 | 14.88318 | 12.78356
Polymer Raman signature
Raman shift (1/cm) | Counts (relative intensity)
3793.34 | -0.00033875498
3789.818 | 0.000265183
3786.296 | 0.00012774231
3782.774 | 0.00032292067
3779.252 | -0.00038163735
3775.729 | 0.00031869495
3772.207 | 0.00038901663
3768.685 | 0.00020871371
3765.163 | 0.00054078022
3761.641 | -0.00014873745
3758.119 | -0.00017626463
3754.597 | 0.00010482662
3751.075 | 0.00020716829
3747.552 | 0.00092205907
3744.03 | 0.00018727601
3740.508 | 1.0071918e-05
3736.986 | -1.7753098e-05
3733.464 | 0.00022415785
3729.942 | 0.00062646236
3726.42 | 0.00064082588
3722.898 | 0.00017139356
3719.375 | 0.0010079254
3715.853 | 0.00054319654
3712.331 | 0.00084170861
3708.809 | 0.00083712535
3705.287 | 0.00063493451
3701.765 | 0.0011191225
3698.243 | 0.00078951421
3694.721 | 0.00078268708
3691.198 | 0.0011448488
3687.676 | 0.0010493075
3684.154 | 0.0013026926
3680.632 | 0.0017171922
3677.11 | 0.0020119197
3673.588 | 0.0016381861
3670.066 | 0.0018974487
3666.544 | 0.0018045644
3663.021 | 0.0017347533
3659.499 | 0.0025726449
3655.977 | 0.0026142317
3652.455 | 0.0027703676
3648.933 | 0.0018425892
3645.411 | 0.0020844216
3641.889 | 0.0022305511
3638.367 | 0.0021887486
3634.845 | 0.0016090993
3631.322 | 0.0013368993
3627.8 | 0.0017282567
3624.278 | 0.0010590432
3620.756 | 0.00074928322
3617.234 | 0.00097202712
3613.712 | 0.0011055006
3610.19 | 0.0013356684
3606.668 | 0.00096279152
3603.145 | 0.00037192939
3599.623 | 0.00061102004
3596.101 | 0.00027561568
3592.579 | 0.00085171811
3589.057 | 0.00085948107
3585.535 | 0.00050777551
3582.013 | 0.00082550934
3578.491 | 0.00072997301
3574.968 | 0.00040545493
3571.446 | 0.0010897712
3567.924 | 0.0011888691
3564.402 | 0.00095140887
3560.88 | 0.00077203466
3557.358 | 0.00065350725
3553.836 | 0.00098112799
3550.314 | 0.0008089452
3546.791 | 0.0011531463
3543.269 | 0.001642478
3539.747 | 0.0011133669
3536.225 | 0.001684164
3532.703 | 0.0013206724
3529.181 | 0.0012717587
3525.659 | 0.0016015635
3522.137 | 0.001813264
3518.614 | 0.0018107709
3515.092 | 0.0012226536
3511.57 | 0.0014300178
3508.048 | 0.0018531079
3504.526 | 0.0015815429
3501.004 | 0.0017299002
3497.482 | 0.0015774185
3493.96 | 0.0018447719
3490.437 | 0.0019047133
3486.915 | 0.0024287962
3483.393 | 0.0025134074
3479.871 | 0.002338379
3476.349 | 0.0026914161
3472.827 | 0.0026137042
3469.305 | 0.0026575199
3465.783 | 0.0031120516
3462.261 | 0.0034997644
3458.738 | 0.0036640596
3455.216 | 0.0037971149
3451.694 | 0.0033659006
3448.172 | 0.0040179684
3444.65 | 0.0036107792
3441.128 | 0.0047797999
3437.606 | 0.0041055011
3434.084 | 0.0036399242
3430.561 | 0.0040602355
3427.039 | 0.0041614246
3423.517 | 0.0035055831
3419.995 | 0.0040967845
3416.473 | 0.0050863386
3412.951 | 0.0048807436
3409.429 | 0.0037044163
3405.907 | 0.0050482142
3402.384 | 0.0049952775
3398.862 | 0.0053480968
3395.34 | 0.0050245292
3391.818 | 0.0050441395
3388.296 | 0.0055110828
3384.774 | 0.0056579919
3381.252 | 0.0065072704
3377.73 | 0.0066319364
3374.207 | 0.0072142233
3370.685 | 0.0083287424
3367.163 | 0.0083894037
3363.641 | 0.0091341185
3360.119 | 0.010351722
3356.597 | 0.010955389
3353.075 | 0.012473769
3349.553 | 0.013542279
3346.03 | 0.014361509
3342.508 | 0.01605025
3338.986 | 0.018562636
3335.464 | 0.020700872
3331.942 | 0.021692457
3328.42 | 0.024772058
3324.898 | 0.028030632
3321.376 | 0.029794526
3317.854 | 0.032680114
3314.331 | 0.035831718
3310.809 | 0.038296797
3307.287 | 0.040280938
3303.765 | 0.042987218
3300.243 | 0.043775555
3296.721 | 0.04493862
3293.199 | 0.046172669
3289.677 | 0.045036603
3286.154 | 0.042417803
3282.632 | 0.038600151
3279.11 | 0.036168342
3275.588 | 0.033249071
3272.066 | 0.030370584
3268.544 | 0.026324547
3265.022 | 0.022944542
3261.5 | 0.020261398
3257.977 | 0.018790704
3254.455 | 0.01611714
3250.933 | 0.013849372
3247.411 | 0.011371399
3243.889 | 0.0099994814
3240.367 | 0.0088227935
3236.845 | 0.0080693436
3233.323 | 0.0075109381
3229.8 | 0.0071477958
3226.278 | 0.0059945104
3222.756 | 0.0059596591
3219.234 | 0.0057981994
3215.712 | 0.0050166691
3212.19 | 0.0048775348
3208.668 | 0.0044138262
3205.146 | 0.0033596056
3201.623 | 0.0029058222
3198.101 | 0.0024783506
3194.579 | 0.0018367955
3191.057 | 0.00099805733
3187.535 | 0.0016227066
3184.013 | 0.0014391217
3180.491 | 0.0010681759
3176.969 | 0.00048706546
3173.446 | 0.00016900716
3169.924 | 0.00045428671
3166.402 | 0.00056567355
3162.88 | 0.00038374277
3159.358 | 0.00070277342
3155.836 | 0.00057742393
3152.314 | 0.0014636583
3148.792 | 0.0011813555
3145.27 | 0.0012905174
3141.747 | 0.001831418
3138.225 | 0.0017858641
3134.703 | 0.0028511587
3131.181 | 0.0031524342
3127.659 | 0.0037445833
3124.137 | 0.0049602821
3120.615 | 0.0058850773
3117.093 | 0.0067326032
3113.57 | 0.0084188309
3110.048 | 0.0088029069
3106.526 | 0.010346518
3103.004 | 0.012025721
3099.482 | 0.012590836
3095.96 | 0.012379287
3092.438 | 0.013750048
3088.916 | 0.014030476
3085.393 | 0.014987103
3081.871 | 0.014425262
3078.349 | 0.015038742
3074.827 | 0.014278145
3071.305 | 0.014549951
3067.783 | 0.014822219
3064.261 | 0.014880885
3060.739 | 0.014269208
3057.216 | 0.016701676
3053.694 | 0.015430562
3050.172 | 0.016169635
3046.65 | 0.01686435
3043.128 | 0.017117535
3039.606 | 0.018228408
3036.084 | 0.019539606
3032.562 | 0.019666121
3029.039 | 0.021003203
3025.517 | 0.020880096
3021.995 | 0.022085115
3018.473 | 0.023967053
3014.951 | 0.026943127
3011.429 | 0.027848648
3007.907 | 0.030295953
3004.385 | 0.033326595
3000.863 | 0.037153098
2997.34 | 0.042966077
2993.818 | 0.048770259
2990.296 | 0.053757843
2986.774 | 0.062572938
2983.252 | 0.073096805
2979.73 | 0.088623225
2976.208 | 0.10602413
2972.686 | 0.12631701
2969.163 | 0.14521598
2965.641 | 0.16707063
2962.119 | 0.1886143
2958.597 | 0.21616189
2955.075 | 0.25868594
2951.553 | 0.33092124
2948.031 | 0.41658453
2944.509 | 0.50986843
2940.986 | 0.58088533
2937.464 | 0.63675035
2933.942 | 0.66322608
2930.42 | 0.68166734
2926.898 | 0.68871992
2923.376 | 0.68479736
2919.854 | 0.68768023
2916.332 | 0.70476758
2912.809 | 0.73301953
2909.287 | 0.76914114
2905.765 | 0.80564581
2902.243 | 0.82638023
2898.721 | 0.85425214
2895.199 | 0.89378329
2891.677 | 0.95500764
2888.155 | 1
2884.632 | 0.93450316
2881.11 | 0.81504328
2877.588 | 0.71847332
2874.066 | 0.68943546
2870.544 | 0.69923803
2867.022 | 0.73556684
2863.5 | 0.78874113
2859.978 | 0.85006118
2856.455 | 0.92771245
2852.933 | 0.96553506
2849.411 | 0.84940585
2845.889 | 0.57949645
2842.367 | 0.33762041
2838.845 | 0.1914171
2835.323 | 0.12154942
2831.801 | 0.083490417
2828.279 | 0.060740148
2824.756 | 0.047460873
2821.234 | 0.037135287
2817.712 | 0.030249071
2814.19 | 0.023448848
2810.668 | 0.019953558
2807.146 | 0.017490967
2803.624 | 0.016008416
2800.102 | 0.013325122
2796.579 | 0.010880161
2793.057 | 0.0092486507
2789.535 | 0.0078008895
2786.013 | 0.0078728504
2782.491 | 0.0077053242
2778.969 | 0.0088665805
2775.447 | 0.0085759711
2771.925 | 0.010248011
2768.402 | 0.010985823
2764.88 | 0.012212711
2761.358 | 0.014290739
2757.836 | 0.016271785
2754.314 | 0.019861395
2750.792 | 0.023775055
2747.27 | 0.027697472
2743.748 | 0.035130077
2740.225 | 0.041329713
2736.703 | 0.04905514
2733.181 | 0.055646988
2729.659 | 0.060528794
2726.137 | 0.062040612
2722.615 | 0.057382253
2719.093 | 0.052795254
2715.571 | 0.047257739
2712.048 | 0.03946442
2708.526 | 0.033320091
2705.004 | 0.029640862
2701.482 | 0.027122288
2697.96 | 0.026270279
2694.438 | 0.024171043
2690.916 | 0.021641513
2687.394 | 0.019452062
2683.872 | 0.017015436
2680.349 | 0.016087761
2676.827 | 0.01439955
2673.305 | 0.013718957
2669.783 | 0.014153318
2666.261 | 0.015819417
2662.739 | 0.017100702
2659.217 | 0.017050881
2655.695 | 0.016480961
2652.172 | 0.015018139
2648.65 | 0.013140369
2645.128 | 0.011327334
2641.606 | 0.010623994
2638.084 | 0.010668807
2634.562 | 0.010587655
2631.04 | 0.01047538
2627.518 | 0.010531183
2623.995 | 0.010987764
2620.473 | 0.011555433
2616.951 | 0.011329506
2613.429 | 0.010811665
2609.907 | 0.012409548
2606.385 | 0.012016056
2602.863 | 0.011406988
2599.341 | 0.01247882
2595.818 | 0.011863439
2592.296 | 0.01168618
2588.774 | 0.010354229
2585.252 | 0.0090687399
2581.73 | 0.0072803888
2578.208 | 0.0065267667
2574.686 | 0.0054747575
2571.164 | 0.0049798516
2567.641 | 0.0050134307
2564.119 | 0.0045972551
2560.597 | 0.0037359003
2557.075 | 0.0042588627
2553.553 | 0.0040817551
2550.031 | 0.0029340086
2546.509 | 0.0025447467
2542.987 | 0.0030350096
2539.465 | 0.0021115658
2535.942 | 0.0017967359
2532.42 | 0.00266017
2528.898 | 0.0021281045
2525.376 | 0.0007514279
2521.854 | 0.0010217111
2518.332 | 0.00082154592
2514.81 | 0.0011327571
2511.288 | 0.001489313
2507.765 | 0.0015991952
2504.243 | 0.0018693709
2500.721 | 0.002149591
2497.199 | 0.0010163403
2493.677 | 0.0012186783
2490.155 | 0.0015087197
2486.633 | 0.0011010748
2483.111 | 0.00029314622
2479.588 | 0.00091026803
2476.066 | 0.00085976242
2472.544 | 0.00011498011
2469.022 | 0.0016578078
2465.5 | 0.0019955633
2461.978 | 0.00072307332
2458.456 | 0.0018690367
2454.934 | 0.0024916176
2451.411 | 0.002844514
2447.889 | 0.0038218124
2444.367 | 0.0038520803
2440.845 | 0.0037601457
2437.323 | 0.0040897934
2433.801 | 0.003979186
2430.279 | 0.0035693415
2426.757 | 0.0033269882
2423.234 | 0.0031303507
2419.712 | 0.0026618414
2416.19 | 0.0016725441
2412.668 | 0.0015836665
2409.146 | 0.0016714722
2405.624 | 0.0020200592
2402.102 | 0.0016631875
2398.58 | 0.0014304921
2395.057 | 0.0017605844
2391.535 | 0.0012460423
2388.013 | 0.0011335724
2384.491 | 0.00038725466
2380.969 | 0.00075415901
2377.447 | 0.00097698003
2373.925 | 0.00073680297
2370.403 | 3.5737466e-06
2366.881 | 0.00017187079
2363.358 | 3.2449113e-05
2359.836 | -8.6581579e-05
2356.314 | -0.0001051449
2352.792 | -1.7074693e-05
2349.27 | 0.00017908257
2345.748 | 0.00078551103
2342.226 | 0.00045768067
2338.704 | -0.00018072057
2335.181 | -0.00015480812
2331.659 | 0.00060608532
2328.137 | 0.0010097691
2324.615 | 0.00094637866
2321.093 | 0.0010509184
2317.571 | 0.00078836456
2314.049 | 0.00073465152
2310.527 | 0.001316723
2307.004 | 0.00063368686
2303.482 | 0.00061361286
2299.96 | 0.0012841902
2296.438 | 0.0010806814
2292.916 | 0.00099866127
2289.394 | 0.0008512633
2285.872 | 0.00081900711
2282.35 | 0.0010377309
2278.827 | 0.0012340531
2275.305 | 0.0021621188
2271.783 | 0.0015751836
2268.261 | 0.00076967852
2264.739 | 0.0014013544
2261.217 | 0.0025695237
2257.695 | 0.0021888999
2254.173 | 0.0022450255
2250.65 | 0.0020143725
2247.128 | 0.0020196438
2243.606 | 0.0019620608
2240.084 | 0.0025659598
2236.562 | 0.0022556582
2233.04 | 0.0022147349
2229.518 | 0.0020963441
2225.996 | 0.0017133432
2222.474 | 0.0021469297
2218.951 | 0.0022240337
2215.429 | 0.0022494746
2211.907 | 0.002633012
2208.385 | 0.0028984438
2204.863 | 0.0022086585
2201.341 | 0.0035755584
2197.819 | 0.0036759936
2194.297 | 0.0047599618
2190.774 | 0.0061415317
2187.252 | 0.0060479966
2183.73 | 0.0055605236
2180.208 | 0.0045082746
2176.686 | 0.0032852109
2173.164 | 0.0029841415
2169.642 | 0.003013084
2166.12 | 0.0021448399
2162.597 | 0.00080768314
2159.075 | 0.0014423059
2155.553 | 0.0016464875
2152.031 | 0.0010220359
2148.509 | 0.001085739
2144.987 | 0.0015439414
2141.465 | 0.0014227062
2137.943 | 0.0011793285
2134.42 | 0.0018993985
2130.898 | 0.0022608596
2127.376 | 0.0023789541
2123.854 | 0.00241187
2120.332 | 0.0017059461
2116.81 | 0.0011649401
2113.288 | 0.0014913129
2109.766 | 0.0013232685
2106.243 | 0.00066842429
2102.721 | 0.00057452
2099.199 | 0.00044591884
2095.677 | 3.6363833e-05
2092.155 | 0.00030373818
2088.633 | 0.00093533217
2085.111 | 0.00064363126
2081.589 | 0.0004904488
2078.066 | 9.839334e-05
2074.544 | -0.00017990885
2071.022 | 0.00043508613
2067.5 | 0.0005214448
2063.978 | 0.00079357449
2060.456 | 0.0007177103
2056.934 | 0.00033240872
2053.412 | 0.00034052412
2049.89 | 0.00023457143
2046.367 | 0.00021659417
2042.845 | 0.00032510687
2039.323 | 0.00049421211
2035.801 | 0.00030663327
2032.279 | 0.00016617887
2028.757 | 0.00034907299
2025.235 | 0.00067907181
2021.713 | 0.00071027867
2018.19 | 0.00081271456
2014.668 | 0.00063246661
2011.146 | -0.00035621408
2007.624 | -0.00044217188
2004.102 | -0.00026566052
2000.58 | 0.00042397599
1997.058 | 0.0008321342
1993.536 | 0.0008320252
1990.013 | 0.00066993633
1986.491 | 0.00017952751
1982.969 | -0.00046444376
1979.447 | -0.00016622601
1975.925 | 0.0005968605
1972.403 | 0.00089063142
1968.881 | 0.00034095011
1965.359 | -0.00017492802
1961.836 | 0.00016877465
1958.314 | 0.0004962874
1954.792 | 0.00058890988
1951.27 | -2.6404254e-06
1947.748 | 0.00037541995
1944.226 | 0.0008218633
1940.704 | -0.00035343624
1937.182 | 0.00024762352
1933.659 | 0.0002230492
1930.137 | -0.00039545069
1926.615 | 0.00053247848
1923.093 | 0.00082705089
1919.571 | 0.00040253095
1916.049 | 0.00056160728
1912.527 | -0.00038118321
1909.005 | 8.7173787e-05
1905.483 | 0.0010622376
1901.96 | 0.00070397844
1898.438 | 0.00039395477
1894.916 | -0.00025154393
1891.394 | 0.0004164007
1887.872 | 0.0010784342
1884.35 | 0.00075323176
1880.828 | 0.0010279941
1877.306 | 0.00045429095
1873.783 | 0.00071535919
1870.261 | 0.0010256744
1866.739 | 0.00095143529
1863.217 | 0.00082814408
1859.695 | 0.00090050378
1856.173 | 0.0010809482
1852.651 | 0.001000338
1849.129 | 0.0010431118
1845.606 | 0.0012985871
1842.084 | 0.001019969
1838.562 | 0.00055559435
1835.04 | 0.00086824774
1831.518 | 0.0010834896
1827.996 | 0.001320532
1824.474 | 0.0015443871
1820.952 | 0.0022381083
1817.429 | 0.00074094192
1813.907 | 0.0010420767
1810.385 | 0.0015870612
1806.863 | 0.0012003024
1803.341 | 0.001709017
1799.819 | 0.00093129529
1796.297 | 0.00068648831
1792.775 | 0.0015254384
1789.252 | 0.0012047861
1785.73 | 0.0013369756
1782.208 | 0.0018286223
1778.686 | 0.0019438958
1775.164 | 0.0012292225
1771.642 | 0.00085260342
1768.12 | 0.0013221306
1764.598 | 0.0017404568
1761.075 | 0.0020028644
1757.553 | 0.0023270946
1754.031 | 0.002053201
1750.509 | 0.0014431926
1746.987 | 0.0017223161
1743.465 | 0.0021426076
1739.943 | 0.0017294344
1736.421 | 0.0020461721
1732.899 | 0.0024174603
1729.376 | 0.0030756297
1725.854 | 0.0023024438
1722.332 | 0.0023403251
1718.81 | 0.0021510423
1715.288 | 0.0027744661
1711.766 | 0.0018912815
1708.244 | 0.0023572497
1704.722 | 0.0028895555
1701.199 | 0.0030936745
1697.677 | 0.0034651418
1694.155 | 0.004378907
1690.633 | 0.0056047848
1687.111 | 0.0062780851
1683.589 | 0.0069250037
1680.067 | 0.0087575449
1676.545 | 0.010785933
1673.022 | 0.013563889
1669.5 | 0.01856617
1665.978 | 0.022354572
1662.456 | 0.025641221
1658.934 | 0.031830741
1655.412 | 0.037585678
1651.89 | 0.046998563
1648.368 | 0.055607814
1644.845 | 0.06793262
1641.323 | 0.077651259
1637.801 | 0.073472343
1634.279 | 0.057927081
1630.757 | 0.04236768
1627.235 | 0.029116178
1623.713 | 0.021136747
1620.191 | 0.015581819
1616.668 | 0.01231016
1613.146 | 0.010313947
1609.624 | 0.0079448434
1606.102 | 0.0066281576
1602.58 | 0.0057860944
1599.058 | 0.0051118795
1595.536 | 0.0041909485
1592.014 | 0.0052849832
1588.492 | 0.0053101638
1584.969 | 0.0058350893
1581.447 | 0.0064895404
1577.925 | 0.0063441652
1574.403 | 0.0070747617
1570.881 | 0.0087235675
1567.359 | 0.008154566
1563.837 | 0.0078564655
1560.315 | 0.0075053146
1556.792 | 0.0066560856
1553.27 | 0.0067074956
1549.748 | 0.0069184849
1546.226 | 0.0059463218
1542.704 | 0.0057150259
1539.182 | 0.0050817207
1535.66 | 0.0051111406
1532.138 | 0.0042690662
1528.615 | 0.00482015
1525.093 | 0.0043851153
1521.571 | 0.0050897341
1518.049 | 0.005248652
1514.527 | 0.0057037869
1511.005 | 0.0066306958
1507.483 | 0.0077738366
1503.961 | 0.0093375269
1500.438 | 0.011171452
1496.916 | 0.013175956
1493.394 | 0.015218199
1489.872 | 0.016159791
1486.35 | 0.022564277
1482.828 | 0.032371721
1479.306 | 0.044984692
1475.784 | 0.061091608
1472.261 | 0.074715326
1468.739 | 0.091326221
1465.217 | 0.10574349
1461.695 | 0.11750652
1458.173 | 0.12981498
1454.651 | 0.14718036
1451.129 | 0.1723189
1447.607 | 0.2054388
1444.084 | 0.2390354
1440.562 | 0.2427655
1437.04 | 0.20590339
1433.518 | 0.14470689
1429.996 | 0.090893918
1426.474 | 0.053257778
1422.952 | 0.032326363
1419.43 | 0.020209422
1415.908 | 0.01239126
1412.385 | 0.0080919211
1408.863 | 0.0058134709
1405.341 | 0.0050471781
1401.819 | 0.0070816445
1398.297 | 0.010038701
1394.775 | 0.01429326
1391.253 | 0.018632376
1387.731 | 0.021513005
1384.208 | 0.027445487
1380.686 | 0.031212282
1377.164 | 0.034787312
1373.642 | 0.034907224
1370.12 | 0.031213257
1366.598 | 0.026371345
1363.076 | 0.022051651
1359.554 | 0.018381706
1356.031 | 0.015633872
1352.509 | 0.012673379
1348.987 | 0.01451753
1345.465 | 0.014724683
1341.943 | 0.016071075
1338.421 | 0.018015831
1334.899 | 0.021850603
1331.377 | 0.02522723
1327.854 | 0.029659173
1324.332 | 0.036420035
1320.81 | 0.044980497
1317.288 | 0.058131845
1313.766 | 0.074948908
1310.244 | 0.095158979
1306.722 | 0.1258601
1303.2 | 0.16552952
1299.677 | 0.17814845
1296.155 | 0.1498943
1292.633 | 0.10562621
1289.111 | 0.070566198
1285.589 | 0.052217152
1282.067 | 0.045539189
1278.545 | 0.04255274
1275.023 | 0.040137889
1271.501 | 0.033864886
1267.978 | 0.02484809
1264.456 | 0.020663429
1260.934 | 0.019598973
1257.412 | 0.020805906
1253.89 | 0.021420037
1250.368 | 0.019705144
1246.846 | 0.016373993
1243.324 | 0.012359156
1239.801 | 0.0080236518
1236.279 | 0.0080756803
1232.757 | 0.0070922893
1229.235 | 0.0091936664
1225.713 | 0.0106763
1222.191 | 0.0085538963
1218.669 | 0.0054374644
1215.147 | 0.0031757956
1211.624 | 0.0017443541
1208.102 | 0.0022026812
1204.58 | 0.0047533706
1201.058 | 0.010951317
1197.536 | 0.011793852
1194.014 | 0.0078598923
1190.492 | 0.0040075974
1186.97 | 0.0019299071
1183.447 | 0.00086887553
1179.925 | 6.8629212e-06
1176.403 | -0.0003469787
1172.881 | 0.00094941484
1169.359 | 0.0057369332
1165.837 | 0.011062092
1162.315 | 0.012613447
1158.793 | 0.010328138
1155.27 | 0.0062927354
1151.748 | 0.0037479428
1148.226 | 0.0021953199
1144.704 | 0.00091284662
1141.182 | 0.0031224832
1137.66 | 0.010097165
1134.138 | 0.024272612
1130.616 | 0.047963811
1127.094 | 0.066477402
1123.571 | 0.083163196
1120.049 | 0.11299282
1116.527 | 0.14702289
1113.005 | 0.15593269
1109.483 | 0.12344359
1105.961 | 0.075293948
1102.439 | 0.045271944
1098.917 | 0.03488227
1095.394 | 0.034194363
1091.872 | 0.038100102
1088.35 | 0.042711731
1084.828 | 0.046356993
1081.306 | 0.049655785
1077.784 | 0.056670147
1074.262 | 0.080010789
1070.74 | 0.11207813
1067.217 | 0.11903476
1063.695 | 0.10041036
1060.173 | 0.071456227
1056.651 | 0.046035825
1053.129 | 0.030184941
1049.607 | 0.022095641
1046.085 | 0.016449801
1042.563 | 0.014631718
1039.04 | 0.013562872
1035.518 | 0.012789171
1031.996 | 0.013288805
1028.474 | 0.014359677
1024.952 | 0.016020038
1021.43 | 0.018251815
1017.908 | 0.019070961
1014.386 | 0.017169617
1010.863 | 0.013112841
1007.341 | 0.010457285
1003.819 | 0.0086609369
1000.297 | 0.0082673535
996.775 | 0.0098308178
993.253 | 0.011962437
989.731 | 0.011612719
986.209 | 0.010404364
982.686 | 0.0077397586
979.164 | 0.0053700806
975.642 | 0.0038972734
972.12 | 0.0032983467
968.598 | 0.004122253
965.076 | 0.0064869131
961.554 | 0.0092024644
958.032 | 0.012573012
954.51 | 0.017305877
950.987 | 0.022435533
947.465 | 0.027847944
943.943 | 0.029753402
940.421 | 0.027870421
936.899 | 0.024779696
933.377 | 0.021012221
929.855 | 0.019450062
926.333 | 0.020645216
922.81 | 0.022589326
919.288 | 0.024659727
915.766 | 0.025575217
912.244 | 0.024968041
908.722 | 0.023772554
905.2 | 0.022424509
901.678 | 0.020265272
898.156 | 0.020688811
894.633 | 0.020483632
891.111 | 0.020587778
887.589 | 0.020969379
884.067 | 0.020977224
880.545 | 0.021249391
877.023 | 0.020049513
873.501 | 0.02117341
869.979 | 0.021391209
866.456 | 0.021170045
862.934 | 0.02058989
859.412 | 0.019865347
855.89 | 0.01932944
852.368 | 0.016535599
848.846 | 0.014704515
845.324 | 0.013706044
841.802 | 0.01273341
838.279 | 0.012398363
834.757 | 0.012324805
831.235 | 0.011318058
827.713 | 0.011179259
824.191 | 0.011756308
820.669 | 0.0093334412
817.147 | 0.0081572935
813.625 | 0.0077575347
810.103 | 0.0073987347
806.58 | 0.0073723527
803.058 | 0.0067300807
799.536 | 0.0069374922
796.014 | 0.0058261308
792.492 | 0.005739844
788.97 | 0.0058571999
785.448 | 0.0056134266
781.926 | 0.0056297321
778.403 | 0.0056460906
774.881 | 0.0063336018
771.359 | 0.0058893456
767.837 | 0.0058042941
764.315 | 0.0064341554
760.793 | 0.007312198
757.271 | 0.0076949128
753.749 | 0.0073250461
750.226 | 0.006511195
746.704 | 0.0068904932
743.182 | 0.0071727818
739.66 | 0.0072167607
736.138 | 0.0077351321
732.616 | 0.0092964727
729.094 | 0.0092688386
725.572 | 0.0082551662
722.049 | 0.0068474453
718.527 | 0.0051392311
715.005 | 0.0036948609
711.483 | 0.0029607141
707.961 | 0.0018966166
704.439 | 0.0014989703
700.917 | 0.00088844097
697.395 | 0.000844598
693.872 | 0.00078756894
690.35 | 0.00014619162
686.828 | -0.00068492522
683.306 | 0.00037543519
679.784 | -0.0002520753
676.262 | 0.00040323426
672.74 | 0.00053708836
669.218 | 0.00050060514
665.695 | 0.0017023201
662.173 | 0.0019509775
658.651 | 0.0032346739
655.129 | 0.0047068194
651.607 | 0.0057362383
648.085 | 0.006960009
644.563 | 0.0087897805
641.041 | 0.01017791
637.519 | 0.0095826094
633.996 | 0.0099198484
630.474 | 0.0098635862
626.952 | 0.0086902734
623.43 | 0.0072258056
619.908 | 0.0073178714
616.386 | 0.0062189813
612.864 | 0.0069265246
609.342 | 0.0075512526
605.819 | 0.0074095599
602.297 | 0.006767428
598.775 | 0.0063342233
595.253 | 0.0055317308
591.731 | 0.0039149074
588.209 | 0.0031191437
584.687 | 0.0024520824
581.165 | 0.0012570562
577.642 | -0.00026128969
574.12 | 0.00052904697
570.598 | 0.00037445387
567.076 | 0.00040854908
563.554 | 0.00027935076
560.032 | -3.6715342e-05
556.51 | 6.1549473e-05
552.988 | 0.0023373319
549.465 | 0.0022047134
545.943 | 0.0026907564
542.421 | 0.0027941213
538.899 | 0.0025352071
535.377 | 0.002669432
531.855 | 0.0028396248
528.333 | 0.0030483857
524.811 | 0.0035922067
521.288 | 0.003070467
517.766 | 0.0021459448
514.244 | 0.0027361015
510.722 | 0.0033630341
507.2 | 0.0026022731
503.678 | 0.0028762289
500.156 | 0.0032229792
496.634 | 0.0030555257
493.112 | 0.0028180118
489.589 | 0.0032360393
486.067 | 0.0029758603
482.545 | 0.0031189133
479.023 | 0.0029887151
475.501 | 0.0027628987
471.979 | 0.0044761513
468.457 | 0.0023694387
464.935 | 0.00289531
461.412 | 0.0028066473
457.89 | 0.001765349
454.368 | 0.00093207262
450.846 | 0.001926301
447.324 | 0.0017416099
443.802 | 0.0017627389
440.28 | 0.0020878359
436.758 | 0.0030356189
433.235 | 0.0049330013
429.713 | 0.006366094
426.191 | 0.0061169479
422.669 | 0.0059613738
419.147 | 0.0051754292
415.625 | 0.0039974553
412.103 | 0.0053447541
408.581 | 0.0051407845
405.058 | 0.0050234134
401.536 | 0.0048443877
398.014 | 0.0046323803
394.492 | 0.0045114534
390.97 | 0.0044620429
387.448 | 0.0047018739
383.926 | 0.0050334312
380.404 | 0.0046906085
376.881 | 0.0039501807
373.359 | 0.0050729632
369.837 | 0.0062667805
366.315 | 0.0067940781
362.793 | 0.0074576685
359.271 | 0.008151415
355.749 | 0.0082473303
352.227 | 0.0084077772
348.704 | 0.010479287
345.182 | 0.010550074
341.66 | 0.0096715909
338.138 | 0.009765141
334.616 | 0.011284288
331.094 | 0.010741011
327.572 | 0.0098796185
324.05 | 0.0099098064
320.528 | 0.010648813
317.005 | 0.010250518
313.483 | 0.0099360518
309.961 | 0.01047321
306.439 | 0.011743624
302.917 | 0.012611692
299.395 | 0.011694094
295.873 | 0.011649675
292.351 | 0.011920568
288.828 | 0.011927707
285.306 | 0.012013812
281.784 | 0.012876338
278.262 | 0.015459876
274.74 | 0.015759429
271.218 | 0.015957051
267.696 | 0.016723654
264.174 | 0.018093113
260.651 | 0.019126416
257.129 | 0.02117398
253.607 | 0.021743922
250.085 | 0.021950135
246.563 | 0.022918401
243.041 | 0.025203961
239.519 | 0.025744725
235.997 | 0.027227885
232.474 | 0.029357127
228.952 | 0.031650406
225.43 | 0.033570186
221.908 | 0.033508819
218.386 | 0.034663814
214.864 | 0.035856496
211.342 | 0.036405791
207.82 | 0.03626913
204.297 | 0.035500395
200.775 | 0.035847906
197.253 | 0.036650997
193.731 | 0.037152426
190.209 | 0.036510621

## POM
EasyMP™ Batch #0288 [Polyoxymethylene (POM), Fragments, Clear, 100-500 µm]
https://drive.google.com/drive/folders/161nfDEIYIEA-SdFeB13KID86hyIMytm6?usp=sharing
Polymer specific gravity: 1.41 g/cm³ (1.41·10−6 µg/µm³) | [12 empty] | MicroplasticSolution.com | contact@microplasticsolution.com
148 ± 19 (13%) MPs [n/mg] ¦ Dry, neat (powder)
All values in number of microplastics (n)/mg
| SS #1 | SS #2 | SS #3 | SS #4 | Particle count (n/mg) |  |  | Particle size distribution |  |  | D10 (µm) | 122.9912
Diameter (µm) | n/mg | n/mg | n/mg | n/mg | Mean (n/mg) | SD (n/mg) | RSD (%) | Mean diameter (µm) | PSD (%) | Cum. PSD (%) | D50 (µm) | 187.9298
100-150 | 16.96429 | 10.71429 | 8.035714 | 12.5 | 12.05357 | 3.250049 | 26.96337 | 125 | 8.16944 | 8.16944 | D90 (µm) | 287.1557
150-200 | 63.39286 | 54.46429 | 50.89286 | 57.14286 | 56.47321 | 4.569082 | 8.090707 | 175 | 38.27534 | 46.44478
200-250 | 50.89286 | 37.5 | 30.35714 | 47.32143 | 41.51786 | 8.097481 | 19.50361 | 225 | 28.13918 | 74.58396 | Note: D90 signifies that the 90th percentile of particles is below 287 µm in diameter
250-300 | 18.75 | 25 | 11.60714 | 21.42857 | 19.19643 | 4.910714 | 25.5814 | 275 | 13.01059 | 87.59455
300-350 | 4.464286 | 8.035714 | 8.928571 | 15.17857 | 9.151786 | 3.859736 | 42.17467 | 325 | 6.202723 | 93.79728
350-400 | 4.464286 | 2.678571 | 4.464286 | 7.142857 | 4.6875 | 1.594069 | 34.0068 | 375 | 3.177005 | 96.97428
400-450 | 2.678571 | 2.678571 | 1.785714 | 2.678571 | 2.455357 | 0.3866185 | 15.74592 | 425 | 1.664145 | 98.63843
450-500 | 0 | 1.785714 | 0.8928571 | 2.678571 | 1.339286 | 0.9982446 | 74.5356 | 475 | 0.9077156 | 99.54614
500-550 | 0.8928571 | 0 | 0 | 0 | 0.2232143 | 0.3866185 | 173.2051 | 525 | 0.1512859 | 99.69743
550-600 | 0 | 0 | 0.8928571 | 0 | 0.2232143 | 0.3866185 | 173.2051 | 575 | 0.1512859 | 99.84871
>600 | 0 | 0 | 0 | 0.8928571 | 0.2232143 | 0.3866185 | 173.2051 | 600 | 0.1512859 | 100
Total | 162.5 | 142.8571 | 117.8571 | 166.9643 | 147.5446 | 19.3914 | 13.14273
Polymer Raman signature
Raman shift (1/cm) | Counts (relative intensity)
3713.15 | 0.0018010609
3709.584 | -0.00017957153
3706.017 | 0.00064756795
3702.451 | 0.00094239168
3698.885 | 0.0010487162
3695.318 | -0.001094406
3691.752 | 0.00047680364
3688.186 | -4.5000232e-05
3684.619 | 0.0011733282
3681.053 | 0.0011358764
3677.487 | 0.0039263589
3673.92 | 0.0021933526
3670.354 | -0.00039149185
3666.788 | 0.0022139742
3663.221 | 0.0016324828
3659.655 | 0.0025420568
3656.089 | 0.0022551429
3652.523 | 0.0010494041
3648.956 | 0.0021320677
3645.39 | 0.0012545557
3641.824 | 0.001250807
3638.257 | 0.0015579007
3634.691 | 0.0021948238
3631.125 | 0.0022383067
3627.558 | 0.0019029919
3623.992 | 0.0015466971
3620.426 | 0.0010934371
3616.859 | 0.00059281636
3613.293 | -0.00071656534
3609.727 | 0.0015019259
3606.16 | 0.001232134
3602.594 | 0.00093759437
3599.028 | 0.0018384482
3595.461 | 0.00036163981
3591.895 | -0.00090971417
3588.329 | 0.00016377554
3584.762 | 0.0015223584
3581.196 | 0.0030532484
3577.63 | 0.00042004645
3574.063 | 0.00052159154
3570.497 | 0.0020684147
3566.931 | 0.0011713295
3563.364 | 0.0012397705
3559.798 | 0.00025527398
3556.232 | 0.001205738
3552.665 | 0.002945499
3549.099 | 0.0025422185
3545.533 | 0.0015747944
3541.967 | 0.0027205023
3538.4 | -5.3582237e-05
3534.834 | 0.00039988771
3531.268 | 0.00027384827
3527.701 | 0.0036177024
3524.135 | 0.00063167836
3520.569 | 0.0011009775
3517.002 | 0.00096695836
3513.436 | 0.0014725041
3509.87 | 0.0012114425
3506.303 | -0.00085457462
3502.737 | 0.003560419
3499.171 | -0.00018081055
3495.604 | 0.00013174894
3492.038 | 0.0014649095
3488.472 | 0.001382051
3484.905 | -0.00086992334
3481.339 | 0.00023105026
3477.773 | 0.0010085125
3474.206 | 0.00038226155
3470.64 | 0.00089107738
3467.074 | -4.2439048e-05
3463.507 | -0.0015591124
3459.941 | 0.00059102727
3456.375 | 0.00018178202
3452.808 | 0.00082403073
3449.242 | 0.00022488385
3445.676 | 0.00044221526
3442.109 | -0.00084235607
3438.543 | 0.00059528589
3434.977 | 0.0021064921
3431.411 | 0.00086459833
3427.844 | 0.0019996847
3424.278 | 0.0013173516
3420.712 | 0.00050736876
3417.145 | 0.0017632725
3413.579 | 0.003044225
3410.013 | 0.0022417566
3406.446 | 0.0010755797
3402.88 | 0.0014422404
3399.314 | 0.0015267531
3395.747 | 0.00079211177
3392.181 | 0.001301104
3388.615 | 0.0029024735
3385.048 | 0.0022697077
3381.482 | 0.00078127883
3377.916 | 0.00074176303
3374.349 | -0.00012300969
3370.783 | 0.0023661873
3367.217 | -0.00075114316
3363.65 | 0.0027222862
3360.084 | 0.002489238
3356.518 | 0.0014573926
3352.951 | 0.0049127512
3349.385 | 0.0020908441
3345.819 | 0.0017411201
3342.252 | 0.0025391685
3338.686 | 0.0052551581
3335.12 | 0.0015230277
3331.553 | 0.0030173082
3327.987 | 0.0031324118
3324.421 | 0.0029708775
3320.855 | 0.0030520474
3317.288 | 0.0030125372
3313.722 | 0.0018209149
3310.156 | 0.0045215551
3306.589 | 0.0030698451
3303.023 | 0.0029439745
3299.457 | 0.003281418
3295.89 | 0.0019422678
3292.324 | 0.0012653586
3288.758 | 0.0021570643
3285.191 | 0.00076661357
3281.625 | 0.0011952779
3278.059 | 0.0018088796
3274.492 | 0.0029051967
3270.926 | 0.0022044421
3267.36 | 0.00088554694
3263.793 | 0.0021191813
3260.227 | 0.0018354066
3256.661 | 0.0046627167
3253.094 | 0.0035811007
3249.528 | 0.0033436947
3245.962 | 0.002465214
3242.395 | 0.0027163668
3238.829 | 0.0048803803
3235.263 | 0.0053663183
3231.696 | 0.0037921223
3228.13 | 0.0047620153
3224.564 | 0.0072632728
3220.997 | 0.0042985524
3217.431 | 0.0057553236
3213.865 | 0.006344517
3210.299 | 0.0079222228
3206.732 | 0.0084839676
3203.166 | 0.0062239085
3199.6 | 0.0061742762
3196.033 | 0.0069834447
3192.467 | 0.0056075265
3188.901 | 0.0053181554
3185.334 | 0.0024232516
3181.768 | 0.0036960515
3178.202 | 0.0040574022
3174.635 | 0.0042389202
3171.069 | 0.0057164908
3167.503 | 0.0050172869
3163.936 | 0.0044321422
3160.37 | 0.0046739616
3156.804 | 0.0041450468
3153.237 | 0.0056841
3149.671 | 0.0076005509
3146.105 | 0.0049044778
3142.538 | 0.0072113995
3138.972 | 0.0093111845
3135.406 | 0.0092381257
3131.839 | 0.011671323
3128.273 | 0.013122337
3124.707 | 0.013797968
3121.14 | 0.014032998
3117.574 | 0.016979886
3114.008 | 0.017099839
3110.441 | 0.019842569
3106.875 | 0.021005746
3103.309 | 0.021706926
3099.743 | 0.024532643
3096.176 | 0.026004203
3092.61 | 0.026104401
3089.044 | 0.027900611
3085.477 | 0.028484289
3081.911 | 0.03016881
3078.345 | 0.030563499
3074.778 | 0.034633784
3071.212 | 0.034236393
3067.646 | 0.037705191
3064.079 | 0.038804585
3060.513 | 0.040388974
3056.947 | 0.043469543
3053.38 | 0.047125606
3049.814 | 0.051834074
3046.248 | 0.055785521
3042.681 | 0.060688516
3039.115 | 0.0682258
3035.549 | 0.077408098
3031.982 | 0.092833591
3028.416 | 0.1082166
3024.85 | 0.13227826
3021.283 | 0.16615774
3017.717 | 0.21597641
3014.151 | 0.28521075
3010.584 | 0.37674927
3007.018 | 0.49350443
3003.452 | 0.61587603
2999.885 | 0.68581092
2996.319 | 0.69696525
2992.753 | 0.65192531
2989.187 | 0.59666369
2985.62 | 0.54333235
2982.054 | 0.49284644
2978.488 | 0.4566153
2974.921 | 0.42714566
2971.355 | 0.40675708
2967.789 | 0.39105245
2964.222 | 0.38419345
2960.656 | 0.38550196
2957.09 | 0.39098032
2953.523 | 0.38693284
2949.957 | 0.38344828
2946.391 | 0.37114053
2942.824 | 0.36757789
2939.258 | 0.37957548
2935.692 | 0.4221792
2932.125 | 0.48806045
2928.559 | 0.55931302
2924.993 | 0.57951854
2921.426 | 0.5469349
2917.86 | 0.46551323
2914.294 | 0.3852839
2910.727 | 0.31692652
2907.161 | 0.26424159
2903.595 | 0.22104539
2900.028 | 0.18387496
2896.462 | 0.15509764
2892.896 | 0.13455582
2889.329 | 0.11685562
2885.763 | 0.09850394
2882.197 | 0.088582903
2878.631 | 0.079408918
2875.064 | 0.073121976
2871.498 | 0.069467463
2867.932 | 0.070105028
2864.365 | 0.07275066
2860.799 | 0.075054952
2857.233 | 0.078104976
2853.666 | 0.078618099
2850.1 | 0.076579513
2846.534 | 0.077321078
2842.967 | 0.07226193
2839.401 | 0.067218198
2835.835 | 0.064661488
2832.268 | 0.065068106
2828.702 | 0.061244655
2825.136 | 0.054333597
2821.569 | 0.054461574
2818.003 | 0.054907283
2814.437 | 0.054859944
2810.87 | 0.05443604
2807.304 | 0.05471738
2803.738 | 0.056806728
2800.171 | 0.06004362
2796.605 | 0.061739589
2793.039 | 0.063919336
2789.472 | 0.063549886
2785.906 | 0.062868318
2782.34 | 0.06217683
2778.773 | 0.059468405
2775.207 | 0.054910493
2771.641 | 0.044521413
2768.075 | 0.03331151
2764.508 | 0.022505184
2760.942 | 0.011395943
2757.376 | 0.0084374259
2753.809 | 0.004807198
2750.243 | 0.0030441521
2746.677 | 0.0010281221
2743.11 | -0.00082777683
2739.544 | -0.0011344784
2735.978 | 0.00058467436
2732.411 | 0.00029200574
2728.845 | 0.0028022307
2725.279 | 0.0030543302
2721.712 | 0.0035924385
2718.146 | 0.0044323547
2714.58 | 0.00407176
2711.013 | 0.005478901
2707.447 | 0.005729875
2703.881 | 0.0072388266
2700.314 | 0.010203113
2696.748 | 0.010885455
2693.182 | 0.0099495298
2689.615 | 0.010645716
2686.049 | 0.0095294082
2682.483 | 0.010153812
2678.916 | 0.011655696
2675.35 | 0.011669874
2671.784 | 0.013266022
2668.217 | 0.011889062
2664.651 | 0.011723245
2661.085 | 0.011881066
2657.519 | 0.011101899
2653.952 | 0.010686705
2650.386 | 0.012569602
2646.82 | 0.0099471711
2643.253 | 0.012599369
2639.687 | 0.013909032
2636.121 | 0.012578167
2632.554 | 0.013599305
2628.988 | 0.014310026
2625.422 | 0.013418793
2621.855 | 0.01861377
2618.289 | 0.015752416
2614.723 | 0.014734927
2611.156 | 0.01365342
2607.59 | 0.018749116
2604.024 | 0.016962602
2600.457 | 0.017558879
2596.891 | 0.017380624
2593.325 | 0.015204427
2589.758 | 0.016617588
2586.192 | 0.014534546
2582.626 | 0.012470187
2579.059 | 0.013134684
2575.493 | 0.011517899
2571.927 | 0.013284506
2568.36 | 0.01309217
2564.794 | 0.010581237
2561.228 | 0.0096206889
2557.661 | 0.012323513
2554.095 | 0.00975826
2550.529 | 0.0089424235
2546.963 | 0.010130187
2543.396 | 0.0099539302
2539.83 | 0.012997259
2536.264 | 0.0099010887
2532.697 | 0.010223673
2529.131 | 0.0093686892
2525.565 | 0.0095200965
2521.998 | 0.0058376376
2518.432 | 0.0091829345
2514.866 | 0.0077910813
2511.299 | 0.010445996
2507.733 | 0.0075914665
2504.167 | 0.0074054919
2500.6 | 0.0095272752
2497.034 | 0.0079595131
2493.468 | 0.0092982621
2489.901 | 0.0086350976
2486.335 | 0.0098051434
2482.769 | 0.0092297932
2479.202 | 0.0086136604
2475.636 | 0.0079218682
2472.07 | 0.0083914962
2468.503 | 0.0082586998
2464.937 | 0.0088533185
2461.371 | 0.0078009061
2457.804 | 0.0088536344
2454.238 | 0.0071881335
2450.672 | 0.0075278353
2447.105 | 0.0076452229
2443.539 | 0.010177563
2439.973 | 0.010432065
2436.407 | 0.0074486936
2432.84 | 0.011346481
2429.274 | 0.013570354
2425.708 | 0.012678167
2422.141 | 0.012869122
2418.575 | 0.011326298
2415.009 | 0.012649524
2411.442 | 0.012647956
2407.876 | 0.015592407
2404.31 | 0.013161585
2400.743 | 0.010750102
2397.177 | 0.013382891
2393.611 | 0.013499521
2390.044 | 0.014402929
2386.478 | 0.015367023
2382.912 | 0.015222659
2379.345 | 0.015920723
2375.779 | 0.016333996
2372.213 | 0.015128803
2368.646 | 0.014187794
2365.08 | 0.013483863
2361.514 | 0.01492592
2357.947 | 0.014545523
2354.381 | 0.015288313
2350.815 | 0.015621437
2347.248 | 0.016167484
2343.682 | 0.016094793
2340.116 | 0.016577569
2336.549 | 0.014395718
2332.983 | 0.014766893
2329.417 | 0.011140184
2325.851 | 0.017707859
2322.284 | 0.017855896
2318.718 | 0.015504026
2315.152 | 0.016078323
2311.585 | 0.015086668
2308.019 | 0.015187433
2304.453 | 0.01719351
2300.886 | 0.018008131
2297.32 | 0.016328032
2293.754 | 0.016283968
2290.187 | 0.015965978
2286.621 | 0.019099909
2283.055 | 0.018717333
2279.488 | 0.020549708
2275.922 | 0.020940671
2272.356 | 0.019381783
2268.789 | 0.020788251
2265.223 | 0.019212209
2261.657 | 0.017990593
2258.09 | 0.018430491
2254.524 | 0.018926957
2250.958 | 0.019304941
2247.391 | 0.021551536
2243.825 | 0.018224414
2240.259 | 0.019790541
2236.692 | 0.020689408
2233.126 | 0.018746357
2229.56 | 0.018726658
2225.993 | 0.017247961
2222.427 | 0.018804577
2218.861 | 0.018925009
2215.295 | 0.019233563
2211.728 | 0.019484998
2208.162 | 0.019047435
2204.596 | 0.019818702
2201.029 | 0.018806764
2197.463 | 0.019194383
2193.897 | 0.020247031
2190.33 | 0.022063868
2186.764 | 0.021019909
2183.198 | 0.022274879
2179.631 | 0.019058605
2176.065 | 0.019379375
2172.499 | 0.018221609
2168.932 | 0.017108494
2165.366 | 0.016373666
2161.8 | 0.016029699
2158.233 | 0.015024153
2154.667 | 0.016899693
2151.101 | 0.015825195
2147.534 | 0.014025502
2143.968 | 0.016989112
2140.402 | 0.017541148
2136.835 | 0.017067498
2133.269 | 0.016938477
2129.703 | 0.017358715
2126.136 | 0.016544865
2122.57 | 0.014797852
2119.004 | 0.016049401
2115.437 | 0.016968492
2111.871 | 0.016923113
2108.305 | 0.016054224
2104.739 | 0.01536168
2101.172 | 0.014449265
2097.606 | 0.015602043
2094.04 | 0.015583002
2090.473 | 0.014228705
2086.907 | 0.014518908
2083.341 | 0.014256935
2079.774 | 0.015453421
2076.208 | 0.013436251
2072.642 | 0.01654333
2069.075 | 0.013925339
2065.509 | 0.013574449
2061.943 | 0.015498485
2058.376 | 0.016573931
2054.81 | 0.015409136
2051.244 | 0.015078228
2047.677 | 0.01653194
2044.111 | 0.016202875
2040.545 | 0.014823957
2036.978 | 0.016096875
2033.412 | 0.016499169
2029.846 | 0.01683557
2026.279 | 0.01503921
2022.713 | 0.01499794
2019.147 | 0.015089916
2015.58 | 0.0149272
2012.014 | 0.014352609
2008.448 | 0.016661802
2004.881 | 0.013863035
2001.315 | 0.013969368
1997.749 | 0.015386923
1994.183 | 0.015394746
1990.616 | 0.013781195
1987.05 | 0.012703783
1983.484 | 0.012732224
1979.917 | 0.012533012
1976.351 | 0.013157163
1972.785 | 0.015350613
1969.218 | 0.0125713
1965.652 | 0.012727557
1962.086 | 0.013495065
1958.519 | 0.012748818
1954.953 | 0.014982127
1951.387 | 0.012969105
1947.82 | 0.011284803
1944.254 | 0.014670295
1940.688 | 0.013926908
1937.121 | 0.012030504
1933.555 | 0.012379935
1929.989 | 0.013267911
1926.422 | 0.013831214
1922.856 | 0.011971607
1919.29 | 0.015044887
1915.723 | 0.014482347
1912.157 | 0.013021439
1908.591 | 0.011754136
1905.024 | 0.0098355173
1901.458 | 0.011601584
1897.892 | 0.014115765
1894.325 | 0.01310898
1890.759 | 0.012161941
1887.193 | 0.012202428
1883.627 | 0.012107384
1880.06 | 0.012280318
1876.494 | 0.011184496
1872.928 | 0.011611884
1869.361 | 0.012345026
1865.795 | 0.012645433
1862.229 | 0.013329341
1858.662 | 0.012790525
1855.096 | 0.011645098
1851.53 | 0.011225491
1847.963 | 0.012583264
1844.397 | 0.011546839
1840.831 | 0.0098659371
1837.264 | 0.012058402
1833.698 | 0.010550137
1830.132 | 0.0080620809
1826.565 | 0.0081109528
1822.999 | 0.0082563185
1819.433 | 0.0094338052
1815.866 | 0.0096819846
1812.3 | 0.0086462108
1808.734 | 0.010039781
1805.167 | 0.0093576681
1801.601 | 0.0078262824
1798.035 | 0.0049223107
1794.468 | 0.0080957938
1790.902 | 0.0060767318
1787.336 | 0.0067670822
1783.769 | 0.0072350528
1780.203 | 0.0031975909
1776.637 | 0.0029215008
1773.071 | 0.0029816371
1769.504 | 0.0037882412
1765.938 | 0.0022098818
1762.372 | 0.0046292417
1758.805 | 0.0036744143
1755.239 | 0.00094712637
1751.673 | 0.0011365845
1748.106 | 0.0011578769
1744.54 | 0.0018187721
1740.974 | 0.00060365611
1737.407 | 7.6267312e-05
1733.841 | 0.0011983575
1730.275 | 0.0020387549
1726.708 | 0.0012678658
1723.142 | 0.0013813765
1719.576 | 0.0019136081
1716.009 | 0.00078495073
1712.443 | 1.8271995e-06
1708.877 | -5.0009513e-05
1705.31 | 5.2269571e-05
1701.744 | 0.001849299
1698.178 | 0.0020602541
1694.611 | -1.4350969e-05
1691.045 | 0.0007756373
1687.479 | 0.0017297856
1683.912 | -0.00015073158
1680.346 | 0.0028879522
1676.78 | 0.0015649442
1673.213 | -0.00035977716
1669.647 | -0.00046311013
1666.081 | -7.7255983e-05
1662.515 | 0.00052019751
1658.948 | 0.00034898137
1655.382 | 0.0015956268
1651.816 | 0.00021977688
1648.249 | -0.0003271532
1644.683 | 0.00059463241
1641.117 | 0.0007693232
1637.55 | 0.0016339383
1633.984 | 0.0018021133
1630.418 | 0.0012094641
1626.851 | 0.00017102796
1623.285 | 0.0016571606
1619.719 | 0.0030622847
1616.152 | 0.0022095672
1612.586 | 0.0044200226
1609.02 | 0.0059599045
1605.453 | 0.0083802132
1601.887 | 0.011256254
1598.321 | 0.0072997242
1594.754 | 0.0062424537
1591.188 | 0.0020340197
1587.622 | 0.0026506705
1584.055 | 0.00036624872
1580.489 | 0.0017312809
1576.923 | 0.0033993096
1573.356 | 0.0022320044
1569.79 | 0.001139834
1566.224 | 0.0028526147
1562.657 | 0.00098615287
1559.091 | 0.0015293437
1555.525 | 0.0040810529
1551.959 | 0.0028173809
1548.392 | 0.0017514007
1544.826 | 0.0037938518
1541.26 | 0.0046535202
1537.693 | 0.0055550022
1534.127 | 0.0055897948
1530.561 | 0.0079829563
1526.994 | 0.0062225808
1523.428 | 0.010232141
1519.862 | 0.013702807
1516.295 | 0.024393476
1512.729 | 0.033532256
1509.163 | 0.051961597
1505.596 | 0.087544484
1502.03 | 0.15023552
1498.464 | 0.22906622
1494.897 | 0.29096771
1491.331 | 0.2945821
1487.765 | 0.24198542
1484.198 | 0.17549282
1480.632 | 0.12533108
1477.066 | 0.092431623
1473.499 | 0.069924547
1469.933 | 0.055088275
1466.367 | 0.047698983
1462.8 | 0.038979514
1459.234 | 0.034043617
1455.668 | 0.025655501
1452.101 | 0.022297465
1448.535 | 0.021418958
1444.969 | 0.021835063
1441.403 | 0.021563277
1437.836 | 0.020689393
1434.27 | 0.019722704
1430.704 | 0.018331803
1427.137 | 0.016516559
1423.571 | 0.015558918
1420.005 | 0.015806911
1416.438 | 0.014772691
1412.872 | 0.014888681
1409.306 | 0.016351868
1405.739 | 0.021213746
1402.173 | 0.028466126
1398.607 | 0.035344208
1395.04 | 0.04631059
1391.474 | 0.051694441
1387.908 | 0.045439979
1384.341 | 0.029874626
1380.775 | 0.015389847
1377.209 | 0.0083765093
1373.642 | 0.0062102258
1370.076 | 0.0061254002
1366.51 | 0.0074786665
1362.943 | 0.006775286
1359.377 | 0.0096190216
1355.811 | 0.012871583
1352.244 | 0.024662834
1348.678 | 0.044172212
1345.112 | 0.086586342
1341.545 | 0.13895951
1337.979 | 0.16689281
1334.413 | 0.15868867
1330.847 | 0.130635
1327.28 | 0.10138078
1323.714 | 0.078507282
1320.148 | 0.063876786
1316.581 | 0.0496481
1313.015 | 0.039680929
1309.449 | 0.031935358
1305.882 | 0.03149701
1302.316 | 0.033033521
1298.75 | 0.036133803
1295.183 | 0.039831752
1291.617 | 0.036581111
1288.051 | 0.029092368
1284.484 | 0.023292199
1280.918 | 0.019139425
1277.352 | 0.017501022
1273.785 | 0.015550094
1270.219 | 0.011313091
1266.653 | 0.0081572978
1263.086 | 0.0046611525
1259.52 | 0.0036572721
1255.954 | 0.0047563538
1252.387 | 0.0032828445
1248.821 | 0.0019557552
1245.255 | 0.0023549224
1241.688 | 0.0018281977
1238.122 | -0.00011313902
1234.556 | -1.7765608e-05
1230.989 | 0.0010103316
1227.423 | -0.00026261911
1223.857 | -0.00065120623
1220.291 | 0.00085154105
1216.724 | 0.00014429484
1213.158 | 0.0012864956
1209.592 | 0.0021919809
1206.025 | 0.0018944872
1202.459 | 0.0023245491
1198.893 | 0.0041061211
1195.326 | 0.005577841
1191.76 | 0.0066369795
1188.194 | 0.0074932903
1184.627 | 0.0054846859
1181.061 | 0.0064750486
1177.495 | 0.0063518474
1173.928 | 0.0054454574
1170.362 | 0.0070442072
1166.796 | 0.0086995054
1163.229 | 0.0078152941
1159.663 | 0.0076443619
1156.097 | 0.0092570735
1152.53 | 0.0085469175
1148.964 | 0.01015517
1145.398 | 0.0095942578
1141.831 | 0.011667621
1138.265 | 0.015580365
1134.699 | 0.017276321
1131.132 | 0.017771732
1127.566 | 0.020485412
1124 | 0.0263039
1120.433 | 0.033518906
1116.867 | 0.038555242
1113.301 | 0.043924738
1109.735 | 0.049195098
1106.168 | 0.059149818
1102.602 | 0.074939325
1099.036 | 0.093374146
1095.469 | 0.099586859
1091.903 | 0.085019308
1088.337 | 0.058311827
1084.77 | 0.031492521
1081.204 | 0.017950767
1077.638 | 0.013323691
1074.071 | 0.011497199
1070.505 | 0.0083592143
1066.939 | 0.0071626156
1063.372 | 0.0056349786
1059.806 | 0.004395105
1056.24 | 0.0052302407
1052.673 | 0.0051311054
1049.107 | 0.0050885134
1045.541 | 0.0065569282
1041.974 | 0.0082898452
1038.408 | 0.0065893429
1034.842 | 0.0086990959
1031.275 | 0.012272868
1027.709 | 0.015678846
1024.143 | 0.018726701
1020.576 | 0.019565939
1017.01 | 0.017906166
1013.444 | 0.016980646
1009.877 | 0.01808837
1006.311 | 0.018421308
1002.745 | 0.019872841
999.179 | 0.020698448
995.612 | 0.02124832
992.046 | 0.023632738
988.48 | 0.027617795
984.913 | 0.029038272
981.347 | 0.032730124
977.781 | 0.038174168
974.214 | 0.043708938
970.648 | 0.051669379
967.082 | 0.060450596
963.515 | 0.070025223
959.949 | 0.082276925
956.383 | 0.097513244
952.816 | 0.11594947
949.25 | 0.13915036
945.684 | 0.17055155
942.117 | 0.21200413
938.551 | 0.25167683
934.985 | 0.29248834
931.418 | 0.37078315
927.852 | 0.54108182
924.286 | 0.81527922
920.719 | 1
917.153 | 0.89243523
913.587 | 0.65135108
910.02 | 0.43904239
906.454 | 0.29400366
902.888 | 0.19388185
899.321 | 0.12113174
895.755 | 0.077148824
892.189 | 0.051894114
888.623 | 0.036214049
885.056 | 0.027713509
881.49 | 0.022622279
877.924 | 0.020068568
874.357 | 0.017761261
870.791 | 0.014267678
867.225 | 0.014343327
863.658 | 0.013196676
860.092 | 0.013891297
856.526 | 0.01490736
852.959 | 0.016442862
849.393 | 0.017893917
845.827 | 0.018631931
842.26 | 0.018413461
838.694 | 0.017041654
835.128 | 0.014849942
831.561 | 0.013774677
827.995 | 0.010987308
824.429 | 0.0086975844
820.862 | 0.0068069974
817.296 | 0.0055049581
813.73 | 0.006275797
810.163 | 0.0063360705
806.597 | 0.0061874675
803.031 | 0.0066496591
799.464 | 0.0043588738
795.898 | 0.0032743609
792.332 | 0.0035322385
788.765 | 0.0027216184
785.199 | 0.0024331534
781.633 | 0.0042725938
778.067 | 0.0045887292
774.5 | 0.003827134
770.934 | 0.0040736812
767.368 | 0.0046886397
763.801 | 0.0042138882
760.235 | 0.0026665457
756.669 | 0.0023343126
753.102 | 0.0029982104
749.536 | 0.0012971021
745.97 | 0.0011921719
742.403 | -0.00030276699
738.837 | -0.0022741914
735.271 | 4.8764598e-05
731.704 | 0.0031002399
728.138 | -0.00013924502
724.572 | 0.00057497541
721.005 | 0.0012842301
717.439 | 0.0010296203
713.873 | 0.00088483545
710.306 | 0.0019049522
706.74 | 0.0024938237
703.174 | 0.0012196539
699.607 | 0.0010011109
696.041 | 0.0016401533
692.475 | 0.002368528
688.908 | 0.0026225733
685.342 | 0.0026369238
681.776 | 0.0038062703
678.209 | 0.0060464174
674.643 | 0.005247195
671.077 | 0.0062763401
667.511 | 0.0079959717
663.944 | 0.010087396
660.378 | 0.012522084
656.812 | 0.0091888943
653.245 | 0.013734589
649.679 | 0.01807294
646.113 | 0.021697455
642.546 | 0.026497275
638.98 | 0.03244225
635.414 | 0.036088764
631.847 | 0.032659022
628.281 | 0.027400255
624.715 | 0.023435123
621.148 | 0.020063896
617.582 | 0.017077369
614.016 | 0.015146469
610.449 | 0.015414853
606.883 | 0.0159368
603.317 | 0.015771694
599.75 | 0.016160076
596.184 | 0.015256492
592.618 | 0.014843518
589.051 | 0.017451161
585.485 | 0.017132937
581.919 | 0.018536524
578.352 | 0.019782971
574.786 | 0.021876773
571.22 | 0.022964896
567.653 | 0.023141116
564.087 | 0.02671175
560.521 | 0.030498761
556.955 | 0.036502793
553.388 | 0.047840411
549.822 | 0.060205587
546.256 | 0.071148929
542.689 | 0.079788156
539.123 | 0.077401329
535.557 | 0.06001908
531.99 | 0.045002706
528.424 | 0.033429154
524.858 | 0.026074724
521.291 | 0.023315027
517.725 | 0.023508915
514.159 | 0.021333322
510.592 | 0.020801607
507.026 | 0.019757281
503.46 | 0.01887001
499.893 | 0.018057243
496.327 | 0.014258052
492.761 | 0.011552635
489.194 | 0.011739829
485.628 | 0.010545675
482.062 | 0.0093647076
478.495 | 0.0092020774
474.929 | 0.0083443796
471.363 | 0.0082055911
467.796 | 0.0072343992
464.23 | 0.007881932
460.664 | 0.0084416449
457.097 | 0.0076169713
453.531 | 0.0059741999
449.965 | 0.0038903139
446.399 | 0.0048563235
442.832 | 0.0046889585
439.266 | 0.0038623471
435.7 | 0.0034588175
432.133 | 0.0037927946
428.567 | 0.0036315447
425.001 | 0.0049255586
421.434 | 0.0055787276
417.868 | 0.0049830331
414.302 | 0.0040154332
410.735 | 0.0047549926
407.169 | 0.0049894498
403.603 | 0.0026944915
400.036 | 0.0035654018
396.47 | 0.0055580676
392.904 | 0.0058202833
389.337 | 0.0045629384
385.771 | 0.0030146082
382.205 | 0.0045903292
378.638 | 0.004293195
375.072 | 0.0025715252
371.506 | 0.0018217392
367.939 | 0.0028839486
364.373 | 0.0030195344
360.807 | 0.0020573218
357.24 | 0.0024888055
353.674 | 0.0034452652
350.108 | 0.0024421741
346.541 | 0.0012897016
342.975 | 0.00022213198
339.409 | 0.00093861009
335.843 | 0.0011236981
332.276 | 0.00032257886
328.71 | 0.00094914856
325.144 | 0.0014501677
321.577 | 0.00097974074
318.011 | 0.00064147144
314.445 | 0.00092898901
310.878 | 0.0012898947
307.312 | -0.0010563997
303.746 | 0.00030101969
300.179 | 0.00032908672
296.613 | 0.00010488382
293.047 | 0.00029980417
289.48 | 0.0007448906
285.914 | 0.00025131043
282.348 | 3.420681e-05
278.781 | 0.00047829369
275.215 | 0.00082603666
271.649 | 0.00048394945
268.082 | 0.00010869299
264.516 | 0.0021268479
260.95 | 0.0028988407
257.383 | 0.0030421833
253.817 | 0.0025204257
250.251 | 0.00073281526
246.684 | 0.00090984007
243.118 | 0.0013816391
239.552 | 0.0013881992
235.985 | 0.0013774416
232.419 | 0.0018320033
228.853 | 0.0016474013
225.287 | 0.0012562953
221.72 | 0.0018156533
218.154 | 0.0016574265
214.588 | 0.00082180583
211.021 | 0.0026273197
207.455 | 0.0027970218
203.889 | 0.0040616961
200.322 | 0.0041490113
196.756 | 0.0034643264
193.19 | 0.0043830955
189.623 | 0.0063451172
186.057 | 0.0062525088
182.491 | 0.0073483235
178.924 | 0.0084453523
175.358 | 0.0076974464
171.792 | 0.0096374986
168.225 | 0.011322874
164.659 | 0.01327783
161.093 | 0.01452817
157.526 | 0.015002389
153.96 | 0.018420082
150.394 | 0.020951888
146.827 | 0.021705226
143.261 | 0.023509843
139.695 | 0.027313122
136.128 | 0.02957145
132.562 | 0.033386562
128.996 | 0.037098567
125.429 | 0.041656154
121.863 | 0.047550859
118.297 | 0.054483585
114.731 | 0.06097816
111.164 | 0.069576499
107.598 | 0.079306836
104.032 | 0.089757999
100.465 | 0.10124782
96.899 | 0.11206318
93.333 | 0.12246728
89.766 | 0.1355087
86.2 | 0.15317147
82.634 | 0.17637635
79.067 | 0.21041459
75.501 | 0.25534723
71.935 | 0.29599763
68.368 | 0.31531935
64.802 | 0.29430519

## PBAT
EasyMP™ Batch #0289 [Polybutylene adipate terephthalate (PBAT), Fragments, Clear, 100-500 µm]
https://drive.google.com/drive/folders/1Hb1efyJofhc-FgmtIHaPPfsbtk3q2M0_?usp=drive_link
Polymer specific gravity: 1.26 g/cm³ (1.26·10−6 µg/µm³) | [12 empty] | MicroplasticSolution.com | contact@microplasticsolution.com
162 ± 15 (9%) MPs [n/mg] ¦ Dry, neat (powder)
All values in number of microplastics (n)/mg
| SS #1 | SS #2 | SS #3 | SS #4 | Particle count (n/mg) |  |  | Particle size distribution |  |  | D10 (µm) | 100
Diameter (µm) | n/mg | n/mg | n/mg | n/mg | Mean (n/mg) | SD (n/mg) | RSD (%) | Mean diameter (µm) | PSD (%) | Cum. PSD (%) | D50 (µm) | 149.5247
100-150 | 61.76471 | 72.79412 | 72.79412 | 72.79412 | 70.03676 | 4.775875 | 6.819098 | 125 | 32.19265 | 32.19265 | D90 (µm) | 258.6317
150-200 | 69.48529 | 92.64706 | 82.72059 | 86.02941 | 82.72059 | 8.435878 | 10.19804 | 175 | 38.02281 | 70.21546
200-250 | 30.88235 | 22.05882 | 43.01471 | 38.60294 | 33.63971 | 7.972518 | 23.69973 | 225 | 15.46261 | 85.67807 | Note: D90 signifies that the 90th percentile of particles is below 259 µm in diameter
250-300 | 6.617647 | 14.33824 | 24.26471 | 23.16176 | 17.09559 | 7.169118 | 41.93548 | 275 | 7.858048 | 93.53612
300-350 | 4.411765 | 5.514706 | 12.13235 | 9.926471 | 7.996324 | 3.155935 | 39.46732 | 325 | 3.675539 | 97.21166
350-400 | 0 | 5.514706 | 2.205882 | 6.617647 | 3.584559 | 2.630347 | 73.37994 | 375 | 1.647655 | 98.85932
400-450 | 0 | 0 | 3.308824 | 1.102941 | 1.102941 | 1.350822 | 122.4745 | 425 | 0.5069708 | 99.36629
450-500 | 1.102941 | 2.205882 | 1.102941 | 1.102941 | 1.378676 | 0.4775875 | 34.64102 | 475 | 0.6337136 | 100
500-550 | 0 | 0 | 0 | 0 | 0 | 0 | N/A | 525 | 0 | 100
550-600 | 0 | 0 | 0 | 0 | 0 | 0 | N/A | 575 | 0 | 100
>600 | 0 | 0 | 0 | 0 | 0 | 0 | N/A | 600 | 0 | 100
Total | 174.2647 | 215.0735 | 241.5441 | 239.3382 | 217.5551 | 27.06563 | 12.44082
Polymer Raman signature
Raman shift (1/cm) | Counts (relative intensity)
191.339 | 0.03062749
194.861 | 0.03570501
198.382 | 0.0383343
201.904 | 0.04106337
205.426 | 0.04375088
208.948 | 0.04349452
212.469 | 0.04993908
215.991 | 0.04470692
219.513 | 0.03875443
223.034 | 0.03609127
226.556 | 0.03433543
230.078 | 0.0301109
233.6 | 0.03131664
237.121 | 0.03328945
240.643 | 0.03376888
244.165 | 0.03252316
247.687 | 0.03390609
251.208 | 0.03441799
254.73 | 0.0368297
258.252 | 0.04226569
261.773 | 0.05046349
265.295 | 0.05681934
268.817 | 0.06304128
272.339 | 0.07205878
275.86 | 0.07735719
279.382 | 0.07089574
282.904 | 0.05404566
286.425 | 0.04616052
289.947 | 0.04013917
293.469 | 0.03407935
296.991 | 0.02734478
300.512 | 0.01986939
304.034 | 0.01562914
307.556 | 0.01010721
311.078 | 0.00441301
314.599 | 0.0009282863
318.121 | 0.002993958
321.643 | 0.003066479
325.164 | 0.001337456
328.686 | 0.0005372854
332.208 | 0.0006655621
335.73 | 0.0001280287
339.251 | 0.001644961
342.773 | 0.001317573
346.295 | 0.003074718
349.816 | 0.003668882
353.338 | 0.00105971
356.86 | 0.006640646
360.382 | 0.007472389
363.903 | 0.009544383
367.425 | 0.008667401
370.947 | 0.004854506
374.469 | 0.005291481
377.99 | 0.007739204
381.512 | 0.007271558
385.034 | 0.005910731
388.555 | 0.004140957
392.077 | 0.002236329
395.599 | 0.004078027
399.121 | 0.003421982
402.642 | 0.004708333
406.164 | 0.007427663
409.686 | 0.009582153
413.207 | 0.008424376
416.729 | 0.005237412
420.251 | 0.003514741
423.773 | 0.002031867
427.294 | -1.722882e-05
430.816 | -0.001873201
434.338 | 0.002562227
437.859 | 0.003071163
441.381 | 0.001653914
444.903 | 0.001354344
448.425 | 0.002394157
451.946 | 0.001616943
455.468 | -0.002051146
458.99 | -0.002293611
462.512 | 0.001041577
466.033 | 0.003549258
469.555 | 0.002445146
473.077 | 0.001942274
476.598 | 0.001071159
480.12 | 0.001492916
483.642 | 0.001040868
487.164 | 0.0001246918
490.685 | 0.0005489079
494.207 | 0.003232109
497.729 | 0.00225053
501.25 | 0.00140168
504.772 | 0.0009981777
508.294 | 0.001155301
511.816 | 0.001629208
515.337 | -0.0009459216
518.859 | 0.001843991
522.381 | 0.001929871
525.903 | 0.00147548
529.424 | 0.00282301
532.946 | 0.005768023
536.468 | 0.004694079
539.989 | 0.005581378
543.511 | 0.005765195
547.033 | 0.00727477
550.555 | 0.00934163
554.076 | 0.006811677
557.598 | 0.00214727
561.12 | 0.0005618609
564.641 | -0.0001430773
568.163 | -0.0003381985
571.685 | -0.0001585862
575.207 | 6.439485e-05
578.728 | 0.001336185
582.25 | 0.00341283
585.772 | 0.003725195
589.294 | 0.004418168
592.815 | 0.006260577
596.337 | 0.007123992
599.859 | 0.007812611
603.38 | 0.01000674
606.902 | 0.0104481
610.424 | 0.01037244
613.946 | 0.01068219
617.467 | 0.01111369
620.989 | 0.01256437
624.511 | 0.02810064
628.032 | 0.08193528
631.554 | 0.1519188
635.076 | 0.1718896
638.598 | 0.09454897
642.119 | 0.0336899
645.641 | 0.01475561
649.163 | 0.008417249
652.685 | 0.005851537
656.206 | 0.003833149
659.728 | 0.002641602
663.25 | 0.003655125
666.771 | 0.001864969
670.293 | 0.003109678
673.815 | 0.00159417
677.337 | 0.001477645
680.858 | 0.003537696
684.38 | 0.001930015
687.902 | 0.002051354
691.423 | 0.001122549
694.945 | 0.005138511
698.467 | 0.02154074
701.989 | 0.04666859
705.51 | 0.06733079
709.032 | 0.06765504
712.554 | 0.03454814
716.075 | 0.01300561
719.597 | 0.003215903
723.119 | -0.0007510271
726.641 | -0.002455458
730.162 | -0.0005147529
733.684 | 0.002090455
737.206 | 0.001831019
740.728 | 0.0006224266
744.249 | 0.002080996
747.771 | 0.004936393
751.293 | 0.005420841
754.814 | 0.001827187
758.336 | 0.004610823
761.858 | 0.003649549
765.38 | 0.00341795
768.901 | 0.003382342
772.423 | 0.002371593
775.945 | 0.001116735
779.466 | 0.004081622
782.988 | 0.00851826
786.51 | 0.01608726
790.032 | 0.02552884
793.553 | 0.0451962
797.075 | 0.06758637
800.597 | 0.07618874
804.119 | 0.07865244
807.64 | 0.07300659
811.162 | 0.06833732
814.684 | 0.06385375
818.205 | 0.0610362
821.727 | 0.05952499
825.249 | 0.05757364
828.771 | 0.05666017
832.292 | 0.06365683
835.814 | 0.06851627
839.336 | 0.07670936
842.857 | 0.09252256
846.379 | 0.1197198
849.901 | 0.1644178
853.423 | 0.2360461
856.944 | 0.2728132
860.466 | 0.2454816
863.988 | 0.2079623
867.51 | 0.1704231
871.031 | 0.1417526
874.553 | 0.1299408
878.075 | 0.1302871
881.596 | 0.1364123
885.118 | 0.1183971
888.64 | 0.08570744
892.162 | 0.06598987
895.683 | 0.0588117
899.205 | 0.05386049
902.727 | 0.04993017
906.248 | 0.04802365
909.77 | 0.04495519
913.292 | 0.04219487
916.814 | 0.04003393
920.335 | 0.0377107
923.857 | 0.03589813
927.379 | 0.0367031
930.9 | 0.04104996
934.422 | 0.03972922
937.944 | 0.0402231
941.466 | 0.03935227
944.987 | 0.03753965
948.509 | 0.033376
952.031 | 0.02961164
955.553 | 0.03038553
959.074 | 0.02633623
962.596 | 0.02957675
966.118 | 0.02217069
969.639 | 0.02267094
973.161 | 0.02101302
976.683 | 0.016253
980.205 | 0.0124893
983.726 | 0.009716436
987.248 | 0.01074592
990.77 | 0.008841288
994.291 | 0.003482262
997.813 | 0.001507037
1001.335 | 0.0008733314
1004.857 | -8.822695e-05
1008.378 | -0.001151644
1011.9 | -0.001137935
1015.422 | 0.001531234
1018.944 | 0.003229546
1022.465 | 0.01144945
1025.987 | 0.01710418
1029.509 | 0.01736447
1033.03 | 0.01731742
1036.552 | 0.02147956
1040.074 | 0.02801986
1043.596 | 0.03253567
1047.117 | 0.04044909
1050.639 | 0.03771917
1054.161 | 0.03350074
1057.682 | 0.03224895
1061.204 | 0.03452987
1064.726 | 0.03545434
1068.248 | 0.03328081
1071.769 | 0.03598713
1075.291 | 0.03499723
1078.813 | 0.03816226
1082.335 | 0.04962133
1085.856 | 0.06494297
1089.378 | 0.07653958
1092.9 | 0.08964297
1096.421 | 0.1113589
1099.943 | 0.1400637
1103.465 | 0.1691773
1106.987 | 0.1794167
1110.508 | 0.1577551
1114.03 | 0.122109
1117.552 | 0.09330358
1121.073 | 0.06697265
1124.595 | 0.04361588
1128.117 | 0.02780615
1131.639 | 0.01803487
1135.16 | 0.01300438
1138.682 | 0.01058972
1142.204 | 0.01086041
1145.726 | 0.009440818
1149.247 | 0.007490278
1152.769 | 0.003010685
1156.291 | -0.001476694
1159.812 | -0.0009491181
1163.334 | 0.006252719
1166.856 | 0.0183305
1170.378 | 0.04447683
1173.899 | 0.06541207
1177.421 | 0.0755259
1180.943 | 0.07498031
1184.464 | 0.0594768
1187.986 | 0.0397373
1191.508 | 0.02446671
1195.03 | 0.01450327
1198.551 | 0.01207627
1202.073 | 0.009632472
1205.595 | 0.006791977
1209.116 | 0.009610163
1212.638 | 0.005605308
1216.16 | 0.002758712
1219.682 | 0.0006631969
1223.203 | -0.001965036
1226.725 | -0.002498181
1230.247 | 0.001015803
1233.769 | 0.003962034
1237.29 | 0.006287792
1240.812 | 0.01300382
1244.334 | 0.01415272
1247.855 | 0.01883418
1251.377 | 0.02229184
1254.899 | 0.02858341
1258.421 | 0.03948849
1261.942 | 0.05915767
1265.464 | 0.09444999
1268.986 | 0.147243
1272.507 | 0.2266264
1276.029 | 0.2883742
1279.551 | 0.3151431
1283.073 | 0.3116034
1286.594 | 0.2863945
1290.116 | 0.2532181
1293.638 | 0.2279904
1297.16 | 0.2154361
1300.681 | 0.204199
1304.203 | 0.1831321
1307.725 | 0.1605715
1311.246 | 0.122521
1314.768 | 0.08810401
1318.29 | 0.06325293
1321.812 | 0.04753625
1325.333 | 0.03410189
1328.855 | 0.02327278
1332.377 | 0.01662066
1335.898 | 0.01191272
1339.42 | 0.00795855
1342.942 | 0.006223702
1346.464 | 0.002621329
1349.985 | 0.005494053
1353.507 | 0.003779601
1357.029 | 0.005368229
1360.551 | 0.005948837
1364.072 | 0.007391873
1367.594 | 0.008379969
1371.116 | 0.01151335
1374.637 | 0.01761206
1378.159 | 0.02739069
1381.681 | 0.03937182
1385.203 | 0.04451886
1388.724 | 0.04363332
1392.246 | 0.04988073
1395.768 | 0.0458699
1399.289 | 0.04032461
1402.811 | 0.03153637
1406.333 | 0.03014321
1409.855 | 0.03563227
1413.376 | 0.0416282
1416.898 | 0.04236419
1420.42 | 0.04374047
1423.941 | 0.05094919
1427.463 | 0.0547262
1430.985 | 0.06230506
1434.507 | 0.07378426
1438.028 | 0.09043954
1441.55 | 0.1058879
1445.072 | 0.1145187
1448.594 | 0.1215269
1452.115 | 0.1297146
1455.637 | 0.1347585
1459.159 | 0.1306296
1462.68 | 0.1092035
1466.202 | 0.07993922
1469.724 | 0.0638419
1473.246 | 0.05675982
1476.767 | 0.04514453
1480.289 | 0.03476057
1483.811 | 0.0239838
1487.332 | 0.01507121
1490.854 | 0.01074826
1494.376 | 0.009170834
1497.898 | 0.007597967
1501.419 | 0.004190509
1504.941 | 0.003895916
1508.463 | 0.005730016
1511.985 | 0.006390532
1515.506 | 0.005214482
1519.028 | 0.001663788
1522.55 | -0.002524672
1526.071 | -0.001944286
1529.593 | -0.000479058
1533.115 | 0.003238077
1536.637 | 0.002107245
1540.158 | 0.000773548
1543.68 | -0.000393492
1547.202 | 0.000971128
1550.723 | 0.001904849
1554.245 | 0.00291301
1557.767 | 0.001804021
1561.289 | 0.004362925
1564.81 | 0.008635894
1568.332 | 0.009680775
1571.854 | 0.01273503
1575.376 | 0.01770431
1578.897 | 0.02430345
1582.419 | 0.02336474
1585.941 | 0.02246775
1589.462 | 0.02644929
1592.984 | 0.03816289
1596.506 | 0.06738133
1600.028 | 0.1228328
1603.549 | 0.2417973
1607.071 | 0.4546171
1610.593 | 0.781717
1614.114 | 1
1617.636 | 0.8789102
1621.158 | 0.5349915
1624.68 | 0.2454347
1628.201 | 0.1057507
1631.723 | 0.05719194
1635.245 | 0.03672054
1638.766 | 0.02445557
1642.288 | 0.02003357
1645.81 | 0.01635829
1649.332 | 0.01230837
1652.853 | 0.01083024
1656.375 | 0.009758533
1659.897 | 0.008327306
1663.419 | 0.005237708
1666.94 | 0.009341968
1670.462 | 0.01156386
1673.984 | 0.01554158
1677.505 | 0.0177211
1681.027 | 0.01871252
1684.549 | 0.0184916
1688.071 | 0.01998326
1691.592 | 0.02461275
1695.114 | 0.02880327
1698.636 | 0.04069064
1702.157 | 0.06966276
1705.679 | 0.1286491
1709.201 | 0.261693
1712.723 | 0.4729947
1716.244 | 0.6685998
1719.766 | 0.6881197
1723.288 | 0.597286
1726.81 | 0.4757036
1730.331 | 0.3577334
1733.853 | 0.2526786
1737.375 | 0.1725949
1740.896 | 0.1192048
1744.418 | 0.08472603
1747.94 | 0.05957745
1751.462 | 0.04481939
1754.983 | 0.03523257
1758.505 | 0.02768787
1762.027 | 0.02260746
1765.548 | 0.01710903
1769.07 | 0.01374403
1772.592 | 0.01337689
1776.114 | 0.0101288
1779.635 | 0.00830426
1783.157 | 0.005391407
1786.679 | 0.004824329
1790.201 | 0.004280836
1793.722 | 0.00332859
1797.244 | 0.004460861
1800.766 | 0.005467958
1804.287 | 0.004279073
1807.809 | 0.004830086
1811.331 | 0.007103203
1814.853 | 0.002396188
1818.374 | 0.002044097
1821.896 | 0.004864409
1825.418 | 0.003217049
1828.939 | 0.003108203
1832.461 | 0.0005916195
1835.983 | 0.001885728
1839.505 | 0.0004697325
1843.026 | 0.0004609856
1846.548 | 0.001306419
1850.07 | 0.001376987
1853.592 | -0.0003604403
1857.113 | 0.0002146354
1860.635 | 0.001385531
1864.157 | 0.0007916233
1867.678 | 0.0009871827
1871.2 | 0.001397102
1874.722 | 0.001078288
1878.244 | 0.0002037938
1881.765 | 0.0005916162
1885.287 | 0.0008820309
1888.809 | 0.001257479
1892.33 | 0.0003899855
1895.852 | -0.0003149686
1899.374 | 0.0017936
1902.896 | 0.001726466
1906.417 | 0.002603509
1909.939 | 0.000568071
1913.461 | -0.0003347609
1916.982 | 0.001489727
1920.504 | -0.001724422
1924.026 | 0.0004371059
1927.548 | 0.0002468401
1931.069 | 0.001820844
1934.591 | 0.001417946
1938.113 | 0.0007777264
1941.635 | -0.001551771
1945.156 | -0.00213061
1948.678 | 0.00207065
1952.2 | 0.001241302
1955.721 | 0.001436276
1959.243 | 0.001519637
1962.765 | 0.004684256
1966.287 | 0.001243017
1969.808 | 0.0005632684
1973.33 | 0.001200594
1976.852 | 0.0008638282
1980.373 | 0.001378492
1983.895 | 0.002942677
1987.417 | -6.526938e-05
1990.939 | -0.0002503704
1994.46 | 0.002173188
1997.982 | 0.001547917
2001.504 | 0.0006619315
2005.026 | 0.001327475
2008.547 | 0.002035803
2012.069 | 0.002499904
2015.591 | 0.001175866
2019.112 | 0.0002122504
2022.634 | 0.001828694
2026.156 | 0.002179731
2029.678 | 0.002394472
2033.199 | 0.002870955
2036.721 | 0.001535624
2040.243 | 0.001524731
2043.764 | 0.0009080592
2047.286 | -0.0002161465
2050.808 | 0.0001441155
2054.33 | 0.0007263066
2057.851 | 0.0005897972
2061.373 | -0.001245292
2064.895 | -0.0001021027
2068.417 | 0.002369875
2071.938 | 0.003026897
2075.46 | 0.003367396
2078.982 | 0.003116578
2082.503 | 0.001457756
2086.025 | 0.001109622
2089.547 | 0.002517595
2093.069 | 0.003137424
2096.59 | 0.0003760605
2100.112 | -0.001380492
2103.634 | 0.0003314174
2107.155 | 0.0007914767
2110.677 | 0.001534211
2114.199 | -7.671676e-05
2117.721 | -6.222764e-05
2121.242 | 0.002281113
2124.764 | 0.002655456
2128.286 | -0.0002020154
2131.807 | -0.0009540478
2135.329 | 0.001176705
2138.851 | 0.00273975
2142.373 | 0.002351388
2145.894 | 0.0007312319
2149.416 | 0.0001555606
2152.938 | 0.0003531053
2156.46 | 0.0001787413
2159.981 | 0.001137397
2163.503 | 0.002622338
2167.025 | 0.002978001
2170.546 | 0.00266712
2174.068 | 0.002154215
2177.59 | 0.002432323
2181.112 | 0.001950517
2184.633 | 0.0005211138
2188.155 | 0.002567512
2191.677 | 0.001205824
2195.198 | 0.0006509566
2198.72 | 0.002363921
2202.242 | 0.003165692
2205.764 | 0.004635097
2209.285 | 0.003528884
2212.807 | 0.004596017
2216.329 | 0.005838563
2219.851 | 0.003494945
2223.372 | 0.002347378
2226.894 | 0.002058467
2230.416 | 0.001945985
2233.937 | 0.002607558
2237.459 | 0.002368921
2240.981 | 0.001661963
2244.503 | 0.0001456208
2248.024 | 0.001017229
2251.546 | -0.0004652939
2255.068 | 0.0006917412
2258.589 | 0.003704657
2262.111 | 0.003460455
2265.633 | -0.001652079
2269.155 | 0.0009901432
2272.676 | 0.003010174
2276.198 | 0.002571204
2279.72 | 0.005036898
2283.242 | 0.002717557
2286.763 | 0.001216218
2290.285 | -0.0001584639
2293.807 | 0.002299614
2297.328 | 0.002699715
2300.85 | 0.001264284
2304.372 | 0.001394927
2307.894 | -0.0007973974
2311.415 | -0.002486474
2314.937 | 0.0007539393
2318.459 | 0.001362353
2321.98 | 0.001142457
2325.502 | 0.002275392
2329.024 | 0.002624896
2332.546 | -0.0001812003
2336.067 | 0.001347799
2339.589 | 0.004763274
2343.111 | 0.001554978
2346.633 | 3.790337e-05
2350.154 | 0.001953136
2353.676 | 0.00212667
2357.198 | -0.0002008258
2360.719 | 0.0003146181
2364.241 | -0.0002270103
2367.763 | 0.002137594
2371.285 | 0.001257174
2374.806 | -0.000262298
2378.328 | 0.001932812
2381.85 | -0.0004966181
2385.371 | 0.003317428
2388.893 | -0.0003254553
2392.415 | 0.0007665587
2395.937 | -0.0001412828
2399.458 | 0.002370673
2402.98 | 0.001215329
2406.502 | 0.00157802
2410.023 | 0.002100012
2413.545 | 0.001343593
2417.067 | 2.959527e-05
2420.589 | -0.0002170695
2424.11 | 0.0004834244
2427.632 | 0.001272625
2431.154 | 0.0005728292
2434.676 | 0.0009680804
2438.197 | 0.0002422919
2441.719 | 0.001655273
2445.241 | 0.002732282
2448.762 | 0.001259318
2452.284 | -0.0009799165
2455.806 | -0.0001215534
2459.328 | 0.001603502
2462.849 | 0.0001373287
2466.371 | 0.004117279
2469.893 | 0.001485956
2473.414 | 0.003530651
2476.936 | 0.002990153
2480.458 | 0.002810329
2483.98 | 0.003987409
2487.501 | 0.003764413
2491.023 | -0.000665224
2494.545 | 0.00235628
2498.067 | -2.127839e-05
2501.588 | 0.003467812
2505.11 | 0.00282111
2508.632 | 0.0003507379
2512.153 | 0.001231467
2515.675 | 0.003091332
2519.197 | 0.005256136
2522.719 | 0.004926522
2526.24 | 0.001396328
2529.762 | 0.00363434
2533.284 | 0.003650979
2536.805 | 0.002317051
2540.327 | 0.002074208
2543.849 | 0.004609014
2547.371 | 0.00240273
2550.892 | 0.00442879
2554.414 | 0.003667676
2557.936 | 0.005856067
2561.458 | 0.005927594
2564.979 | 0.006870468
2568.501 | 0.006677212
2572.023 | 0.00457613
2575.544 | 0.005560689
2579.066 | 0.007002077
2582.588 | 0.005499727
2586.11 | 0.007715126
2589.631 | 0.005751238
2593.153 | 0.01066058
2596.675 | 0.007359296
2600.196 | 0.007821468
2603.718 | 0.01111608
2607.24 | 0.0101042
2610.762 | 0.01196632
2614.283 | 0.01280294
2617.805 | 0.01335554
2621.327 | 0.01149572
2624.848 | 0.008559823
2628.37 | 0.008084775
2631.892 | 0.006672298
2635.414 | 0.006326714
2638.935 | 0.005037923
2642.457 | 0.0038036
2645.979 | 0.005677399
2649.501 | 0.0003076441
2653.022 | 0.004595329
2656.544 | -0.001023946
2660.066 | 0.001972507
2663.587 | 0.00194785
2667.109 | -0.001911589
2670.631 | 0.0004168494
2674.153 | 0.001547824
2677.674 | 0.001371802
2681.196 | 0.002650619
2684.718 | -0.0001184533
2688.239 | 0.002018696
2691.761 | -0.002081255
2695.283 | 0.0004943343
2698.805 | 0.001129835
2702.326 | 0.003233007
2705.848 | 0.003747737
2709.37 | 0.006285747
2712.892 | 0.005604287
2716.413 | 0.006895296
2719.935 | 0.008977528
2723.457 | 0.006304409
2726.978 | 0.00616914
2730.5 | 0.009166771
2734.022 | 0.00739856
2737.544 | 0.01076049
2741.065 | 0.01121671
2744.587 | 0.01449657
2748.109 | 0.01656015
2751.63 | 0.01625663
2755.152 | 0.01347641
2758.674 | 0.01229237
2762.196 | 0.01390264
2765.717 | 0.01195456
2769.239 | 0.01289654
2772.761 | 0.009620663
2776.283 | 0.01290539
2779.804 | 0.01222118
2783.326 | 0.01368188
2786.848 | 0.01070257
2790.369 | 0.009259243
2793.891 | 0.004839843
2797.413 | -0.0004091448
2800.935 | -0.00114297
2804.456 | -0.0007839455
2807.978 | 0.003154353
2811.5 | -0.0008755065
2815.021 | 0.001236436
2818.543 | 0.008194991
2822.065 | 0.005481993
2825.587 | 0.008923857
2829.108 | 0.01319012
2832.63 | 0.01501587
2836.152 | 0.01367038
2839.673 | 0.01204868
2843.195 | 0.02481284
2846.717 | 0.02970326
2850.239 | 0.04953359
2853.76 | 0.07538173
2857.282 | 0.094444
2860.804 | 0.1202828
2864.326 | 0.1462248
2867.847 | 0.1684659
2871.369 | 0.1858572
2874.891 | 0.2087211
2878.412 | 0.2084274
2881.934 | 0.2171419
2885.456 | 0.219402
2888.978 | 0.2452452
2892.499 | 0.2678439
2896.021 | 0.3071616
2899.543 | 0.3366707
2903.064 | 0.3725222
2906.586 | 0.3970759
2910.108 | 0.4279057
2913.63 | 0.4552343
2917.151 | 0.5133891
2920.673 | 0.5579612
2924.195 | 0.5917486
2927.717 | 0.6060088
2931.238 | 0.6098004
2934.76 | 0.5942337
2938.282 | 0.569355
2941.803 | 0.5339057
2945.325 | 0.517869
2948.847 | 0.4865588
2952.369 | 0.4602819
2955.89 | 0.4363572
2959.412 | 0.4312772
2962.934 | 0.4262881
2966.455 | 0.3975252
2969.977 | 0.3546975
2973.499 | 0.3004138
2977.021 | 0.2497199
2980.542 | 0.2169672
2984.064 | 0.1863658
2987.586 | 0.1591599
2991.108 | 0.1429636
2994.629 | 0.1268849
2998.151 | 0.1155053
3001.673 | 0.1038983
3005.194 | 0.09971202
3008.716 | 0.07973777
3012.238 | 0.06305172
3015.76 | 0.04355317
3019.281 | 0.03456241
3022.803 | 0.02934068
3026.325 | 0.02203299
3029.846 | 0.01444109
3033.368 | 0.01251228
3036.89 | 0.005352636
3040.412 | 0.009639871
3043.933 | 0.0101004
3047.455 | 0.006831123
3050.977 | 0.01313978
3054.499 | 0.01755938
3058.02 | 0.02569011
3061.542 | 0.05082234
3065.064 | 0.09003364
3068.585 | 0.1348192
3072.107 | 0.1483105
3075.629 | 0.1777827
3079.151 | 0.2266653
3082.672 | 0.2620742
3086.194 | 0.2400448
3089.716 | 0.1798558
3093.237 | 0.1142134
3096.759 | 0.06363489
3100.281 | 0.04276195
3103.803 | 0.03225008
3107.324 | 0.01963504
3110.846 | 0.01525021
3114.368 | 0.006360832
3117.889 | 0.004356079
3121.411 | 0.002316005
3124.933 | 0.003206906
3128.455 | 0.002433238
3131.976 | -0.000385237
3135.498 | 0.0004214808
3139.02 | 0.0001434003
3142.542 | 0.00215036
3146.063 | -0.002383641
3149.585 | -1.531093e-05
3153.107 | 0.004139467
3156.628 | 0.007750965
3160.15 | 0.009170921
3163.672 | -0.00136544
3167.194 | 0.01349388
3170.715 | 0.00849378
3174.237 | 0.009153697
3177.759 | 0.01342464
3181.28 | 0.01151242
3184.802 | 0.01909025
3188.324 | 0.01514957
3191.846 | 0.01832971
3195.367 | 0.01467508
3198.889 | 0.02101238
3202.411 | 0.01772295
3205.933 | 0.02463593
3209.454 | 0.02810046
3212.976 | 0.02412551
3216.498 | 0.0247407
3220.019 | 0.02948065
3223.541 | 0.04118845
3227.063 | 0.03553396
3230.585 | 0.03128881
3234.106 | 0.02773049
3237.628 | 0.02739689
3241.15 | 0.02283943
3244.671 | 0.02205445
3248.193 | 0.02452679
3251.715 | 0.02385254
3255.237 | 0.0209419
3258.758 | 0.02685601
3262.28 | 0.02608852
3265.802 | 0.02263983
3269.324 | 0.02319659
3272.845 | 0.0191666
3276.367 | 0.02117001
3279.889 | 0.0319377
3283.41 | 0.03312197
3286.932 | 0.02555257
3290.454 | 0.02677036
3293.976 | 0.0223423
3297.497 | 0.02503452
3301.019 | 0.03065779
3304.541 | 0.02366768
3308.062 | 0.02454381
3311.584 | 0.02727945
3315.106 | 0.02555692
3318.628 | 0.02893079
3322.149 | 0.02620083
3325.671 | 0.02512458
3329.193 | 0.02340029
3332.714 | 0.02750866
3336.236 | 0.02152326
3339.758 | 0.02103936
3343.28 | 0.01644853
3346.801 | 0.01739262
3350.323 | 0.0201318
3353.845 | 0.01780945
3357.367 | 0.0165499
3360.888 | 0.01407396
3364.41 | 0.01347744
3367.932 | 0.01341872
3371.453 | 0.01309673
3374.975 | 0.01076621
3378.497 | 0.01141604
3382.019 | 0.00956813
3385.54 | 0.008191262
3389.062 | 0.01141296
3392.584 | 0.0161113
3396.105 | 0.01452896
3399.627 | 0.01057395
3403.149 | 0.008042392
3406.671 | 0.007956291
3410.192 | 0.003967092
3413.714 | 0.01400249
3417.236 | 0.004239153
3420.758 | 0.002901653
3424.279 | -0.0003059768
3427.801 | -0.003095969
3431.323 | -0.0009374106
3434.844 | 0.001349137
3438.366 | 0.004239623
3441.888 | 0.007901942
3445.41 | 0.006415916
3448.931 | -5.445891e-05
3452.453 | 0.0008040378
3455.975 | 0.004722912
3459.496 | 0.000529251
3463.018 | 0.003192135
3466.54 | 0.002694159
3470.062 | -0.003776327
3473.583 | 0.006362574
3477.105 | -0.001270937
3480.627 | 0.002313966
3484.149 | 0.007231838
3487.67 | 0.01045012
3491.192 | 0.004063647
3494.714 | 0.002673128
3498.235 | 0.005042842
3501.757 | -0.004238754
3505.279 | 0.003147349
3508.801 | 0.006255656
3512.322 | 0.007692103
3515.844 | 0.001878737
3519.366 | 0.001797576
3522.887 | 0.0149116
3526.409 | 0.01161788
3529.931 | 0.00778228
3533.453 | 0.006922077
3536.974 | 0.0001881004
3540.496 | 0.006329339
3544.018 | 0.009745312
3547.54 | 0.01118472
3551.061 | 0.01191765
3554.583 | 0.0106194
3558.105 | 0.0128341
3561.626 | 0.006790333
3565.148 | 0.008814714
3568.67 | 0.01190555
3572.192 | 0.01093477
3575.713 | 0.01210733
3579.235 | 0.008716081
3582.757 | 0.01184541
3586.278 | 0.01373967
3589.8 | 0.007869673
3593.322 | 0.01253459
3596.844 | 0.01114669
3600.365 | 0.009270579
3603.887 | 0.01145904
3607.409 | 0.0107362
3610.93 | 0.009060302
3614.452 | 0.006564937
3617.974 | 0.01119161
3621.496 | 0.01552561
3625.017 | 0.01571341
3628.539 | 0.0145403
3632.061 | 0.02145984
3635.583 | 0.0106637
3639.104 | 0.01314239
3642.626 | 0.01482432
3646.148 | 0.008957756
3649.669 | 0.01011921
3653.191 | 0.01073466
3656.713 | 0.01293044
3660.235 | 0.01130597
3663.756 | 0.009271451
3667.278 | 0.008941391
3670.8 | 0.01028496
3674.321 | 0.01089427
3677.843 | 0.01281601
3681.365 | 0.001392583
3684.887 | 0.01220718
3688.408 | 0.003533401
3691.93 | 0.007572642
3695.452 | 0.00314329
3698.974 | 0.009061616
3702.495 | 0.005208502
3706.017 | 0.004426396
3709.539 | 0.009179041
3713.06 | 0.005513754
3716.582 | 0.004505107
3720.104 | 0.009866829
3723.626 | 0.005592508
3727.147 | 0.00739515
3730.669 | 0.00569264
3734.191 | 0.004044595
3737.712 | 0.003360655
3741.234 | 0.002208358
3744.756 | 0.005448233
3748.278 | 0.00240614
3751.799 | 0.008020718
3755.321 | 0.003496051
3758.843 | -0.002662192
3762.365 | 0.003824446
3765.886 | -0.0008598091
3769.408 | -0.001894601
3772.93 | 0.002661203
3776.451 | 0.0001823187
3779.973 | 0.00038211
3783.495 | -0.001336501
3787.017 | 0.002028989
3790.538 | 0.001463735
3794.06 | 0.001761024