## Batch #XXXX
EasyMP™ Batch #XXXX [Polypropylene (PP), Fragments, Clear, 500-1000 µm (0.5-1.0 mm)]
Polymer specific gravity: 0.91 g/cm³ (9.1·10−7 µg/µm³) | [12 empty] | MicroplasticSolution.com | contact@microplasticsolution.com
157 ± 4 (2%) MPs [n/10 mg] ¦ Dry, neat (powder)
All values in number of microplastics (n)/10 mg
| SS #1 | SS #2 | SS #3 | SS #4 | Particle count (n/10 mg) |  |  | Particle size distribution |  |  | D10 (µm) | 511.6331
Diameter (µm) | n/ 10 mg | n/ 10 mg | n/ 10 mg | n/ 10 mg | Mean (n/mL) | SD (n/mL) | RSD (%) | Mean diameter (µm) | PSD (%) | Cum. PSD (%) | D50 (µm) | 619.9184
400-450 | 0 | 0 | 0 | 0.7692308 | 0.1923077 | 0.3330867 | 173.2051 | 425 | 0.1221819 | 0.1221819 | D90 (µm) | 751.1219
450-500 | 0 | 0 | 0.8928571 | 2.307692 | 0.8001374 | 0.9436311 | 117.9336 | 475 | 0.508364 | 0.6305459
500-550 | 4.705882 | 18.47826 | 16.07143 | 21.53846 | 15.19851 | 6.360208 | 41.84758 | 525 | 9.656309 | 10.28686 | Note: D90 signifies that the 90th percentile of particles is below 751 µm in diameter
550-600 | 20 | 39.13043 | 43.75 | 42.30769 | 36.29703 | 9.556362 | 26.32822 | 575 | 23.06117 | 33.34802
600-650 | 44.70588 | 33.69565 | 41.96429 | 37.69231 | 39.51453 | 4.187221 | 10.59666 | 625 | 25.10539 | 58.45342
650-700 | 40 | 30.43478 | 20.53571 | 26.15385 | 29.28109 | 7.114901 | 24.29863 | 675 | 18.60362 | 77.05703
700-750 | 22.35294 | 20.65217 | 8.928571 | 13.84615 | 16.44496 | 5.381793 | 32.72609 | 725 | 10.44824 | 87.50527
750-800 | 14.11765 | 5.434783 | 8.928571 | 5.384615 | 8.466404 | 3.565049 | 42.10818 | 775 | 5.379095 | 92.88437
800-850 | 9.411765 | 6.521739 | 3.571429 | 2.307692 | 5.453156 | 2.749877 | 50.42725 | 825 | 3.46464 | 96.34901
850-900 | 2.352941 | 3.26087 | 1.785714 | 2.307692 | 2.426804 | 0.5306375 | 21.86569 | 875 | 1.54186 | 97.89087
900-950 | 0 | 2.173913 | 4.464286 | 0 | 1.65955 | 1.846573 | 111.2695 | 925 | 1.054388 | 98.94525
950-1000 | 1.176471 | 1.086957 | 0.8928571 | 0.7692308 | 0.9813788 | 0.1597266 | 16.27573 | 975 | 0.6235149 | 99.56877
1000-1050 | 0 | 0 | 0 | 0 | 0 | 0 | #DIV/0! | 1025 | 0 | 99.56877
1050-1100 | 1.176471 | 0 | 0 | 0 | 0.2941176 | 0.5094267 | 173.2051 | 1075 | 0.1868664 | 99.75564
1100-1150 | 0 | 0 | 0 | 0.7692308 | 0.1923077 | 0.3330867 | 173.2051 | 1125 | 0.1221819 | 99.87782
1150-1200 | 0 | 0 | 0 | 0.7692308 | 0.1923077 | 0.3330867 | 173.2051 | 1175 | 0.1221819 | 100
>1200 | 0 | 0 | 0 | 0 | 0 | 0 | #DIV/0! | 1200 | 0 | 100
Total | 160 | 160.8696 | 151.7857 | 156.9231 | 157.3946 | 3.554765 | 2.258505
Polymer Raman signature
Raman shift (1/cm) | Counts (relative intensity)
64.802 | 0.0541792
68.368 | 0.06180964
71.935 | 0.05999923
75.501 | 0.05361784
79.067 | 0.04767022
82.634 | 0.04735802
86.2 | 0.05109035
89.766 | 0.0595068
93.333 | 0.07113661
96.899 | 0.08394161
100.465 | 0.09533703
104.032 | 0.1039344
107.598 | 0.1126531
111.164 | 0.1088007
114.731 | 0.09208945
118.297 | 0.0732579
121.863 | 0.05243008
125.429 | 0.03317036
128.996 | 0.01902556
132.562 | 0.0109783
136.128 | 0.00762308
139.695 | -0.0003836843
143.261 | -0.0005710528
146.827 | 0.0002738468
150.394 | 0.000322958
153.96 | 0.0003153514
157.526 | 0.002290434
161.093 | 0.007297658
164.659 | 0.01610253
168.225 | 0.02835451
171.792 | 0.04117718
175.358 | 0.04188349
178.924 | 0.04273078
182.491 | 0.04277341
186.057 | 0.03542354
189.623 | 0.02063505
193.19 | 0.01644912
196.756 | 0.008978995
200.322 | 0.007829657
203.889 | 0.007668453
207.455 | 0.00572905
211.021 | 0.003927049
214.588 | 0.003687268
218.154 | 0.004055689
221.72 | 0.006853136
225.287 | 0.008738839
228.853 | 0.005393899
232.419 | 0.009419212
235.985 | 0.005007427
239.552 | 0.006691745
243.118 | 0.01393408
246.684 | 0.02151063
250.251 | 0.02252693
253.817 | 0.02038661
257.383 | 0.02435874
260.95 | 0.02175251
264.516 | 0.01338699
268.082 | 0.01410025
271.649 | 0.004608547
275.215 | 0.005560166
278.781 | 0.007576291
282.348 | 0.006439786
285.914 | 0.002215749
289.48 | 0.002598577
293.047 | 0.005500386
296.613 | 0.003724663
300.179 | 0.005048685
303.746 | 0.009435624
307.312 | 0.007542356
310.878 | 0.009590835
314.445 | 0.01322905
318.011 | 0.01993208
321.577 | 0.02443063
325.144 | 0.0236941
328.71 | 0.02718789
332.276 | 0.02807196
335.843 | 0.02051256
339.409 | 0.01791314
342.975 | 0.0183184
346.541 | 0.0102978
350.108 | 0.007055757
353.674 | 0.01077122
357.24 | 0.01044055
360.807 | 0.006776903
364.373 | 0.004921286
367.939 | 0.01151859
371.506 | 0.0106409
375.072 | 0.01092385
378.638 | 0.01350771
382.205 | 0.01733754
385.771 | 0.02225705
389.337 | 0.03197607
392.904 | 0.05015164
396.47 | 0.08831313
400.036 | 0.1214969
403.603 | 0.1302201
407.169 | 0.1075266
410.735 | 0.07054236
414.302 | 0.04495218
417.868 | 0.03179506
421.434 | 0.02499332
425.001 | 0.02129102
428.567 | 0.01954502
432.133 | 0.0165823
435.7 | 0.0199923
439.266 | 0.01909745
442.832 | 0.02198132
446.399 | 0.02609638
449.965 | 0.02441293
453.531 | 0.03347743
457.097 | 0.04617298
460.664 | 0.04571897
464.23 | 0.03953928
467.796 | 0.03229296
471.363 | 0.02450308
474.929 | 0.01811962
478.495 | 0.02091306
482.062 | 0.01594656
485.628 | 0.01094274
489.194 | 0.0128343
492.761 | 0.02047377
496.327 | 0.01408885
499.893 | 0.0116327
503.46 | 0.01020642
507.026 | 0.01620499
510.592 | 0.02005709
514.159 | 0.01406837
517.725 | 0.01667118
521.291 | 0.02401945
524.858 | 0.03163986
528.424 | 0.03576483
531.99 | 0.03637157
535.557 | 0.03338358
539.123 | 0.02493581
542.689 | 0.02114247
546.256 | 0.01592834
549.822 | 0.01138345
553.388 | 0.008228728
556.955 | 0.007379678
560.521 | 0.008831957
564.087 | 0.005362153
567.653 | 0.005426601
571.22 | 0.008476571
574.786 | 0.005910781
578.352 | 0.003256329
581.919 | 0.007801325
585.485 | 0.009304067
589.051 | 0.00917899
592.618 | 0.005047335
596.184 | 0.005197727
599.75 | 0.008890712
603.317 | 0.01203228
606.883 | 0.01125636
610.449 | 0.008138833
614.016 | 0.00796044
617.582 | 0.004096886
621.148 | 0.00522885
624.715 | 0.0071473
628.281 | 0.004858907
631.847 | 0.007119851
635.414 | 0.00828655
638.98 | 0.0068417
642.546 | 0.008507982
646.113 | 0.006458583
649.679 | 0.003558943
653.245 | 0.007536911
656.812 | 0.01030635
660.378 | 0.004880377
663.944 | 0.0056849
667.511 | 0.008623513
671.077 | 0.007199301
674.643 | 0.004324941
678.209 | 0.008327342
681.776 | 0.008219022
685.342 | 0.00958133
688.908 | 0.006644452
692.475 | 0.002053346
696.041 | 0.003925358
699.607 | 0.01035484
703.174 | 0.009074876
706.74 | 0.001759515
710.306 | 0.007156413
713.873 | 0.009229707
717.439 | 0.007202715
721.005 | 0.006924669
724.572 | 0.008310401
728.138 | 0.005262779
731.704 | 0.003776711
735.271 | 0.01291083
738.837 | 0.007577682
742.403 | 0.005439243
745.97 | 0.007797579
749.536 | 0.01073457
753.102 | 0.01132446
756.669 | 0.008100602
760.235 | 0.01225523
763.801 | 0.01232443
767.368 | 0.01306028
770.934 | 0.01452481
774.5 | 0.01330826
778.067 | 0.009141661
781.633 | 0.01036964
785.199 | 0.01890292
788.765 | 0.01888195
792.332 | 0.0182694
795.898 | 0.0294874
799.464 | 0.04445588
803.031 | 0.06663238
806.597 | 0.117644
810.163 | 0.1821884
813.73 | 0.1894552
817.296 | 0.1401623
820.862 | 0.09055119
824.429 | 0.0584586
827.995 | 0.05095755
831.561 | 0.06158736
835.128 | 0.06652136
838.694 | 0.09632557
842.26 | 0.140283
845.827 | 0.1504572
849.393 | 0.1200693
852.959 | 0.07424213
856.526 | 0.03990575
860.092 | 0.02541981
863.658 | 0.01882404
867.225 | 0.01556938
870.791 | 0.01436575
874.357 | 0.008971035
877.924 | 0.00878519
881.49 | 0.01169123
885.056 | 0.01230643
888.623 | 0.0118255
892.189 | 0.01812888
895.755 | 0.01402178
899.321 | 0.0203033
902.888 | 0.02375702
906.454 | 0.02069606
910.02 | 0.01379374
913.587 | 0.008349535
917.153 | 0.005692689
920.719 | -0.0004327337
924.286 | -0.0009130087
927.852 | 0.003956152
931.418 | 0.008959203
934.985 | 0.009192873
938.551 | 0.01812817
942.117 | 0.03068806
945.684 | 0.03146615
949.25 | 0.02326561
952.816 | 0.01312399
956.383 | 0.01192149
959.949 | 0.01101918
963.515 | 0.01243527
967.082 | 0.02244748
970.648 | 0.04554903
974.214 | 0.06861423
977.781 | 0.06998368
981.347 | 0.05466745
984.913 | 0.02932823
988.48 | 0.0146164
992.046 | 0.017467
995.612 | 0.03026722
999.179 | 0.04108339
1002.745 | 0.04527585
1006.311 | 0.03893792
1009.877 | 0.01938579
1013.444 | 0.009071167
1017.01 | 0.01363871
1020.576 | 0.007092776
1024.143 | 0.007113854
1027.709 | 0.01119468
1031.275 | 0.01885906
1034.842 | 0.03175524
1038.408 | 0.04197532
1041.974 | 0.03784963
1045.541 | 0.03693109
1049.107 | 0.02385745
1052.673 | 0.02772769
1056.24 | 0.02148927
1059.806 | 0.01525585
1063.372 | 0.008457265
1066.939 | 0.004328086
1070.505 | 0.003368747
1074.071 | 0.001651755
1077.638 | 0.003740489
1081.204 | 0.001955841
1084.77 | 0.0003440224
1088.337 | -0.0006519442
1091.903 | 0.003503278
1095.469 | 0.008104041
1099.036 | 0.01003432
1102.602 | 0.01075615
1106.168 | 0.01181184
1109.735 | 0.00982397
1113.301 | 0.0005401855
1116.867 | 0.001901194
1120.433 | 0.007165551
1124 | 0.003144712
1127.566 | 0.005728061
1131.132 | 0.001959577
1134.699 | 0.004442931
1138.265 | 0.01501095
1141.831 | 0.01914598
1145.398 | 0.02487025
1148.964 | 0.06334344
1152.53 | 0.1011721
1156.097 | 0.1150848
1159.663 | 0.1050234
1163.229 | 0.08834347
1166.796 | 0.08450179
1170.362 | 0.08365681
1173.928 | 0.07069757
1177.495 | 0.04371738
1181.061 | 0.01692539
1184.627 | 0.01044775
1188.194 | 0.005683956
1191.76 | 0.006910779
1195.326 | 0.004532708
1198.893 | 0.004210019
1202.459 | 0.002341782
1206.025 | 0.005236748
1209.592 | 0.006747374
1213.158 | 0.01248982
1216.724 | 0.02944181
1220.291 | 0.04141397
1223.857 | 0.0388297
1227.423 | 0.03132646
1230.989 | 0.01393578
1234.556 | 0.00845674
1238.122 | 0.00283522
1241.688 | 0.002874592
1245.255 | 0.001292035
1248.821 | 0.002908703
1252.387 | 0.00627829
1255.954 | 0.008332178
1259.52 | 0.01146571
1263.086 | 0.007905438
1266.653 | 0.007260601
1270.219 | 0.000342129
1273.785 | 0.0009363411
1277.352 | 0.0002555796
1280.918 | 0.002379768
1284.484 | 0.002749369
1288.051 | 0.002064018
1291.617 | 0.008244766
1295.183 | 0.01328457
1298.75 | 0.01089025
1302.316 | 0.01359385
1305.882 | 0.01825961
1309.449 | 0.0155072
1313.015 | 0.01965882
1316.581 | 0.01649607
1320.148 | 0.02063195
1323.714 | 0.04560834
1327.28 | 0.07319571
1330.847 | 0.1096617
1334.413 | 0.1184808
1337.979 | 0.09129975
1341.545 | 0.05498578
1345.112 | 0.03055287
1348.678 | 0.02300947
1352.244 | 0.01871031
1355.811 | 0.03015572
1359.377 | 0.05203287
1362.943 | 0.05137317
1366.51 | 0.05082987
1370.076 | 0.03505338
1373.642 | 0.023972
1377.209 | 0.02386079
1380.775 | 0.02060413
1384.341 | 0.01111311
1387.908 | 0.002913764
1391.474 | 0.0006563313
1395.04 | 0.001676106
1398.607 | -0.0009789409
1402.173 | -0.0006878967
1405.739 | -0.0007172257
1409.306 | 0.001806209
1412.872 | 0.0007684922
1416.438 | 0.002938232
1420.005 | 0.003935219
1423.571 | 0.0005951694
1427.137 | 0.004966574
1430.704 | 0.01845938
1434.27 | 0.04101901
1437.836 | 0.06202278
1441.403 | 0.06899184
1444.969 | 0.06588432
1448.535 | 0.07053536
1452.101 | 0.09947945
1455.668 | 0.1354743
1459.234 | 0.1760113
1462.8 | 0.1898072
1466.367 | 0.174456
1469.933 | 0.1208814
1473.499 | 0.07073204
1477.066 | 0.04202688
1480.632 | 0.01943209
1484.198 | 0.01340615
1487.765 | 0.01457593
1491.331 | 0.01257732
1494.897 | 0.006555648
1498.464 | 0.003937552
1502.03 | 0.00728781
1505.596 | 0.005096588
1509.163 | 0.00506344
1512.729 | 0.008074895
1516.295 | 0.007714979
1519.862 | 0.008247506
1523.428 | 0.0107517
1526.994 | 0.003843247
1530.561 | 0.001598036
1534.127 | 0.005483951
1537.693 | 0.005449322
1541.26 | 0.004492711
1544.826 | 0.007896859
1548.392 | 0.006330545
1551.959 | 0.004677749
1555.525 | 0.005528679
1559.091 | 0.004471203
1562.657 | 0.004559657
1566.224 | 0.006824273
1569.79 | 0.006947043
1573.356 | 0.008712091
1576.923 | 0.006803193
1580.489 | 0.001265951
1584.055 | 0.006503036
1587.622 | 0.00325825
1591.188 | -0.001270461
1594.754 | 0.0002814375
1598.321 | 0.004252036
1601.887 | 0.009382408
1605.453 | 0.002431092
1609.02 | 0.005848445
1612.586 | 0.006198326
1616.152 | 0.009611359
1619.719 | 0.01177069
1623.285 | 0.008429236
1626.851 | 0.00457968
1630.418 | 0.004189965
1633.984 | 0.007952482
1637.55 | 0.01078948
1641.117 | 0.005996626
1644.683 | 0.002251869
1648.249 | 0.008037929
1651.816 | 0.006297693
1655.382 | 0.001393024
1658.948 | 0.01066977
1662.515 | 0.0005182362
1666.081 | 0.006731542
1669.647 | 0.006626084
1673.213 | 0.003549517
1676.78 | 0.008105133
1680.346 | 0.00794353
1683.912 | 0.006635015
1687.479 | 0.007731404
1691.045 | 0.00577903
1694.611 | 0.009690582
1698.178 | 0.00985852
1701.744 | 0.004443598
1705.31 | 0.002315971
1708.877 | 0.005273695
1712.443 | 0.006087596
1716.009 | 0.004832866
1719.576 | 0.008193785
1723.142 | 0.007951105
1726.708 | 0.004179125
1730.275 | 0.003431256
1733.841 | 0.000350457
1737.407 | 0.003749033
1740.974 | 0.003518856
1744.54 | 0.002020599
1748.106 | 0.0003030762
1751.673 | 0.0005281826
1755.239 | 0.003642866
1758.805 | 0.00471951
1762.372 | 0.003376867
1765.938 | 0.006602364
1769.504 | 0.009164084
1773.071 | 0.001850017
1776.637 | 0.008688237
1780.203 | 0.008414261
1783.769 | 0.008784461
1787.336 | 0.01166326
1790.902 | -0.002148147
1794.468 | 0.00102972
1798.035 | 0.005121856
1801.601 | 0.004051396
1805.167 | 0.01116449
1808.734 | 0.006987733
1812.3 | 0.005928926
1815.866 | 0.00988489
1819.433 | 0.009580896
1822.999 | 0.00908698
1826.565 | 0.007834988
1830.132 | 0.003175591
1833.698 | 0.003384535
1837.264 | 0.004658744
1840.831 | 0.001435194
1844.397 | 0.0008189893
1847.963 | 0.004981784
1851.53 | 0.005394224
1855.096 | 0.005194656
1858.662 | 0.00841817
1862.229 | 0.009462898
1865.795 | 0.005600945
1869.361 | 0.003481603
1872.928 | 0.005161649
1876.494 | 0.004520062
1880.06 | 0.004701595
1883.627 | 0.005189819
1887.193 | 0.007706689
1890.759 | 0.004458536
1894.325 | 0.003350855
1897.892 | 0.008895066
1901.458 | 0.008604817
1905.024 | 0.008087918
1908.591 | 0.004709599
1912.157 | 0.00813327
1915.723 | 0.004885572
1919.29 | 0.005066497
1922.856 | 0.006412819
1926.422 | 0.007096226
1929.989 | 0.007678433
1933.555 | 0.009410115
1937.121 | 0.007184814
1940.688 | 0.005539244
1944.254 | 0.005424036
1947.82 | 0.01104591
1951.387 | 0.01059745
1954.953 | 0.01136809
1958.519 | 0.005492942
1962.086 | 0.003052463
1965.652 | 0.004020997
1969.218 | 0.007667268
1972.785 | 0.005572327
1976.351 | -0.003847033
1979.917 | -0.0008832544
1983.484 | 0.006788331
1987.05 | 0.01283659
1990.616 | 0.003984343
1994.183 | 0.01030277
1997.749 | 0.01015074
2001.315 | 0.008327199
2004.881 | 0.006706129
2008.448 | 0.01151256
2012.014 | 0.008349962
2015.58 | 0.007281218
2019.147 | 0.003545805
2022.713 | 0.01024892
2026.279 | 0.007814474
2029.846 | 0.01323412
2033.412 | 0.01063618
2036.978 | 0.002531932
2040.545 | 0.009068314
2044.111 | 0.01022732
2047.677 | 0.007117899
2051.244 | 0.009671198
2054.81 | 0.01181514
2058.376 | 0.01478218
2061.943 | 0.006716112
2065.509 | 0.01063772
2069.075 | 0.003956506
2072.642 | 0.007870264
2076.208 | 0.00743296
2079.774 | 0.004533292
2083.341 | 0.005144446
2086.907 | 0.006229184
2090.473 | 0.009988986
2094.04 | 0.01008033
2097.606 | 0.01361285
2101.172 | 0.009277885
2104.739 | 0.008729369
2108.305 | 0.006993525
2111.871 | 0.008573263
2115.437 | 0.004655907
2119.004 | 0.007146235
2122.57 | 0.003734564
2126.136 | 0.001944374
2129.703 | 0.0067154
2133.269 | 0.00935574
2136.835 | 0.008995596
2140.402 | 0.007795987
2143.968 | 0.002416171
2147.534 | 0.002155368
2151.101 | 0.002773835
2154.667 | 0.004462037
2158.233 | 0.001339917
2161.8 | 0.003701697
2165.366 | 0.008503997
2168.932 | 0.009059584
2172.499 | 0.01000492
2176.065 | 0.008525812
2179.631 | 0.0125314
2183.198 | 0.008539674
2186.764 | 0.002192619
2190.33 | 0.006294944
2193.897 | 0.004376619
2197.463 | 0.01368318
2201.029 | 0.006966136
2204.596 | 0.01040328
2208.162 | 0.006317184
2211.728 | 0.005627872
2215.295 | 0.01363407
2218.861 | 0.007826349
2222.427 | 0.008120023
2225.993 | 0.007692279
2229.56 | 0.003282164
2233.126 | 0.0112799
2236.692 | 0.0110953
2240.259 | 0.007600245
2243.825 | 0.008152211
2247.391 | 0.008181355
2250.958 | 0.006603402
2254.524 | 0.009218956
2258.09 | 0.005851403
2261.657 | 0.007130965
2265.223 | 0.007021471
2268.789 | 0.01543817
2272.356 | 0.01399619
2275.922 | 0.01056979
2279.488 | 0.01365867
2283.055 | 0.01087594
2286.621 | 0.007535308
2290.187 | 0.008927887
2293.754 | 0.006547171
2297.32 | 0.007113833
2300.886 | 0.008437672
2304.453 | 0.006710259
2308.019 | 0.006033336
2311.585 | 0.006651605
2315.152 | 0.007611856
2318.718 | 0.008592431
2322.284 | 0.006093629
2325.851 | 0.009356404
2329.417 | 0.01506869
2332.983 | 0.0135668
2336.549 | 0.01057253
2340.116 | 0.006037785
2343.682 | 0.01645401
2347.248 | 0.01446894
2350.815 | 0.01261813
2354.381 | 0.007952598
2357.947 | 0.006032264
2361.514 | 0.01209643
2365.08 | 0.01216363
2368.646 | 0.006778891
2372.213 | 0.007467092
2375.779 | 0.00958188
2379.345 | 0.009770906
2382.912 | 0.001488199
2386.478 | 0.004120501
2390.044 | 0.005397561
2393.611 | 0.0146374
2397.177 | 0.006152162
2400.743 | 0.004185347
2404.31 | 0.01415355
2407.876 | 0.01190142
2411.442 | 0.004557055
2415.009 | 0.005411971
2418.575 | 0.006282258
2422.141 | 0.008418325
2425.708 | 0.005410193
2429.274 | 0.006656149
2432.84 | 0.009002769
2436.407 | 0.009369584
2439.973 | 0.007736228
2443.539 | 0.004731532
2447.105 | 0.007944952
2450.672 | 0.006786061
2454.238 | -0.0001915473
2457.804 | 0.001996124
2461.371 | 0.007482108
2464.937 | 0.001284072
2468.503 | 0.002909923
2472.07 | 0.003119264
2475.636 | -0.0001968924
2479.202 | 0.001576382
2482.769 | 0.006860396
2486.335 | 0.002750542
2489.901 | 0.00357265
2493.468 | 0.0001781683
2497.034 | 0.0001270497
2500.6 | 0.001032854
2504.167 | 0.001513932
2507.733 | 0.002740448
2511.299 | 0.003343565
2514.866 | 0.0005285109
2518.432 | 0.004228943
2521.998 | 0.006337119
2525.565 | 0.008957372
2529.131 | 0.01309708
2532.697 | 0.004616502
2536.264 | 0.00258252
2539.83 | 0.004628488
2543.396 | 0.004310727
2546.963 | 0.00696266
2550.529 | 0.004906151
2554.095 | 0.00238441
2557.661 | 0.004636797
2561.228 | 0.0002075815
2564.794 | 0.0004539667
2568.36 | 0.003489375
2571.927 | -0.002351077
2575.493 | -0.0001425663
2579.059 | -0.0003400285
2582.626 | 0.002315436
2586.192 | 0.005034567
2589.758 | 0.01022922
2593.325 | 0.01005167
2596.891 | 0.003363684
2600.457 | 0.00350128
2604.024 | 0.006692391
2607.59 | 0.01298211
2611.156 | 0.009035435
2614.723 | 0.006526746
2618.289 | 0.004059631
2621.855 | 0.001160116
2625.422 | 0.003704585
2628.988 | 0.005639272
2632.554 | 0.00620118
2636.121 | 0.004626148
2639.687 | 0.003171349
2643.253 | 0.003471999
2646.82 | 0.008053704
2650.386 | 0.006391074
2653.952 | 0.009040525
2657.519 | 0.01745711
2661.085 | 0.01224186
2664.651 | 0.007797375
2668.217 | 0.009338582
2671.784 | 0.007796095
2675.35 | 0.007900999
2678.916 | 0.004852284
2682.483 | 0.00436552
2686.049 | 0.006832934
2689.615 | 0.007086808
2693.182 | 0.002640021
2696.748 | 0.004871634
2700.314 | 0.01152432
2703.881 | 0.01106405
2707.447 | 0.02233472
2711.013 | 0.03128829
2714.58 | 0.03786105
2718.146 | 0.04639808
2721.712 | 0.05776413
2725.279 | 0.06846504
2728.845 | 0.06874177
2732.411 | 0.05225894
2735.978 | 0.04116173
2739.544 | 0.03281724
2743.11 | 0.02714004
2746.677 | 0.02383918
2750.243 | 0.0202912
2753.809 | 0.01236111
2757.376 | 0.01291102
2760.942 | 0.007103957
2764.508 | 0.01157614
2768.075 | 0.004870232
2771.641 | 0.001003632
2775.207 | -0.004140291
2778.773 | 0.002638273
2782.34 | 0.003863625
2785.906 | 0.00699531
2789.472 | 0.003936702
2793.039 | 0.004669899
2796.605 | 0.007615047
2800.171 | 0.006209148
2803.738 | 0.005922966
2807.304 | 0.01142337
2810.87 | 0.01674394
2814.437 | 0.02234294
2818.003 | 0.02652777
2821.569 | 0.03843898
2825.136 | 0.04673123
2828.702 | 0.06966726
2832.268 | 0.115696
2835.835 | 0.2200851
2839.401 | 0.3611354
2842.967 | 0.4451206
2846.534 | 0.4361871
2850.1 | 0.3410908
2853.666 | 0.2543544
2857.233 | 0.2197577
2860.799 | 0.2426388
2864.365 | 0.3720423
2867.932 | 0.5532183
2871.498 | 0.6812506
2875.064 | 0.7319185
2878.631 | 0.7911427
2882.197 | 0.8975043
2885.763 | 0.9831328
2889.329 | 1
2892.896 | 0.8988355
2896.462 | 0.8040619
2900.028 | 0.757741
2903.595 | 0.7487145
2907.161 | 0.7789724
2910.727 | 0.7597174
2914.294 | 0.6879255
2917.86 | 0.6014974
2921.426 | 0.5639515
2924.993 | 0.576387
2928.559 | 0.57402
2932.125 | 0.5429523
2935.692 | 0.4575573
2939.258 | 0.3644969
2942.824 | 0.2971695
2946.391 | 0.2968141
2949.957 | 0.3592476
2953.523 | 0.4727368
2957.09 | 0.5396411
2960.656 | 0.5468472
2964.222 | 0.5272552
2967.789 | 0.4822134
2971.355 | 0.4049323
2974.921 | 0.3011113
2978.488 | 0.2114353
2982.054 | 0.150925
2985.62 | 0.1160993
2989.187 | 0.08936715
2992.753 | 0.06908853
2996.319 | 0.05606358
2999.885 | 0.04658669
3003.452 | 0.04169017
3007.018 | 0.03971465
3010.584 | 0.03782676
3014.151 | 0.03857825
3017.717 | 0.03245263
3021.283 | 0.03011699
3024.85 | 0.03119651
3028.416 | 0.02773899
3031.982 | 0.02453691
3035.549 | 0.020506
3039.115 | 0.01982561
3042.681 | 0.01995378
3046.248 | 0.01934478
3049.814 | 0.01539204
3053.38 | 0.02078431
3056.947 | 0.02468259
3060.513 | 0.01861232
3064.079 | 0.01484605
3067.646 | 0.01740339
3071.212 | 0.01853537
3074.778 | 0.01813622
3078.345 | 0.01541581
3081.911 | 0.01300472
3085.477 | 0.01660761
3089.044 | 0.01695067
3092.61 | 0.01700745
3096.176 | 0.01819417
3099.743 | 0.01926518
3103.309 | 0.01482121
3106.875 | 0.01834801
3110.441 | 0.0170331
3114.008 | 0.01612892
3117.574 | 0.01622085
3121.14 | 0.01836895
3124.707 | 0.01304284
3128.273 | 0.01035196
3131.839 | 0.01339065
3135.406 | 0.0135786
3138.972 | 0.01312216
3142.538 | 0.008930466
3146.105 | 0.01201567
3149.671 | 0.01385105
3153.237 | 0.01234381
3156.804 | 0.011474
3160.37 | 0.01375769
3163.936 | 0.01201274
3167.503 | 0.01235097
3171.069 | 0.01047558
3174.635 | 0.01066465
3178.202 | 0.01188044
3181.768 | 0.01355616
3185.334 | 0.01280839
3188.901 | 0.01475017
3192.467 | 0.01266264
3196.033 | 0.01301513
3199.6 | 0.01701166
3203.166 | 0.01856555
3206.732 | 0.01967353
3210.299 | 0.01985469
3213.865 | 0.01764451
3217.431 | 0.01748788
3220.997 | 0.01559071
3224.564 | 0.01519314
3228.13 | 0.01285602
3231.696 | 0.01072077
3235.263 | 0.01430556
3238.829 | 0.01245216
3242.395 | 0.01030918
3245.962 | 0.009751575
3249.528 | 0.01276374
3253.094 | 0.01162136
3256.661 | 0.01006282
3260.227 | 0.00958375
3263.793 | 0.01147476
3267.36 | 0.01220243
3270.926 | 0.006870451
3274.492 | 0.01225322
3278.059 | 0.00934326
3281.625 | 0.00987865
3285.191 | 0.01012009
3288.758 | 0.009050201
3292.324 | 0.008930133
3295.89 | 0.01260707
3299.457 | 0.01600239
3303.023 | 0.01163831
3306.589 | 0.01056083
3310.156 | 0.01507738
3313.722 | 0.01119838
3317.288 | 0.01001804
3320.855 | 0.00986129
3324.421 | 0.009625914
3327.987 | 0.007548774
3331.553 | 0.01596675
3335.12 | 0.01452747
3338.686 | 0.01168033
3342.252 | 0.00826672
3345.819 | 0.0140038
3349.385 | 0.01226463
3352.951 | 0.01510506
3356.518 | 0.0097786
3360.084 | 0.009036718
3363.65 | 0.009802946
3367.217 | 0.01504412
3370.783 | 0.009341329
3374.349 | 0.009997546
3377.916 | 0.008143069
3381.482 | 0.006443772
3385.048 | 0.008922538
3388.615 | 0.008304047
3392.181 | 0.0079637
3395.747 | 0.004843114
3399.314 | 0.01001042
3402.88 | 0.01086007
3406.446 | 0.01127054
3410.013 | 0.00831553
3413.579 | 0.01004904
3417.145 | 0.009030248
3420.712 | 0.01101449
3424.278 | 0.007881015
3427.844 | 0.009583371
3431.411 | 0.009709815
3434.977 | 0.01266324
3438.543 | 0.01241066
3442.109 | 0.008564466
3445.676 | 0.00881276
3449.242 | 0.007100241
3452.808 | 0.005754449
3456.375 | 0.005559118
3459.941 | 0.009907042
3463.507 | 0.007845536
3467.074 | 0.008645983
3470.64 | 0.00773795
3474.206 | 0.00687244
3477.773 | 0.008111944
3481.339 | 0.01044552
3484.905 | 0.008476989
3488.472 | 0.007345825
3492.038 | 0.01500056
3495.604 | 0.005909971
3499.171 | 0.004907403
3502.737 | 0.008667507
3506.303 | 0.008933447
3509.87 | 0.006302261
3513.436 | 0.005639779
3517.002 | 0.006596973
3520.569 | 0.01352234
3524.135 | 0.007336306
3527.701 | 0.00681184
3531.268 | 0.007207566
3534.834 | 0.007848421
3538.4 | 0.01133605
3541.967 | 0.01164218
3545.533 | 0.01187088
3549.099 | 0.008880977
3552.665 | 0.003695985
3556.232 | 0.003302129
3559.798 | 0.008668139
3563.364 | 0.005895796
3566.931 | 0.01006375
3570.497 | 0.005543524
3574.063 | 0.002716787
3577.63 | 0.008702653
3581.196 | 0.01000071
3584.762 | 0.00733102
3588.329 | 0.002750479
3591.895 | 0.007844169
3595.461 | 0.01128752
3599.028 | 0.006619974
3602.594 | 0.007135806
3606.16 | 0.006175021
3609.727 | 0.005146827
3613.293 | 0.006752166
3616.859 | 0.003171638
3620.426 | 0.005127552
3623.992 | 0.008235663
3627.558 | 0.003461333
3631.125 | 0.004678433
3634.691 | 0.005631464
3638.257 | 0.003130556
3641.824 | 0.008583121
3645.39 | 0.003831646
3648.956 | 0.003188661
3652.523 | 0.002968557
3656.089 | -0.002313482
3659.655 | 0.004903279
3663.221 | 0.003218869
3666.788 | 0.00542684
3670.354 | 0.001692845
3673.92 | 0.001902647
3677.487 | 0.00150238
3681.053 | 0.0007301968
3684.619 | -5.155463e-05
3688.186 | -0.0001574577
3691.752 | 0.001768871
3695.318 | -0.00180675
3698.885 | 0.004018545
3702.451 | 0.0009616192
3706.017 | 0.001154091
3709.584 | -0.002480758
3713.15 | 0.002841497

## Subsample (SS) #1
| Subsample (SS) #1 |  |  | Subsample mass = 8.5 mg
Index | Area (µm²) | Perim. (µm) | Major of fit ellipse (µm) | Minor of fit ellipse (µm) | Angle of fit ellipse | Circ. | Feret diameter (µm) | Area-equivalent diameter (µm) | FeretX | FeretY | FeretAngle | MinFeret | AR | Round | Solidity | Height (µm) | Volume (µm³) | Mass (mg) | Row Labels | Count of Area-equivalent diameter (µm) | Sum of Mass (mg) | Micrograph (47.5 µm/pixel)
1 | 300081.25 | 2024.8 | 663.67 | 575.7 | 19.58 | 0.92 | 743.49 | 618.2792 | 974 | 179 | 26.57 | 570 | 1.15 | 0.87 | 0.91 | 193.8 | 58155746.25 | 0.05699263 | 500-550 | 4 | 0.1618839
2 | 313618.75 | 2064.15 | 671.89 | 594.31 | 161.69 | 0.92 | 743.49 | 632.0715 | 1063 | 232 | 153.43 | 617.5 | 1.13 | 0.88 | 0.92 | 209.95 | 65844256.6 | 0.06452737 | 550-600 | 17 | 0.7984832
3 | 333925 | 2064.15 | 669.22 | 635.31 | 120.34 | 0.98 | 725.06 | 652.2133 | 1360 | 259 | 148.39 | 617.5 | 1.05 | 0.95 | 0.94 | 209.95 | 70107553.75 | 0.0687054 | 600-650 | 38 | 2.343063
4 | 336181.25 | 2142.85 | 718.58 | 595.68 | 158.45 | 0.92 | 796.25 | 654.413 | 383 | 294 | 162.65 | 617.5 | 1.21 | 0.83 | 0.91 | 209.95 | 70581253.4 | 0.06916963 | 650-700 | 34 | 2.551981
5 | 381306.25 | 2265.68 | 782.67 | 620.3 | 169.86 | 0.93 | 829.55 | 696.9508 | 1147 | 363 | 166.76 | 617.5 | 1.26 | 0.79 | 0.94 | 209.95 | 80055247.2 | 0.07845414 | 700-750 | 19 | 1.833073
6 | 286543.75 | 1929.8 | 677.97 | 538.13 | 142.47 | 0.97 | 741.97 | 604.1721 | 1442 | 360 | 129.81 | 570 | 1.26 | 0.79 | 0.94 | 193.8 | 55532178.75 | 0.05442154 | 750-800 | 12 | 1.407431
7 | 532475 | 2645.68 | 838.05 | 808.98 | 109.71 | 0.96 | 896.23 | 823.5971 | 616 | 380 | 122.01 | 807.5 | 1.04 | 0.97 | 0.95 | 274.55 | 146191011.2 | 0.1432672 | 800-850 | 8 | 1.097549
8 | 306850 | 2024.8 | 643.79 | 606.87 | 39.48 | 0.94 | 712.5 | 625.2133 | 948 | 393 | 53.13 | 617.5 | 1.06 | 0.94 | 0.93 | 209.95 | 64423157.5 | 0.06313469435 | 850-900 | 2 | 0.3130404
9 | 336181.25 | 2198.5 | 767.1 | 558 | 151.49 | 0.87 | 817.22 | 654.413 | 575 | 418 | 144.46 | 598.5 | 1.37 | 0.73 | 0.9 | 203.49 | 68409522.6 | 0.06704133 | 950-1000 | 1 | 0.2387674
10 | 385818.75 | 2321.33 | 734.35 | 668.95 | 117.25 | 0.9 | 790.56 | 701.0627 | 1046 | 436 | 122.74 | 665 | 1.1 | 0.91 | 0.92 | 226.1 | 87233619.4 | 0.08548895 | 1100-1150 | 1 | 0.3688047
11 | 340693.75 | 2119.8 | 718.47 | 603.76 | 174.6 | 0.95 | 767.39 | 658.7904 | 831 | 466 | 158.2 | 570 | 1.19 | 0.84 | 0.95 | 193.8 | 66026448.75 | 0.06470592 | Grand Total | 136 | 11.11408
12 | 293312.5 | 1957.63 | 649.66 | 574.85 | 174.69 | 0.96 | 701.33 | 611.2663 | 1056 | 483 | 28.3 | 570 | 1.13 | 0.88 | 0.94 | 193.8 | 56843962.5 | 0.05570708325
13 | 390331.25 | 2293.5 | 775.12 | 641.17 | 175.96 | 0.93 | 841.7 | 705.1505 | 935 | 482 | 163.61 | 617.5 | 1.21 | 0.83 | 0.95 | 209.95 | 81950045.9 | 0.08031105
14 | 336181.25 | 2131.33 | 714.86 | 598.78 | 6.54 | 0.93 | 751.04 | 654.413 | 1072 | 489 | 161.57 | 617.5 | 1.19 | 0.84 | 0.92 | 209.95 | 70581253.4 | 0.06916963
15 | 354231.25 | 2186.98 | 702.61 | 641.92 | 92.45 | 0.93 | 765.91 | 671.7514 | 1578 | 487 | 119.74 | 665 | 1.09 | 0.91 | 0.93 | 226.1 | 80091685.6 | 0.07848985
16 | 315875 | 2075.68 | 712.92 | 564.13 | 157.29 | 0.92 | 751.04 | 634.341 | 1324 | 514 | 161.57 | 604.58 | 1.26 | 0.79 | 0.92 | 205.5572 | 64930380.55 | 0.06363177
17 | 329412.5 | 2170.68 | 807.79 | 519.22 | 146.41 | 0.88 | 849.71 | 647.7914 | 1313 | 520 | 153.43 | 556.37 | 1.56 | 0.64 | 0.92 | 189.1658 | 62313579.1 | 0.06106731
18 | 442225 | 2467.2 | 807.52 | 697.27 | 12.1 | 0.91 | 866.79 | 750.5624 | 1005 | 545 | 170.54 | 712.5 | 1.16 | 0.86 | 0.92 | 242.25 | 107129006.3 | 0.1049864
19 | 480581.25 | 2645.68 | 803.45 | 761.58 | 155.21 | 0.86 | 875.86 | 782.4356 | 294 | 545 | 139.4 | 760 | 1.05 | 0.95 | 0.93 | 258.4 | 124182195 | 0.1216985511
20 | 421918.75 | 2376.98 | 759.4 | 707.41 | 44.3 | 0.94 | 840.36 | 733.1276 | 1185 | 583 | 42.71 | 712.5 | 1.07 | 0.93 | 0.94 | 242.25 | 102209817.2 | 0.1001656
21 | 439968.75 | 2427.85 | 780.6 | 717.63 | 45.53 | 0.94 | 856.32 | 748.6453 | 705 | 627 | 56.31 | 738.93 | 1.09 | 0.92 | 0.93 | 251.2362 | 110536076.9 | 0.1083254
22 | 573087.5 | 2780.03 | 976.1 | 747.54 | 166.81 | 0.93 | 1006.51 | 854.4283 | 1401 | 632 | 160.71 | 760 | 1.31 | 0.77 | 0.94 | 258.4 | 148085810 | 0.1451240938
23 | 401612.5 | 2360.68 | 758.8 | 673.89 | 155.49 | 0.91 | 806.1 | 715.268 | 1498 | 686 | 135 | 679.76 | 1.13 | 0.89 | 0.92 | 231.1184 | 92820038.42 | 0.09096364
24 | 322643.75 | 2052.63 | 642.45 | 639.44 | 132.36 | 0.96 | 712.5 | 641.1015 | 293 | 697 | 126.87 | 617.5 | 1 | 1 | 0.95 | 209.95 | 67739055.3 | 0.06638427
25 | 318131.25 | 2198.5 | 655 | 618.41 | 118.16 | 0.83 | 751.04 | 636.6025 | 1575 | 699 | 124.7 | 617.5 | 1.06 | 0.94 | 0.91 | 209.95 | 66791655.9 | 0.06545582
26 | 297825 | 2052.63 | 647.11 | 585.99 | 163.7 | 0.89 | 725.06 | 615.9504 | 1457 | 699 | 121.61 | 596.19 | 1.1 | 0.91 | 0.92 | 202.7046 | 60370497.5 | 0.05916309
27 | 329412.5 | 2052.63 | 661.11 | 634.42 | 54.99 | 0.98 | 725.06 | 647.7914 | 914 | 713 | 58.39 | 617.5 | 1.04 | 0.96 | 0.96 | 209.95 | 69160154.4 | 0.06777695
28 | 329412.5 | 2119.8 | 671.67 | 624.45 | 35.02 | 0.92 | 751.04 | 647.7914 | 523 | 735 | 34.7 | 617.5 | 1.08 | 0.93 | 0.93 | 209.95 | 69160154.4 | 0.06777695
29 | 548268.75 | 2740.68 | 893.68 | 781.12 | 162.58 | 0.92 | 978.08 | 835.7222 | 979 | 743 | 150.95 | 802.56 | 1.14 | 0.87 | 0.93 | 272.8704 | 149606313.1 | 0.1466142
30 | 388075 | 2254.15 | 740.74 | 667.05 | 20.03 | 0.96 | 790.56 | 703.1096 | 902 | 754 | 32.74 | 665 | 1.11 | 0.9 | 0.94 | 226.1 | 87743757.5 | 0.08598888235
31 | 489606.25 | 2566.98 | 843.78 | 738.8 | 96.53 | 0.93 | 892.44 | 789.7482 | 167 | 761 | 64.8 | 712.5 | 1.14 | 0.88 | 0.95 | 242.25 | 118607114.1 | 0.116235
32 | 291056.25 | 2024.8 | 699.66 | 529.66 | 64.79 | 0.89 | 765.91 | 608.9107 | 627 | 761 | 60.26 | 570 | 1.32 | 0.76 | 0.92 | 193.8 | 56406701.25 | 0.05527857
33 | 241418.75 | 1862.63 | 654.58 | 469.59 | 67.6 | 0.87 | 680.1 | 554.5627 | 889 | 787 | 65.22 | 506.9 | 1.39 | 0.72 | 0.9 | 172.346 | 41607555.9 | 0.0407754
34 | 275262.5 | 1941.33 | 620.37 | 564.94 | 68.56 | 0.92 | 685.05 | 592.1595 | 112 | 803 | 56.31 | 570 | 1.1 | 0.91 | 0.91 | 193.8 | 53345872.5 | 0.05227895505
35 | 288800 | 1957.63 | 661 | 556.3 | 110.53 | 0.95 | 712.5 | 606.546 | 1582 | 797 | 126.87 | 570 | 1.19 | 0.84 | 0.93 | 193.8 | 55969440 | 0.0548500512
36 | 2256.25 | 134.35 | 53.6 | 53.6 | 0 | 1 | 67.18 | 53.6116 | 107 | 799 | 135 | 47.5 | 1 | 1 | 1 | 16.15 | 36438.4375 | 3.570966875e-05
37 | 324900 | 2064.15 | 656.33 | 630.29 | 28.63 | 0.96 | 725.06 | 643.3392 | 1081 | 811 | 31.61 | 617.5 | 1.04 | 0.96 | 0.93 | 209.95 | 68212755 | 0.0668484999
38 | 428687.5 | 2439.38 | 769.76 | 709.08 | 18.25 | 0.91 | 829.55 | 738.9849 | 1507 | 845 | 156.37 | 743.49 | 1.09 | 0.92 | 0.91 | 252.7866 | 108366455.6 | 0.1061991
39 | 327156.25 | 2119.8 | 688.98 | 604.58 | 27.06 | 0.91 | 751.04 | 645.5692 | 1143 | 853 | 34.7 | 617.5 | 1.14 | 0.88 | 0.93 | 209.95 | 68686454.7 | 0.06731273
40 | 322643.75 | 2052.63 | 641.95 | 639.92 | 110.18 | 0.96 | 712.5 | 641.1015 | 936 | 859 | 126.87 | 617.5 | 1 | 1 | 0.95 | 209.95 | 67739055.3 | 0.06638427
41 | 261725 | 1890.45 | 599.41 | 555.95 | 162.13 | 0.92 | 675.1 | 577.4146 | 953 | 859 | 129.29 | 522.5 | 1.08 | 0.93 | 0.93 | 177.65 | 46495446.25 | 0.04556554
42 | 250443.75 | 2036.33 | 582.74 | 547.2 | 61.56 | 0.76 | 712.5 | 564.8333 | 538 | 894 | 53.13 | 568.25 | 1.06 | 0.94 | 0.85 | 193.205 | 48386984.7 | 0.04741925
43 | 600162.5 | 3048.73 | 964.87 | 791.97 | 70.18 | 0.81 | 1085.25 | 874.3788 | 739 | 903 | 66.8 | 839.69 | 1.22 | 0.82 | 0.9 | 285.4946 | 171343152.9 | 0.1679163
44 | 512168.75 | 2673.5 | 839.22 | 777.04 | 128.61 | 0.9 | 961.8 | 807.7402 | 1277 | 883 | 122.91 | 801.13 | 1.08 | 0.93 | 0.93 | 272.3842 | 139506675.2 | 0.1367165
45 | 336181.25 | 2131.33 | 676.22 | 632.99 | 42.33 | 0.93 | 751.04 | 654.413 | 1353 | 896 | 34.7 | 665 | 1.07 | 0.94 | 0.93 | 226.1 | 76010580.6 | 0.07449037 |  |  |  | Overlay
46 | 419662.5 | 2360.68 | 764.23 | 699.17 | 59.9 | 0.95 | 817.22 | 731.1648 | 1182 | 907 | 54.46 | 712.5 | 1.09 | 0.91 | 0.93 | 242.25 | 101663240.6 | 0.09962998
47 | 234650 | 1806.98 | 577.42 | 517.42 | 15.63 | 0.9 | 639.05 | 546.7332 | 307 | 920 | 48.01 | 552.31 | 1.12 | 0.9 | 0.91 | 187.7854 | 44063844.11 | 0.04318257
48 | 259468.75 | 1851.1 | 605.4 | 545.7 | 166 | 0.95 | 685.05 | 574.9204 | 556 | 918 | 146.31 | 522.5 | 1.11 | 0.9 | 0.95 | 177.65 | 46094623.4 | 0.04517273
49 | 313618.75 | 2052.63 | 698.94 | 571.31 | 70.65 | 0.94 | 751.04 | 632.0715 | 834 | 939 | 55.3 | 570 | 1.22 | 0.82 | 0.94 | 193.8 | 60779313.75 | 0.05956373
50 | 331668.75 | 2254.15 | 735.95 | 573.81 | 90.57 | 0.82 | 807.5 | 650.0061 | 1019 | 928 | 118.07 | 617.5 | 1.28 | 0.78 | 0.88 | 209.95 | 69633854.1 | 0.06824118
51 | 379050 | 2265.68 | 756.01 | 638.38 | 156.86 | 0.93 | 811.68 | 694.8858 | 646 | 937 | 159.44 | 665 | 1.18 | 0.84 | 0.92 | 226.1 | 85703205 | 0.0839891409
52 | 512168.75 | 2657.2 | 882.61 | 738.85 | 36.26 | 0.91 | 961.8 | 807.7402 | 499 | 947 | 32.91 | 772.51 | 1.19 | 0.84 | 0.92 | 262.6534 | 134522863.6 | 0.1318324
53 | 282031.25 | 1929.8 | 651.07 | 551.54 | 28.87 | 0.95 | 706.14 | 599.3959 | 1298 | 944 | 42.27 | 570 | 1.18 | 0.85 | 0.93 | 193.8 | 54657656.25 | 0.0535645
54 | 263981.25 | 2008.5 | 641.41 | 524.02 | 74.96 | 0.82 | 712.5 | 579.8981 | 419 | 960 | 53.13 | 522.5 | 1.22 | 0.82 | 0.89 | 177.65 | 46896269.1 | 0.04595834
55 | 564062.5 | 3048.73 | 948.14 | 757.47 | 25.54 | 0.76 | 1023.18 | 847.6738 | 142 | 966 | 21.8 | 826.15 | 1.25 | 0.8 | 0.9 | 280.891 | 158440079.7 | 0.1552713
56 | 469300 | 2819.38 | 796.33 | 750.36 | 47.74 | 0.74 | 883.55 | 773.1975 | 476 | 972 | 53.75 | 760 | 1.06 | 0.94 | 0.92 | 258.4 | 121267120 | 0.1188417776
57 | 381306.25 | 2254.15 | 747.28 | 649.68 | 72.29 | 0.94 | 807.5 | 696.9508 | 1350 | 982 | 61.93 | 665 | 1.15 | 0.87 | 0.94 | 226.1 | 86213343.1 | 0.08448908
58 | 309106.25 | 2036.33 | 648.63 | 606.77 | 57.97 | 0.94 | 712.5 | 627.5077 | 1285 | 988 | 36.87 | 617.5 | 1.07 | 0.94 | 0.92 | 209.95 | 64896857.2 | 0.06359892
59 | 507656.25 | 2578.5 | 824.7 | 783.76 | 179.94 | 0.96 | 892.44 | 804.174 | 1265 | 983 | 154.8 | 760 | 1.05 | 0.95 | 0.95 | 258.4 | 131178375 | 0.1285548075
60 | 412893.75 | 2495.03 | 774.14 | 679.09 | 59.69 | 0.83 | 856.32 | 725.2443 | 556 | 1008 | 56.31 | 712.5 | 1.14 | 0.88 | 0.91 | 242.25 | 100023510.9 | 0.09802304
61 | 374537.5 | 2265.68 | 717.21 | 664.91 | 98.96 | 0.92 | 767.39 | 690.7372 | 1393 | 993 | 111.8 | 665 | 1.08 | 0.93 | 0.92 | 226.1 | 84682928.75 | 0.08298927
62 | 302337.5 | 1969.15 | 656.59 | 586.28 | 91.02 | 0.98 | 691.61 | 620.5992 | 745 | 1002 | 105.95 | 570 | 1.12 | 0.89 | 0.93 | 193.8 | 58593007.5 | 0.05742114735
63 | 990493.75 | 3708.95 | 1165.86 | 1081.72 | 156.04 | 0.9 | 1213.81 | 1123.288 | 226 | 1004 | 120.58 | 1117.48 | 1.08 | 0.93 | 0.93 | 379.9432 | 376331365.0 | 0.3688047
64 | 469300 | 2562.2 | 840.58 | 710.85 | 28.2 | 0.9 | 883.55 | 773.1975 | 718 | 1017 | 36.25 | 743.49 | 1.18 | 0.85 | 0.92 | 252.7866 | 118632751.4 | 0.1162601
65 | 419662.5 | 2376.98 | 777.95 | 686.85 | 85.91 | 0.93 | 830.91 | 731.1648 | 1068 | 1019 | 120.96 | 665 | 1.13 | 0.88 | 0.94 | 226.1 | 94885691.25 | 0.09298798
66 | 2256.25 | 134.35 | 53.6 | 53.6 | 0 | 1 | 67.18 | 53.6116 | 728 | 1021 | 135 | 47.5 | 1 | 1 | 1 | 16.15 | 36438.4375 | 3.570966875e-05
67 | 313618.75 | 2119.8 | 634.9 | 628.93 | 138.04 | 0.88 | 741.97 | 632.0715 | 720 | 1032 | 140.19 | 617.5 | 1.01 | 0.99 | 0.91 | 209.95 | 65844256.6 | 0.06452737
68 | 234650 | 1767.63 | 598.56 | 499.14 | 111.85 | 0.94 | 639.05 | 546.7332 | 1086 | 1032 | 131.99 | 518.42 | 1.2 | 0.83 | 0.92 | 176.2628 | 41360066.02 | 0.04053286
69 | 230137.5 | 1711.98 | 552.19 | 530.65 | 80.17 | 0.99 | 617.5 | 541.4506 | 695 | 1046 | 112.62 | 522.5 | 1.04 | 0.96 | 0.92 | 177.65 | 40883926.9 | 0.04006625
70 | 356487.5 | 2237.85 | 719.73 | 630.64 | 34.3 | 0.89 | 767.39 | 673.8874 | 982 | 1057 | 21.8 | 665 | 1.14 | 0.88 | 0.92 | 226.1 | 80601823.75 | 0.07898979
71 | 512168.75 | 2678.28 | 920.74 | 708.25 | 92.73 | 0.9 | 961.8 | 807.7402 | 1437 | 1064 | 122.91 | 665 | 1.3 | 0.77 | 0.96 | 226.1 | 115801354.4 | 0.1134853
72 | 381306.25 | 2321.33 | 746.17 | 650.65 | 176.34 | 0.89 | 790.56 | 696.9508 | 1453 | 1073 | 147.26 | 665 | 1.15 | 0.87 | 0.92 | 226.1 | 86213343.1 | 0.08448908
73 | 327156.25 | 2131.33 | 699.89 | 595.17 | 100.53 | 0.91 | 765.91 | 645.5692 | 1739 | 1076 | 119.74 | 617.5 | 1.18 | 0.85 | 0.92 | 209.95 | 68686454.7 | 0.06731273
74 | 430943.75 | 2590.03 | 758.75 | 723.16 | 14.22 | 0.81 | 817.22 | 740.9271 | 424 | 1086 | 125.54 | 760 | 1.05 | 0.95 | 0.9 | 258.4 | 111355865 | 0.1091287477
75 | 487350 | 2617.85 | 827.96 | 749.45 | 135.38 | 0.89 | 896.23 | 787.9264 | 693 | 1089 | 147.99 | 803.62 | 1.1 | 0.91 | 0.93 | 273.2308 | 133159030.4 | 0.1304958
76 | 288800 | 1957.63 | 687.87 | 534.57 | 98.99 | 0.95 | 723.5 | 606.546 | 1705 | 1088 | 113.2 | 522.5 | 1.29 | 0.78 | 0.94 | 177.65 | 51305320 | 0.0502792136
77 | 302337.5 | 1996.98 | 706.81 | 544.62 | 48.81 | 0.95 | 751.04 | 620.5992 | 917 | 1113 | 55.3 | 570.99 | 1.3 | 0.77 | 0.94 | 194.1366 | 58694774.3 | 0.05752088
78 | 58662.5 | 917.4 | 362.96 | 205.78 | 75.12 | 0.88 | 382.96 | 273.3666 | 929 | 1114 | 60.26 | 237.5 | 1.76 | 0.57 | 0.88 | 80.75 | 4736996.875 | 0.004642257
79 | 245931.25 | 1890.45 | 666.47 | 469.83 | 18.62 | 0.86 | 712.5 | 559.7216 | 825 | 1128 | 36.87 | 493.72 | 1.42 | 0.7 | 0.91 | 167.8648 | 41283200.1 | 0.04045754
80 | 358743.75 | 2198.5 | 743.67 | 614.2 | 50.94 | 0.93 | 790.56 | 676.0166 | 970 | 1130 | 32.74 | 645.53 | 1.21 | 0.83 | 0.92 | 219.4802 | 78737150.0 | 0.07716241
81 | 464787.5 | 2594.8 | 838.13 | 706.08 | 23.19 | 0.87 | 907.49 | 769.4712 | 828 | 1142 | 42.88 | 712.5 | 1.19 | 0.84 | 0.94 | 242.25 | 112594771.9 | 0.1103429
82 | 336181.25 | 2226.33 | 693.05 | 617.61 | 111.57 | 0.85 | 786.26 | 654.413 | 350 | 1136 | 115.02 | 617.5 | 1.12 | 0.89 | 0.91 | 209.95 | 70581253.4 | 0.06916963
83 | 358743.75 | 2203.28 | 703.28 | 649.48 | 54.04 | 0.93 | 808.9 | 676.0166 | 1625 | 1150 | 40.24 | 617.5 | 1.08 | 0.92 | 0.95 | 209.95 | 75318250.3 | 0.07381189
84 | 462531.25 | 2522.85 | 791.08 | 744.44 | 8.09 | 0.91 | 856.32 | 767.6013 | 726 | 1148 | 19.44 | 760 | 1.06 | 0.94 | 0.93 | 258.4 | 119518075 | 0.1171277135
85 | 266237.5 | 1890.45 | 650.04 | 521.48 | 2.22 | 0.94 | 701.33 | 582.3711 | 1503 | 1149 | 28.3 | 522.5 | 1.25 | 0.8 | 0.93 | 177.65 | 47297091.9 | 0.04635115
86 | 2256.25 | 134.35 | 53.6 | 53.6 | 0 | 1 | 67.18 | 53.6116 | 346 | 1149 | 135 | 47.5 | 1 | 1 | 1 | 16.15 | 36438.4375 | 3.570966875e-05
87 | 279775 | 2036.33 | 668.09 | 533.2 | 16.61 | 0.85 | 767.39 | 596.9935 | 908 | 1160 | 21.8 | 570 | 1.25 | 0.8 | 0.89 | 193.8 | 54220395 | 0.0531359871
88 | 487350 | 2594.8 | 810.99 | 765.13 | 148.85 | 0.91 | 912.45 | 787.9264 | 862 | 1161 | 141.34 | 760 | 1.06 | 0.94 | 0.94 | 258.4 | 125931240 | 0.1234126152
89 | 293312.5 | 1985.45 | 672.63 | 555.22 | 6.58 | 0.94 | 725.06 | 611.2663 | 429 | 1174 | 31.61 | 522.5 | 1.21 | 0.83 | 0.94 | 177.65 | 52106965.6 | 0.05106483
90 | 403868.75 | 2400.03 | 727.46 | 706.87 | 146.2 | 0.88 | 790.56 | 717.2743 | 1872 | 1169 | 147.26 | 736.02 | 1.03 | 0.97 | 0.9 | 250.2468 | 101066862.3 | 0.09904553
91 | 322643.75 | 2075.68 | 694.38 | 591.61 | 38.23 | 0.94 | 741.97 | 641.1015 | 926 | 1185 | 39.81 | 604.58 | 1.17 | 0.85 | 0.92 | 205.5572 | 66321745.8 | 0.06499531
92 | 263981.25 | 1862.63 | 592.85 | 566.94 | 118.21 | 0.96 | 646.07 | 579.8981 | 884 | 1174 | 126.03 | 570 | 1.05 | 0.96 | 0.93 | 193.8 | 51159566.25 | 0.05013637
93 | 331668.75 | 2091.98 | 704.27 | 599.62 | 116.87 | 0.95 | 751.04 | 650.0061 | 528 | 1189 | 124.7 | 617.5 | 1.17 | 0.85 | 0.94 | 209.95 | 69633854.1 | 0.06824118
94 | 338437.5 | 2186.98 | 676.47 | 637 | 137.08 | 0.89 | 751.04 | 656.6053 | 1484 | 1189 | 124.7 | 665 | 1.06 | 0.94 | 0.92 | 226.1 | 76520718.75 | 0.0749903
95 | 379050 | 2226.33 | 708.6 | 681.09 | 166.29 | 0.96 | 751.04 | 694.8858 | 419 | 1196 | 124.7 | 665 | 1.04 | 0.96 | 0.94 | 226.1 | 85703205 | 0.0839891409
96 | 250443.75 | 1818.5 | 606.24 | 525.99 | 121.68 | 0.95 | 661.6 | 564.8333 | 1131 | 1197 | 111.04 | 537.4 | 1.15 | 0.87 | 0.91 | 182.716 | 45760080.2 | 0.04484488
97 | 329412.5 | 2119.8 | 679.32 | 617.41 | 81.37 | 0.92 | 751.04 | 647.7914 | 1349 | 1215 | 55.3 | 617.5 | 1.1 | 0.91 | 0.93 | 209.95 | 69160154.4 | 0.06777695
98 | 340693.75 | 2131.33 | 717.51 | 604.57 | 142.52 | 0.94 | 765.91 | 658.7904 | 526 | 1232 | 150.26 | 652.09 | 1.19 | 0.84 | 0.92 | 221.7106 | 75535415.7 | 0.07402471
99 | 340693.75 | 2210.03 | 702.5 | 617.48 | 49.53 | 0.88 | 767.39 | 658.7904 | 276 | 1258 | 68.2 | 651.69 | 1.14 | 0.88 | 0.89 | 221.5746 | 75489081.4 | 0.0739793
100 | 473812.5 | 2511.33 | 834.29 | 723.1 | 138.9 | 0.94 | 907.49 | 776.9059 | 1091 | 1257 | 132.88 | 760 | 1.15 | 0.87 | 0.94 | 258.4 | 122433150 | 0.119984487
101 | 424175 | 2455.68 | 830.15 | 650.58 | 66.97 | 0.88 | 896.23 | 735.0852 | 137 | 1274 | 57.99 | 665 | 1.28 | 0.78 | 0.93 | 226.1 | 95905967.5 | 0.09398784815
102 | 372281.25 | 2254.15 | 749.88 | 632.1 | 94.62 | 0.92 | 807.5 | 688.6535 | 1068 | 1268 | 118.07 | 617.5 | 1.19 | 0.84 | 0.94 | 209.95 | 78160448.4 | 0.07659724
103 | 320387.5 | 2198.5 | 711.58 | 573.28 | 75.3 | 0.83 | 811.68 | 638.856 | 431 | 1311 | 69.44 | 570 | 1.24 | 0.81 | 0.9 | 193.8 | 62091097.5 | 0.06084927555
104 | 324900 | 2091.98 | 681.83 | 606.71 | 5.82 | 0.93 | 723.5 | 643.3392 | 1151 | 1304 | 23.2 | 617.5 | 1.12 | 0.89 | 0.93 | 209.95 | 68212755 | 0.0668484999
105 | 259468.75 | 1890.45 | 598.83 | 551.68 | 80.43 | 0.91 | 659.89 | 574.9204 | 1183 | 1313 | 59.74 | 570 | 1.09 | 0.92 | 0.92 | 193.8 | 50285043.75 | 0.04927934
106 | 261725 | 1901.98 | 671.01 | 496.62 | 87.58 | 0.91 | 706.14 | 577.4146 | 640 | 1310 | 109.65 | 475 | 1.35 | 0.74 | 0.94 | 161.5 | 42268587.5 | 0.04142321575
107 | 430943.75 | 2427.85 | 776.14 | 706.96 | 32.28 | 0.92 | 849.71 | 740.9271 | 902 | 1335 | 63.43 | 738.93 | 1.1 | 0.91 | 0.93 | 251.2362 | 108268670.2 | 0.1061033
108 | 349718.75 | 2198.5 | 726.37 | 613.01 | 39.85 | 0.91 | 790.56 | 667.4591 | 1025 | 1356 | 32.74 | 660.22 | 1.18 | 0.84 | 0.93 | 224.4748 | 78503046.5 | 0.07693299
109 | 331668.75 | 2091.98 | 672.8 | 627.66 | 144.65 | 0.95 | 725.06 | 650.0061 | 417 | 1350 | 121.61 | 617.5 | 1.07 | 0.93 | 0.94 | 209.95 | 69633854.1 | 0.06824118
110 | 406125 | 2321.33 | 764.1 | 676.73 | 78.83 | 0.95 | 830.91 | 719.2751 | 1729 | 1383 | 59.04 | 665 | 1.13 | 0.89 | 0.94 | 226.1 | 91824862.5 | 0.08998836525
111 | 311362.5 | 2024.8 | 649.4 | 610.47 | 112.36 | 0.95 | 712.5 | 629.7937 | 1478 | 1383 | 126.87 | 617.5 | 1.06 | 0.94 | 0.93 | 209.95 | 65370556.9 | 0.06406315
112 | 313618.75 | 2064.15 | 695.51 | 574.13 | 60.73 | 0.92 | 741.97 | 632.0715 | 866 | 1414 | 39.81 | 594.79 | 1.21 | 0.83 | 0.92 | 202.2286 | 63422680.7 | 0.06215423
113 | 415150 | 2455.68 | 755.35 | 699.79 | 131.73 | 0.87 | 841.7 | 727.2231 | 1445 | 1415 | 106.39 | 712.5 | 1.08 | 0.93 | 0.89 | 242.25 | 100570087.5 | 0.09855868575
114 | 288800 | 2036.33 | 614.73 | 598.17 | 131.46 | 0.88 | 685.05 | 606.546 | 507 | 1434 | 146.31 | 617.5 | 1.03 | 0.97 | 0.9 | 209.95 | 60633560 | 0.0594208888
115 | 347462.5 | 2226.33 | 681.41 | 649.24 | 35.82 | 0.88 | 751.04 | 665.3025 | 1154 | 1444 | 55.3 | 665 | 1.05 | 0.95 | 0.91 | 226.1 | 78561271.25 | 0.07699005
116 | 399356.25 | 2416.33 | 768.96 | 661.25 | 29.05 | 0.86 | 840.36 | 713.256 | 643 | 1447 | 42.71 | 712.5 | 1.16 | 0.86 | 0.92 | 242.25 | 96744051.6 | 0.09480917
117 | 306850 | 2047.85 | 652.87 | 598.42 | 112.51 | 0.92 | 691.61 | 625.2133 | 860 | 1459 | 105.95 | 632.36 | 1.09 | 0.92 | 0.9 | 215.0024 | 65973486.44 | 0.06465402
118 | 349718.75 | 2265.68 | 686.87 | 648.27 | 131.29 | 0.86 | 790.56 | 667.4591 | 1823 | 1464 | 122.74 | 665 | 1.06 | 0.94 | 0.9 | 226.1 | 79071409.4 | 0.07748998
119 | 4512.5 | 229.35 | 107.2 | 53.6 | 90 | 1 | 106.21 | 75.81825 | 1834 | 1475 | 116.57 | 47.5 | 2 | 0.5 | 1 | 16.15 | 72876.875 | 7.14193375e-05
120 | 275262.5 | 2064.15 | 671.3 | 522.08 | 122.15 | 0.81 | 743.49 | 592.1595 | 600 | 1478 | 116.57 | 564.5 | 1.29 | 0.78 | 0.9 | 191.93 | 52831131.6 | 0.05177451
121 | 218856.25 | 1700.45 | 535.2 | 520.66 | 133.46 | 0.95 | 608.3 | 528.013 | 1289 | 1492 | 141.34 | 522.5 | 1.03 | 0.97 | 0.93 | 177.65 | 38879812.8 | 0.03810222
122 | 435456.25 | 2483.5 | 820.63 | 675.63 | 65.95 | 0.89 | 892.44 | 744.7962 | 902 | 1508 | 64.8 | 712.5 | 1.21 | 0.82 | 0.92 | 242.25 | 105489276.6 | 0.1033795
123 | 367768.75 | 2265.68 | 695.14 | 673.62 | 107.44 | 0.9 | 751.04 | 684.4671 | 1226 | 1579 | 161.57 | 705.34 | 1.03 | 0.97 | 0.91 | 239.8156 | 88196683.4 | 0.08643275
124 | 327156.25 | 2159.15 | 739.5 | 563.28 | 85.97 | 0.88 | 767.39 | 645.5692 | 494 | 1597 | 68.2 | 584.42 | 1.31 | 0.76 | 0.89 | 198.7028 | 65006862.9 | 0.06370673
125 | 473812.5 | 2768.5 | 839.57 | 718.55 | 63.47 | 0.78 | 922.28 | 776.9059 | 1045 | 1602 | 55.49 | 749.74 | 1.17 | 0.86 | 0.91 | 254.9116 | 120780302.5 | 0.1183647
126 | 349718.75 | 2147.63 | 696.41 | 639.39 | 121.79 | 0.95 | 779.06 | 667.4591 | 1755 | 1626 | 142.43 | 617.5 | 1.09 | 0.92 | 0.95 | 209.95 | 73423451.6 | 0.07195498
127 | 313618.75 | 2103.5 | 670.66 | 595.4 | 150.08 | 0.89 | 743.49 | 632.0715 | 1105 | 1685 | 153.43 | 635.08 | 1.13 | 0.89 | 0.9 | 215.9272 | 67718818.6 | 0.06636444
128 | 527962.5 | 2685.03 | 860.23 | 781.45 | 42.03 | 0.92 | 942.85 | 820.0998 | 338 | 1704 | 49.09 | 806.1 | 1.1 | 0.91 | 0.95 | 274.074 | 144700794.2 | 0.1418068
129 | 286543.75 | 2103.5 | 670.3 | 544.3 | 110.39 | 0.81 | 751.04 | 604.1721 | 1646 | 1783 | 124.7 | 570 | 1.23 | 0.81 | 0.88 | 193.8 | 55532178.75 | 0.05442154
130 | 361000 | 2214.8 | 739.55 | 621.51 | 95.16 | 0.92 | 786.26 | 678.1391 | 990 | 1813 | 64.98 | 617.5 | 1.19 | 0.84 | 0.94 | 209.95 | 75791950 | 0.074276111
131 | 771637.5 | 3653.31 | 1130.49 | 869.08 | 114.65 | 0.73 | 1232.26 | 991.4523 | 1018 | 1831 | 117.55 | 928.66 | 1.3 | 0.77 | 0.91 | 315.7444 | 243640219.5 | 0.2387674
132 | 455762.5 | 2522.85 | 830.54 | 698.7 | 34.5 | 0.9 | 883.55 | 761.964 | 1447 | 1858 | 53.75 | 722.25 | 1.19 | 0.84 | 0.92 | 245.565 | 111919318.3 | 0.1096809
133 | 338437.5 | 2349.15 | 692.43 | 622.32 | 166.24 | 0.77 | 779.06 | 656.6053 | 943 | 1862 | 142.43 | 665 | 1.11 | 0.9 | 0.88 | 226.1 | 76520718.75 | 0.0749903
134 | 406125 | 2309.8 | 755.39 | 684.54 | 13.5 | 0.96 | 817.22 | 719.2751 | 1422 | 1892 | 35.54 | 665 | 1.1 | 0.91 | 0.95 | 226.1 | 91824862.5 | 0.08998836525
135 | 291056.25 | 1973.93 | 616.69 | 600.93 | 77.13 | 0.94 | 712.5 | 608.9107 | 1068 | 1882 | 126.87 | 570 | 1.03 | 0.97 | 0.96 | 193.8 | 56406701.25 | 0.05527857
136 | 24818.75 | 620.88 | 300.53 | 105.15 | 3.06 | 0.81 | 300.42 | 177.8096 | 1069 | 1897 | 18.43 | 95 | 2.86 | 0.35 | 0.96 | 32.3 | 801645.625 | 0.0007856127125
137 | 257212.5 | 1851.1 | 605.96 | 540.45 | 150.57 | 0.94 | 675.1 | 572.4153 | 1399 | 1896 | 140.71 | 522.5 | 1.12 | 0.89 | 0.95 | 177.65 | 45693800.6 | 0.04477992
138 | 338437.5 | 2159.15 | 771.71 | 558.39 | 120.19 | 0.91 | 830.91 | 656.6053 | 1179 | 1906 | 120.96 | 598.5 | 1.38 | 0.72 | 0.93 | 203.49 | 68868646.9 | 0.06749127
139 | 261725 | 1834.8 | 642.52 | 518.64 | 2.94 | 0.98 | 680.1 | 577.4146 | 1412 | 1933 | 24.78 | 522.5 | 1.24 | 0.81 | 0.93 | 177.65 | 46495446.25 | 0.04556554
140 | 361000 | 2863.5 | 751.83 | 611.36 | 82.45 | 0.55 | 829.55 | 678.1391 | 1133 | 1932 | 113.63 | 617.5 | 1.23 | 0.81 | 0.88 | 209.95 | 75791950 | 0.074276111
141 | 376793.75 | 2226.33 | 777.51 | 617.03 | 106.34 | 0.96 | 796.25 | 692.8146 | 1288 | 1979 | 107.35 | 617.5 | 1.26 | 0.79 | 0.94 | 209.95 | 79107847.8 | 0.07752569
142 | 313618.75 | 2170.68 | 668.55 | 597.28 | 77.08 | 0.84 | 751.04 | 632.0715 | 834 | 2001 | 55.3 | 617.5 | 1.12 | 0.89 | 0.89 | 209.95 | 65844256.6 | 0.06452737

## Subsample (SS) #2
| Subsample (SS) #2 |  |  | Subsample mass = 9.2 mg
Index | Area (µm²) | Perim. (µm) | Major of fit ellipse (µm) | Minor of fit ellipse (µm) | Angle of fit ellipse | Circ. | Feret diameter (µm) | Area-equivalent diameter (µm) | FeretX | FeretY | FeretAngle | MinFeret | AR | Round | Solidity | Height (µm) | Volume (µm³) | Mass (mg) | Row Labels | Count of Area-equivalent diameter (µm) | Sum of Mass (mg) | Micrograph (47.5 µm/pixel)
1 | 570831.25 | 2847.2 | 975.7 | 744.91 | 5.32 | 0.88 | 1037.42 | 852.7447 | 728 | 124 | 15.95 | 760 | 1.31 | 0.76 | 0.93 | 258.4 | 147502795 | 0.1445527391 | 500-550 | 17 | 0.6314275
2 | 2256.25 | 134.35 | 53.6 | 53.6 | 0 | 1 | 67.18 | 53.6116 | 680 | 185 | 135 | 47.5 | 1 | 1 | 1 | 16.15 | 36438.4375 | 3.570966875e-05 | 550-600 | 36 | 1.716329
3 | 304593.75 | 2064.15 | 668.08 | 580.5 | 138.11 | 0.9 | 751.04 | 622.9105 | 1274 | 198 | 145.3 | 617.5 | 1.15 | 0.87 | 0.9 | 209.95 | 63949457.8 | 0.06267047 | 600-650 | 31 | 1.841512
4 | 252700 | 1806.98 | 580.83 | 553.95 | 26.01 | 0.97 | 619.32 | 567.3719 | 992 | 280 | 32.47 | 570 | 1.05 | 0.95 | 0.92 | 193.8 | 48973260 | 0.0479937948 | 650-700 | 28 | 2.076224
5 | 354231.25 | 2159.15 | 707.62 | 637.38 | 155.54 | 0.95 | 765.91 | 671.7514 | 1090 | 318 | 150.26 | 617.5 | 1.11 | 0.9 | 0.93 | 209.95 | 74370850.9 | 0.07288343 | 700-750 | 19 | 1.803068
6 | 284287.5 | 1941.33 | 649.94 | 556.92 | 134.99 | 0.95 | 685.05 | 601.7887 | 745 | 355 | 146.31 | 570.99 | 1.17 | 0.86 | 0.92 | 194.1366 | 55190608.7 | 0.0540868 | 750-800 | 5 | 0.5732206
7 | 340693.75 | 2131.33 | 694.41 | 624.68 | 170.16 | 0.94 | 737.4 | 658.7904 | 1704 | 405 | 165.07 | 617.5 | 1.11 | 0.9 | 0.92 | 209.95 | 71528652.8 | 0.07009808 | 800-850 | 6 | 0.8189851
8 | 358743.75 | 2265.68 | 734.57 | 621.82 | 17.2 | 0.88 | 796.25 | 676.0166 | 489 | 470 | 17.35 | 642.77 | 1.18 | 0.85 | 0.9 | 218.5418 | 78400504.9 | 0.07683249 | 850-900 | 3 | 0.4766169
9 | 527962.5 | 2645.68 | 919.66 | 730.95 | 3.5 | 0.95 | 955.92 | 820.0998 | 1480 | 479 | 26.57 | 712.5 | 1.26 | 0.79 | 0.95 | 242.25 | 127898915.6 | 0.1253409 | 900-950 | 2 | 0.4093824
10 | 268493.75 | 1929.8 | 656.51 | 520.72 | 177.66 | 0.91 | 691.61 | 584.8335 | 1102 | 506 | 164.05 | 522.5 | 1.26 | 0.79 | 0.92 | 177.65 | 47697914.7 | 0.04674396 | 950-1000 | 1 | 0.2406832
11 | 370025 | 2226.33 | 694.3 | 678.57 | 17.83 | 0.94 | 765.91 | 686.5635 | 894 | 586 | 60.26 | 665 | 1.02 | 0.98 | 0.93 | 226.1 | 83662652.5 | 0.08198939945 | Grand Total | 148 | 10.58745
12 | 338437.5 | 2159.15 | 719.2 | 599.15 | 11.34 | 0.91 | 767.39 | 656.6053 | 1595 | 588 | 21.8 | 617.5 | 1.2 | 0.83 | 0.92 | 209.95 | 71054953.1 | 0.06963385
13 | 300081.25 | 2013.28 | 649.81 | 587.98 | 85.83 | 0.93 | 725.06 | 618.2792 | 1896 | 600 | 58.39 | 570 | 1.11 | 0.9 | 0.94 | 193.8 | 58155746.25 | 0.05699263
14 | 388075 | 2309.8 | 753.95 | 655.37 | 60.62 | 0.91 | 817.22 | 703.1096 | 1557 | 608 | 35.54 | 665 | 1.15 | 0.87 | 0.93 | 226.1 | 87743757.5 | 0.08598888235
15 | 412893.75 | 2321.33 | 786.44 | 668.47 | 179.68 | 0.96 | 811.68 | 725.2443 | 958 | 605 | 159.44 | 665 | 1.18 | 0.85 | 0.94 | 226.1 | 93355276.9 | 0.09148817
16 | 399356.25 | 2360.68 | 749.59 | 678.34 | 8.83 | 0.9 | 811.68 | 713.256 | 1764 | 612 | 159.44 | 712.5 | 1.11 | 0.9 | 0.91 | 242.25 | 96744051.6 | 0.09480917
17 | 248187.5 | 1795.45 | 615.75 | 513.2 | 60.98 | 0.97 | 659.89 | 562.2832 | 747 | 627 | 59.74 | 522.5 | 1.2 | 0.83 | 0.94 | 177.65 | 44090509.4 | 0.0432087
18 | 410637.5 | 2416.33 | 849.18 | 615.7 | 95.24 | 0.88 | 873.28 | 723.26 | 938 | 696 | 112.38 | 656.67 | 1.38 | 0.73 | 0.92 | 223.2678 | 91682131.2 | 0.08984849
19 | 300081.25 | 2036.33 | 634.45 | 602.22 | 129.86 | 0.91 | 680.1 | 618.2792 | 756 | 698 | 102.09 | 617.5 | 1.05 | 0.95 | 0.91 | 209.95 | 63002058.4 | 0.06174202
20 | 282031.25 | 1996.98 | 659.24 | 544.71 | 148.79 | 0.89 | 712.5 | 599.3959 | 1135 | 703 | 143.13 | 570 | 1.21 | 0.83 | 0.91 | 193.8 | 54657656.25 | 0.0535645
21 | 347462.5 | 2170.68 | 759.32 | 582.63 | 46.72 | 0.93 | 817.22 | 665.3025 | 1167 | 719 | 35.54 | 604.58 | 1.3 | 0.77 | 0.92 | 205.5572 | 71423418.6 | 0.06999495
22 | 263981.25 | 1874.15 | 636.5 | 528.06 | 169.02 | 0.94 | 680.1 | 579.8981 | 1046 | 713 | 167.91 | 522.5 | 1.21 | 0.83 | 0.92 | 177.65 | 46896269.1 | 0.04595834
23 | 315875 | 2036.33 | 651.22 | 617.58 | 57.34 | 0.96 | 701.33 | 634.341 | 1311 | 726 | 28.3 | 617.5 | 1.05 | 0.95 | 0.92 | 209.95 | 66317956.25 | 0.0649916
24 | 347462.5 | 2186.98 | 749.88 | 589.97 | 77.25 | 0.91 | 811.68 | 665.3025 | 430 | 733 | 69.44 | 570 | 1.27 | 0.79 | 0.93 | 193.8 | 67338232.5 | 0.06599146785
25 | 367768.75 | 2198.5 | 696.97 | 671.85 | 125.15 | 0.96 | 751.04 | 684.4671 | 1707 | 742 | 145.3 | 665 | 1.04 | 0.96 | 0.93 | 226.1 | 83152514.4 | 0.08148946
26 | 340693.75 | 2198.5 | 770.94 | 562.67 | 16.72 | 0.89 | 807.5 | 658.7904 | 161 | 760 | 28.07 | 605.51 | 1.37 | 0.73 | 0.9 | 205.8734 | 70139780.7 | 0.06873699
27 | 232393.75 | 1779.15 | 605.24 | 488.89 | 156.9 | 0.92 | 646.07 | 544.0983 | 1411 | 758 | 143.97 | 510.71 | 1.24 | 0.81 | 0.9 | 173.6414 | 40353176.1 | 0.03954611
28 | 234650 | 1806.98 | 593.06 | 503.77 | 178.95 | 0.9 | 633.73 | 546.7332 | 1146 | 778 | 167.01 | 522.5 | 1.18 | 0.85 | 0.89 | 177.65 | 41685572.5 | 0.04085186105
29 | 282031.25 | 2036.33 | 638.94 | 562.02 | 56.55 | 0.85 | 685.05 | 599.3959 | 850 | 791 | 33.69 | 594.79 | 1.14 | 0.88 | 0.9 | 202.2286 | 57034784.8 | 0.05589409
30 | 282031.25 | 1918.28 | 653.46 | 549.53 | 90.87 | 0.96 | 701.33 | 599.3959 | 1896 | 786 | 118.3 | 522.5 | 1.19 | 0.84 | 0.96 | 177.65 | 50102851.6 | 0.04910079
31 | 309106.25 | 2024.8 | 644.14 | 611 | 33.49 | 0.95 | 712.5 | 627.5077 | 571 | 800 | 36.87 | 617.5 | 1.05 | 0.95 | 0.93 | 209.95 | 64896857.2 | 0.06359892
32 | 273006.25 | 1901.98 | 628.79 | 552.81 | 54.96 | 0.95 | 685.05 | 589.7276 | 1778 | 807 | 56.31 | 570 | 1.14 | 0.88 | 0.92 | 193.8 | 52908611.25 | 0.05185044
33 | 234650 | 1806.98 | 574.62 | 519.94 | 142.05 | 0.9 | 659.89 | 546.7332 | 715 | 800 | 149.74 | 558.93 | 1.11 | 0.9 | 0.89 | 190.0362 | 44591994.33 | 0.04370015
34 | 268493.75 | 1851.1 | 612.24 | 558.37 | 82.94 | 0.98 | 675.1 | 584.8335 | 1758 | 812 | 50.71 | 522.5 | 1.1 | 0.91 | 0.96 | 177.65 | 47697914.7 | 0.04674396
35 | 333925 | 2103.5 | 745.54 | 570.28 | 46.43 | 0.95 | 779.06 | 652.2133 | 1881 | 819 | 37.57 | 604.58 | 1.31 | 0.76 | 0.93 | 205.5572 | 68640688.01 | 0.06726787
36 | 284287.5 | 1969.15 | 673.45 | 537.48 | 21.29 | 0.92 | 725.06 | 601.7887 | 722 | 868 | 31.61 | 570 | 1.25 | 0.8 | 0.92 | 193.8 | 55094917.5 | 0.05399301915
37 | 410637.5 | 2360.68 | 752.27 | 695.02 | 104.73 | 0.93 | 817.22 | 723.26 | 961 | 892 | 125.54 | 712.5 | 1.08 | 0.92 | 0.92 | 242.25 | 99476934.4 | 0.0974874
38 | 250443.75 | 1806.98 | 615.22 | 518.31 | 115.84 | 0.96 | 646.07 | 564.8333 | 1077 | 895 | 107.1 | 522.5 | 1.19 | 0.84 | 0.92 | 177.65 | 44491332.2 | 0.04360151
39 | 349718.75 | 2293.5 | 737.01 | 604.16 | 152 | 0.84 | 845.71 | 667.4591 | 1486 | 901 | 141.84 | 617.5 | 1.22 | 0.82 | 0.92 | 209.95 | 73423451.6 | 0.07195498
40 | 270750 | 1890.45 | 626.39 | 550.34 | 93.69 | 0.95 | 680.1 | 587.2857 | 773 | 926 | 114.78 | 522.5 | 1.14 | 0.88 | 0.94 | 177.65 | 48098737.5 | 0.04713676275
41 | 331668.75 | 2119.8 | 729.53 | 578.86 | 96.73 | 0.93 | 751.04 | 650.0061 | 1718 | 927 | 108.43 | 570 | 1.26 | 0.79 | 0.94 | 193.8 | 64277403.75 | 0.06299186
42 | 263981.25 | 1862.63 | 658.67 | 510.29 | 14 | 0.96 | 701.33 | 579.8981 | 745 | 942 | 28.3 | 522.5 | 1.29 | 0.77 | 0.93 | 177.65 | 46896269.1 | 0.04595834
43 | 286543.75 | 1957.63 | 666.04 | 547.77 | 8.97 | 0.94 | 706.14 | 604.1721 | 445 | 942 | 19.65 | 522.5 | 1.22 | 0.82 | 0.94 | 177.65 | 50904497.2 | 0.04988641
44 | 415150 | 2388.5 | 757.05 | 698.22 | 75.73 | 0.91 | 829.55 | 727.2231 | 1347 | 952 | 66.37 | 712.5 | 1.08 | 0.92 | 0.93 | 242.25 | 100570087.5 | 0.09855868575
45 | 232393.75 | 1767.63 | 585.02 | 505.78 | 177.27 | 0.93 | 619.32 | 544.0983 | 1570 | 941 | 147.53 | 522.5 | 1.16 | 0.86 | 0.92 | 177.65 | 41284749.7 | 0.04045905 |  |  |  | Overlay
46 | 467043.75 | 2522.85 | 814.13 | 730.42 | 98.14 | 0.92 | 856.32 | 771.3366 | 1402 | 961 | 70.56 | 760 | 1.11 | 0.9 | 0.92 | 258.4 | 120684105 | 0.1182704229
47 | 293312.5 | 1957.63 | 644.23 | 579.7 | 149.65 | 0.96 | 712.5 | 611.2663 | 615 | 950 | 143.13 | 570 | 1.11 | 0.9 | 0.94 | 193.8 | 56843962.5 | 0.05570708325
48 | 261725 | 1851.1 | 656.55 | 507.56 | 89.33 | 0.96 | 680.1 | 577.4146 | 901 | 964 | 114.78 | 475 | 1.29 | 0.77 | 0.96 | 161.5 | 42268587.5 | 0.04142321575
49 | 254956.25 | 1901.98 | 625.37 | 519.08 | 82.1 | 0.89 | 671.75 | 569.8991 | 613 | 968 | 98.13 | 522.5 | 1.2 | 0.83 | 0.89 | 177.65 | 45292977.8 | 0.04438712
50 | 433200 | 2617.85 | 791.08 | 697.23 | 43.85 | 0.79 | 856.32 | 742.8641 | 852 | 995 | 56.31 | 760 | 1.13 | 0.88 | 0.89 | 258.4 | 111938880 | 0.1097001024
51 | 273006.25 | 1901.98 | 638.18 | 544.68 | 50.42 | 0.95 | 712.5 | 589.7276 | 1074 | 993 | 53.13 | 570 | 1.17 | 0.85 | 0.93 | 193.8 | 52908611.25 | 0.05185044
52 | 315875 | 2036.33 | 700.42 | 574.2 | 145.83 | 0.96 | 751.04 | 634.341 | 1049 | 984 | 145.3 | 604.58 | 1.22 | 0.82 | 0.93 | 205.5572 | 64930380.55 | 0.06363177
53 | 245931.25 | 1767.63 | 567.79 | 551.49 | 110.57 | 0.99 | 619.32 | 559.7216 | 1429 | 983 | 122.47 | 522.5 | 1.03 | 0.97 | 0.94 | 177.65 | 43689686.6 | 0.04281589
54 | 318131.25 | 2064.15 | 660.13 | 613.6 | 73.6 | 0.94 | 712.5 | 636.6025 | 974 | 1004 | 53.13 | 617.5 | 1.08 | 0.93 | 0.92 | 209.95 | 66791655.9 | 0.06545582
55 | 760356.25 | 3255.03 | 1003.8 | 964.45 | 78.64 | 0.9 | 1083.17 | 984.1782 | 548 | 1004 | 127.87 | 950 | 1.04 | 0.96 | 0.94 | 323 | 245595068.8 | 0.2406832
56 | 439968.75 | 2416.33 | 793.52 | 705.95 | 131.26 | 0.95 | 856.32 | 748.6453 | 330 | 1017 | 146.31 | 712.5 | 1.12 | 0.89 | 0.94 | 242.25 | 106582429.7 | 0.1044508
57 | 381306.25 | 2265.68 | 825.08 | 588.42 | 147.99 | 0.93 | 856.32 | 696.9508 | 498 | 1021 | 146.31 | 623.13 | 1.4 | 0.71 | 0.93 | 211.8642 | 80785143.6 | 0.07916944
58 | 532475 | 2752.2 | 846.63 | 800.78 | 159.8 | 0.88 | 917.38 | 823.5971 | 1476 | 1029 | 158.75 | 842.51 | 1.06 | 0.95 | 0.91 | 286.4534 | 152529274.2 | 0.1494787
59 | 268493.75 | 1890.45 | 679.99 | 502.74 | 86.46 | 0.94 | 706.14 | 584.8335 | 723 | 1047 | 70.35 | 475 | 1.35 | 0.74 | 0.95 | 161.5 | 43361740.6 | 0.04249451
60 | 214343.75 | 1688.93 | 553.91 | 492.7 | 154.47 | 0.94 | 608.3 | 522.5413 | 1417 | 1034 | 128.66 | 475 | 1.12 | 0.89 | 0.95 | 161.5 | 34616515.6 | 0.03392419
61 | 306850 | 1957.63 | 671.58 | 581.75 | 154.94 | 1 | 725.06 | 625.2133 | 1267 | 1038 | 148.39 | 570 | 1.15 | 0.87 | 0.96 | 193.8 | 59467530 | 0.0582781794
62 | 410637.5 | 2388.5 | 734.21 | 712.11 | 98.69 | 0.9 | 811.68 | 723.26 | 1038 | 1044 | 110.56 | 712.5 | 1.03 | 0.97 | 0.92 | 242.25 | 99476934.4 | 0.0974874
63 | 277518.75 | 1969.15 | 664.73 | 531.56 | 105.09 | 0.9 | 712.5 | 594.5814 | 1559 | 1046 | 126.87 | 570 | 1.25 | 0.8 | 0.9 | 193.8 | 53783133.75 | 0.05270747
64 | 243675 | 1783.93 | 607.43 | 510.77 | 5.26 | 0.96 | 646.07 | 557.1481 | 1414 | 1055 | 36.03 | 475 | 1.19 | 0.84 | 0.96 | 161.5 | 39353512.5 | 0.03856644225
65 | 410637.5 | 2376.98 | 790.41 | 661.48 | 161.68 | 0.91 | 856.32 | 723.26 | 1100 | 1055 | 146.31 | 665 | 1.19 | 0.84 | 0.94 | 226.1 | 92845138.75 | 0.09098824
66 | 282031.25 | 1929.8 | 636.96 | 563.76 | 172.82 | 0.95 | 685.05 | 599.3959 | 975 | 1065 | 146.31 | 570 | 1.13 | 0.89 | 0.92 | 193.8 | 54657656.25 | 0.0535645
67 | 358743.75 | 2226.33 | 745.51 | 612.69 | 43.51 | 0.91 | 808.9 | 676.0166 | 1515 | 1078 | 40.24 | 637.28 | 1.22 | 0.82 | 0.93 | 216.6752 | 77730873.78 | 0.07617626
68 | 254956.25 | 1846.33 | 599.46 | 541.52 | 65.14 | 0.94 | 646.07 | 569.8991 | 831 | 1098 | 53.97 | 570 | 1.11 | 0.9 | 0.91 | 193.8 | 49410521.25 | 0.04842231
69 | 478325 | 2562.2 | 853.19 | 713.82 | 141.65 | 0.92 | 896.23 | 780.5967 | 1490 | 1103 | 122.01 | 743.49 | 1.2 | 0.84 | 0.93 | 252.7866 | 120914150.4 | 0.1184959
70 | 424175 | 2360.68 | 742.9 | 726.99 | 87.29 | 0.96 | 811.68 | 735.0852 | 618 | 1105 | 110.56 | 712.5 | 1.02 | 0.98 | 0.94 | 242.25 | 102756393.8 | 0.1007013
71 | 257212.5 | 1851.1 | 603.98 | 542.23 | 4.66 | 0.94 | 659.89 | 572.4153 | 914 | 1106 | 149.74 | 522.5 | 1.11 | 0.9 | 0.94 | 177.65 | 45693800.6 | 0.04477992
72 | 291056.25 | 1969.15 | 616.2 | 601.4 | 77.31 | 0.94 | 661.6 | 608.9107 | 1011 | 1118 | 68.96 | 617.5 | 1.02 | 0.98 | 0.92 | 209.95 | 61107259.7 | 0.05988511
73 | 250443.75 | 1834.8 | 616.97 | 516.84 | 98.12 | 0.93 | 661.6 | 564.8333 | 1575 | 1122 | 111.04 | 522.5 | 1.19 | 0.84 | 0.92 | 177.65 | 44491332.2 | 0.04360151
74 | 676875 | 3132.2 | 995.94 | 865.34 | 161.09 | 0.87 | 1062.13 | 928.5802 | 367 | 1131 | 153.43 | 900.63 | 1.15 | 0.87 | 0.92 | 306.2142 | 207268736.6 | 0.2031234
75 | 250443.75 | 1823.28 | 592.22 | 538.44 | 105.34 | 0.95 | 646.07 | 564.8333 | 906 | 1126 | 126.03 | 522.5 | 1.1 | 0.91 | 0.94 | 177.65 | 44491332.2 | 0.04360151
76 | 584368.75 | 2835.68 | 891.59 | 834.51 | 71.49 | 0.91 | 1002.01 | 862.7971 | 758 | 1149 | 58.57 | 807.5 | 1.07 | 0.94 | 0.93 | 274.55 | 160438440.3 | 0.1572297
77 | 234650 | 1739.8 | 559.59 | 533.9 | 118.61 | 0.97 | 619.32 | 546.7332 | 667 | 1138 | 122.47 | 522.5 | 1.05 | 0.95 | 0.92 | 177.65 | 41685572.5 | 0.04085186105
78 | 444481.25 | 2444.15 | 779.24 | 726.26 | 12.55 | 0.93 | 830.91 | 752.4747 | 1042 | 1149 | 30.96 | 712.5 | 1.07 | 0.93 | 0.94 | 242.25 | 107675582.8 | 0.1055221
79 | 257212.5 | 1806.98 | 580.86 | 563.81 | 156.95 | 0.99 | 637.28 | 572.4153 | 1612 | 1157 | 153.43 | 570 | 1.03 | 0.97 | 0.93 | 193.8 | 49847782.5 | 0.04885082685
80 | 518937.5 | 2942.2 | 956.32 | 690.91 | 102.18 | 0.75 | 1025.38 | 813.0602 | 1107 | 1158 | 103.39 | 712.5 | 1.38 | 0.72 | 0.91 | 242.25 | 125712609.4 | 0.1231984
81 | 198550 | 1621.75 | 521.68 | 484.59 | 23.76 | 0.95 | 579.81 | 502.9214 | 892 | 1162 | 145.01 | 475 | 1.08 | 0.93 | 0.95 | 161.5 | 32065825 | 0.0314245085
82 | 318131.25 | 2103.5 | 653.15 | 620.16 | 35.2 | 0.9 | 725.06 | 636.6025 | 1150 | 1179 | 58.39 | 617.5 | 1.05 | 0.95 | 0.92 | 209.95 | 66791655.9 | 0.06545582
83 | 358743.75 | 2198.5 | 732.41 | 623.65 | 162.68 | 0.93 | 767.39 | 676.0166 | 743 | 1171 | 158.2 | 652.09 | 1.17 | 0.85 | 0.92 | 221.7106 | 79537292.1 | 0.07794655
84 | 284287.5 | 1929.8 | 618.99 | 584.77 | 48.6 | 0.96 | 685.05 | 601.7887 | 1142 | 1204 | 33.69 | 570 | 1.06 | 0.94 | 0.93 | 193.8 | 55094917.5 | 0.05399301915
85 | 613700 | 3183.08 | 966.94 | 808.1 | 77.03 | 0.76 | 1051.46 | 884.1852 | 1920 | 1214 | 71.57 | 855 | 1.2 | 0.84 | 0.9 | 290.7 | 178402590 | 0.1748345382
86 | 318131.25 | 2119.8 | 722.9 | 560.33 | 80.87 | 0.89 | 765.91 | 636.6025 | 1877 | 1211 | 60.26 | 570 | 1.29 | 0.78 | 0.91 | 193.8 | 61653836.25 | 0.06042076
87 | 214343.75 | 1661.1 | 543.74 | 501.92 | 6.7 | 0.98 | 579.81 | 522.5413 | 1326 | 1226 | 145.01 | 475 | 1.08 | 0.92 | 0.95 | 161.5 | 34616515.6 | 0.03392419
88 | 234650 | 1767.63 | 582.61 | 512.81 | 1.05 | 0.94 | 619.32 | 546.7332 | 1792 | 1232 | 147.53 | 522.5 | 1.14 | 0.88 | 0.92 | 177.65 | 41685572.5 | 0.04085186105
89 | 397100 | 2360.68 | 736.68 | 686.32 | 82.95 | 0.9 | 779.06 | 711.2383 | 805 | 1248 | 127.57 | 712.5 | 1.07 | 0.93 | 0.92 | 242.25 | 96197475 | 0.0942735255
90 | 288800 | 1996.98 | 670.99 | 548.02 | 6.59 | 0.91 | 725.06 | 606.546 | 670 | 1271 | 31.61 | 570 | 1.22 | 0.82 | 0.92 | 193.8 | 55969440 | 0.0548500512
91 | 467043.75 | 2590.03 | 822.54 | 722.95 | 162.76 | 0.87 | 873.28 | 771.3366 | 693 | 1266 | 135 | 749.66 | 1.14 | 0.88 | 0.91 | 254.8844 | 119042166.0 | 0.1166613
92 | 270750 | 1890.45 | 596.31 | 578.1 | 125.26 | 0.95 | 675.1 | 587.2857 | 858 | 1268 | 129.29 | 570 | 1.03 | 0.97 | 0.93 | 193.8 | 52471350 | 0.051421923
93 | 372281.25 | 2226.33 | 727.61 | 651.45 | 127.78 | 0.94 | 786.26 | 688.6535 | 667 | 1273 | 115.02 | 665 | 1.12 | 0.9 | 0.93 | 226.1 | 84172790.6 | 0.08248933
94 | 245931.25 | 2024.8 | 588.91 | 531.71 | 96.95 | 0.75 | 691.61 | 559.7216 | 1247 | 1277 | 105.95 | 522.5 | 1.11 | 0.9 | 0.87 | 177.65 | 43689686.6 | 0.04281589
95 | 358743.75 | 2321.33 | 761.59 | 599.75 | 95.89 | 0.84 | 786.26 | 676.0166 | 1118 | 1294 | 64.98 | 617.5 | 1.27 | 0.79 | 0.91 | 209.95 | 75318250.3 | 0.07381189
96 | 250443.75 | 1980.68 | 625.6 | 509.71 | 173.69 | 0.8 | 675.1 | 564.8333 | 1497 | 1291 | 129.29 | 549.62 | 1.23 | 0.81 | 0.88 | 186.8708 | 46800623.9 | 0.04586461
97 | 230137.5 | 1739.8 | 592.16 | 494.84 | 170.72 | 0.96 | 637.28 | 541.4506 | 1639 | 1303 | 153.43 | 522.5 | 1.2 | 0.84 | 0.91 | 177.65 | 40883926.9 | 0.04006625
98 | 336181.25 | 2186.98 | 762.72 | 561.2 | 88 | 0.88 | 783.39 | 654.413 | 1015 | 1301 | 104.04 | 570 | 1.36 | 0.74 | 0.91 | 193.8 | 65151926.25 | 0.06384889
99 | 209831.25 | 1644.8 | 556.39 | 480.17 | 108.45 | 0.97 | 587.54 | 517.0116 | 870 | 1305 | 104.04 | 475 | 1.16 | 0.86 | 0.92 | 161.5 | 33887746.9 | 0.03320999
100 | 304593.75 | 2091.98 | 681.05 | 569.44 | 123.92 | 0.87 | 741.97 | 622.9105 | 883 | 1316 | 129.81 | 615.85 | 1.2 | 0.84 | 0.91 | 209.389 | 63778580.7 | 0.06250301
101 | 417406.25 | 2321.33 | 783.51 | 678.31 | 93.77 | 0.97 | 811.68 | 729.1966 | 860 | 1317 | 110.56 | 665 | 1.16 | 0.87 | 0.95 | 226.1 | 94375553.1 | 0.09248804
102 | 232393.75 | 1795.45 | 585.17 | 505.65 | 177.18 | 0.91 | 624.76 | 544.0983 | 1132 | 1340 | 171.25 | 475 | 1.16 | 0.86 | 0.92 | 161.5 | 37531590.6 | 0.03678096
103 | 412893.75 | 2388.5 | 764.41 | 687.73 | 47.5 | 0.91 | 845.71 | 725.2443 | 1585 | 1363 | 51.84 | 712.5 | 1.11 | 0.9 | 0.92 | 242.25 | 100023510.9 | 0.09802304
104 | 543756.25 | 2780.03 | 928.47 | 745.67 | 153.81 | 0.88 | 988.41 | 832.2759 | 940 | 1351 | 144.78 | 780.42 | 1.25 | 0.8 | 0.92 | 265.3428 | 144281805.9 | 0.1413962
105 | 205318.75 | 1661.1 | 527.37 | 495.7 | 22.63 | 0.94 | 604.58 | 511.4221 | 1201 | 1361 | 45 | 475 | 1.06 | 0.94 | 0.93 | 161.5 | 33158978.1 | 0.0324958
106 | 295568.75 | 2064.15 | 693.14 | 542.93 | 0.94 | 0.87 | 737.4 | 613.6128 | 909 | 1360 | 14.93 | 570 | 1.28 | 0.78 | 0.91 | 193.8 | 57281223.75 | 0.0561356
107 | 311362.5 | 2091.98 | 678.5 | 584.29 | 126.45 | 0.89 | 741.97 | 629.7937 | 1713 | 1363 | 129.81 | 617.5 | 1.16 | 0.86 | 0.91 | 209.95 | 65370556.9 | 0.06406315
108 | 239162.5 | 1779.15 | 604.97 | 503.35 | 158.43 | 0.95 | 637.28 | 551.9652 | 1066 | 1368 | 153.43 | 522.5 | 1.2 | 0.83 | 0.91 | 177.65 | 42487218.1 | 0.04163747
109 | 318131.25 | 2131.33 | 728.09 | 556.33 | 17.4 | 0.88 | 767.39 | 636.6025 | 1452 | 1378 | 21.8 | 585.81 | 1.31 | 0.76 | 0.9 | 199.1754 | 63363919.0 | 0.06209664
110 | 430943.75 | 2668.73 | 865.26 | 634.14 | 66.86 | 0.76 | 991.83 | 740.9271 | 698 | 1421 | 73.3 | 679.76 | 1.36 | 0.73 | 0.88 | 231.1184 | 99599029.99 | 0.09760705
111 | 412893.75 | 2376.98 | 745.85 | 704.85 | 76.89 | 0.92 | 817.22 | 725.2443 | 1382 | 1415 | 125.54 | 665 | 1.06 | 0.95 | 0.93 | 226.1 | 93355276.9 | 0.09148817
112 | 212087.5 | 1688.93 | 548.28 | 492.52 | 19.01 | 0.93 | 608.3 | 519.7838 | 593 | 1442 | 38.66 | 475 | 1.11 | 0.9 | 0.94 | 161.5 | 34252131.25 | 0.03356709
113 | 266237.5 | 1862.63 | 586.25 | 578.23 | 106.07 | 0.96 | 646.07 | 582.3711 | 328 | 1475 | 126.03 | 570 | 1.01 | 0.99 | 0.93 | 193.8 | 51596827.5 | 0.05056489095
114 | 347462.5 | 2159.15 | 735.88 | 601.19 | 84.78 | 0.94 | 767.39 | 665.3025 | 1173 | 1489 | 111.8 | 617.5 | 1.22 | 0.82 | 0.92 | 209.95 | 72949751.9 | 0.07149076
115 | 277518.75 | 1969.15 | 669.52 | 527.76 | 141.42 | 0.9 | 725.06 | 594.5814 | 701 | 1497 | 121.61 | 555.77 | 1.27 | 0.79 | 0.91 | 188.9618 | 52440442.5 | 0.05139163
116 | 361000 | 2265.68 | 757.11 | 607.09 | 69.72 | 0.88 | 829.55 | 678.1391 | 196 | 1528 | 66.37 | 656.67 | 1.25 | 0.8 | 0.91 | 223.2678 | 80599675.8 | 0.07898768
117 | 275262.5 | 1929.8 | 660.19 | 530.87 | 164.37 | 0.93 | 725.06 | 592.1595 | 1162 | 1514 | 148.39 | 570 | 1.24 | 0.8 | 0.92 | 193.8 | 53345872.5 | 0.05227895505
118 | 329412.5 | 2119.8 | 680.49 | 616.36 | 155.98 | 0.92 | 765.91 | 647.7914 | 1796 | 1516 | 150.26 | 617.5 | 1.1 | 0.91 | 0.93 | 209.95 | 69160154.4 | 0.06777695
119 | 329412.5 | 2119.8 | 667.66 | 628.19 | 131.07 | 0.92 | 773.24 | 647.7914 | 1640 | 1520 | 132.51 | 617.5 | 1.06 | 0.94 | 0.92 | 209.95 | 69160154.4 | 0.06777695
120 | 284287.5 | 2159.15 | 655.17 | 552.47 | 78.47 | 0.77 | 723.5 | 601.7887 | 355 | 1525 | 113.2 | 570 | 1.19 | 0.84 | 0.89 | 193.8 | 55094917.5 | 0.05399301915
121 | 390331.25 | 2309.8 | 718.41 | 691.79 | 164.41 | 0.92 | 807.5 | 705.1505 | 1576 | 1529 | 151.93 | 665 | 1.04 | 0.96 | 0.94 | 226.1 | 88253895.6 | 0.08648882
122 | 295568.75 | 2024.8 | 617.43 | 609.51 | 160.01 | 0.91 | 712.5 | 613.6128 | 1430 | 1530 | 143.13 | 614.82 | 1.01 | 0.99 | 0.91 | 209.0388 | 61785336.8 | 0.06054963
123 | 214343.75 | 1633.28 | 537.82 | 507.44 | 106.57 | 1 | 595.17 | 522.5413 | 1136 | 1536 | 118.61 | 475 | 1.06 | 0.94 | 0.95 | 161.5 | 34616515.6 | 0.03392419
124 | 279775 | 1929.8 | 631.08 | 564.46 | 15.23 | 0.94 | 685.05 | 596.9935 | 1460 | 1548 | 33.69 | 570 | 1.12 | 0.89 | 0.93 | 193.8 | 54220395 | 0.0531359871
125 | 376793.75 | 2254.15 | 764.83 | 627.26 | 111.21 | 0.93 | 817.22 | 692.8146 | 1252 | 1546 | 125.54 | 617.5 | 1.22 | 0.82 | 0.93 | 209.95 | 79107847.8 | 0.07752569
126 | 297825 | 1985.45 | 690.15 | 549.45 | 165.63 | 0.95 | 743.49 | 615.9504 | 723 | 1558 | 153.43 | 522.5 | 1.26 | 0.8 | 0.95 | 177.65 | 52908611.25 | 0.05185044
127 | 234650 | 1756.1 | 590.18 | 506.23 | 47.05 | 0.96 | 675.1 | 546.7332 | 1217 | 1574 | 39.29 | 522.5 | 1.17 | 0.86 | 0.95 | 177.65 | 41685572.5 | 0.04085186105
128 | 685900 | 3076.55 | 984.22 | 887.32 | 77.01 | 0.91 | 1037.42 | 934.7502 | 1475 | 1568 | 105.95 | 902.5 | 1.11 | 0.9 | 0.93 | 306.85 | 210468415 | 0.2062590467
129 | 311362.5 | 2036.33 | 684.68 | 579.01 | 152.64 | 0.94 | 743.49 | 629.7937 | 1524 | 1608 | 153.43 | 617.5 | 1.18 | 0.85 | 0.92 | 209.95 | 65370556.9 | 0.06406315
130 | 286543.75 | 1969.15 | 690.78 | 528.16 | 123.76 | 0.93 | 741.97 | 604.1721 | 1577 | 1643 | 129.81 | 566.49 | 1.31 | 0.76 | 0.92 | 192.6066 | 55190217.4 | 0.05408641
131 | 284287.5 | 1941.33 | 651.65 | 555.46 | 59.51 | 0.95 | 685.05 | 601.7887 | 1019 | 1665 | 33.69 | 570 | 1.17 | 0.85 | 0.92 | 193.8 | 55094917.5 | 0.05399301915
132 | 361000 | 2175.45 | 701.57 | 655.16 | 71.57 | 0.96 | 765.91 | 678.1391 | 1335 | 1677 | 60.26 | 617.5 | 1.07 | 0.93 | 0.96 | 209.95 | 75791950 | 0.074276111
133 | 401612.5 | 2337.63 | 798.01 | 640.78 | 4.88 | 0.92 | 830.91 | 715.268 | 1452 | 1677 | 30.96 | 617.5 | 1.25 | 0.8 | 0.94 | 209.95 | 84318544.4 | 0.08263217
134 | 266237.5 | 1890.45 | 605.57 | 559.78 | 25.84 | 0.94 | 659.89 | 582.3711 | 1445 | 1696 | 59.74 | 568.25 | 1.08 | 0.92 | 0.93 | 193.205 | 51438416.2 | 0.05040965
135 | 338437.5 | 2131.33 | 709.91 | 606.99 | 162.96 | 0.94 | 767.39 | 656.6053 | 507 | 1688 | 158.2 | 617.5 | 1.17 | 0.86 | 0.93 | 209.95 | 71054953.1 | 0.06963385
136 | 297825 | 1996.98 | 624.82 | 606.89 | 80.96 | 0.94 | 685.05 | 615.9504 | 1039 | 1688 | 123.69 | 617.5 | 1.03 | 0.97 | 0.92 | 209.95 | 62528358.75 | 0.06127779
137 | 259468.75 | 1834.8 | 579.5 | 570.09 | 24.57 | 0.97 | 619.32 | 574.9204 | 1460 | 1709 | 147.53 | 570 | 1.02 | 0.98 | 0.93 | 193.8 | 50285043.75 | 0.04927934
138 | 383562.5 | 2321.33 | 728.19 | 670.66 | 60.87 | 0.89 | 779.06 | 699.0098 | 950 | 1733 | 37.57 | 702.75 | 1.09 | 0.92 | 0.92 | 238.935 | 91646505.9 | 0.08981358
139 | 415150 | 2455.68 | 747.98 | 706.69 | 87.67 | 0.87 | 845.71 | 727.2231 | 694 | 1753 | 38.16 | 712.5 | 1.06 | 0.94 | 0.92 | 242.25 | 100570087.5 | 0.09855868575
140 | 277518.75 | 1996.98 | 659.17 | 536.05 | 148.08 | 0.87 | 706.14 | 594.5814 | 1346 | 1750 | 132.27 | 570 | 1.23 | 0.81 | 0.89 | 193.8 | 53783133.75 | 0.05270747
141 | 516681.25 | 2673.5 | 834.85 | 788 | 134.19 | 0.91 | 922.28 | 811.2907 | 902 | 1758 | 124.51 | 807.5 | 1.06 | 0.94 | 0.92 | 274.55 | 141854837.2 | 0.1390177
142 | 555037.5 | 2701.33 | 902.45 | 783.08 | 175.48 | 0.96 | 936.85 | 840.8651 | 1033 | 1792 | 149.53 | 760 | 1.15 | 0.87 | 0.96 | 258.4 | 143421690 | 0.1405532562
143 | 376793.75 | 2242.63 | 724.69 | 662.01 | 131.11 | 0.94 | 790.56 | 692.8146 | 1015 | 1796 | 147.26 | 665 | 1.09 | 0.91 | 0.95 | 226.1 | 85193066.9 | 0.08348921
144 | 340693.75 | 2214.8 | 717.4 | 604.66 | 10.45 | 0.87 | 783.39 | 658.7904 | 1473 | 1803 | 14.04 | 570 | 1.19 | 0.84 | 0.93 | 193.8 | 66026448.75 | 0.06470592
145 | 223368.75 | 1779.15 | 649.99 | 437.55 | 43.65 | 0.89 | 685.05 | 533.4287 | 1076 | 1817 | 56.31 | 470.23 | 1.49 | 0.67 | 0.91 | 159.8782 | 35711793.7 | 0.03499756
146 | 333925 | 2131.33 | 700.44 | 607 | 37.56 | 0.92 | 751.04 | 652.2133 | 897 | 1830 | 55.3 | 638.16 | 1.15 | 0.87 | 0.93 | 216.9744 | 72453176.52 | 0.07100411
147 | 293312.5 | 1996.98 | 687.35 | 543.33 | 108.16 | 0.92 | 743.49 | 611.2663 | 1446 | 1836 | 116.57 | 570 | 1.27 | 0.79 | 0.93 | 193.8 | 56843962.5 | 0.05570708325
148 | 451250 | 2495.03 | 808.11 | 710.98 | 11.57 | 0.91 | 845.71 | 758.1825 | 723 | 1938 | 38.16 | 760 | 1.14 | 0.88 | 0.91 | 258.4 | 116603000 | 0.11427094
149 | 370025 | 2254.15 | 706.91 | 666.47 | 84.72 | 0.92 | 765.91 | 686.5635 | 913 | 2006 | 60.26 | 665 | 1.06 | 0.94 | 0.92 | 226.1 | 83662652.5 | 0.08198939945
150 | 2256.25 | 134.35 | 53.6 | 53.6 | 0 | 1 | 67.18 | 53.6116 | 922 | 2006 | 135 | 47.5 | 1 | 1 | 1 | 16.15 | 36438.4375 | 3.570966875e-05

## Subsample (SS) #3
| Subsample (SS) #3 |  |  | Subsample mass = 11.2 mg
Index | Area (µm²) | Perim. (µm) | Major of fit ellipse (µm) | Minor of fit ellipse (µm) | Angle of fit ellipse | Circ. | Feret diameter (µm) | Area-equivalent diameter (µm) | FeretX | FeretY | FeretAngle | MinFeret | AR | Round | Solidity | Height (µm) | Volume (µm³) | Mass (mg) | Row Labels | Count of Area-equivalent diameter (µm) | Sum of Mass (mg) | Micrograph (47.5 µm/pixel)
1 | 254956.25 | 1823.28 | 623.87 | 520.34 | 126.25 | 0.96 | 685.05 | 569.8991 | 1157 | 154 | 123.69 | 522.5 | 1.2 | 0.83 | 0.95 | 177.65 | 45292977.8 | 0.04438712 | 450-500 | 1 | 0.0268757
2 | 2256.25 | 134.35 | 53.6 | 53.6 | 0 | 1 | 67.18 | 53.6116 | 1475 | 245 | 135 | 47.5 | 1 | 1 | 1 | 16.15 | 36438.4375 | 3.570966875e-05 | 500-550 | 18 | 0.67099
3 | 293312.5 | 1969.15 | 724.6 | 515.39 | 21.55 | 0.95 | 767.39 | 611.2663 | 883 | 290 | 21.8 | 522.5 | 1.41 | 0.71 | 0.94 | 177.65 | 52106965.6 | 0.05106483 | 550-600 | 49 | 2.334519
4 | 266237.5 | 1834.8 | 598.75 | 566.16 | 39.57 | 0.99 | 646.07 | 582.3711 | 1568 | 300 | 36.03 | 570 | 1.06 | 0.95 | 0.94 | 193.8 | 51596827.5 | 0.05056489095 | 600-650 | 47 | 2.713713
5 | 273006.25 | 1946.1 | 625.05 | 556.12 | 74.3 | 0.91 | 706.14 | 589.7276 | 392 | 304 | 47.73 | 522.5 | 1.12 | 0.89 | 0.94 | 177.65 | 48499560.3 | 0.04752957 | 650-700 | 23 | 1.734531
6 | 268493.75 | 1890.45 | 591.43 | 578.02 | 132.19 | 0.94 | 659.89 | 584.8335 | 386 | 316 | 120.26 | 570 | 1.02 | 0.98 | 0.94 | 193.8 | 52034088.75 | 0.05099341 | 700-750 | 10 | 0.930215
7 | 282031.25 | 1941.33 | 630.54 | 569.5 | 53.04 | 0.94 | 680.1 | 599.3959 | 933 | 358 | 65.22 | 598.5 | 1.11 | 0.9 | 0.92 | 203.49 | 57390539.1 | 0.05624273 | 750-800 | 10 | 1.13641
8 | 295568.75 | 1980.68 | 659.78 | 570.38 | 24.9 | 0.95 | 723.5 | 613.6128 | 1092 | 370 | 23.2 | 604.58 | 1.16 | 0.86 | 0.92 | 205.5572 | 60756284.7 | 0.05954116 | 800-850 | 4 | 0.5496603
9 | 277518.75 | 1901.98 | 623.71 | 566.53 | 158.42 | 0.96 | 661.6 | 594.5814 | 408 | 371 | 158.96 | 570 | 1.1 | 0.91 | 0.93 | 193.8 | 53783133.75 | 0.05270747 | 850-900 | 2 | 0.3056073
10 | 367768.75 | 2226.33 | 700.04 | 668.9 | 98.54 | 0.93 | 743.49 | 684.4671 | 421 | 393 | 63.43 | 665 | 1.05 | 0.96 | 0.92 | 226.1 | 83152514.4 | 0.08148946 | 900-950 | 5 | 0.9791822
11 | 306850 | 2008.5 | 677.28 | 576.86 | 124.02 | 0.96 | 712.5 | 625.2133 | 1578 | 416 | 126.87 | 604.58 | 1.17 | 0.85 | 0.92 | 205.5572 | 63075226.82 | 0.06181372 | 950-1000 | 1 | 0.2130439
12 | 250443.75 | 1823.28 | 607.6 | 524.81 | 8.41 | 0.95 | 659.89 | 564.8333 | 581 | 463 | 30.26 | 522.5 | 1.16 | 0.86 | 0.93 | 177.65 | 44491332.2 | 0.04360151 | Grand Total | 170 | 11.59475
13 | 232393.75 | 1767.63 | 624.43 | 473.86 | 11.14 | 0.93 | 659.89 | 544.0983 | 1559 | 493 | 30.26 | 475 | 1.32 | 0.76 | 0.92 | 161.5 | 37531590.6 | 0.03678096
14 | 241418.75 | 1767.63 | 626.85 | 490.37 | 177.6 | 0.97 | 661.6 | 554.5627 | 944 | 506 | 21.04 | 475 | 1.28 | 0.78 | 0.93 | 161.5 | 38989128.1 | 0.03820935
15 | 284287.5 | 1929.8 | 701.53 | 515.96 | 175.33 | 0.96 | 723.5 | 601.7887 | 388 | 523 | 156.8 | 522.5 | 1.36 | 0.74 | 0.94 | 177.65 | 50503674.4 | 0.0494936
16 | 324900 | 2119.8 | 747.82 | 553.18 | 161.73 | 0.91 | 790.56 | 643.3392 | 1185 | 538 | 147.26 | 570 | 1.35 | 0.74 | 0.94 | 193.8 | 62965620 | 0.0617063076
17 | 250443.75 | 1846.33 | 648.33 | 491.84 | 132.97 | 0.92 | 685.05 | 564.8333 | 1455 | 538 | 123.69 | 537.4 | 1.32 | 0.76 | 0.9 | 182.716 | 45760080.2 | 0.04484488
18 | 367768.75 | 2242.63 | 756.69 | 618.82 | 133.64 | 0.92 | 840.36 | 684.4671 | 1594 | 548 | 137.29 | 665 | 1.22 | 0.82 | 0.93 | 226.1 | 83152514.4 | 0.08148946
19 | 259468.75 | 1862.63 | 597.69 | 552.74 | 98.48 | 0.94 | 646.07 | 574.9204 | 1745 | 556 | 126.03 | 570 | 1.08 | 0.92 | 0.93 | 193.8 | 50285043.75 | 0.04927934
20 | 236906.25 | 1795.45 | 568.35 | 530.73 | 68.63 | 0.92 | 646.07 | 549.3554 | 1273 | 575 | 53.97 | 522.5 | 1.07 | 0.93 | 0.92 | 177.65 | 42086395.3 | 0.04124467
21 | 277518.75 | 1918.28 | 631.39 | 559.64 | 31.59 | 0.95 | 712.5 | 594.5814 | 562 | 580 | 36.87 | 570 | 1.13 | 0.89 | 0.95 | 193.8 | 53783133.75 | 0.05270747
22 | 491862.5 | 2645.68 | 843.81 | 742.18 | 161.14 | 0.88 | 907.49 | 791.5658 | 1089 | 583 | 132.88 | 760 | 1.14 | 0.88 | 0.92 | 258.4 | 127097270 | 0.1245553246
23 | 546012.5 | 2712.85 | 861.49 | 806.98 | 117.42 | 0.93 | 922.28 | 834.0008 | 765 | 587 | 124.51 | 807.5 | 1.07 | 0.94 | 0.94 | 274.55 | 149907731.9 | 0.1469096
24 | 419662.5 | 2427.85 | 843.25 | 633.65 | 134.34 | 0.89 | 912.45 | 731.1648 | 995 | 598 | 141.34 | 671.75 | 1.33 | 0.75 | 0.92 | 228.395 | 95848816.7 | 0.09393184
25 | 295568.75 | 1996.98 | 697.77 | 539.33 | 28.36 | 0.93 | 743.49 | 613.6128 | 869 | 609 | 26.57 | 570 | 1.29 | 0.77 | 0.92 | 193.8 | 57281223.75 | 0.0561356
26 | 259468.75 | 1862.63 | 588.47 | 561.4 | 176.82 | 0.94 | 659.89 | 574.9204 | 790 | 625 | 149.74 | 570 | 1.05 | 0.95 | 0.93 | 193.8 | 50285043.75 | 0.04927934
27 | 275262.5 | 1890.45 | 650.36 | 538.9 | 172.57 | 0.97 | 701.33 | 592.1595 | 1392 | 635 | 151.7 | 522.5 | 1.21 | 0.83 | 0.94 | 177.65 | 48900383.1 | 0.04792238
28 | 275262.5 | 1957.63 | 627.05 | 558.92 | 45.52 | 0.9 | 706.14 | 592.1595 | 1505 | 647 | 47.73 | 570 | 1.12 | 0.89 | 0.91 | 193.8 | 53345872.5 | 0.05227895505
29 | 261725 | 1890.45 | 638.06 | 522.27 | 24.04 | 0.92 | 685.05 | 577.4146 | 1379 | 657 | 33.69 | 522.5 | 1.22 | 0.82 | 0.92 | 177.65 | 46495446.25 | 0.04556554
30 | 257212.5 | 1901.98 | 630.11 | 519.74 | 125.63 | 0.89 | 685.05 | 572.4153 | 1723 | 653 | 123.69 | 570 | 1.21 | 0.82 | 0.91 | 193.8 | 49847782.5 | 0.04885082685
31 | 295568.75 | 1969.15 | 639.22 | 588.73 | 161.92 | 0.96 | 685.05 | 613.6128 | 687 | 661 | 146.31 | 615.85 | 1.09 | 0.92 | 0.92 | 209.389 | 61888845.0 | 0.06065107
32 | 349718.75 | 2131.33 | 718.18 | 620.01 | 72.82 | 0.97 | 751.04 | 667.4591 | 627 | 684 | 55.3 | 617.5 | 1.16 | 0.86 | 0.94 | 209.95 | 73423451.6 | 0.07195498
33 | 498631.25 | 2640.9 | 881.03 | 720.61 | 128.97 | 0.9 | 955.92 | 796.9938 | 887 | 671 | 116.57 | 738.93 | 1.22 | 0.82 | 0.92 | 251.2362 | 125274220.5 | 0.1227687
34 | 286543.75 | 1929.8 | 645.04 | 565.6 | 58.14 | 0.97 | 712.5 | 604.1721 | 760 | 693 | 36.87 | 570 | 1.14 | 0.88 | 0.94 | 193.8 | 55532178.75 | 0.05442154
35 | 340693.75 | 2119.8 | 673.87 | 643.72 | 86.78 | 0.95 | 743.49 | 658.7904 | 786 | 695 | 63.43 | 617.5 | 1.05 | 0.96 | 0.95 | 209.95 | 71528652.8 | 0.07009808
36 | 300081.25 | 1957.63 | 645.46 | 591.94 | 14.77 | 0.98 | 685.05 | 618.2792 | 1141 | 695 | 33.69 | 570 | 1.09 | 0.92 | 0.95 | 193.8 | 58155746.25 | 0.05699263
37 | 708462.5 | 3187.85 | 971.15 | 928.84 | 114.43 | 0.88 | 1076.9 | 950 | 1237 | 741 | 138.58 | 902.5 | 1.05 | 0.96 | 0.94 | 306.85 | 217391718.1 | 0.2130439
38 | 451250 | 2455.68 | 838.18 | 685.47 | 17.81 | 0.94 | 873.28 | 758.1825 | 1161 | 752 | 22.38 | 702.75 | 1.22 | 0.82 | 0.93 | 238.935 | 107819418.8 | 0.105663
39 | 248187.5 | 1806.98 | 613.74 | 514.88 | 42.56 | 0.96 | 659.89 | 562.2832 | 218 | 754 | 59.74 | 537.4 | 1.19 | 0.84 | 0.92 | 182.716 | 45347827.25 | 0.04444087
40 | 363256.25 | 2159.15 | 715.23 | 646.67 | 1.59 | 0.98 | 751.04 | 680.255 | 936 | 750 | 161.57 | 617.5 | 1.11 | 0.9 | 0.95 | 209.95 | 76265649.7 | 0.07474034
41 | 230137.5 | 1783.93 | 563.8 | 519.73 | 19.4 | 0.91 | 646.07 | 541.4506 | 1488 | 761 | 36.03 | 522.5 | 1.08 | 0.92 | 0.93 | 177.65 | 40883926.9 | 0.04006625
42 | 322643.75 | 2052.63 | 650.91 | 631.12 | 86.52 | 0.96 | 725.06 | 641.1015 | 1018 | 770 | 58.39 | 617.5 | 1.03 | 0.97 | 0.95 | 209.95 | 67739055.3 | 0.06638427
43 | 297825 | 2036.33 | 653.01 | 580.7 | 9.78 | 0.9 | 691.61 | 615.9504 | 1086 | 773 | 15.95 | 616.04 | 1.12 | 0.89 | 0.9 | 209.4536 | 62380518.42 | 0.06113291
44 | 277518.75 | 1941.33 | 638.6 | 553.32 | 89.94 | 0.93 | 691.61 | 594.5814 | 1190 | 786 | 74.05 | 570 | 1.15 | 0.87 | 0.92 | 193.8 | 53783133.75 | 0.05270747 |  |  |  | Overlay
45 | 309106.25 | 2064.15 | 670.46 | 587.01 | 73.19 | 0.91 | 723.5 | 627.5077 | 652 | 799 | 66.8 | 617.5 | 1.14 | 0.88 | 0.92 | 209.95 | 64896857.2 | 0.06359892
46 | 257212.5 | 1834.8 | 609.38 | 537.42 | 120.56 | 0.96 | 659.89 | 572.4153 | 1265 | 791 | 120.26 | 570 | 1.13 | 0.88 | 0.93 | 193.8 | 49847782.5 | 0.04885082685
47 | 297825 | 2052.63 | 666.04 | 569.34 | 104.41 | 0.89 | 712.5 | 615.9504 | 1778 | 795 | 126.87 | 570 | 1.17 | 0.85 | 0.92 | 193.8 | 57718485 | 0.0565641153
48 | 225625 | 1767.63 | 562.54 | 510.68 | 99.24 | 0.91 | 608.3 | 536.116 | 94 | 803 | 128.66 | 522.5 | 1.1 | 0.91 | 0.9 | 177.65 | 40082281.25 | 0.03928064
49 | 365512.5 | 2214.8 | 696.83 | 667.86 | 82.44 | 0.94 | 765.91 | 682.3643 | 702 | 820 | 60.26 | 665 | 1.04 | 0.96 | 0.94 | 226.1 | 82642376.25 | 0.08098953
50 | 295568.75 | 2103.5 | 755.49 | 498.13 | 167.98 | 0.84 | 783.39 | 613.6128 | 1203 | 815 | 165.96 | 530.98 | 1.52 | 0.66 | 0.88 | 180.5332 | 53359972.3 | 0.05229277
51 | 401612.5 | 2416.33 | 806.8 | 633.8 | 136.43 | 0.86 | 896.23 | 715.268 | 1380 | 840 | 147.99 | 679.76 | 1.27 | 0.79 | 0.92 | 231.1184 | 92820038.42 | 0.09096364
52 | 288800 | 1957.63 | 659.68 | 557.41 | 99.93 | 0.95 | 712.5 | 606.546 | 1416 | 847 | 126.87 | 522.5 | 1.18 | 0.84 | 0.94 | 177.65 | 51305320 | 0.0502792136
53 | 570831.25 | 2752.2 | 926.74 | 784.26 | 122.37 | 0.95 | 979.24 | 852.7447 | 940 | 853 | 112.83 | 807.5 | 1.18 | 0.85 | 0.94 | 274.55 | 156721719.7 | 0.1535873
54 | 239162.5 | 1767.63 | 586.97 | 518.78 | 179.6 | 0.96 | 637.28 | 551.9652 | 1419 | 864 | 153.43 | 522.5 | 1.13 | 0.88 | 0.93 | 177.65 | 42487218.1 | 0.04163747
55 | 331668.75 | 2159.15 | 725.44 | 582.12 | 129.73 | 0.89 | 779.06 | 650.0061 | 1107 | 863 | 127.57 | 616.04 | 1.25 | 0.8 | 0.92 | 209.4536 | 69469213.7 | 0.06807983
56 | 338437.5 | 2064.15 | 690.27 | 624.26 | 118.97 | 1 | 743.49 | 656.6053 | 641 | 868 | 116.57 | 617.5 | 1.11 | 0.9 | 0.95 | 209.95 | 71054953.1 | 0.06963385
57 | 399356.25 | 2400.03 | 893.83 | 568.88 | 30.63 | 0.87 | 922.28 | 713.256 | 1272 | 887 | 34.51 | 619.18 | 1.57 | 0.64 | 0.91 | 210.5212 | 84072957.0 | 0.0823915
58 | 306850 | 2080.45 | 698.93 | 558.98 | 26.4 | 0.89 | 773.24 | 625.2133 | 822 | 891 | 42.51 | 570 | 1.25 | 0.8 | 0.94 | 193.8 | 59467530 | 0.0582781794
59 | 245931.25 | 1795.45 | 575.73 | 543.88 | 61.13 | 0.96 | 637.28 | 559.7216 | 1141 | 897 | 63.43 | 522.5 | 1.06 | 0.94 | 0.94 | 177.65 | 43689686.6 | 0.04281589
60 | 2256.25 | 134.35 | 53.6 | 53.6 | 0 | 1 | 67.18 | 53.6116 | 829 | 893 | 135 | 47.5 | 1 | 1 | 1 | 16.15 | 36438.4375 | 3.570966875e-05
61 | 306850 | 2075.68 | 708.44 | 551.48 | 122.42 | 0.89 | 751.04 | 625.2133 | 915 | 894 | 124.7 | 592.84 | 1.28 | 0.78 | 0.91 | 201.5656 | 61850404.36 | 0.0606134
62 | 331668.75 | 2108.28 | 705.94 | 598.2 | 83.95 | 0.94 | 765.91 | 650.0061 | 980 | 913 | 60.26 | 570 | 1.18 | 0.85 | 0.95 | 193.8 | 64277403.75 | 0.06299186
63 | 245931.25 | 1834.8 | 607.53 | 515.41 | 98.36 | 0.92 | 637.28 | 559.7216 | 1218 | 904 | 116.57 | 522.5 | 1.18 | 0.85 | 0.92 | 177.65 | 43689686.6 | 0.04281589
64 | 268493.75 | 1946.1 | 631.58 | 541.27 | 140.9 | 0.89 | 712.5 | 584.8335 | 964 | 909 | 143.13 | 570 | 1.17 | 0.86 | 0.93 | 193.8 | 52034088.75 | 0.05099341
65 | 345206.25 | 2281.98 | 803.76 | 546.84 | 88.56 | 0.83 | 841.7 | 663.1389 | 754 | 911 | 106.39 | 570 | 1.47 | 0.68 | 0.91 | 193.8 | 66900971.25 | 0.06556295
66 | 275262.5 | 1929.8 | 656.25 | 534.06 | 49.08 | 0.93 | 712.5 | 592.1595 | 1372 | 945 | 53.13 | 570 | 1.23 | 0.81 | 0.93 | 193.8 | 53345872.5 | 0.05227895505
67 | 241418.75 | 1767.63 | 611.1 | 503 | 121.04 | 0.97 | 646.07 | 554.5627 | 1459 | 941 | 126.03 | 522.5 | 1.21 | 0.82 | 0.94 | 177.65 | 42888040.9 | 0.04203028
68 | 252700 | 1874.15 | 607.9 | 529.28 | 44.42 | 0.9 | 659.89 | 567.3719 | 559 | 983 | 30.26 | 570 | 1.15 | 0.87 | 0.9 | 193.8 | 48973260 | 0.0479937948
69 | 455762.5 | 2499.8 | 775.12 | 748.65 | 149.94 | 0.92 | 856.32 | 761.964 | 356 | 982 | 146.31 | 712.5 | 1.04 | 0.97 | 0.94 | 242.25 | 110408465.6 | 0.1082003
70 | 442225 | 2539.15 | 935.96 | 601.59 | 69.68 | 0.86 | 979.24 | 750.5624 | 948 | 1012 | 50.91 | 614.82 | 1.56 | 0.64 | 0.93 | 209.0388 | 92442183.33 | 0.09059334
71 | 259468.75 | 1957.63 | 648.68 | 509.29 | 33.32 | 0.85 | 706.14 | 574.9204 | 885 | 1007 | 42.27 | 546.87 | 1.27 | 0.79 | 0.91 | 185.9358 | 48244529.6 | 0.04727964
72 | 245931.25 | 1878.93 | 600.91 | 521.09 | 87.94 | 0.88 | 685.05 | 559.7216 | 964 | 999 | 123.69 | 522.5 | 1.15 | 0.87 | 0.94 | 177.65 | 43689686.6 | 0.04281589
73 | 250443.75 | 1834.8 | 621.11 | 513.39 | 34.62 | 0.93 | 675.1 | 564.8333 | 700 | 1011 | 39.29 | 560.5 | 1.21 | 0.83 | 0.91 | 190.57 | 47727065.4 | 0.04677252
74 | 433200 | 2416.33 | 820.74 | 672.04 | 137.71 | 0.93 | 883.55 | 742.8641 | 1630 | 1012 | 126.25 | 705.34 | 1.22 | 0.82 | 0.94 | 239.8156 | 103888117.9 | 0.1018104
75 | 266237.5 | 1874.15 | 621.72 | 545.24 | 37.5 | 0.95 | 659.89 | 582.3711 | 837 | 1029 | 59.74 | 570 | 1.14 | 0.88 | 0.92 | 193.8 | 51596827.5 | 0.05056489095
76 | 358743.75 | 2147.63 | 713.32 | 640.34 | 24.31 | 0.98 | 790.56 | 676.0166 | 781 | 1038 | 32.74 | 617.5 | 1.11 | 0.9 | 0.96 | 209.95 | 75318250.3 | 0.07381189
77 | 300081.25 | 2013.28 | 639.52 | 597.44 | 172.16 | 0.93 | 725.06 | 618.2792 | 1593 | 1037 | 148.39 | 570 | 1.07 | 0.93 | 0.95 | 193.8 | 58155746.25 | 0.05699263
78 | 261725 | 1834.8 | 634.66 | 525.06 | 16.95 | 0.98 | 680.1 | 577.4146 | 1193 | 1053 | 24.78 | 522.5 | 1.21 | 0.83 | 0.94 | 177.65 | 46495446.25 | 0.04556554
79 | 248187.5 | 1823.28 | 604.33 | 522.9 | 103.21 | 0.94 | 659.89 | 562.2832 | 760 | 1046 | 120.26 | 522.5 | 1.16 | 0.87 | 0.94 | 177.65 | 44090509.4 | 0.0432087
80 | 288800 | 1996.98 | 641.63 | 573.09 | 17.62 | 0.91 | 706.14 | 606.546 | 1059 | 1059 | 42.27 | 570 | 1.12 | 0.89 | 0.92 | 193.8 | 55969440 | 0.0548500512
81 | 191781.25 | 1728.28 | 626.28 | 389.89 | 15.39 | 0.81 | 659.89 | 494.2745 | 622 | 1058 | 30.26 | 420.58 | 1.61 | 0.62 | 0.9 | 142.9972 | 27424181.8 | 0.0268757
82 | 263981.25 | 1874.15 | 654.82 | 513.29 | 125.31 | 0.94 | 685.05 | 579.8981 | 1370 | 1052 | 123.69 | 537.4 | 1.28 | 0.78 | 0.92 | 182.716 | 48233598.1 | 0.04726893
83 | 297825 | 1957.63 | 668.71 | 567.06 | 144.92 | 0.98 | 725.06 | 615.9504 | 338 | 1057 | 148.39 | 570 | 1.18 | 0.85 | 0.95 | 193.8 | 57718485 | 0.0565641153
84 | 347462.5 | 2254.15 | 735.69 | 601.35 | 25.45 | 0.86 | 790.56 | 665.3025 | 624 | 1069 | 32.74 | 645.9 | 1.22 | 0.82 | 0.91 | 219.606 | 76304849.8 | 0.07477875
85 | 688156.25 | 3143.73 | 1023.59 | 855.99 | 141.5 | 0.87 | 1085.25 | 936.2864 | 1131 | 1072 | 156.8 | 905.03 | 1.2 | 0.84 | 0.92 | 307.7102 | 211752697.3 | 0.2075176
86 | 419662.5 | 2360.68 | 795.82 | 671.42 | 116.43 | 0.95 | 849.71 | 731.1648 | 739 | 1082 | 116.57 | 712.5 | 1.19 | 0.84 | 0.93 | 242.25 | 101663240.6 | 0.09962998
87 | 279775 | 1969.15 | 647.03 | 550.54 | 73.8 | 0.91 | 701.33 | 596.9935 | 1495 | 1097 | 61.7 | 570 | 1.18 | 0.85 | 0.91 | 193.8 | 54220395 | 0.0531359871
88 | 273006.25 | 1918.28 | 633.81 | 548.44 | 168 | 0.93 | 685.05 | 589.7276 | 1371 | 1090 | 146.31 | 522.5 | 1.16 | 0.87 | 0.94 | 177.65 | 48499560.3 | 0.04752957
89 | 512168.75 | 2673.5 | 829.97 | 785.7 | 61.35 | 0.9 | 922.28 | 807.7402 | 915 | 1115 | 34.51 | 796.51 | 1.06 | 0.95 | 0.93 | 270.8134 | 138702160.6 | 0.1359281
90 | 243675 | 1806.98 | 624.39 | 496.9 | 103.56 | 0.94 | 661.6 | 557.1481 | 1480 | 1103 | 111.04 | 522.5 | 1.26 | 0.8 | 0.91 | 177.65 | 43288863.75 | 0.04242309
91 | 417406.25 | 2427.85 | 780.69 | 680.75 | 134.84 | 0.89 | 830.91 | 729.1966 | 1220 | 1116 | 120.96 | 722.25 | 1.15 | 0.87 | 0.91 | 245.565 | 102500365.8 | 0.1004504
92 | 216600 | 1700.45 | 539.84 | 510.86 | 165.86 | 0.94 | 604.58 | 525.2843 | 1214 | 1131 | 135 | 522.5 | 1.06 | 0.95 | 0.91 | 177.65 | 38478990 | 0.0377094102
93 | 207575 | 1633.28 | 545.52 | 484.48 | 160.61 | 0.98 | 579.81 | 514.2244 | 620 | 1131 | 124.99 | 475 | 1.13 | 0.89 | 0.94 | 161.5 | 33523362.5 | 0.03285289525
94 | 216600 | 1688.93 | 560.01 | 492.46 | 110.41 | 0.95 | 608.3 | 525.2843 | 1650 | 1131 | 128.66 | 475 | 1.14 | 0.88 | 0.95 | 161.5 | 34980900 | 0.034281282
95 | 234650 | 1823.28 | 582.36 | 513.02 | 38.92 | 0.89 | 646.07 | 546.7332 | 1049 | 1161 | 53.97 | 522.5 | 1.14 | 0.88 | 0.9 | 177.65 | 41685572.5 | 0.04085186105
96 | 347462.5 | 2198.5 | 753.72 | 586.96 | 126.49 | 0.9 | 808.9 | 665.3025 | 1306 | 1153 | 139.76 | 604.58 | 1.28 | 0.78 | 0.92 | 205.5572 | 71423418.6 | 0.06999495
97 | 286543.75 | 1969.15 | 617.07 | 591.25 | 129.97 | 0.93 | 661.6 | 604.1721 | 1170 | 1155 | 111.04 | 617.5 | 1.04 | 0.96 | 0.92 | 209.95 | 60159860.3 | 0.05895666
98 | 261725 | 1878.93 | 602.49 | 553.1 | 80.77 | 0.93 | 675.1 | 577.4146 | 1409 | 1160 | 129.29 | 522.5 | 1.09 | 0.92 | 0.94 | 177.65 | 46495446.25 | 0.04556554
99 | 676875 | 3076.55 | 940.17 | 916.67 | 168.76 | 0.9 | 1009.86 | 928.5802 | 217 | 1178 | 41.19 | 944.68 | 1.03 | 0.98 | 0.93 | 321.1912 | 217406293.5 | 0.2130582
100 | 284287.5 | 1985.45 | 616.12 | 587.49 | 97.69 | 0.91 | 706.14 | 601.7887 | 624 | 1166 | 132.27 | 570 | 1.05 | 0.95 | 0.93 | 193.8 | 55094917.5 | 0.05399301915
101 | 234650 | 1756.1 | 554.75 | 538.56 | 102.63 | 0.96 | 619.32 | 546.7332 | 1070 | 1173 | 147.53 | 522.5 | 1.03 | 0.97 | 0.95 | 177.65 | 41685572.5 | 0.04085186105
102 | 225625 | 1767.63 | 554.46 | 518.12 | 71.44 | 0.91 | 619.32 | 536.116 | 1701 | 1190 | 57.53 | 522.5 | 1.07 | 0.93 | 0.9 | 177.65 | 40082281.25 | 0.03928064
103 | 670106.25 | 3009.38 | 973.68 | 876.27 | 174.98 | 0.93 | 1042.84 | 923.9256 | 854 | 1196 | 149.93 | 902.5 | 1.11 | 0.9 | 0.94 | 306.85 | 205622102.8 | 0.2015097
104 | 638518.75 | 2970.03 | 1034.86 | 785.6 | 7.87 | 0.91 | 1071.65 | 901.8867 | 1430 | 1204 | 12.8 | 760 | 1.32 | 0.76 | 0.95 | 258.4 | 164993245 | 0.1616933801
105 | 293312.5 | 2108.28 | 691.91 | 539.75 | 149.7 | 0.83 | 773.24 | 611.2663 | 627 | 1198 | 132.51 | 570 | 1.28 | 0.78 | 0.92 | 193.8 | 56843962.5 | 0.05570708325
106 | 379050 | 2277.2 | 706.14 | 683.46 | 11.55 | 0.92 | 773.24 | 694.8858 | 842 | 1220 | 169.38 | 705.34 | 1.03 | 0.97 | 0.91 | 239.8156 | 90902103.18 | 0.08908406
107 | 207575 | 1661.1 | 566.06 | 466.9 | 34.15 | 0.95 | 619.32 | 514.2244 | 1000 | 1220 | 32.47 | 475 | 1.21 | 0.82 | 0.93 | 161.5 | 33523362.5 | 0.03285289525
108 | 358743.75 | 2159.15 | 698.39 | 654.03 | 171.3 | 0.97 | 765.91 | 676.0166 | 807 | 1220 | 150.26 | 665 | 1.07 | 0.94 | 0.94 | 226.1 | 81111961.9 | 0.07948972
109 | 198550 | 1605.45 | 509.34 | 496.33 | 149.97 | 0.97 | 555.97 | 502.9214 | 1676 | 1231 | 160.02 | 475 | 1.03 | 0.97 | 0.93 | 161.5 | 32065825 | 0.0314245085
110 | 284287.5 | 1946.1 | 661.16 | 547.47 | 161.46 | 0.94 | 725.06 | 601.7887 | 1506 | 1252 | 148.39 | 522.5 | 1.21 | 0.83 | 0.96 | 177.65 | 50503674.4 | 0.0494936
111 | 363256.25 | 2226.33 | 717.33 | 644.77 | 32.9 | 0.92 | 790.56 | 680.255 | 1262 | 1266 | 32.74 | 665 | 1.11 | 0.9 | 0.93 | 226.1 | 82132238.1 | 0.08048959
112 | 376793.75 | 2198.5 | 713.07 | 672.79 | 62.97 | 0.98 | 765.91 | 692.8146 | 813 | 1266 | 29.74 | 665 | 1.06 | 0.94 | 0.94 | 226.1 | 85193066.9 | 0.08348921
113 | 354231.25 | 2170.68 | 752.44 | 599.41 | 109.2 | 0.94 | 811.68 | 671.7514 | 854 | 1264 | 110.56 | 617.5 | 1.26 | 0.8 | 0.93 | 209.95 | 74370850.9 | 0.07288343
114 | 534731.25 | 2740.68 | 913.79 | 745.07 | 110.47 | 0.89 | 988.41 | 825.3401 | 1885 | 1267 | 125.22 | 760 | 1.23 | 0.82 | 0.93 | 258.4 | 138174555 | 0.1354110639
115 | 268493.75 | 1862.63 | 634.15 | 539.08 | 46.31 | 0.97 | 685.05 | 584.8335 | 1671 | 1323 | 56.31 | 570 | 1.18 | 0.85 | 0.94 | 193.8 | 52034088.75 | 0.05099341
116 | 451250 | 2522.85 | 813.47 | 706.3 | 168.66 | 0.89 | 856.32 | 758.1825 | 420 | 1330 | 19.44 | 712.5 | 1.15 | 0.87 | 0.92 | 242.25 | 109315312.5 | 0.107129
117 | 315875 | 2064.15 | 721.07 | 557.76 | 12.61 | 0.93 | 751.04 | 634.341 | 675 | 1333 | 18.43 | 570 | 1.29 | 0.77 | 0.93 | 193.8 | 61216575 | 0.0599922435
118 | 358743.75 | 2254.15 | 735.07 | 621.39 | 118.51 | 0.89 | 817.22 | 676.0166 | 1884 | 1326 | 125.54 | 658.52 | 1.18 | 0.85 | 0.92 | 223.8968 | 80321577.6 | 0.07871515
119 | 309106.25 | 1969.15 | 643.15 | 611.94 | 55.89 | 1 | 685.05 | 627.5077 | 1099 | 1352 | 33.69 | 617.5 | 1.05 | 0.95 | 0.94 | 209.95 | 64896857.2 | 0.06359892
120 | 478325 | 2495.03 | 817.6 | 744.89 | 152.35 | 0.97 | 892.44 | 780.5967 | 1134 | 1348 | 154.8 | 760 | 1.1 | 0.91 | 0.94 | 258.4 | 123599180 | 0.1211271964
121 | 579856.25 | 2981.55 | 969.16 | 761.79 | 104.68 | 0.82 | 1006.51 | 859.4594 | 752 | 1357 | 109.29 | 786.82 | 1.27 | 0.79 | 0.91 | 267.5188 | 155122448.2 | 0.15202
122 | 218856.25 | 1684.15 | 576.54 | 483.32 | 130.06 | 0.97 | 608.3 | 528.013 | 1258 | 1367 | 128.66 | 503.81 | 1.19 | 0.84 | 0.91 | 171.2954 | 37489068.9 | 0.03673929
123 | 478325 | 2673.5 | 854.42 | 712.79 | 170.01 | 0.84 | 955.92 | 780.5967 | 597 | 1372 | 153.43 | 712.5 | 1.2 | 0.83 | 0.91 | 242.25 | 115874231.3 | 0.1135567
124 | 331668.75 | 2091.98 | 711.81 | 593.27 | 39.82 | 0.95 | 765.91 | 650.0061 | 142 | 1382 | 29.74 | 617.5 | 1.2 | 0.83 | 0.94 | 209.95 | 69633854.1 | 0.06824118
125 | 270750 | 1901.98 | 676.25 | 509.77 | 148.69 | 0.94 | 712.5 | 587.2857 | 1248 | 1379 | 143.13 | 531.07 | 1.33 | 0.75 | 0.93 | 180.5638 | 48887648.85 | 0.0479099
126 | 254956.25 | 1874.15 | 620.42 | 523.23 | 22.31 | 0.91 | 661.6 | 569.8991 | 922 | 1386 | 21.04 | 555.77 | 1.19 | 0.84 | 0.91 | 188.9618 | 48176991.9 | 0.04721345
127 | 306850 | 2036.33 | 645.67 | 605.1 | 96.73 | 0.93 | 685.05 | 625.2133 | 1973 | 1382 | 146.31 | 617.5 | 1.07 | 0.94 | 0.91 | 209.95 | 64423157.5 | 0.06313469435
128 | 270750 | 1874.15 | 631.58 | 545.82 | 78.32 | 0.97 | 661.6 | 587.2857 | 952 | 1385 | 111.04 | 570 | 1.16 | 0.86 | 0.92 | 193.8 | 52471350 | 0.051421923
129 | 322643.75 | 2119.8 | 684.01 | 600.58 | 70.65 | 0.9 | 738.93 | 641.1015 | 638 | 1414 | 45 | 614.82 | 1.14 | 0.88 | 0.92 | 209.0388 | 67445062.3 | 0.06609616
130 | 518937.5 | 2701.33 | 833.32 | 792.89 | 176.71 | 0.89 | 912.45 | 813.0602 | 1873 | 1406 | 128.66 | 760 | 1.05 | 0.95 | 0.92 | 258.4 | 134093450 | 0.131411581
131 | 236906.25 | 1795.45 | 651.55 | 462.96 | 111.73 | 0.92 | 685.05 | 549.3554 | 787 | 1418 | 123.69 | 475 | 1.41 | 0.71 | 0.93 | 161.5 | 38260359.4 | 0.03749515
132 | 489606.25 | 2685.03 | 897.94 | 694.24 | 43.66 | 0.85 | 1002.01 | 789.7482 | 601 | 1437 | 58.57 | 738.93 | 1.29 | 0.77 | 0.92 | 251.2362 | 123006813.7 | 0.1205467
133 | 209831.25 | 1633.28 | 541.73 | 493.17 | 26.95 | 0.99 | 595.17 | 517.0116 | 967 | 1435 | 28.61 | 475 | 1.1 | 0.91 | 0.94 | 161.5 | 33887746.9 | 0.03320999
134 | 315875 | 2091.98 | 644.6 | 623.93 | 12.89 | 0.91 | 712.5 | 634.341 | 1796 | 1431 | 126.87 | 617.5 | 1.03 | 0.97 | 0.91 | 209.95 | 66317956.25 | 0.0649916
135 | 291056.25 | 1946.1 | 623.82 | 594.05 | 42.28 | 0.97 | 706.14 | 608.9107 | 1217 | 1448 | 42.27 | 570 | 1.05 | 0.95 | 0.96 | 193.8 | 56406701.25 | 0.05527857
136 | 315875 | 2052.63 | 684.66 | 587.42 | 26.63 | 0.94 | 751.04 | 634.341 | 1527 | 1450 | 34.7 | 570 | 1.17 | 0.86 | 0.94 | 193.8 | 61216575 | 0.0599922435
137 | 234650 | 1806.98 | 571.76 | 522.54 | 50.29 | 0.9 | 646.07 | 546.7332 | 570 | 1452 | 53.97 | 566.49 | 1.09 | 0.91 | 0.9 | 192.6066 | 45195138.69 | 0.04429124
138 | 252700 | 2036.33 | 615.16 | 523.03 | 64.35 | 0.77 | 680.1 | 567.3719 | 1451 | 1462 | 65.22 | 570 | 1.18 | 0.85 | 0.88 | 193.8 | 48973260 | 0.0479937948
139 | 482837.5 | 2522.85 | 814.07 | 755.18 | 119.14 | 0.95 | 873.28 | 784.2701 | 1264 | 1463 | 112.38 | 760 | 1.08 | 0.93 | 0.94 | 258.4 | 124765210 | 0.1222699058
140 | 254956.25 | 1834.8 | 622.07 | 521.84 | 49.31 | 0.95 | 675.1 | 569.8991 | 1618 | 1497 | 39.29 | 570 | 1.19 | 0.84 | 0.93 | 193.8 | 49410521.25 | 0.04842231
141 | 388075 | 2293.5 | 750.63 | 658.26 | 102.94 | 0.93 | 796.25 | 703.1096 | 193 | 1502 | 107.35 | 665 | 1.14 | 0.88 | 0.93 | 226.1 | 87743757.5 | 0.08598888235
142 | 282031.25 | 1946.1 | 662.68 | 541.88 | 93.5 | 0.94 | 725.06 | 599.3959 | 1539 | 1503 | 121.61 | 522.5 | 1.22 | 0.82 | 0.94 | 177.65 | 50102851.6 | 0.04910079
143 | 286543.75 | 2013.28 | 703.27 | 518.77 | 92.75 | 0.89 | 725.06 | 604.1721 | 694 | 1511 | 121.61 | 522.5 | 1.36 | 0.74 | 0.92 | 177.65 | 50904497.2 | 0.04988641
144 | 392587.5 | 2293.5 | 749.08 | 667.3 | 72.28 | 0.94 | 796.25 | 707.1856 | 693 | 1527 | 107.35 | 665 | 1.12 | 0.89 | 0.93 | 226.1 | 88764033.75 | 0.08698875
145 | 288800 | 1941.33 | 637.52 | 576.78 | 8.39 | 0.96 | 706.14 | 606.546 | 1201 | 1538 | 19.65 | 570 | 1.11 | 0.9 | 0.92 | 193.8 | 55969440 | 0.0548500512
146 | 227881.25 | 1739.8 | 616.07 | 470.96 | 92.83 | 0.95 | 646.07 | 538.7899 | 1509 | 1537 | 107.1 | 475 | 1.31 | 0.76 | 0.92 | 161.5 | 36802821.9 | 0.03606677
147 | 286543.75 | 1957.63 | 631.36 | 577.86 | 59.56 | 0.94 | 685.05 | 604.1721 | 306 | 1550 | 56.31 | 570 | 1.09 | 0.92 | 0.93 | 193.8 | 55532178.75 | 0.05442154
148 | 284287.5 | 1929.8 | 639.58 | 565.94 | 59.9 | 0.96 | 685.05 | 601.7887 | 1089 | 1548 | 33.69 | 570 | 1.13 | 0.88 | 0.93 | 193.8 | 55094917.5 | 0.05399301915
149 | 361000 | 2198.5 | 698.79 | 657.76 | 164.46 | 0.94 | 751.04 | 678.1391 | 1134 | 1541 | 145.3 | 665 | 1.06 | 0.94 | 0.93 | 226.1 | 81622100 | 0.079989658
150 | 288800 | 2008.5 | 635.72 | 578.42 | 65.54 | 0.9 | 691.61 | 606.546 | 1076 | 1562 | 105.95 | 617.5 | 1.1 | 0.91 | 0.9 | 209.95 | 60633560 | 0.0594208888
151 | 225625 | 1728.28 | 567.6 | 506.12 | 169.55 | 0.95 | 608.3 | 536.116 | 585 | 1567 | 128.66 | 475 | 1.12 | 0.89 | 0.93 | 161.5 | 36438437.5 | 0.03570966875
152 | 252700 | 1846.33 | 623.16 | 516.32 | 29.36 | 0.93 | 661.6 | 567.3719 | 1275 | 1576 | 21.04 | 537.4 | 1.21 | 0.83 | 0.92 | 182.716 | 46172333.2 | 0.04524889
153 | 293312.5 | 1996.98 | 707.61 | 527.77 | 31.19 | 0.92 | 751.04 | 611.2663 | 751 | 1588 | 34.7 | 563.79 | 1.34 | 0.75 | 0.93 | 191.6886 | 56224662.5 | 0.05510017
154 | 428687.5 | 2455.68 | 832.54 | 655.61 | 166.84 | 0.89 | 892.44 | 738.9849 | 1200 | 1609 | 154.8 | 665 | 1.27 | 0.79 | 0.92 | 226.1 | 96926243.75 | 0.09498772
155 | 424175 | 2483.5 | 835.71 | 646.25 | 152.53 | 0.86 | 883.55 | 735.0852 | 1320 | 1619 | 143.75 | 658.52 | 1.29 | 0.77 | 0.92 | 223.8968 | 94971425.14 | 0.093072
156 | 268493.75 | 1929.8 | 693.57 | 492.9 | 145.37 | 0.91 | 741.97 | 584.8335 | 1316 | 1629 | 129.81 | 509.82 | 1.41 | 0.71 | 0.92 | 173.3388 | 46540384.4 | 0.04560958
157 | 329412.5 | 2091.98 | 688.55 | 609.14 | 154.21 | 0.95 | 741.97 | 647.7914 | 1555 | 1630 | 140.19 | 617.5 | 1.13 | 0.88 | 0.93 | 209.95 | 69160154.4 | 0.06777695
158 | 313618.75 | 2036.33 | 713.63 | 559.55 | 177.32 | 0.95 | 751.04 | 632.0715 | 790 | 1647 | 18.43 | 570 | 1.28 | 0.78 | 0.93 | 193.8 | 60779313.75 | 0.05956373
159 | 327156.25 | 2119.8 | 699.84 | 595.21 | 79.36 | 0.91 | 741.97 | 645.5692 | 1516 | 1652 | 39.81 | 570 | 1.18 | 0.85 | 0.93 | 193.8 | 63402881.25 | 0.06213482
160 | 685900 | 3037.2 | 1017.3 | 858.47 | 8.53 | 0.93 | 1051.46 | 934.7502 | 804 | 1653 | 161.57 | 855 | 1.19 | 0.84 | 0.95 | 290.7 | 199391130 | 0.1954033074
161 | 302337.5 | 2024.8 | 679.5 | 566.51 | 78.69 | 0.93 | 706.14 | 620.5992 | 1159 | 1663 | 109.65 | 570 | 1.2 | 0.83 | 0.93 | 193.8 | 58593007.5 | 0.05742114735
162 | 320387.5 | 2131.33 | 753.76 | 541.19 | 62.46 | 0.89 | 790.56 | 638.856 | 502 | 1678 | 57.26 | 573.55 | 1.39 | 0.72 | 0.91 | 195.007 | 62477805.2 | 0.06122825
163 | 270750 | 1890.45 | 624.01 | 552.45 | 178 | 0.95 | 661.6 | 587.2857 | 442 | 1685 | 21.04 | 522.5 | 1.13 | 0.89 | 0.94 | 177.65 | 48098737.5 | 0.04713676275
164 | 309106.25 | 2052.63 | 782.94 | 502.68 | 172.35 | 0.92 | 796.25 | 627.5077 | 1035 | 1686 | 162.65 | 475 | 1.56 | 0.64 | 0.96 | 161.5 | 49920659.4 | 0.04892225
165 | 315875 | 2147.63 | 679.37 | 591.99 | 6.74 | 0.86 | 765.91 | 634.341 | 958 | 1694 | 150.26 | 611.29 | 1.15 | 0.87 | 0.9 | 207.8386 | 65651017.8 | 0.064338
166 | 345206.25 | 2198.5 | 702.71 | 625.48 | 164.48 | 0.9 | 751.04 | 663.1389 | 1157 | 1766 | 145.3 | 617.5 | 1.12 | 0.89 | 0.92 | 209.95 | 72476052.2 | 0.07102653
167 | 372281.25 | 2277.2 | 735.49 | 644.48 | 65.14 | 0.9 | 783.39 | 688.6535 | 858 | 1782 | 75.96 | 689.32 | 1.14 | 0.88 | 0.9 | 234.3688 | 87251109.8 | 0.08550609
168 | 273006.25 | 1890.45 | 650.41 | 534.43 | 9.92 | 0.96 | 701.33 | 589.7276 | 411 | 1801 | 28.3 | 522.5 | 1.22 | 0.82 | 0.94 | 177.65 | 48499560.3 | 0.04752957
169 | 286543.75 | 1929.8 | 665.14 | 548.51 | 117.35 | 0.97 | 725.06 | 604.1721 | 1128 | 1812 | 121.61 | 570 | 1.21 | 0.82 | 0.94 | 193.8 | 55532178.75 | 0.05442154
170 | 300081.25 | 1996.98 | 646.46 | 591.02 | 179.73 | 0.95 | 691.61 | 618.2792 | 897 | 1915 | 164.05 | 570 | 1.09 | 0.91 | 0.93 | 193.8 | 58155746.25 | 0.05699263
171 | 302337.5 | 2091.98 | 722.66 | 532.69 | 88.36 | 0.87 | 751.04 | 620.5992 | 1022 | 1933 | 108.43 | 522.5 | 1.36 | 0.74 | 0.92 | 177.65 | 53710256.9 | 0.05263605
172 | 275262.5 | 1890.45 | 610.25 | 574.32 | 38.89 | 0.97 | 675.1 | 592.1595 | 1401 | 1951 | 39.29 | 570 | 1.06 | 0.94 | 0.94 | 193.8 | 53345872.5 | 0.05227895505
173 | 2256.25 | 134.35 | 53.6 | 53.6 | 0 | 1 | 67.18 | 53.6116 | 1407 | 1953 | 135 | 47.5 | 1 | 1 | 1 | 16.15 | 36438.4375 | 3.570966875e-05

## Subsample (SS) #4
| Subsample (SS) #4 |  |  | Subsample mass = 13.0 mg
Index | Area (µm²) | Perim. (µm) | Major of fit ellipse (µm) | Minor of fit ellipse (µm) | Angle of fit ellipse | Circ. | Feret diameter (µm) | Area-equivalent diameter (µm) | FeretX | FeretY | FeretAngle | MinFeret | AR | Round | Solidity | Height (µm) | Volume (µm³) | Mass (mg) | Row Labels | Count of Area-equivalent diameter (µm) | Sum of Mass (mg) | Micrograph (47.5 µm/pixel)
1 | 291056.25 | 2013.28 | 690 | 537.08 | 65.32 | 0.9 | 765.91 | 608.9107 | 699 | 117 | 60.26 | 522.5 | 1.28 | 0.78 | 0.94 | 177.65 | 51706142.8 | 0.05067202 | 400-450 | 1 | 0.0169978
2 | 212087.5 | 1644.8 | 534.57 | 505.15 | 14.38 | 0.99 | 595.17 | 519.7838 | 890 | 177 | 28.61 | 522.5 | 1.06 | 0.94 | 0.92 | 177.65 | 37677344.4 | 0.0369238 | 450-500 | 3 | 0.06719355
3 | 313618.75 | 2024.8 | 661.57 | 603.58 | 179.58 | 0.96 | 701.33 | 632.0715 | 1141 | 372 | 151.7 | 570 | 1.1 | 0.91 | 0.95 | 193.8 | 60779313.75 | 0.05956373 | 500-550 | 28 | 1.046902
4 | 293312.5 | 1957.63 | 632.44 | 590.5 | 167.69 | 0.96 | 675.1 | 611.2663 | 1039 | 408 | 129.29 | 570 | 1.07 | 0.93 | 0.94 | 193.8 | 56843962.5 | 0.05570708325 | 550-600 | 55 | 2.585996
5 | 467043.75 | 2483.5 | 838.88 | 708.87 | 114.49 | 0.95 | 896.23 | 771.3366 | 705 | 455 | 122.01 | 712.5 | 1.18 | 0.85 | 0.95 | 242.25 | 113141348.4 | 0.1108785 | 600-650 | 49 | 2.877279
6 | 236906.25 | 1767.63 | 570.39 | 528.82 | 158.98 | 0.95 | 619.32 | 549.3554 | 1309 | 457 | 122.47 | 522.5 | 1.08 | 0.93 | 0.92 | 177.65 | 42086395.3 | 0.04124467 | 650-700 | 34 | 2.560691
7 | 160193.75 | 1510.45 | 542.11 | 376.24 | 73.63 | 0.88 | 573.94 | 451.7394 | 1186 | 527 | 65.56 | 409.88 | 1.44 | 0.69 | 0.89 | 139.3592 | 22324472.8 | 0.02187798 | 700-750 | 18 | 1.692195
8 | 259468.75 | 1969.15 | 655.87 | 503.71 | 113.66 | 0.84 | 712.5 | 574.9204 | 1198 | 516 | 126.87 | 556.37 | 1.3 | 0.77 | 0.89 | 189.1658 | 49082613.7 | 0.04810096 | 750-800 | 7 | 0.8219145
9 | 318131.25 | 2064.15 | 654.91 | 618.49 | 91.81 | 0.94 | 706.14 | 636.6025 | 805 | 539 | 132.27 | 617.5 | 1.06 | 0.94 | 0.92 | 209.95 | 66791655.9 | 0.06545582 | 800-850 | 3 | 0.4029644
10 | 304593.75 | 1996.98 | 650.32 | 596.35 | 127.4 | 0.96 | 712.5 | 622.9105 | 1391 | 542 | 126.87 | 617.5 | 1.09 | 0.92 | 0.93 | 209.95 | 63949457.8 | 0.06267047 | 850-900 | 3 | 0.5003164
11 | 313618.75 | 2008.5 | 650.88 | 613.5 | 7.14 | 0.98 | 691.61 | 632.0715 | 864 | 584 | 164.05 | 617.5 | 1.06 | 0.94 | 0.93 | 209.95 | 65844256.6 | 0.06452737 | 950-1000 | 1 | 0.217114786
12 | 392587.5 | 2349.15 | 748.89 | 667.46 | 5.92 | 0.89 | 790.56 | 707.1856 | 1196 | 595 | 32.74 | 665 | 1.12 | 0.89 | 0.92 | 226.1 | 88764033.75 | 0.08698875 | 1150-1200 | 1 | 0.406499
13 | 270750 | 1890.45 | 612.97 | 562.39 | 58.45 | 0.95 | 659.89 | 587.2857 | 569 | 600 | 30.26 | 570 | 1.09 | 0.92 | 0.94 | 193.8 | 52471350 | 0.051421923 | >1200 | 1 | 0.5222389
14 | 291056.25 | 1969.15 | 666.82 | 555.75 | 6.01 | 0.94 | 706.14 | 608.9107 | 1201 | 652 | 19.65 | 570 | 1.2 | 0.83 | 0.92 | 193.8 | 56406701.25 | 0.05527857 | Grand Total | 204 | 13.7183
15 | 279775 | 1901.98 | 625.49 | 569.51 | 0.71 | 0.97 | 680.1 | 596.9935 | 811 | 665 | 24.78 | 570 | 1.1 | 0.91 | 0.93 | 193.8 | 54220395 | 0.0531359871
16 | 243675 | 1795.45 | 599.06 | 517.91 | 155.84 | 0.95 | 646.07 | 557.1481 | 1131 | 669 | 126.03 | 522.5 | 1.16 | 0.86 | 0.94 | 177.65 | 43288863.75 | 0.04242309
17 | 232393.75 | 1756.1 | 559.04 | 529.29 | 23.71 | 0.95 | 639.05 | 544.0983 | 1132 | 734 | 41.99 | 522.5 | 1.06 | 0.95 | 0.94 | 177.65 | 41284749.7 | 0.04045905
18 | 239162.5 | 1795.45 | 576.43 | 528.27 | 86.49 | 0.93 | 619.32 | 551.9652 | 1240 | 752 | 57.53 | 522.5 | 1.09 | 0.92 | 0.93 | 177.65 | 42487218.1 | 0.04163747
19 | 182756.25 | 1649.58 | 657.86 | 353.71 | 92.02 | 0.84 | 661.6 | 482.5044 | 88 | 749 | 111.04 | 332.5 | 1.86 | 0.54 | 0.95 | 113.05 | 20660594.1 | 0.02024738
20 | 469300 | 2550.68 | 861.21 | 693.83 | 156.41 | 0.91 | 912.45 | 773.1975 | 1266 | 752 | 141.34 | 712.5 | 1.24 | 0.81 | 0.93 | 242.25 | 113687925 | 0.1114141665
21 | 297825 | 1985.45 | 654.53 | 579.35 | 17.18 | 0.95 | 712.5 | 615.9504 | 761 | 767 | 36.87 | 570 | 1.13 | 0.89 | 0.95 | 193.8 | 57718485 | 0.0565641153
22 | 521193.75 | 2780.03 | 848.91 | 781.72 | 98.8 | 0.85 | 961.8 | 814.8258 | 846 | 757 | 110.22 | 760 | 1.09 | 0.92 | 0.92 | 258.4 | 134676465 | 0.1319829357
23 | 268493.75 | 1901.98 | 605.74 | 564.37 | 79.84 | 0.93 | 659.89 | 584.8335 | 1459 | 767 | 120.26 | 570 | 1.07 | 0.93 | 0.91 | 193.8 | 52034088.75 | 0.05099341
24 | 257212.5 | 1862.63 | 580.75 | 563.92 | 111.97 | 0.93 | 659.89 | 572.4153 | 1338 | 787 | 149.74 | 570 | 1.03 | 0.97 | 0.92 | 193.8 | 49847782.5 | 0.04885082685
25 | 397100 | 2332.85 | 748.34 | 675.63 | 105.2 | 0.92 | 807.5 | 711.2383 | 1391 | 793 | 118.07 | 701.01 | 1.11 | 0.9 | 0.91 | 238.3434 | 94646164.14 | 0.09275324
26 | 234650 | 1767.63 | 591.16 | 505.39 | 104.6 | 0.94 | 637.28 | 546.7332 | 489 | 807 | 116.57 | 522.5 | 1.17 | 0.85 | 0.92 | 177.65 | 41685572.5 | 0.04085186105
27 | 363256.25 | 2349.15 | 793.84 | 582.63 | 12.47 | 0.83 | 856.32 | 680.255 | 740 | 822 | 19.44 | 601.11 | 1.36 | 0.73 | 0.9 | 204.3774 | 74241367.9 | 0.07275654
28 | 336181.25 | 2254.15 | 742.27 | 576.66 | 71.14 | 0.83 | 849.71 | 654.413 | 1103 | 830 | 63.43 | 617.5 | 1.29 | 0.78 | 0.9 | 209.95 | 70581253.4 | 0.06916963
29 | 153425 | 1471.1 | 557.94 | 350.12 | 5.47 | 0.89 | 587.54 | 442.0926 | 744 | 828 | 14.04 | 332.5 | 1.59 | 0.63 | 0.94 | 113.05 | 17344696.25 | 0.0169978
30 | 342950 | 2159.15 | 750.16 | 582.08 | 83.67 | 0.92 | 796.25 | 660.9682 | 1561 | 842 | 72.65 | 570 | 1.29 | 0.78 | 0.93 | 193.8 | 66463710 | 0.0651344358
31 | 221112.5 | 1700.45 | 598.3 | 470.55 | 12.85 | 0.96 | 637.28 | 530.7278 | 1576 | 835 | 26.57 | 475 | 1.27 | 0.79 | 0.93 | 161.5 | 35709668.75 | 0.03499548
32 | 261725 | 1929.8 | 584.55 | 570.08 | 114.02 | 0.88 | 646.07 | 577.4146 | 1111 | 843 | 72.9 | 570 | 1.03 | 0.98 | 0.91 | 193.8 | 50722305 | 0.0497078589
33 | 239162.5 | 1901.98 | 578.69 | 526.2 | 151.86 | 0.83 | 646.07 | 551.9652 | 658 | 844 | 143.97 | 570 | 1.1 | 0.91 | 0.87 | 193.8 | 46349692.5 | 0.04542269865
34 | 383562.5 | 2281.98 | 707.69 | 690.08 | 20.48 | 0.93 | 779.06 | 699.0098 | 1313 | 851 | 142.43 | 665 | 1.03 | 0.98 | 0.93 | 226.1 | 86723481.25 | 0.08498901
35 | 230137.5 | 1728.28 | 556.73 | 526.32 | 130.53 | 0.97 | 608.3 | 541.4506 | 842 | 871 | 128.66 | 522.5 | 1.06 | 0.95 | 0.94 | 177.65 | 40883926.9 | 0.04006625
36 | 333925 | 2170.68 | 676.19 | 628.77 | 26.49 | 0.89 | 743.49 | 652.2133 | 1131 | 890 | 26.57 | 661.4 | 1.08 | 0.93 | 0.89 | 224.876 | 75091718.3 | 0.07358988
37 | 225625 | 1739.8 | 568.92 | 504.95 | 39.13 | 0.94 | 619.32 | 536.116 | 1755 | 889 | 57.53 | 522.5 | 1.13 | 0.89 | 0.92 | 177.65 | 40082281.25 | 0.03928064
38 | 218856.25 | 1739.8 | 551.12 | 505.62 | 167.15 | 0.91 | 608.3 | 528.013 | 1477 | 880 | 128.66 | 522.5 | 1.09 | 0.92 | 0.9 | 177.65 | 38879812.8 | 0.03810222
39 | 212087.5 | 1688.93 | 558.54 | 483.47 | 56.33 | 0.93 | 619.32 | 519.7838 | 766 | 894 | 57.53 | 475 | 1.16 | 0.87 | 0.94 | 161.5 | 34252131.25 | 0.03356709
40 | 385818.75 | 2372.2 | 831.59 | 590.73 | 113.42 | 0.86 | 871.98 | 701.0627 | 75 | 890 | 119.36 | 630.87 | 1.41 | 0.71 | 0.9 | 214.4958 | 82756501.4 | 0.08110137
41 | 252700 | 1851.1 | 657.17 | 489.59 | 87.14 | 0.93 | 680.1 | 567.3719 | 1477 | 896 | 114.78 | 475 | 1.34 | 0.75 | 0.95 | 161.5 | 40811050 | 0.039994829
42 | 291056.25 | 1985.45 | 672.41 | 551.13 | 76.95 | 0.93 | 751.04 | 608.9107 | 1016 | 920 | 55.3 | 522.5 | 1.22 | 0.82 | 0.94 | 177.65 | 51706142.8 | 0.05067202
43 | 304593.75 | 1996.98 | 647.63 | 598.83 | 120.52 | 0.96 | 701.33 | 622.9105 | 1317 | 907 | 118.3 | 616.04 | 1.08 | 0.92 | 0.94 | 209.4536 | 63798257.5 | 0.06252229
44 | 606931.25 | 2925.9 | 985.45 | 784.18 | 100.09 | 0.89 | 1037.42 | 879.2956 | 869 | 919 | 105.95 | 811.49 | 1.26 | 0.8 | 0.93 | 275.9066 | 167456337.6 | 0.1641072
45 | 419662.5 | 2360.68 | 815.49 | 655.23 | 145.49 | 0.95 | 856.32 | 731.1648 | 1811 | 928 | 146.31 | 701.01 | 1.24 | 0.8 | 0.93 | 238.3434 | 100023787.1 | 0.09802331 |  |  |  | Overlay
46 | 306850 | 2036.33 | 685.02 | 570.34 | 65.06 | 0.93 | 743.49 | 625.2133 | 1048 | 940 | 63.43 | 604.58 | 1.2 | 0.83 | 0.93 | 205.5572 | 63075226.82 | 0.06181372
47 | 286543.75 | 1957.63 | 641.58 | 568.65 | 166.13 | 0.94 | 685.05 | 604.1721 | 675 | 930 | 123.69 | 570 | 1.13 | 0.89 | 0.94 | 193.8 | 55532178.75 | 0.05442154
48 | 320387.5 | 2091.98 | 667.34 | 611.28 | 87.15 | 0.92 | 712.5 | 638.856 | 1167 | 934 | 126.87 | 617.5 | 1.09 | 0.92 | 0.91 | 209.95 | 67265355.6 | 0.06592005
49 | 205318.75 | 1684.15 | 543.34 | 481.14 | 59.96 | 0.91 | 617.5 | 511.4221 | 1054 | 951 | 67.38 | 503.81 | 1.13 | 0.89 | 0.89 | 171.2954 | 35170157.4 | 0.03446675
50 | 539243.75 | 2724.38 | 870.55 | 788.69 | 75.08 | 0.91 | 917.38 | 828.8152 | 96 | 958 | 68.75 | 828.46 | 1.1 | 0.91 | 0.93 | 281.6764 | 151892238.2 | 0.1488544
51 | 340693.75 | 2170.68 | 671.31 | 646.18 | 151.95 | 0.91 | 726.61 | 658.7904 | 1394 | 948 | 168.69 | 665 | 1.04 | 0.96 | 0.9 | 226.1 | 77030856.9 | 0.07549024
52 | 345206.25 | 2226.33 | 693.2 | 634.06 | 95.75 | 0.88 | 743.49 | 663.1389 | 1683 | 990 | 63.43 | 665 | 1.09 | 0.91 | 0.9 | 226.1 | 78051133.1 | 0.07649011
53 | 239162.5 | 1806.98 | 620.9 | 490.44 | 15.95 | 0.92 | 646.07 | 551.9652 | 1193 | 987 | 17.1 | 512.35 | 1.27 | 0.79 | 0.9 | 174.199 | 41661868.3 | 0.04082863
54 | 491862.5 | 2578.5 | 863.78 | 725.02 | 117.26 | 0.93 | 922.28 | 791.5658 | 1501 | 990 | 124.51 | 760 | 1.19 | 0.84 | 0.94 | 258.4 | 127097270 | 0.1245553246
55 | 417406.25 | 2404.8 | 797.8 | 666.15 | 152.83 | 0.91 | 875.86 | 729.1966 | 832 | 991 | 130.6 | 665 | 1.2 | 0.83 | 0.95 | 226.1 | 94375553.1 | 0.09248804
56 | 345206.25 | 2147.63 | 752.39 | 584.18 | 67.03 | 0.94 | 817.22 | 663.1389 | 1296 | 1008 | 54.46 | 570 | 1.29 | 0.78 | 0.95 | 193.8 | 66900971.25 | 0.06556295
57 | 297825 | 1985.45 | 653.07 | 580.64 | 17.16 | 0.95 | 712.5 | 615.9504 | 1353 | 1004 | 36.87 | 570 | 1.12 | 0.89 | 0.94 | 193.8 | 57718485 | 0.0565641153
58 | 261725 | 1862.63 | 611 | 545.4 | 148.75 | 0.95 | 675.1 | 577.4146 | 589 | 996 | 129.29 | 570 | 1.12 | 0.89 | 0.92 | 193.8 | 50722305 | 0.0497078589
59 | 392587.5 | 2309.8 | 717.05 | 697.11 | 39.29 | 0.92 | 808.9 | 707.1856 | 770 | 1010 | 40.24 | 665 | 1.03 | 0.97 | 0.94 | 226.1 | 88764033.75 | 0.08698875
60 | 304593.75 | 2024.8 | 674.81 | 574.71 | 176.15 | 0.93 | 706.14 | 622.9105 | 1380 | 1006 | 160.35 | 570 | 1.17 | 0.85 | 0.93 | 193.8 | 59030268.75 | 0.05784966
61 | 259468.75 | 1862.63 | 635.77 | 519.63 | 64.07 | 0.94 | 685.05 | 574.9204 | 1305 | 1019 | 56.31 | 522.5 | 1.22 | 0.82 | 0.93 | 177.65 | 46094623.4 | 0.04517273
62 | 227881.25 | 1739.8 | 552.72 | 524.94 | 71.36 | 0.95 | 619.32 | 538.7899 | 703 | 1024 | 57.53 | 522.5 | 1.05 | 0.95 | 0.91 | 177.65 | 40483104.1 | 0.03967344
63 | 273006.25 | 1957.63 | 658.54 | 527.84 | 16.45 | 0.9 | 706.14 | 589.7276 | 1158 | 1024 | 42.27 | 564.5 | 1.25 | 0.8 | 0.92 | 191.93 | 52398089.6 | 0.05135013
64 | 327156.25 | 2064.15 | 650.42 | 640.43 | 83.84 | 0.96 | 712.5 | 645.5692 | 999 | 1026 | 36.87 | 617.5 | 1.02 | 0.98 | 0.94 | 209.95 | 68686454.7 | 0.06731273
65 | 266237.5 | 1901.98 | 604.49 | 560.78 | 103.53 | 0.92 | 646.07 | 582.3711 | 1403 | 1016 | 107.1 | 570 | 1.08 | 0.93 | 0.91 | 193.8 | 51596827.5 | 0.05056489095
66 | 234650 | 1751.33 | 559.4 | 534.08 | 118.03 | 0.96 | 617.5 | 546.7332 | 1335 | 1018 | 112.62 | 570 | 1.05 | 0.95 | 0.91 | 193.8 | 45475170 | 0.0445656666
67 | 313618.75 | 2159.15 | 727.9 | 548.58 | 105.48 | 0.85 | 767.39 | 632.0715 | 1146 | 1019 | 111.8 | 580.69 | 1.33 | 0.75 | 0.89 | 197.4346 | 61919192.5 | 0.06068081
68 | 487350 | 2606.33 | 873.99 | 709.98 | 60.72 | 0.9 | 936.85 | 787.9264 | 1842 | 1037 | 59.53 | 754.56 | 1.23 | 0.81 | 0.94 | 256.5504 | 125029837.4 | 0.1225292
69 | 370025 | 2265.68 | 747.48 | 630.3 | 104.76 | 0.91 | 796.25 | 686.5635 | 1349 | 1024 | 107.35 | 665 | 1.19 | 0.84 | 0.93 | 226.1 | 83662652.5 | 0.08198939945
70 | 424175 | 2455.68 | 822.33 | 656.77 | 23.03 | 0.88 | 896.23 | 735.0852 | 1158 | 1036 | 32.01 | 705.34 | 1.25 | 0.8 | 0.92 | 239.8156 | 101723782.1 | 0.09968931
71 | 370025 | 2254.15 | 740.97 | 635.83 | 129 | 0.92 | 817.22 | 686.5635 | 891 | 1027 | 125.54 | 665 | 1.17 | 0.86 | 0.93 | 226.1 | 83662652.5 | 0.08198939945
72 | 291056.25 | 1996.98 | 626.1 | 591.9 | 45.35 | 0.92 | 685.05 | 608.9107 | 298 | 1037 | 33.69 | 617.5 | 1.06 | 0.95 | 0.91 | 209.95 | 61107259.7 | 0.05988511
73 | 300081.25 | 1985.45 | 654.31 | 583.94 | 13.99 | 0.96 | 712.5 | 618.2792 | 770 | 1038 | 36.87 | 570 | 1.12 | 0.89 | 0.95 | 193.8 | 58155746.25 | 0.05699263
74 | 439968.75 | 2455.68 | 773.5 | 724.22 | 38.05 | 0.92 | 830.91 | 748.6453 | 970 | 1048 | 59.04 | 760 | 1.07 | 0.94 | 0.93 | 258.4 | 113687925 | 0.1114141665
75 | 1247706.25 | 4418.08 | 1292.6 | 1229.02 | 124.9 | 0.8 | 1483.95 | 1260.728 | 994 | 1041 | 129.81 | 1256.18 | 1.05 | 0.95 | 0.93 | 427.1012 | 532896836.6 | 0.5222389
76 | 620468.75 | 2875.03 | 920.18 | 858.53 | 101.17 | 0.94 | 961.8 | 889.0478 | 734 | 1067 | 69.78 | 855 | 1.07 | 0.93 | 0.95 | 290.7 | 180370265.6 | 0.1767629
77 | 331668.75 | 2064.15 | 684.97 | 616.51 | 105.5 | 0.98 | 725.06 | 650.0061 | 885 | 1076 | 121.61 | 617.5 | 1.11 | 0.9 | 0.94 | 209.95 | 69633854.1 | 0.06824118
78 | 245931.25 | 1823.28 | 590.53 | 530.25 | 54.12 | 0.93 | 671.75 | 559.7216 | 1417 | 1096 | 45 | 522.5 | 1.11 | 0.9 | 0.92 | 177.65 | 43689686.6 | 0.04281589
79 | 257212.5 | 1862.63 | 588.27 | 556.71 | 74.52 | 0.93 | 646.07 | 572.4153 | 765 | 1098 | 53.97 | 570 | 1.06 | 0.95 | 0.92 | 193.8 | 49847782.5 | 0.04885082685
80 | 309106.25 | 2008.5 | 701.54 | 561.01 | 151.06 | 0.96 | 743.49 | 627.5077 | 947 | 1091 | 153.43 | 587.54 | 1.25 | 0.8 | 0.93 | 199.7636 | 61748177.3 | 0.06051321
81 | 293312.5 | 1929.8 | 659.12 | 566.6 | 149.81 | 0.99 | 712.5 | 611.2663 | 2013 | 1091 | 143.13 | 570 | 1.16 | 0.86 | 0.95 | 193.8 | 56843962.5 | 0.05570708325
82 | 236906.25 | 1823.28 | 593.79 | 507.99 | 176.91 | 0.9 | 659.89 | 549.3554 | 967 | 1093 | 149.74 | 522.5 | 1.17 | 0.86 | 0.92 | 177.65 | 42086395.3 | 0.04124467
83 | 406125 | 2372.2 | 834.58 | 619.59 | 124.79 | 0.91 | 883.55 | 719.2751 | 1112 | 1093 | 126.25 | 638.16 | 1.35 | 0.74 | 0.92 | 216.9744 | 88118728.2 | 0.08635635
84 | 243675 | 1862.63 | 606.84 | 511.26 | 178.3 | 0.88 | 661.6 | 557.1481 | 1391 | 1095 | 158.96 | 522.5 | 1.19 | 0.84 | 0.9 | 177.65 | 43288863.75 | 0.04242309
85 | 257212.5 | 1996.98 | 684.34 | 478.55 | 22.53 | 0.81 | 712.5 | 572.4153 | 1266 | 1103 | 36.87 | 529.94 | 1.43 | 0.7 | 0.86 | 180.1796 | 46344445.4 | 0.04541756
86 | 275262.5 | 1969.15 | 678.59 | 516.47 | 125.61 | 0.89 | 751.04 | 592.1595 | 1011 | 1098 | 124.7 | 552.31 | 1.31 | 0.76 | 0.91 | 187.7854 | 51690278.7 | 0.05065647
87 | 349718.75 | 2214.8 | 774.55 | 574.88 | 14.12 | 0.9 | 830.91 | 667.4591 | 810 | 1110 | 30.96 | 570 | 1.35 | 0.74 | 0.93 | 193.8 | 67775493.75 | 0.06641998
88 | 282031.25 | 1985.45 | 694.39 | 517.14 | 158.6 | 0.9 | 790.56 | 599.3959 | 1431 | 1102 | 147.26 | 522.5 | 1.34 | 0.74 | 0.93 | 177.65 | 50102851.6 | 0.04910079
89 | 349718.75 | 2186.98 | 695.44 | 640.28 | 81.59 | 0.92 | 751.04 | 667.4591 | 858 | 1118 | 55.3 | 617.5 | 1.09 | 0.92 | 0.94 | 209.95 | 73423451.6 | 0.07195498
90 | 376793.75 | 2226.33 | 737.35 | 650.64 | 122.49 | 0.96 | 790.56 | 692.8146 | 974 | 1110 | 122.74 | 665 | 1.13 | 0.88 | 0.93 | 226.1 | 85193066.9 | 0.08348921
91 | 261725 | 1929.8 | 581.43 | 573.13 | 60.48 | 0.88 | 659.89 | 577.4146 | 1048 | 1112 | 149.74 | 570 | 1.01 | 0.99 | 0.9 | 193.8 | 50722305 | 0.0497078589
92 | 340693.75 | 2159.15 | 749.32 | 578.9 | 158.35 | 0.92 | 790.56 | 658.7904 | 1280 | 1112 | 147.26 | 615.85 | 1.29 | 0.77 | 0.92 | 209.389 | 71337523.6 | 0.06991077
93 | 275262.5 | 1929.8 | 644.03 | 544.19 | 35.9 | 0.93 | 712.5 | 592.1595 | 757 | 1129 | 36.87 | 570 | 1.18 | 0.84 | 0.92 | 193.8 | 53345872.5 | 0.05227895505
94 | 340693.75 | 2159.15 | 735.79 | 589.55 | 172.96 | 0.92 | 767.39 | 658.7904 | 1261 | 1131 | 21.8 | 617.5 | 1.25 | 0.8 | 0.92 | 209.95 | 71528652.8 | 0.07009808
95 | 293312.5 | 1969.15 | 638.82 | 584.6 | 26.32 | 0.95 | 685.05 | 611.2663 | 728 | 1142 | 33.69 | 617.5 | 1.09 | 0.92 | 0.92 | 209.95 | 61580959.4 | 0.06034934
96 | 306850 | 2052.63 | 665.14 | 587.39 | 153.82 | 0.92 | 779.06 | 625.2133 | 1181 | 1137 | 142.43 | 617.5 | 1.13 | 0.88 | 0.93 | 209.95 | 64423157.5 | 0.06313469435
97 | 288800 | 1969.15 | 649.91 | 565.79 | 123.73 | 0.94 | 701.33 | 606.546 | 713 | 1136 | 118.3 | 604.58 | 1.15 | 0.87 | 0.92 | 205.5572 | 59364919.36 | 0.05817762
98 | 223368.75 | 1716.75 | 562.35 | 505.74 | 11.69 | 0.95 | 619.32 | 533.4287 | 977 | 1139 | 147.53 | 475 | 1.11 | 0.9 | 0.97 | 161.5 | 36074053.1 | 0.03535257
99 | 295568.75 | 2024.8 | 703.08 | 535.26 | 94.91 | 0.91 | 737.4 | 613.6128 | 1363 | 1156 | 75.07 | 522.5 | 1.31 | 0.76 | 0.92 | 177.65 | 52507788.4 | 0.05145763
100 | 379050 | 2265.68 | 757.77 | 636.9 | 92.87 | 0.93 | 796.25 | 694.8858 | 1100 | 1147 | 107.35 | 665 | 1.19 | 0.84 | 0.92 | 226.1 | 85703205 | 0.0839891409
101 | 351975 | 2159.15 | 733.3 | 611.14 | 4.33 | 0.95 | 767.39 | 669.6087 | 761 | 1158 | 21.8 | 617.5 | 1.2 | 0.83 | 0.93 | 209.95 | 73897151.25 | 0.07241921
102 | 381306.25 | 2321.33 | 740.96 | 655.22 | 28.88 | 0.89 | 790.56 | 696.9508 | 1185 | 1161 | 32.74 | 665 | 1.13 | 0.88 | 0.92 | 226.1 | 86213343.1 | 0.08448908
103 | 4512.5 | 201.53 | 107.2 | 53.6 | 0 | 1 | 106.21 | 75.81825 | 1367 | 1155 | 153.43 | 47.5 | 2 | 0.5 | 1 | 16.15 | 72876.875 | 7.14193375e-05
104 | 408381.25 | 2337.63 | 767.55 | 677.44 | 17.29 | 0.94 | 830.91 | 721.2703 | 790 | 1168 | 30.96 | 665 | 1.13 | 0.88 | 0.95 | 226.1 | 92335000.6 | 0.0904883
105 | 245931.25 | 1806.98 | 580.63 | 539.3 | 113.54 | 0.95 | 637.28 | 559.7216 | 997 | 1156 | 116.57 | 570 | 1.08 | 0.93 | 0.91 | 193.8 | 47661476.25 | 0.04670825
106 | 593393.75 | 2875.03 | 980.53 | 770.53 | 25.77 | 0.9 | 1027.58 | 869.4341 | 972 | 1173 | 33.69 | 806.43 | 1.27 | 0.79 | 0.93 | 274.1862 | 162700377.4 | 0.1594464
107 | 485093.75 | 2685.03 | 938.83 | 657.88 | 147.93 | 0.85 | 988.41 | 786.1004 | 727 | 1168 | 144.78 | 701.01 | 1.43 | 0.7 | 0.91 | 238.3434 | 115618893.7 | 0.1133065
108 | 277518.75 | 1901.98 | 623.21 | 566.98 | 98.2 | 0.96 | 661.6 | 594.5814 | 1538 | 1166 | 111.04 | 570 | 1.1 | 0.91 | 0.94 | 193.8 | 53783133.75 | 0.05270747
109 | 437712.5 | 2427.85 | 797.47 | 698.85 | 138.3 | 0.93 | 856.32 | 746.7232 | 576 | 1175 | 146.31 | 737.75 | 1.14 | 0.88 | 0.93 | 250.835 | 109793614.9 | 0.1075977
110 | 374537.5 | 2281.98 | 775.27 | 615.11 | 41.03 | 0.9 | 830.91 | 690.7372 | 1245 | 1184 | 30.96 | 658.52 | 1.26 | 0.79 | 0.94 | 223.8968 | 83857747.73 | 0.08218059
111 | 257212.5 | 1834.8 | 624.02 | 524.81 | 69.31 | 0.96 | 661.6 | 572.4153 | 1454 | 1186 | 68.96 | 522.5 | 1.19 | 0.84 | 0.92 | 177.65 | 45693800.6 | 0.04477992
112 | 225625 | 1783.93 | 592.42 | 484.92 | 168.17 | 0.89 | 646.07 | 536.116 | 758 | 1178 | 143.97 | 475 | 1.22 | 0.82 | 0.93 | 161.5 | 36438437.5 | 0.03570966875
113 | 415150 | 2404.8 | 767.35 | 688.85 | 124.15 | 0.9 | 845.71 | 727.2231 | 1221 | 1179 | 128.16 | 712.5 | 1.11 | 0.9 | 0.93 | 242.25 | 100570087.5 | 0.09855868575
114 | 1078487.5 | 3859.6 | 1247.56 | 1100.68 | 60.97 | 0.91 | 1304.31 | 1172.122 | 543 | 1204 | 56.89 | 1131.2 | 1.13 | 0.88 | 0.94 | 384.608 | 414794920.4 | 0.406499
115 | 232393.75 | 1795.45 | 565.02 | 523.69 | 125.56 | 0.91 | 646.07 | 544.0983 | 1012 | 1180 | 126.03 | 522.5 | 1.08 | 0.93 | 0.94 | 177.65 | 41284749.7 | 0.04045905
116 | 221112.5 | 1795.45 | 626 | 449.73 | 170.1 | 0.86 | 661.6 | 530.7278 | 751 | 1194 | 21.04 | 465.78 | 1.39 | 0.72 | 0.91 | 158.3652 | 35016525.3 | 0.03431619
117 | 250443.75 | 1806.98 | 598.58 | 532.72 | 52.73 | 0.96 | 646.07 | 564.8333 | 1654 | 1201 | 53.97 | 570 | 1.12 | 0.89 | 0.92 | 193.8 | 48535998.75 | 0.04756528
118 | 236906.25 | 1823.28 | 555.15 | 543.35 | 80.39 | 0.9 | 646.07 | 549.3554 | 1221 | 1196 | 126.03 | 522.5 | 1.02 | 0.98 | 0.92 | 177.65 | 42086395.3 | 0.04124467
119 | 288800 | 1929.8 | 678.19 | 542.19 | 33.89 | 0.97 | 725.06 | 606.546 | 767 | 1216 | 31.61 | 570 | 1.25 | 0.8 | 0.95 | 193.8 | 55969440 | 0.0548500512
120 | 248187.5 | 1818.5 | 585.56 | 539.66 | 158.73 | 0.94 | 624.76 | 562.2832 | 1002 | 1211 | 171.25 | 564.5 | 1.09 | 0.92 | 0.9 | 191.93 | 47634626.9 | 0.04668193
121 | 342950 | 2159.15 | 738.31 | 591.43 | 104.09 | 0.92 | 790.56 | 660.9682 | 1074 | 1207 | 122.74 | 570 | 1.25 | 0.8 | 0.93 | 193.8 | 66463710 | 0.0651344358
122 | 261725 | 1946.1 | 731.87 | 455.33 | 159.61 | 0.87 | 790.56 | 577.4146 | 1111 | 1213 | 147.26 | 475 | 1.61 | 0.62 | 0.94 | 161.5 | 42268587.5 | 0.04142321575
123 | 300081.25 | 2024.8 | 668.63 | 571.43 | 103.46 | 0.92 | 725.06 | 618.2792 | 1363 | 1216 | 121.61 | 570 | 1.17 | 0.85 | 0.92 | 193.8 | 58155746.25 | 0.05699263
124 | 243675 | 1767.63 | 596.46 | 520.17 | 154.54 | 0.98 | 646.07 | 557.1481 | 1593 | 1219 | 143.97 | 522.5 | 1.15 | 0.87 | 0.94 | 177.65 | 43288863.75 | 0.04242309
125 | 234650 | 1834.8 | 648.21 | 460.91 | 14.35 | 0.88 | 706.14 | 546.7332 | 1376 | 1231 | 19.65 | 475 | 1.41 | 0.71 | 0.89 | 161.5 | 37895975 | 0.0371380555
126 | 241418.75 | 1756.1 | 603.27 | 509.53 | 85.98 | 0.98 | 639.05 | 554.5627 | 1048 | 1235 | 41.99 | 475 | 1.18 | 0.84 | 0.96 | 161.5 | 38989128.1 | 0.03820935
127 | 225625 | 1767.63 | 602.1 | 477.12 | 8.13 | 0.91 | 646.07 | 536.116 | 1112 | 1230 | 17.1 | 475 | 1.26 | 0.79 | 0.92 | 161.5 | 36438437.5 | 0.03570966875
128 | 358743.75 | 2159.15 | 698.63 | 653.81 | 175.56 | 0.97 | 765.91 | 676.0166 | 1497 | 1235 | 29.74 | 665 | 1.07 | 0.94 | 0.95 | 226.1 | 81111961.9 | 0.07948972
129 | 322643.75 | 2147.63 | 696.89 | 589.48 | 15.02 | 0.88 | 751.04 | 641.1015 | 1074 | 1239 | 55.3 | 596.19 | 1.18 | 0.85 | 0.92 | 202.7046 | 65401372.3 | 0.06409334
130 | 200806.25 | 1661.1 | 585.31 | 436.82 | 169.21 | 0.91 | 637.28 | 505.7708 | 993 | 1242 | 153.43 | 427.5 | 1.34 | 0.75 | 0.94 | 145.35 | 29187188.4 | 0.02860344
131 | 356487.5 | 2242.63 | 786.35 | 577.21 | 8.12 | 0.89 | 796.25 | 673.8874 | 1080 | 1241 | 162.65 | 570 | 1.36 | 0.73 | 0.93 | 193.8 | 69087277.5 | 0.06770553195
132 | 252700 | 1834.8 | 595.32 | 540.46 | 64.73 | 0.94 | 675.1 | 567.3719 | 972 | 1252 | 39.29 | 522.5 | 1.1 | 0.91 | 0.93 | 177.65 | 44892155 | 0.0439943119
133 | 293312.5 | 2013.28 | 668.9 | 558.32 | 100.64 | 0.91 | 712.5 | 611.2663 | 1217 | 1245 | 126.87 | 522.5 | 1.2 | 0.83 | 0.94 | 177.65 | 52106965.6 | 0.05106483
134 | 309106.25 | 1996.98 | 669.34 | 587.99 | 105.53 | 0.97 | 723.5 | 627.5077 | 1203 | 1252 | 113.2 | 570 | 1.14 | 0.88 | 0.94 | 193.8 | 59904791.25 | 0.0587067
135 | 320387.5 | 2024.8 | 702.25 | 580.89 | 111.49 | 0.98 | 751.04 | 638.856 | 956 | 1254 | 124.7 | 570 | 1.21 | 0.83 | 0.95 | 193.8 | 62091097.5 | 0.06084927555
136 | 175987.5 | 1538.28 | 554.8 | 403.88 | 22.27 | 0.93 | 608.3 | 473.4848 | 994 | 1263 | 38.66 | 427.5 | 1.37 | 0.73 | 0.91 | 145.35 | 25579783.1 | 0.02506819
137 | 263981.25 | 1874.15 | 634.16 | 530.01 | 136.61 | 0.94 | 685.05 | 579.8981 | 1502 | 1262 | 123.69 | 537.4 | 1.2 | 0.84 | 0.92 | 182.716 | 48233598.1 | 0.04726893
138 | 230137.5 | 1767.63 | 604.67 | 484.59 | 73.94 | 0.93 | 646.07 | 541.4506 | 1048 | 1285 | 53.97 | 475 | 1.25 | 0.8 | 0.91 | 161.5 | 37167206.25 | 0.03642386
139 | 514425 | 2645.68 | 921.66 | 710.66 | 90.54 | 0.92 | 961.8 | 809.5174 | 600 | 1291 | 110.22 | 712.5 | 1.3 | 0.77 | 0.95 | 242.25 | 124619456.3 | 0.1221271
140 | 250443.75 | 1823.28 | 581.92 | 547.97 | 173.77 | 0.95 | 639.05 | 564.8333 | 1500 | 1292 | 138.01 | 522.5 | 1.06 | 0.94 | 0.94 | 177.65 | 44491332.2 | 0.04360151
141 | 275262.5 | 1890.45 | 644.12 | 544.12 | 97.71 | 0.97 | 680.1 | 592.1595 | 693 | 1307 | 114.78 | 522.5 | 1.18 | 0.84 | 0.94 | 177.65 | 48900383.1 | 0.04792238
142 | 367768.75 | 2214.8 | 726.56 | 644.49 | 103.87 | 0.94 | 779.06 | 684.4671 | 890 | 1324 | 127.57 | 617.5 | 1.13 | 0.89 | 0.95 | 209.95 | 77213049.1 | 0.07566879
143 | 722000 | 3278.08 | 1057.33 | 869.44 | 83.9 | 0.84 | 1118.02 | 959.0335 | 852 | 1326 | 102.26 | 902.5 | 1.22 | 0.82 | 0.93 | 306.85 | 221545700 | 0.217114786
144 | 250443.75 | 1795.45 | 579.91 | 549.87 | 70.62 | 0.98 | 637.28 | 564.8333 | 599 | 1343 | 63.43 | 522.5 | 1.05 | 0.95 | 0.94 | 177.65 | 44491332.2 | 0.04360151
145 | 248187.5 | 1862.63 | 581.65 | 543.29 | 116.69 | 0.9 | 639.05 | 562.2832 | 734 | 1332 | 131.99 | 562.24 | 1.07 | 0.93 | 0.89 | 191.1616 | 47443919.6 | 0.04649504
146 | 232393.75 | 1795.45 | 590.08 | 501.45 | 154.77 | 0.91 | 646.07 | 544.0983 | 867 | 1333 | 143.97 | 522.5 | 1.18 | 0.85 | 0.92 | 177.65 | 41284749.7 | 0.04045905
147 | 415150 | 2360.68 | 809.52 | 652.96 | 66.46 | 0.94 | 856.32 | 727.2231 | 962 | 1349 | 70.56 | 665 | 1.24 | 0.81 | 0.93 | 226.1 | 93865415 | 0.0919881067
148 | 284287.5 | 1929.8 | 638.73 | 566.7 | 157.07 | 0.96 | 685.05 | 601.7887 | 1057 | 1332 | 123.69 | 570 | 1.13 | 0.89 | 0.93 | 193.8 | 55094917.5 | 0.05399301915
149 | 243675 | 1878.93 | 644.77 | 481.19 | 170.93 | 0.87 | 701.33 | 557.1481 | 603 | 1348 | 151.7 | 475 | 1.34 | 0.75 | 0.94 | 161.5 | 39353512.5 | 0.03856644225
150 | 218856.25 | 1672.63 | 572.33 | 486.88 | 99.06 | 0.98 | 600.83 | 528.013 | 877 | 1348 | 108.43 | 475 | 1.18 | 0.85 | 0.94 | 161.5 | 35345284.4 | 0.03463838
151 | 372281.25 | 2265.68 | 729.04 | 650.17 | 141.42 | 0.91 | 779.06 | 688.6535 | 990 | 1350 | 127.57 | 679.76 | 1.12 | 0.89 | 0.92 | 231.1184 | 86041046.85 | 0.08432023
152 | 433200 | 2495.03 | 851.4 | 647.84 | 34.07 | 0.87 | 907.49 | 742.8641 | 1475 | 1365 | 42.88 | 679.76 | 1.31 | 0.76 | 0.91 | 231.1184 | 100120490.9 | 0.09811808
153 | 374537.5 | 2198.5 | 707.22 | 674.3 | 73.94 | 0.97 | 765.91 | 690.7372 | 926 | 1371 | 60.26 | 665 | 1.05 | 0.95 | 0.94 | 226.1 | 84682928.75 | 0.08298927
154 | 270750 | 1969.15 | 604.57 | 570.2 | 15.74 | 0.88 | 646.07 | 587.2857 | 750 | 1366 | 143.97 | 570 | 1.06 | 0.94 | 0.91 | 193.8 | 52471350 | 0.051421923
155 | 270750 | 1969.15 | 647.98 | 532.01 | 33.58 | 0.88 | 712.5 | 587.2857 | 598 | 1375 | 36.87 | 564.5 | 1.22 | 0.82 | 0.91 | 191.93 | 51965047.5 | 0.05092574655
156 | 342950 | 2170.68 | 730.17 | 598.02 | 118.57 | 0.91 | 767.39 | 660.9682 | 1809 | 1366 | 111.8 | 617.5 | 1.22 | 0.82 | 0.93 | 209.95 | 72002352.5 | 0.07056230545
157 | 234650 | 1751.33 | 562.74 | 530.91 | 169.95 | 0.96 | 600.83 | 546.7332 | 890 | 1370 | 161.57 | 555.77 | 1.06 | 0.94 | 0.9 | 188.9618 | 44339886.37 | 0.04345309
158 | 315875 | 2052.63 | 664.99 | 604.79 | 134.99 | 0.94 | 712.5 | 634.341 | 1553 | 1368 | 126.87 | 617.5 | 1.1 | 0.91 | 0.94 | 209.95 | 66317956.25 | 0.0649916
159 | 302337.5 | 1985.45 | 648.76 | 593.36 | 19.25 | 0.96 | 712.5 | 620.5992 | 1047 | 1384 | 36.87 | 570 | 1.09 | 0.91 | 0.95 | 193.8 | 58593007.5 | 0.05742114735
160 | 198550 | 1616.98 | 555.32 | 455.24 | 75.51 | 0.95 | 595.17 | 502.9214 | 769 | 1386 | 61.39 | 475 | 1.22 | 0.82 | 0.9 | 161.5 | 32065825 | 0.0314245085
161 | 297825 | 2080.45 | 677.42 | 559.77 | 125.18 | 0.86 | 773.24 | 615.9504 | 664 | 1378 | 132.51 | 616.04 | 1.21 | 0.83 | 0.92 | 209.4536 | 62380518.42 | 0.06113291
162 | 288800 | 1957.63 | 628.29 | 585.26 | 31.69 | 0.95 | 685.05 | 606.546 | 752 | 1390 | 33.69 | 570 | 1.07 | 0.93 | 0.94 | 193.8 | 55969440 | 0.0548500512
163 | 259468.75 | 1862.63 | 587.77 | 562.07 | 89.48 | 0.94 | 659.89 | 574.9204 | 1346 | 1387 | 120.26 | 522.5 | 1.05 | 0.96 | 0.93 | 177.65 | 46094623.4 | 0.04517273
164 | 288800 | 1946.1 | 635.15 | 578.94 | 47.02 | 0.96 | 712.5 | 606.546 | 1384 | 1400 | 53.13 | 570 | 1.1 | 0.91 | 0.96 | 193.8 | 55969440 | 0.0548500512
165 | 263981.25 | 1913.5 | 651.22 | 516.12 | 101.99 | 0.91 | 680.1 | 579.8981 | 1621 | 1388 | 102.09 | 544.12 | 1.26 | 0.79 | 0.89 | 185.0008 | 48836742.4 | 0.04786001
166 | 388075 | 2305.03 | 749.24 | 659.49 | 122.54 | 0.92 | 790.56 | 703.1096 | 1276 | 1394 | 147.26 | 679.76 | 1.14 | 0.88 | 0.91 | 231.1184 | 89691273.08 | 0.08789745
167 | 428687.5 | 2416.33 | 805.75 | 677.41 | 87.18 | 0.92 | 849.71 | 738.9849 | 1258 | 1413 | 63.43 | 665 | 1.19 | 0.84 | 0.94 | 226.1 | 96926243.75 | 0.09498772
168 | 498631.25 | 2645.68 | 890.03 | 713.32 | 151.91 | 0.9 | 950 | 796.9938 | 1181 | 1400 | 143.13 | 745.24 | 1.25 | 0.8 | 0.92 | 253.3816 | 126343983.9 | 0.1238171
169 | 241418.75 | 1779.15 | 582.11 | 528.05 | 97.55 | 0.96 | 633.73 | 554.5627 | 1125 | 1401 | 102.99 | 522.5 | 1.1 | 0.91 | 0.92 | 177.65 | 42888040.9 | 0.04203028
170 | 243675 | 1823.28 | 582.33 | 532.78 | 85.53 | 0.92 | 646.07 | 557.1481 | 1315 | 1420 | 53.97 | 522.5 | 1.09 | 0.91 | 0.93 | 177.65 | 43288863.75 | 0.04242309
171 | 266237.5 | 1862.63 | 593.75 | 570.92 | 58.55 | 0.96 | 659.89 | 582.3711 | 594 | 1424 | 59.74 | 570 | 1.04 | 0.96 | 0.94 | 193.8 | 51596827.5 | 0.05056489095
172 | 300081.25 | 2024.8 | 678.08 | 563.46 | 136.14 | 0.92 | 741.97 | 618.2792 | 957 | 1427 | 129.81 | 600.83 | 1.2 | 0.83 | 0.93 | 204.2822 | 61301257.9 | 0.06007523
173 | 419662.5 | 2444.15 | 768.75 | 695.06 | 170.4 | 0.88 | 840.36 | 731.1648 | 1002 | 1430 | 137.29 | 702.75 | 1.11 | 0.9 | 0.92 | 238.935 | 100272059.4 | 0.09826662
174 | 297825 | 1985.45 | 657.19 | 577.01 | 30.77 | 0.95 | 712.5 | 615.9504 | 1229 | 1440 | 36.87 | 570 | 1.14 | 0.88 | 0.94 | 193.8 | 57718485 | 0.0565641153
175 | 300081.25 | 2064.15 | 678.02 | 563.51 | 10.46 | 0.89 | 712.5 | 618.2792 | 1480 | 1447 | 36.87 | 570 | 1.2 | 0.83 | 0.91 | 193.8 | 58155746.25 | 0.05699263
176 | 367768.75 | 2198.5 | 765.24 | 611.91 | 0.91 | 0.96 | 796.25 | 684.4671 | 1087 | 1450 | 17.35 | 617.5 | 1.25 | 0.8 | 0.93 | 209.95 | 77213049.1 | 0.07566879
177 | 324900 | 2091.98 | 665.01 | 622.06 | 158.16 | 0.93 | 712.5 | 643.3392 | 1198 | 1448 | 143.13 | 617.5 | 1.07 | 0.94 | 0.92 | 209.95 | 68212755 | 0.0668484999
178 | 282031.25 | 1929.8 | 632.52 | 567.72 | 123.27 | 0.95 | 685.05 | 599.3959 | 910 | 1447 | 123.69 | 570 | 1.11 | 0.9 | 0.92 | 193.8 | 54657656.25 | 0.0535645
179 | 241418.75 | 1890.45 | 620.97 | 495.01 | 46.26 | 0.85 | 712.5 | 554.5627 | 895 | 1461 | 53.13 | 552.31 | 1.25 | 0.8 | 0.9 | 187.7854 | 45334916.5 | 0.04442822
180 | 322643.75 | 2119.8 | 722.12 | 568.89 | 170.21 | 0.9 | 751.04 | 641.1015 | 555 | 1452 | 145.3 | 570 | 1.27 | 0.79 | 0.92 | 193.8 | 62528358.75 | 0.06127779
181 | 349718.75 | 2131.33 | 688.21 | 647 | 71.58 | 0.97 | 725.06 | 667.4591 | 1455 | 1453 | 121.61 | 665 | 1.06 | 0.94 | 0.93 | 226.1 | 79071409.4 | 0.07748998
182 | 358743.75 | 2186.98 | 775.88 | 588.71 | 100.26 | 0.94 | 811.68 | 676.0166 | 1147 | 1457 | 110.56 | 570 | 1.32 | 0.76 | 0.94 | 193.8 | 69524538.75 | 0.06813405
183 | 309106.25 | 2064.15 | 724.97 | 542.87 | 7.73 | 0.91 | 751.04 | 627.5077 | 828 | 1469 | 161.57 | 564.5 | 1.34 | 0.75 | 0.92 | 191.93 | 59326762.6 | 0.05814023
184 | 376793.75 | 2376.98 | 777.17 | 617.3 | 47.45 | 0.84 | 912.45 | 692.8146 | 1094 | 1480 | 51.34 | 665 | 1.26 | 0.79 | 0.92 | 226.1 | 85193066.9 | 0.08348921
185 | 374537.5 | 2254.15 | 720.37 | 661.99 | 3.49 | 0.93 | 790.56 | 690.7372 | 1238 | 1478 | 32.74 | 665 | 1.09 | 0.92 | 0.93 | 226.1 | 84682928.75 | 0.08298927
186 | 261725 | 1946.1 | 635.3 | 524.54 | 85.77 | 0.87 | 701.33 | 577.4146 | 1364 | 1485 | 61.7 | 522.5 | 1.21 | 0.83 | 0.92 | 177.65 | 46495446.25 | 0.04556554
187 | 282031.25 | 1957.63 | 637.19 | 563.56 | 112.6 | 0.92 | 706.14 | 599.3959 | 939 | 1503 | 132.27 | 570 | 1.13 | 0.88 | 0.92 | 193.8 | 54657656.25 | 0.0535645
188 | 455762.5 | 2483.5 | 786.55 | 737.77 | 174.4 | 0.93 | 849.71 | 761.964 | 960 | 1549 | 26.57 | 760 | 1.07 | 0.94 | 0.93 | 258.4 | 117769030 | 0.1154136494
189 | 295568.75 | 2024.8 | 622.66 | 604.39 | 25.99 | 0.91 | 685.05 | 613.6128 | 1206 | 1540 | 123.69 | 617.5 | 1.03 | 0.97 | 0.92 | 209.95 | 62054659.1 | 0.06081357
190 | 279775 | 1890.45 | 652.37 | 546.04 | 82.67 | 0.98 | 685.05 | 596.9935 | 862 | 1569 | 56.31 | 522.5 | 1.19 | 0.84 | 0.95 | 177.65 | 49702028.75 | 0.04870799
191 | 273006.25 | 1969.15 | 642.06 | 541.38 | 23.83 | 0.88 | 706.14 | 589.7276 | 413 | 1575 | 47.73 | 564.5 | 1.19 | 0.84 | 0.89 | 191.93 | 52398089.6 | 0.05135013
192 | 270750 | 1862.63 | 602.73 | 571.95 | 148.29 | 0.98 | 659.89 | 587.2857 | 1033 | 1576 | 120.26 | 570 | 1.05 | 0.95 | 0.94 | 193.8 | 52471350 | 0.051421923
193 | 221112.5 | 1767.63 | 601.52 | 468.03 | 24.86 | 0.89 | 639.05 | 530.7278 | 786 | 1587 | 41.99 | 488.58 | 1.29 | 0.78 | 0.91 | 166.1172 | 36730589.4 | 0.03599598
194 | 214343.75 | 1839.58 | 589.56 | 462.91 | 103.7 | 0.8 | 712.5 | 522.5413 | 976 | 1586 | 126.87 | 427.5 | 1.27 | 0.79 | 0.92 | 145.35 | 31154864.1 | 0.03053177
195 | 282031.25 | 1957.63 | 626.48 | 573.19 | 36.94 | 0.92 | 685.05 | 599.3959 | 790 | 1590 | 146.31 | 570 | 1.09 | 0.91 | 0.93 | 193.8 | 54657656.25 | 0.0535645
196 | 284287.5 | 1929.8 | 639.4 | 566.11 | 141.4 | 0.96 | 685.05 | 601.7887 | 1024 | 1614 | 123.69 | 570 | 1.13 | 0.89 | 0.94 | 193.8 | 55094917.5 | 0.05399301915
197 | 239162.5 | 1795.45 | 558.26 | 545.47 | 72.51 | 0.93 | 619.32 | 551.9652 | 1351 | 1633 | 32.47 | 522.5 | 1.02 | 0.98 | 0.93 | 177.65 | 42487218.1 | 0.04163747
198 | 302337.5 | 2008.5 | 697.66 | 551.77 | 131.7 | 0.94 | 743.49 | 620.5992 | 985 | 1651 | 116.57 | 592.84 | 1.26 | 0.79 | 0.92 | 201.5656 | 60940839.59 | 0.05972202
199 | 293312.5 | 2159.15 | 659.12 | 566.6 | 146.39 | 0.79 | 773.24 | 611.2663 | 1546 | 1656 | 132.51 | 604.58 | 1.16 | 0.86 | 0.91 | 205.5572 | 60292496.2 | 0.05908665
200 | 288800 | 1969.15 | 618.11 | 594.9 | 157.05 | 0.94 | 685.05 | 606.546 | 1457 | 1659 | 123.69 | 617.5 | 1.04 | 0.96 | 0.91 | 209.95 | 60633560 | 0.0594208888
201 | 347462.5 | 2175.45 | 678.97 | 651.58 | 171.66 | 0.92 | 751.04 | 665.3025 | 901 | 1751 | 145.3 | 617.5 | 1.04 | 0.96 | 0.94 | 209.95 | 72949751.9 | 0.07149076
202 | 399356.25 | 2293.5 | 768.46 | 661.68 | 176.38 | 0.95 | 811.68 | 713.256 | 846 | 1792 | 159.44 | 665 | 1.16 | 0.86 | 0.94 | 226.1 | 90294448.1 | 0.08848856
203 | 365512.5 | 2186.98 | 748.61 | 621.66 | 167.51 | 0.96 | 790.56 | 682.3643 | 961 | 1794 | 147.26 | 617.5 | 1.2 | 0.83 | 0.95 | 209.95 | 76739349.4 | 0.07520456
204 | 295568.75 | 1996.98 | 683.45 | 550.63 | 77.19 | 0.93 | 723.5 | 613.6128 | 1088 | 1824 | 113.2 | 570 | 1.24 | 0.81 | 0.93 | 193.8 | 57281223.75 | 0.0561356
205 | 259468.75 | 1901.98 | 594.95 | 555.28 | 171.11 | 0.9 | 659.89 | 574.9204 | 1356 | 1900 | 149.74 | 570 | 1.07 | 0.93 | 0.92 | 193.8 | 50285043.75 | 0.04927934