## Batch #XXXX
EasyMP™ Batch #XXXX [Fibers (50-1000 µm), Polyethylene terephthalate (PET), Rounded, Blue]
Polymer specific gravity: 1.38 g/cm³ (1.38·10−6 µg/µm³)
Fiber diameter 17.0 ± 0.3 µm (1.7%) (n = 10) | [12 empty] | MicroplasticSolution.com | contact@microplasticsolution.com
3,953 ± 243 (6%) n/mg ¦ Dry, neat fibers
All values in fibers/mg
| SS #1 | SS #2 | SS #3 | SS #4 | Particle count (n/mg) |  |  | Particle size distribution |  |  | D10 (µm) | 163.8983147
Length (µm) | n/mg | n/mg | n/mg | n/mg | Mean (n/mg) | SD (n/mg) | RSD (%) | Mean length (µm) | PSD (%) | Cum. PSD (%) | D50 (µm) | 536.8234427
50-100 | 29.19708 | 43.79562 | 0 | 87.59124 | 40.14599 | 31.60677 | 78.72958 | 75 | 1.015697 | 1.015697 | D90 (µm) | 932.2215307
100-150 | 175.1825 | 291.9708 | 102.1898 | 145.9854 | 178.8321 | 70.29694 | 39.3089 | 125 | 4.524469 | 5.540166
150-200 | 262.7737 | 218.9781 | 204.3796 | 262.7737 | 237.2263 | 26.06361 | 10.98681 | 175 | 6.001847 | 11.54201 | Note: D90 signifies that the 90th percentile of fibers is below 932 µm in length
200-250 | 175.1825 | 160.5839 | 335.7664 | 262.7737 | 233.5766 | 70.76905 | 30.298 | 225 | 5.909511 | 17.45152
250-300 | 218.9781 | 262.7737 | 248.1752 | 277.3723 | 251.8248 | 21.59153 | 8.574029 | 275 | 6.371191 | 23.82271
300-350 | 233.5766 | 204.3796 | 291.9708 | 321.1679 | 262.7737 | 46.16464 | 17.56821 | 325 | 6.648199 | 30.47091
350-400 | 189.781 | 102.1898 | 218.9781 | 116.7883 | 156.9343 | 48.82879 | 31.11416 | 375 | 3.970452 | 34.44137
400-450 | 116.7883 | 160.5839 | 189.781 | 204.3796 | 167.8832 | 33.44946 | 19.92424 | 425 | 4.247461 | 38.68883
450-500 | 145.9854 | 131.3869 | 218.9781 | 87.59124 | 145.9854 | 47.30468 | 32.4037 | 475 | 3.693444 | 42.38227
500-550 | 233.5766 | 145.9854 | 102.1898 | 306.5693 | 197.0803 | 78.95368 | 40.06168 | 525 | 4.98615 | 47.36842
550-600 | 175.1825 | 160.5839 | 204.3796 | 218.9781 | 189.781 | 23.08232 | 12.16261 | 575 | 4.801477 | 52.1699
600-650 | 262.7737 | 233.5766 | 189.781 | 204.3796 | 222.6277 | 28.03338 | 12.59204 | 625 | 5.632502 | 57.8024
650-700 | 218.9781 | 175.1825 | 116.7883 | 248.1752 | 189.781 | 49.50606 | 26.08588 | 675 | 4.801477 | 62.60388
700-750 | 204.3796 | 218.9781 | 87.59124 | 131.3869 | 160.5839 | 53.63846 | 33.40213 | 725 | 4.062789 | 66.66667
750-800 | 87.59124 | 131.3869 | 175.1825 | 102.1898 | 124.0876 | 33.44946 | 26.95633 | 775 | 3.139428 | 69.80609
800-850 | 116.7883 | 204.3796 | 116.7883 | 131.3869 | 142.3358 | 36.31341 | 25.5125 | 825 | 3.601108 | 73.4072
850-900 | 131.3869 | 145.9854 | 131.3869 | 233.5766 | 160.5839 | 42.56169 | 26.50433 | 875 | 4.062789 | 77.46999
900-950 | 72.9927 | 175.1825 | 131.3869 | 131.3869 | 127.7372 | 36.31341 | 28.42821 | 925 | 3.231764 | 80.70175
950-1000 | 72.9927 | 116.7883 | 72.9927 | 72.9927 | 83.94161 | 18.96406 | 22.59197 | 975 | 2.12373 | 82.82548
1000-1050 | 102.1898 | 58.39416 | 72.9927 | 102.1898 | 83.94161 | 18.96406 | 22.59197 | 1025 | 2.12373 | 84.94922
1050-1100 | 102.1898 | 131.3869 | 87.59124 | 29.19708 | 87.59124 | 37.21912 | 42.49183 | 1075 | 2.216066 | 87.16528
1100-1150 | 43.79562 | 43.79562 | 14.59854 | 145.9854 | 62.0438 | 49.90801 | 80.43997 | 1125 | 1.569714 | 88.735
1150-1200 | 58.39416 | 58.39416 | 29.19708 | 43.79562 | 47.44526 | 12.10447 | 25.5125 | 1175 | 1.200369 | 89.93536
1200-1250 | 102.1898 | 116.7883 | 0 | 87.59124 | 76.64234 | 45.43759 | 59.28524 | 1225 | 1.939058 | 91.87442
1250-1300 | 0 | 58.39416 | 58.39416 | 29.19708 | 36.49635 | 24.20894 | 66.3325 | 1275 | 0.923361 | 92.79778
1300-1350 | 43.79562 | 29.19708 | 14.59854 | 14.59854 | 25.54745 | 12.10447 | 47.38035 | 1325 | 0.6463527 | 93.44414
1350-1400 | 43.79562 | 58.39416 | 29.19708 | 43.79562 | 43.79562 | 10.32273 | 23.57023 | 1375 | 1.108033 | 94.55217
1400-1450 | 72.9927 | 29.19708 | 58.39416 | 29.19708 | 47.44526 | 18.96406 | 39.9704 | 1425 | 1.200369 | 95.75254
1450-1500 | 58.39416 | 0 | 29.19708 | 72.9927 | 40.14599 | 28.03338 | 69.8286 | 1475 | 1.015697 | 96.76824
>1500 | 116.7883 | 131.3869 | 102.1898 | 160.5839 | 127.7372 | 18.20758 | 14.25393 | 1525 | 3.231764 | 100
Total | 3868.613 | 4000 | 3635.036 | 4306.569 | 3952.555 | 242.6115 | 6.138094
Polymer Raman signature
Raman shift (1/cm) | Counts (relative intensity)
3480.14 | 0.32462935
3476.992 | 0.28874289
3473.845 | 0.28592858
3470.697 | 0.26179281
3467.549 | 0.25025338
3464.401 | 0.2379561
3461.254 | 0.2270244
3458.106 | 0.26967597
3454.958 | 0.24228652
3451.811 | 0.24451695
3448.663 | 0.2502689
3445.515 | 0.23484202
3442.367 | 0.22844577
3439.22 | 0.26972449
3436.072 | 0.21505873
3432.924 | 0.24078975
3429.777 | 0.23361516
3426.629 | 0.23253616
3423.481 | 0.21409469
3420.333 | 0.25650512
3417.186 | 0.27172978
3414.038 | 0.24370973
3410.89 | 0.21053257
3407.743 | 0.23197908
3404.595 | 0.18177345
3401.447 | 0.1466874
3398.3 | 0.14948404
3395.152 | 0.10537573
3392.004 | 0.15289621
3388.856 | 0.15230676
3385.709 | 0.19183895
3382.561 | 0.15164681
3379.413 | 0.12791132
3376.266 | 0.099297211
3373.118 | 0.082119811
3369.97 | 0.083394736
3366.822 | 0.11527079
3363.675 | 0.056489035
3360.527 | 0.052652491
3357.379 | 0.051768761
3354.232 | 0.064150956
3351.084 | 0.072205493
3347.936 | 0.054977412
3344.788 | 0.079740185
3341.641 | 0.060654769
3338.493 | 0.0036102003
3335.345 | -0.0017299053
3332.198 | 0.014664828
3329.05 | 0.032488922
3325.902 | 0.026854797
3322.754 | -0.0047941228
3319.607 | 0.0137825
3316.459 | 0.0051805799
3313.311 | 0.0015806285
3310.164 | -0.0035903542
3307.016 | -0.017184327
3303.868 | 0.018241356
3300.72 | 0.01179073
3297.573 | 0.0066843728
3294.425 | 0.011403257
3291.277 | 0.022509109
3288.13 | 0.065282342
3284.982 | 0.09451117
3281.834 | 0.066952882
3278.687 | 0.056354033
3275.539 | 0.079737289
3272.391 | 0.078724851
3269.243 | 0.058707563
3266.096 | 0.096021942
3262.948 | 0.053966097
3259.8 | 0.10775004
3256.653 | 0.014537819
3253.505 | 0.041975964
3250.357 | 0.066274496
3247.209 | 0.073383724
3244.062 | 0.080193535
3240.914 | 0.049738739
3237.766 | 0.095173977
3234.619 | 0.032394407
3231.471 | 0.067503643
3228.323 | 0.079743514
3225.175 | 0.068636649
3222.028 | 0.084951293
3218.88 | 0.05523364
3215.732 | 0.017459619
3212.585 | 0.01726631
3209.437 | 0.018732152
3206.289 | 0.061929706
3203.141 | 0.077042145
3199.994 | 0.027535955
3196.846 | 0.0037194624
3193.698 | 0.0087502446
3190.551 | 0.072803016
3187.403 | 0.0097596569
3184.255 | -0.00092597333
3181.107 | 0.013370476
3177.96 | 0.029440853
3174.812 | 0.032216081
3171.664 | 0.011264823
3168.517 | -0.015558124
3165.369 | 0.067897196
3162.221 | 0.064504371
3159.074 | 0.061000719
3155.926 | 0.04327005
3152.778 | 0.067155882
3149.63 | 0.068957566
3146.483 | 0.1241089
3143.335 | 0.069486647
3140.187 | 0.060143527
3137.04 | 0.059290174
3133.892 | 0.068443044
3130.744 | 0.0488499
3127.596 | 0.069538286
3124.449 | 0.096887704
3121.301 | 0.088640785
3118.153 | 0.079061057
3115.006 | 0.06899374
3111.858 | 0.047973328
3108.71 | 0.044865644
3105.562 | 0.06437015
3102.415 | 0.086737027
3099.267 | 0.1212097
3096.119 | 0.045369304
3092.972 | 0.062631452
3089.824 | 0.030198503
3086.676 | 0.083237564
3083.528 | 0.092310194
3080.381 | 0.15979601
3077.233 | 0.18528535
3074.085 | 0.16173756
3070.938 | 0.10582255
3067.79 | 0.083141689
3064.642 | 0.063634336
3061.494 | 0.068075658
3058.347 | 0.061756909
3055.199 | 0.034759272
3052.051 | -0.015418031
3048.904 | -0.026843538
3045.756 | 0.013083887
3042.608 | 0.0090254627
3039.461 | 0.019688076
3036.313 | 0.057169337
3033.165 | 0.003445869
3030.017 | -0.015090112
3026.87 | 0.027793171
3023.722 | 0.043293349
3020.574 | 0.022048887
3017.427 | 0.061885126
3014.279 | 0.050605796
3011.131 | 0.070639372
3007.983 | 0.080201001
3004.836 | 0.077998212
3001.688 | 0.091765498
2998.54 | 0.08938458
2995.393 | 0.1334925
2992.245 | 0.10542119
2989.097 | 0.13512044
2985.949 | 0.13326524
2982.802 | 0.11967883
2979.654 | 0.12134889
2976.506 | 0.14202791
2973.359 | 0.11172552
2970.211 | 0.10217968
2967.063 | 0.09777837
2963.915 | 0.13147184
2960.768 | 0.10597743
2957.62 | 0.10676126
2954.472 | 0.079458759
2951.325 | 0.081267788
2948.177 | 0.042056067
2945.029 | 0.03371337
2941.881 | 0.047277753
2938.734 | 0.049629419
2935.586 | 0.053962925
2932.438 | -0.013147944
2929.291 | 0.036450886
2926.143 | 0.011564206
2922.995 | 0.0095388674
2919.848 | 0.046496151
2916.7 | 0.00075121426
2913.552 | -0.00052474722
2910.404 | 0.029533972
2907.257 | 0.014476538
2904.109 | 0.050278673
2900.961 | 0.020210629
2897.814 | 0.007052554
2894.666 | 0.00040038966
2891.518 | -0.010516717
2888.37 | 0.018320694
2885.223 | 0.013599702
2882.075 | 0.0064607832
2878.927 | 0.020900623
2875.78 | 0.047035511
2872.632 | 0.048384389
2869.484 | 0.042590305
2866.336 | 0.030307491
2863.189 | 0.042025408
2860.041 | 0.038428715
2856.893 | 0.022335948
2853.746 | 0.06406985
2850.598 | 0.069958364
2847.45 | 0.055244705
2844.302 | 0.051441759
2841.155 | 0.07257695
2838.007 | 0.095105151
2834.859 | 0.077912098
2831.712 | 0.025272327
2828.564 | 0.036899153
2825.416 | 0.067633799
2822.268 | 0.051999152
2819.121 | 0.075423
2815.973 | 0.045614466
2812.825 | 0.007049344
2809.678 | 0.031811403
2806.53 | 0.022159529
2803.382 | -0.0077992096
2800.234 | 0.0029578646
2797.087 | -0.0098197604
2793.939 | 0.012471076
2790.791 | 0.0018802458
2787.644 | 0.00038519312
2784.496 | 0.027197092
2781.348 | 0.043640218
2778.201 | 0.026420447
2775.053 | 0.0089630227
2771.905 | 0.043612776
2768.757 | 0.0052777503
2765.61 | 0.05164857
2762.462 | 0.032651128
2759.314 | 0.070997459
2756.167 | 0.088867567
2753.019 | 0.077420177
2749.871 | 0.086286553
2746.723 | 0.079832104
2743.576 | 0.098487645
2740.428 | 0.13863298
2737.28 | 0.16970439
2734.133 | 0.17426363
2730.985 | 0.16198687
2727.837 | 0.17620014
2724.689 | 0.23007479
2721.542 | 0.24582645
2718.394 | 0.23222253
2715.246 | 0.2498269
2712.099 | 0.29805937
2708.951 | 0.3212967
2705.803 | 0.34250668
2702.655 | 0.38763357
2699.508 | 0.41965062
2696.36 | 0.42297983
2693.212 | 0.40062913
2690.065 | 0.34982807
2686.917 | 0.29744565
2683.769 | 0.25405145
2680.621 | 0.26177426
2677.474 | 0.26904315
2674.326 | 0.2410487
2671.178 | 0.25756475
2668.031 | 0.23668686
2664.883 | 0.20990559
2661.735 | 0.21660958
2658.588 | 0.24121126
2655.44 | 0.26093715
2652.292 | 0.18336156
2649.144 | 0.17923182
2645.997 | 0.21819087
2642.849 | 0.11790298
2639.701 | 0.12528312
2636.554 | 0.13953745
2633.406 | 0.1656858
2630.258 | 0.18688887
2627.11 | 0.17500229
2623.963 | 0.18567269
2620.815 | 0.17957215
2617.667 | 0.18573665
2614.52 | 0.20884547
2611.372 | 0.1454431
2608.224 | 0.079845992
2605.076 | 0.12030403
2601.929 | 0.12847911
2598.781 | 0.17659629
2595.633 | 0.19046051
2592.486 | 0.21126293
2589.338 | 0.16509834
2586.19 | 0.1925885
2583.042 | 0.15811274
2579.895 | 0.20633289
2576.747 | 0.17156945
2573.599 | 0.15353675
2570.452 | 0.16994327
2567.304 | 0.16380725
2564.156 | 0.18149163
2561.008 | 0.17031075
2557.861 | 0.18475868
2554.713 | 0.19308126
2551.565 | 0.12477043
2548.418 | 0.13664565
2545.27 | 0.15794611
2542.122 | 0.099905989
2538.975 | 0.092680417
2535.827 | 0.099733606
2532.679 | 0.13373188
2529.531 | 0.083903608
2526.384 | 0.085759334
2523.236 | 0.10313165
2520.088 | 0.079002567
2516.941 | 0.060812619
2513.793 | 0.06394084
2510.645 | 0.061272795
2507.497 | 0.036934256
2504.35 | 0.062948738
2501.202 | 0.046419854
2498.054 | 0.025126003
2494.907 | 0.028620544
2491.759 | -0.015684524
2488.611 | -0.017380328
2485.463 | 0.0081042385
2482.316 | 0.0049227284
2479.168 | 0.01977721
2476.02 | 0.024152975
2472.873 | 0.010886646
2469.725 | 0.03002749
2466.577 | 0.017267528
2463.429 | -0.033738974
2460.282 | -0.0084135471
2457.134 | 0.017471209
2453.986 | 0.041260821
2450.839 | 0.025540719
2447.691 | -0.0061046128
2444.543 | 0.027470277
2441.395 | 0.071174161
2438.248 | 0.057539031
2435.1 | 0.053056053
2431.952 | 0.096741477
2428.805 | 0.037853819
2425.657 | 0.0623891
2422.509 | 0.075708682
2419.362 | 0.035404951
2416.214 | 0.047692779
2413.066 | 0.073508368
2409.918 | 0.075504217
2406.771 | 0.073961324
2403.623 | 0.069522491
2400.475 | 0.043585307
2397.328 | 0.060943249
2394.18 | 0.027438966
2391.032 | 0.03080614
2387.884 | 0.053936867
2384.737 | 0.042877041
2381.589 | 0.039899439
2378.441 | 0.036365489
2375.294 | 0.029729526
2372.146 | 0.044326557
2368.998 | 0.060103671
2365.85 | 0.02829608
2362.703 | 0.056291985
2359.555 | 0.018637859
2356.407 | 0.054973661
2353.26 | 0.015914957
2350.112 | 0.022817991
2346.964 | 0.038114987
2343.816 | 0.0061381679
2340.669 | 0.037163503
2337.521 | 0.033061156
2334.373 | 0.036936448
2331.226 | 0.053102872
2328.078 | 0.071767592
2324.93 | 0.054851072
2321.782 | 0.052613144
2318.635 | 0.053715557
2315.487 | 0.030234378
2312.339 | 0.026272381
2309.192 | 0.023662225
2306.044 | 0.033785001
2302.896 | 0.030080564
2299.749 | 0.014741456
2296.601 | 0.038538883
2293.453 | 0.026392856
2290.305 | 0.033118493
2287.158 | -0.0014497278
2284.01 | 0.012785709
2280.862 | 0.060612755
2277.715 | 0.035403283
2274.567 | 0.0090791207
2271.419 | 0.024367332
2268.271 | 0.057634022
2265.124 | 0.0030544294
2261.976 | 0.026970496
2258.828 | 0.030052152
2255.681 | 0.0069649407
2252.533 | 0.0066988302
2249.385 | -0.0074703504
2246.237 | 0.017630442
2243.09 | 0.021095662
2239.942 | 0.02693477
2236.794 | 0.010885826
2233.647 | 0.0032998391
2230.499 | 0.0081169182
2227.351 | 0.005911038
2224.203 | 0.018329033
2221.056 | -0.0050962157
2217.908 | -0.0012830477
2214.76 | 0.029051461
2211.613 | -0.0058182588
2208.465 | 0.00087727299
2205.317 | 0.019818583
2202.169 | 0.033452023
2199.022 | 0.0035428759
2195.874 | 0.035958371
2192.726 | 0.034436976
2189.579 | 0.036210481
2186.431 | 0.030232608
2183.283 | 0.065296048
2180.135 | 0.037641897
2176.988 | 0.042816558
2173.84 | 0.053576283
2170.692 | 0.057167678
2167.545 | 0.025749251
2164.397 | 0.035276955
2161.249 | 0.085125154
2158.102 | 0.051129613
2154.954 | 0.035216785
2151.806 | 0.058725123
2148.658 | 0.035111621
2145.511 | 0.023654848
2142.363 | 0.019709843
2139.215 | 0.050130861
2136.068 | 0.042962311
2132.92 | 0.015435446
2129.772 | 0.033473291
2126.624 | 0.04683518
2123.477 | 0.041973465
2120.329 | -0.020629157
2117.181 | 0.01615117
2114.034 | 0.032964367
2110.886 | 0.0027722016
2107.738 | -0.0057466081
2104.59 | -0.0019285016
2101.443 | 0.007187711
2098.295 | 0.0051341129
2095.147 | -0.0050220185
2092 | 0.019358074
2088.852 | 0.023565561
2085.704 | 0.025011944
2082.556 | 0.026888301
2079.409 | 0.0074851431
2076.261 | 0.026905799
2073.113 | 0.046669485
2069.966 | 0.031601177
2066.818 | 0.050473599
2063.67 | 0.085213249
2060.522 | 0.081648794
2057.375 | 0.087461056
2054.227 | 0.10090257
2051.079 | 0.12542597
2047.932 | 0.11400026
2044.784 | 0.095724665
2041.636 | 0.10469664
2038.489 | 0.12608525
2035.341 | 0.11076431
2032.193 | 0.11765651
2029.045 | 0.10899861
2025.898 | 0.098368345
2022.75 | 0.11744021
2019.602 | 0.10764325
2016.455 | 0.1256497
2013.307 | 0.092512192
2010.159 | 0.074739283
2007.011 | 0.049199482
2003.864 | 0.055786987
2000.716 | 0.080035047
1997.568 | 0.10474854
1994.421 | 0.077510621
1991.273 | 0.080030013
1988.125 | 0.097820417
1984.977 | 0.10464995
1981.83 | 0.05147386
1978.682 | 0.051125005
1975.534 | 0.01642054
1972.387 | 0.059853095
1969.239 | 0.049443128
1966.091 | 0.061525075
1962.943 | 0.046241792
1959.796 | 0.040258917
1956.648 | 0.032331242
1953.5 | 0.016877275
1950.353 | 0.04170303
1947.205 | 0.043678256
1944.057 | 0.067501089
1940.909 | 0.063396103
1937.762 | 0.062376441
1934.614 | 0.055489328
1931.466 | 0.050724831
1928.319 | 0.054952773
1925.171 | 0.053035427
1922.023 | 0.041576721
1918.876 | 0.042214493
1915.728 | 0.061254343
1912.58 | 0.052172049
1909.432 | 0.051346306
1906.285 | 0.079676786
1903.137 | 0.046445362
1899.989 | 0.053574264
1896.842 | 0.095722631
1893.694 | 0.089532944
1890.546 | 0.090574502
1887.398 | 0.087686032
1884.251 | 0.08697119
1881.103 | 0.033546452
1877.955 | 0.040329515
1874.808 | 0.056358264
1871.66 | 0.070582065
1868.512 | 0.054089266
1865.364 | 0.076280251
1862.217 | 0.042056996
1859.069 | 0.036164427
1855.921 | 0.04379805
1852.774 | 0.019249702
1849.626 | -0.0025285723
1846.478 | 0.015458447
1843.33 | 0.016255841
1840.183 | 0.019810606
1837.035 | 0.014050584
1833.887 | 0.022761388
1830.74 | 0.013121849
1827.592 | -0.001371132
1824.444 | 0.00091049091
1821.296 | 0.008039749
1818.149 | 0.011079745
1815.001 | -0.012048438
1811.853 | -0.0060950776
1808.706 | 0.0066454036
1805.558 | 0.01841361
1802.41 | 0.037938664
1799.263 | 0.017632604
1796.115 | 0.012154813
1792.967 | 0.037937211
1789.819 | 0.038831917
1786.672 | 0.023732666
1783.524 | 0.021305519
1780.376 | 0.023646773
1777.229 | 0.010645576
1774.081 | 0.033471394
1770.933 | 0.077114964
1767.785 | 0.071268255
1764.638 | 0.06478281
1761.49 | 0.073646812
1758.342 | 0.04071512
1755.195 | 0.045648078
1752.047 | 0.053327
1748.899 | 0.081755294
1745.751 | 0.10156937
1742.604 | 0.15293163
1739.456 | 0.15358841
1736.308 | 0.1764314
1733.161 | 0.23184246
1730.013 | 0.26068751
1726.865 | 0.33366969
1723.717 | 0.42523244
1720.57 | 0.43728116
1717.422 | 0.48330721
1714.274 | 0.32005388
1711.127 | 0.27021935
1707.979 | 0.21123455
1704.831 | 0.064218925
1701.683 | 0.056206566
1698.536 | -0.0054099854
1695.388 | 0.018175238
1692.24 | 0.0156568
1689.093 | 0.030482925
1685.945 | 0.012698654
1682.797 | -0.015169479
1679.65 | -0.0063370726
1676.502 | 0.0042480696
1673.354 | 0.0043779225
1670.206 | 0.018348134
1667.059 | 0.022798133
1663.911 | 0.017189354
1660.763 | 0.022886111
1657.616 | 0.02055173
1654.468 | 0.031574056
1651.32 | 0.051037161
1648.172 | 0.055215976
1645.025 | 0.066131529
1641.877 | 0.084756717
1638.729 | 0.084561592
1635.582 | 0.083247215
1632.434 | 0.096923114
1629.286 | 0.10108611
1626.138 | 0.1239819
1622.991 | 0.16549871
1619.843 | 0.17186562
1616.695 | 0.30362003
1613.548 | 0.54105357
1610.4 | 0.82859457
1607.252 | 1
1604.104 | 0.8454937
1600.957 | 0.56541006
1597.809 | 0.33118895
1594.661 | 0.27306856
1591.514 | 0.16083888
1588.366 | 0.117667
1585.218 | 0.09462013
1582.07 | 0.11219962
1578.923 | 0.074980741
1575.775 | 0.0773235
1572.627 | 0.063521935
1569.48 | 0.036025132
1566.332 | 0.021325555
1563.184 | 0.040644053
1560.037 | 0.041359319
1556.889 | 0.029191399
1553.741 | 0.025528806
1550.593 | 0.01852664
1547.446 | 0.010403761
1544.298 | 0.00025029472
1541.15 | -0.0050910284
1538.003 | 0.010008584
1534.855 | 0.027460541
1531.707 | 0.038414971
1528.559 | 0.010716735
1525.412 | -0.0019410928
1522.264 | 0.023789841
1519.116 | 0.03550222
1515.969 | 0.022160104
1512.821 | 0.034549208
1509.673 | 0.027954264
1506.525 | 0.022874892
1503.378 | 0.041829802
1500.23 | 0.064156752
1497.082 | 0.070337786
1493.935 | 0.049157504
1490.787 | 0.063482517
1487.639 | 0.028821869
1484.491 | 0.024469246
1481.344 | 0.042879356
1478.196 | 0.057299875
1475.048 | 0.058850933
1471.901 | 0.055422067
1468.753 | 0.062277409
1465.605 | 0.073128427
1462.457 | 0.058873911
1459.31 | 0.031104509
1456.162 | 0.036522972
1453.014 | 0.035196897
1449.867 | 0.058012035
1446.719 | 0.052969257
1443.571 | 0.0075730561
1440.423 | 0.015603728
1437.276 | 0.0088960671
1434.128 | 0.019077394
1430.98 | 0.012170419
1427.833 | -0.025921967
1424.685 | 0.010579385
1421.537 | 0.047288219
1418.39 | 0.029793259
1415.242 | 0.0037953918
1412.094 | 0.023719773
1408.946 | 0.042287753
1405.799 | 0.031465259
1402.651 | 0.02400668
1399.503 | 0.017244365
1396.356 | -0.00048238859
1393.208 | -0.0075715513
1390.06 | -0.011862084
1386.912 | 0.0025823716
1383.765 | 0.021818354
1380.617 | -0.0041838945
1377.469 | 0.0291869
1374.322 | 0.021138238
1371.174 | 0.0057332006
1368.026 | 0.053563281
1364.878 | 0.055712505
1361.731 | 0.030917271
1358.583 | 0.045238671
1355.435 | 0.037773336
1352.288 | 0.045531189
1349.14 | 0.050083306
1345.992 | 0.064093134
1342.844 | 0.07066152
1339.697 | 0.067383883
1336.549 | 0.087541541
1333.401 | 0.089002152
1330.254 | 0.065771743
1327.106 | 0.079455326
1323.958 | 0.031929995
1320.81 | 0.017637296
1317.663 | 0.055474812
1314.515 | 0.050915924
1311.367 | 0.040595386
1308.22 | 0.047143976
1305.072 | 0.02628147
1301.924 | 0.041580003
1298.777 | 0.069688983
1295.629 | 0.095790677
1292.481 | 0.11023456
1289.333 | 0.13595303
1286.186 | 0.17832226
1283.038 | 0.20975096
1279.89 | 0.21238057
1276.743 | 0.18761536
1273.595 | 0.17447689
1270.447 | 0.15514651
1267.299 | 0.10107145
1264.152 | 0.070654859
1261.004 | 0.07156189
1257.856 | 0.086486416
1254.709 | 0.071296944
1251.561 | 0.044584178
1248.413 | 0.050581085
1245.265 | 0.020070419
1242.118 | 0.030925111
1238.97 | 0.051021623
1235.822 | 0.048335327
1232.675 | 0.067813088
1229.527 | 0.077391572
1226.379 | 0.057514896
1223.231 | 0.074871315
1220.084 | 0.056576258
1216.936 | 0.05485106
1213.788 | 0.065633682
1210.641 | 0.047410056
1207.493 | 0.027434137
1204.345 | 0.048167538
1201.197 | 0.018801369
1198.05 | 0.027542714
1194.902 | 0.020051728
1191.754 | 0.0074188893
1188.607 | 0.016996617
1185.459 | 0.042675911
1182.311 | 0.075050296
1179.164 | 0.062135377
1176.016 | 0.05674911
1172.868 | 0.071300499
1169.72 | 0.048011048
1166.573 | 0.032851535
1163.425 | 0.03448342
1160.277 | 0.033694508
1157.13 | 0.011338568
1153.982 | 0.016117675
1150.834 | 0.0096246751
1147.686 | -0.013172656
1144.539 | -0.010430521
1141.391 | 0.0095163907
1138.243 | 0.021106267
1135.096 | 0.046149632
1131.948 | 0.034754929
1128.8 | 0.025609203
1125.652 | 0.05594207
1122.505 | 0.084783601
1119.357 | 0.062509726
1116.209 | 0.077675755
1113.062 | 0.088676077
1109.914 | 0.09620836
1106.766 | 0.096505206
1103.618 | 0.11215703
1100.471 | 0.11996347
1097.323 | 0.10541978
1094.175 | 0.13392462
1091.028 | 0.18704478
1087.88 | 0.16625616
1084.732 | 0.15005985
1081.584 | 0.091548463
1078.437 | 0.10585655
1075.289 | 0.071120266
1072.141 | 0.028020749
1068.994 | 0.039463488
1065.846 | 0.052116711
1062.698 | 0.061963201
1059.551 | 0.055019601
1056.403 | 0.024602934
1053.255 | 0.030837722
1050.107 | 0.024241606
1046.96 | 0.027737939
1043.812 | 0.028950358
1040.664 | 0.027182245
1037.517 | 0.012576603
1034.369 | 0.0015933347
1031.221 | -0.0027299539
1028.073 | 0.020719753
1024.926 | 0.0092791136
1021.778 | -0.018293297
1018.63 | -0.0054001587
1015.483 | 0.015871681
1012.335 | 0.019817903
1009.187 | -0.012383677
1006.039 | 0.023825236
1002.892 | 0.01657652
999.744 | 0.038508748
996.596 | 0.016724314
993.449 | 0.03625337
990.301 | 0.039993149
987.153 | 0.033000913
984.005 | 0.042267817
980.858 | 0.042033771
977.71 | 0.029618923
974.562 | 0.070199606
971.415 | 0.055123125
968.267 | 0.050668138
965.119 | 0.069667304
961.971 | 0.069418199
958.824 | 0.072694529
955.676 | 0.065055808
952.528 | 0.066218601
949.381 | 0.06726309
946.233 | 0.056872768
943.085 | 0.044591214
939.938 | 0.037680827
936.79 | 0.081284236
933.642 | 0.061214269
930.494 | 0.033084861
927.347 | 0.027743068
924.199 | 0.024755524
921.051 | 0.041569997
917.904 | 0.047976038
914.756 | 0.038057015
911.608 | 0.030958487
908.46 | 0.023858824
905.313 | 0.0063432714
902.165 | 0.037595157
899.017 | 0.020919451
895.87 | 0.015144958
892.722 | 0.014950353
889.574 | 0.044524754
886.426 | 0.056688708
883.279 | 0.060169282
880.131 | 0.05708733
876.983 | 0.052928587
873.836 | 0.056556585
870.688 | 0.038095502
867.54 | 0.045079713
864.392 | 0.06830851
861.245 | 0.080191301
858.097 | 0.14627915
854.949 | 0.17997661
851.802 | 0.21312013
848.654 | 0.22295769
845.506 | 0.19202745
842.358 | 0.13964663
839.211 | 0.08171083
836.063 | 0.070924341
832.915 | 0.093410183
829.768 | 0.071762886
826.62 | 0.083645114
823.472 | 0.065595303
820.324 | 0.054268229
817.177 | 0.069674182
814.029 | 0.081043804
810.881 | 0.070247566
807.734 | 0.060934692
804.586 | 0.039426527
801.438 | 0.073895352
798.291 | 0.034453991
795.143 | 0.05035793
791.995 | 0.048084973
788.847 | 0.067672234
785.7 | 0.082889654
782.552 | 0.06152154
779.404 | 0.029703556
776.257 | 0.030790667
773.109 | 0.028500544
769.961 | -0.007795007
766.813 | -0.00030347977
763.666 | 0.00086548266
760.518 | 0.00024623781
757.37 | 0.0066832727
754.223 | 0.017179384
751.075 | 0.015199228
747.927 | -0.0039470207
744.779 | -0.0077564462
741.632 | 0.034639775
738.484 | 0.034046399
735.336 | 0.014577643
732.189 | 0.010784751
729.041 | 0.020940349
725.893 | 0.017047935
722.745 | 0.0036892199
719.598 | 0.008762127
716.45 | 0.028780328
713.302 | 0.011951426
710.155 | 0.012245125
707.007 | 0.03141073
703.859 | 0.032388579
700.711 | 0.021079174
697.564 | 0.028862207
694.416 | 0.048875206
691.268 | 0.050811557
688.121 | 0.031559335
684.973 | 0.031643713
681.825 | 0.031636832
678.678 | 0.032921882
675.53 | 0.015889383
672.382 | 0.0089318585
669.234 | 0.011623629
666.087 | 0.019704656
662.939 | 0.028073106
659.791 | 0.023817825
656.644 | -0.0054583434
653.496 | 0.0045531056
650.348 | -0.00069856985
647.2 | 0.016031651
644.053 | -0.0060994228
640.905 | -0.010415306
637.757 | 0.0048104711
634.61 | 0.015957307
631.462 | 0.041417186
628.314 | 0.097313602
625.166 | 0.13626754
622.019 | 0.10797904
618.871 | 0.061454129
615.723 | 0.033696901
612.576 | 0.011921939
609.428 | 0.010466028
606.28 | 0.020401013
603.132 | -0.01117047
599.985 | 0.033463136
596.837 | 0.039838196
593.689 | 0.019628915
590.542 | 0.031140784
587.394 | 0.032917001
584.246 | 0.030463769
581.098 | 0.033937581
577.951 | 0.034193013
574.803 | 0.041472948
571.655 | 0.054545468
568.508 | 0.089968596
565.36 | 0.080166224
562.212 | 0.047106966
559.065 | 0.047791772
555.917 | 0.064256613
552.769 | 0.0561429
549.621 | 0.052729613
546.474 | 0.076818573
543.326 | 0.035695166
540.178 | 0.048259421
537.031 | 0.045087289
533.883 | 0.042642139
530.735 | 0.049224283
527.587 | 0.055500455
524.44 | 0.052028653
521.292 | 0.03118261
518.144 | 0.030253106
514.997 | 0.040030981
511.849 | 0.047574848
508.701 | 0.035995508
505.553 | 0.023433962
502.406 | 0.021511934
499.258 | 0.020327123
496.11 | 0.035610206
492.963 | 0.026574305
489.815 | 0.040112887
486.667 | 0.044607818
483.519 | 0.042579898
480.372 | 0.054612081
477.224 | 0.063942245
474.076 | 0.037448906
470.929 | 0.049867858
467.781 | 0.056580617
464.633 | 0.052041513
461.485 | 0.049942516
458.338 | 0.041080103
455.19 | 0.035503029
452.042 | 0.044043724
448.895 | 0.060614063
445.747 | 0.080274237
442.599 | 0.071594444
439.452 | 0.064994765
436.304 | 0.080009866
433.156 | 0.074350156
430.008 | 0.062293718
426.861 | 0.068105923
423.713 | 0.058295327
420.565 | 0.049708582
417.418 | 0.070391209
414.27 | 0.077640235
411.122 | 0.086035756
407.974 | 0.082900887
404.827 | 0.076472573
401.679 | 0.080907209
398.531 | 0.060071356
395.384 | 0.03824408
392.236 | 0.027156543
389.088 | 0.03320206
385.94 | 0.040503631
382.793 | 0.051486428
379.645 | 0.056974123
376.497 | 0.032848228
373.35 | 0.031516222
370.202 | 0.040877674
367.054 | 0.039236152
363.906 | 0.04455644
360.759 | 0.042793012
357.611 | 0.04480812
354.463 | 0.058320553
351.316 | 0.013253881
348.168 | 0.01062606
345.02 | 0.019325884
341.872 | 0.030041599
338.725 | 0.038278713
335.577 | 0.04367024
332.429 | 0.0435695
329.282 | 0.031599203
326.134 | 0.02916891
322.986 | 0.041477811
319.839 | 0.044378925
316.691 | 0.03599227
313.543 | 0.029767746
310.395 | 0.027757004
307.248 | 0.020313637
304.1 | 0.048360915
300.952 | 0.022060412
297.805 | 0.018279948
294.657 | 0.02334514
291.509 | 0.028753231
288.361 | 0.032014484
285.214 | 0.033402299
282.066 | 0.035192222
278.918 | 0.049739074
275.771 | 0.028922534
272.623 | 0.038259305
269.475 | 0.031299043
266.327 | 0.0054894942
263.18 | 0.0069929565
260.032 | -0.025538397

## Subsample (SS) #1
| Subsample (SS) #1 |  |  | Subsample = 0.5 mL aliquot taken from a 100 mL suspension in 95 vol.% ethanol, containing a total dry sample mass of 13.7 mg
Index | Area (µm²) | Angle | Circ. | Feret | FeretX | FeretY | FeretAngle | MinFeret | AR | Round | Solidity | Length (µm) | Volume (µm³) | Mass (µg) | Row Labels | Count of Length (µm) | Sum of Mass (µg) | Micrograph (2.6 µm/pixel)
1 | 40012.44 | 149.78 | 0.08 | 582.96 | 3960 | 607 | 161 | 370.73 | 1.8 | 0.55 | 0.23 | 953.69 | 216468.6 | 0.2987267 | 50-100 | 2 | 0.04051662
2 | 24822.72 | 142.4 | 0.07 | 670.12 | 4410 | 642 | 140.19 | 128.24 | 7 | 0.14 | 0.4 | 798.36 | 181211.8 | 0.2500723 | 100-150 | 12 | 0.4757438
3 | 9531.6 | 2.59 | 0.14 | 309.67 | 5155 | 664 | 2.41 | 61.31 | 7.37 | 0.14 | 0.62 | 370.98 | 84205.07 | 0.116203 | 150-200 | 18 | 0.9693042
4 | 25938.12 | 53.85 | 0.08 | 724.85 | 4625 | 935 | 55.23 | 108.88 | 8.43 | 0.12 | 0.44 | 833.73 | 189240.1 | 0.2611513 | 200-250 | 12 | 0.8357795
5 | 9856.08 | 60.1 | 0.18 | 302.37 | 4826 | 841 | 62.33 | 59.56 | 7.45 | 0.13 | 0.62 | 361.93 | 82150.9 | 0.1133682 | 250-300 | 15 | 1.303865
6 | 40918.28 | 36.74 | 0.05 | 940.17 | 2697 | 1048 | 36.68 | 224.65 | 4.77 | 0.21 | 0.28 | 1164.82 | 264390.9 | 0.3648595 | 300-350 | 16 | 1.633589
7 | 16271.32 | 99.96 | 0.08 | 599.83 | 5243 | 834 | 96.97 | 216.08 | 3.02 | 0.33 | 0.17 | 815.91 | 185195.3 | 0.2555695 | 350-400 | 13 | 1.5193
8 | 13668.72 | 153.39 | 0.15 | 445.34 | 3857 | 931 | 153.29 | 68.35 | 10.09 | 0.1 | 0.58 | 513.69 | 116597.4 | 0.1609044 | 400-450 | 8 | 1.056455
9 | 37605.88 | 65.8 | 0.05 | 1006.61 | 4044 | 1264 | 51.5 | 371.38 | 2.78 | 0.36 | 0.16 | 1377.99 | 312776.3 | 0.4316312 | 450-500 | 10 | 1.502495
10 | 15804.88 | 77.08 | 0.16 | 417.12 | 3369 | 1133 | 78.13 | 60.79 | 9.37 | 0.11 | 0.71 | 477.91 | 108476 | 0.1496969 | 500-550 | 16 | 2.618505
11 | 13472.68 | 172.25 | 0.09 | 625.08 | 3749 | 1029 | 171.87 | 66.49 | 11.76 | 0.09 | 0.43 | 691.57 | 156972.6 | 0.2166222 | 550-600 | 12 | 2.150767
12 | 27932.32 | 165.26 | 0.08 | 705.64 | 4120 | 1073 | 165.71 | 151.05 | 5.24 | 0.19 | 0.37 | 856.69 | 194451.6 | 0.2683431 | 600-650 | 18 | 3.514444
13 | 41222.48 | 67.83 | 0.04 | 922.33 | 4841 | 1417 | 64.81 | 397.52 | 2.6 | 0.38 | 0.15 | 1319.85 | 299579.6 | 0.4134199 | 650-700 | 15 | 3.19791
14 | 9126 | 175.59 | 0.13 | 414.08 | 3157 | 1141 | 172.79 | 75.63 | 6.57 | 0.15 | 0.41 | 489.71 | 111154.4 | 0.1533931 | 700-750 | 14 | 3.194661
15 | 6090.76 | 173.74 | 0.2 | 290.89 | 3878 | 1182 | 172.81 | 24.35 | 13.31 | 0.08 | 0.88 | 315.24 | 71553.2 | 0.09874341 | 750-800 | 6 | 1.474313
16 | 4725.24 | 23.24 | 0.33 | 144.22 | 5146 | 1211 | 27.95 | 46.43 | 3.88 | 0.26 | 0.81 | 190.65 | 43273.75 | 0.05971778 | 800-850 | 8 | 2.06595
17 | 4759.04 | 161.92 | 0.23 | 228.59 | 3095 | 1194 | 160.74 | 34.53 | 8.85 | 0.11 | 0.71 | 263.12 | 59723 | 0.08241773 | 850-900 | 9 | 2.461932
18 | 5840.64 | 136.67 | 0.22 | 275.99 | 5272 | 1203 | 137.29 | 25.96 | 12.45 | 0.08 | 0.85 | 301.95 | 68536.63 | 0.09458055 | 900-950 | 5 | 1.449743
19 | 6604.52 | 135.63 | 0.23 | 277.91 | 5153 | 1229 | 137.65 | 32.03 | 11.02 | 0.09 | 0.81 | 309.94 | 70350.2 | 0.09708328 | 950-1000 | 5 | 1.528659
20 | 10295.48 | 9.72 | 0.13 | 408.43 | 4048 | 1312 | 11.38 | 61.49 | 8.86 | 0.11 | 0.54 | 469.92 | 106662.5 | 0.1471942 | 1000-1050 | 7 | 2.22536
21 | 3305.64 | 152.66 | 0.33 | 148.04 | 5159 | 1276 | 149.38 | 30.23 | 5.64 | 0.18 | 0.83 | 178.27 | 40463.74 | 0.05583996 | 1050-1100 | 7 | 2.361194
22 | 19624.28 | 23.51 | 0.06 | 917.68 | 5043 | 1490 | 23.37 | 25.4 | 42.08 | 0.02 | 0.85 | 943.08 | 214060.4 | 0.2954033 | 1100-1150 | 3 | 1.072066
23 | 39938.08 | 15.06 | 0.05 | 967.85 | 5629 | 1473 | 17.51 | 253.3 | 4.11 | 0.24 | 0.22 | 1221.15 | 277176.7 | 0.3825039 | 1150-1200 | 4 | 1.455419
24 | 19840.6 | 40.85 | 0.07 | 576.74 | 4171 | 1501 | 41.16 | 144.76 | 4.47 | 0.22 | 0.33 | 721.5 | 163766.1 | 0.2259972 | 1200-1250 | 7 | 2.686438
25 | 5631.08 | 25.34 | 0.2 | 266.28 | 4348 | 1407 | 26.06 | 26.84 | 11.91 | 0.08 | 0.84 | 293.12 | 66532.4 | 0.09181471 | 1300-1350 | 3 | 1.231771
26 | 8422.96 | 87.61 | 0.16 | 286.76 | 4570 | 1495 | 85.84 | 44.5 | 8.97 | 0.11 | 0.71 | 331.26 | 75189.42 | 0.1037614 | 1350-1400 | 3 | 1.295743
27 | 20124.52 | 10.71 | 0.14 | 447.96 | 2086 | 1423 | 9.35 | 69.62 | 8.5 | 0.12 | 0.7 | 517.58 | 117480.3 | 0.1621229 | 1400-1450 | 5 | 2.225849
28 | 15338.44 | 111.05 | 0.08 | 627.53 | 3204 | 1413 | 109.86 | 58.59 | 17.88 | 0.06 | 0.53 | 686.12 | 155735.6 | 0.2149151 | 1450-1500 | 4 | 1.850023
29 | 2298.4 | 101.39 | 0.43 | 114.31 | 3679 | 1424 | 107.2 | 27.02 | 4.81 | 0.21 | 0.86 | 141.33 | 32079.09 | 0.04426915 | >1500 | 8 | 4.141548
30 | 33374.12 | 21.07 | 0.1 | 661.88 | 3765 | 1518 | 18.79 | 205.43 | 3.86 | 0.26 | 0.36 | 867.31 | 196862.1 | 0.2716697 | Grand Total | 265 | 53.53934
31 | 38376.52 | 62.02 | 0.05 | 976.19 | 5312 | 1767 | 59.95 | 332.56 | 3.11 | 0.32 | 0.18 | 1308.75 | 297060.2 | 0.409943
32 | 39762.32 | 61.94 | 0.08 | 832.37 | 3296 | 1728 | 60.63 | 170.23 | 6.11 | 0.16 | 0.38 | 1002.6 | 227570.2 | 0.3140469
33 | 5522.92 | 119.98 | 0.29 | 188.3 | 2899 | 1454 | 125.45 | 45.96 | 5.56 | 0.18 | 0.71 | 234.26 | 53172.35 | 0.07337784
34 | 20976.28 | 147.34 | 0.06 | 946.63 | 2565 | 1468 | 144.39 | 144.58 | 7.15 | 0.14 | 0.24 | 1091.21 | 247682.9 | 0.3418024
35 | 6962.8 | 9.53 | 0.24 | 225.42 | 3030 | 1502 | 7.29 | 45.17 | 6.66 | 0.15 | 0.76 | 270.59 | 61418.54 | 0.08475758
36 | 29547.96 | 175.02 | 0.08 | 786.04 | 4685 | 1571 | 177.35 | 186.79 | 4.98 | 0.2 | 0.27 | 972.83 | 220813 | 0.304722
37 | 4880.72 | 175.59 | 0.23 | 175.44 | 4477 | 1549 | 173.19 | 44.27 | 5.67 | 0.18 | 0.7 | 219.71 | 49869.79 | 0.06882031
38 | 33678.32 | 26.81 | 0.04 | 1569.73 | 3847 | 1823 | 26.78 | 25.98 | 72.04 | 0.01 | 0.84 | 1595.71 | 362194.4 | 0.4998282
39 | 12884.56 | 48.77 | 0.24 | 289.35 | 1778 | 1693 | 49.01 | 66.27 | 5.36 | 0.19 | 0.8 | 355.62 | 80718.65 | 0.1113917
40 | 10254.92 | 63.98 | 0.13 | 388.86 | 3031 | 1759 | 66.35 | 60.77 | 9.57 | 0.1 | 0.52 | 449.63 | 102057 | 0.1408387
41 | 20077.2 | 123.98 | 0.08 | 674.41 | 5366 | 1649 | 122.4 | 59.61 | 19.48 | 0.05 | 0.57 | 734.02 | 166607.9 | 0.2299189
42 | 40958.84 | 11.88 | 0.07 | 726.95 | 3451 | 1697 | 7.81 | 295.3 | 2.65 | 0.38 | 0.28 | 1022.25 | 232030.4 | 0.3202019
43 | 8024.12 | 29.35 | 0.15 | 306.07 | 4793 | 1724 | 28.96 | 42.9 | 10.46 | 0.1 | 0.67 | 348.97 | 79209.23 | 0.1093087
44 | 16021.2 | 9.6 | 0.11 | 549.73 | 4922 | 1738 | 8.7 | 75.76 | 11.76 | 0.09 | 0.54 | 625.49 | 141973.8 | 0.1959238
45 | 18164.12 | 93.36 | 0.1 | 572.59 | 5742 | 1917 | 87.4 | 100.85 | 7.55 | 0.13 | 0.43 | 673.44 | 152857.5 | 0.2109433 |  |  |  | Overlay
46 | 23240.88 | 149.74 | 0.11 | 649.52 | 4528 | 1718 | 150.77 | 148.24 | 5.28 | 0.19 | 0.32 | 797.76 | 181075.6 | 0.2498844
47 | 17704.44 | 138.46 | 0.14 | 435.82 | 2088 | 1753 | 136.21 | 66.07 | 9.23 | 0.11 | 0.67 | 501.89 | 113919 | 0.1572083
48 | 33428.2 | 111.67 | 0.09 | 799.19 | 2815 | 1780 | 114.81 | 123.74 | 8.78 | 0.11 | 0.45 | 922.93 | 209486.7 | 0.2890917
49 | 37004.24 | 164.26 | 0.06 | 945.36 | 5070 | 1809 | 166.8 | 202.55 | 5.67 | 0.18 | 0.29 | 1147.91 | 260552.7 | 0.3595627
50 | 7855.12 | 66.07 | 0.19 | 225.6 | 1913 | 1880 | 62.55 | 53.82 | 5.24 | 0.19 | 0.75 | 279.42 | 63422.77 | 0.08752342
51 | 42108.04 | 173.97 | 0.05 | 1184.51 | 4085 | 1821 | 172.81 | 302.83 | 4.1 | 0.24 | 0.17 | 1487.34 | 337596.5 | 0.4658832
52 | 22368.84 | 76.07 | 0.09 | 520.1 | 3278 | 2030 | 78.47 | 156.82 | 3.78 | 0.26 | 0.39 | 676.92 | 153647.3 | 0.2120333
53 | 60001.76 | 140.22 | 0.04 | 1092.57 | 4832 | 1849 | 138.76 | 545.85 | 2.09 | 0.48 | 0.13 | 1638.42 | 371888.7 | 0.5132064
54 | 16176.68 | 128 | 0.08 | 534.77 | 5764 | 1847 | 128.49 | 126.19 | 4.82 | 0.21 | 0.37 | 660.96 | 150024.7 | 0.2070342
55 | 13026.52 | 142.84 | 0.1 | 606.25 | 4560 | 1894 | 140.92 | 43.48 | 21.26 | 0.05 | 0.59 | 649.73 | 147475.8 | 0.2035165
56 | 23862.8 | 171.37 | 0.15 | 518.91 | 3707 | 1907 | 170.77 | 82.99 | 8.49 | 0.12 | 0.67 | 601.9 | 136619.3 | 0.1885346
57 | 12309.96 | 114.57 | 0.14 | 439.82 | 5898 | 1964 | 114.44 | 43.4 | 13.73 | 0.07 | 0.78 | 483.22 | 109681.3 | 0.1513602
58 | 29926.52 | 173.07 | 0.09 | 743.86 | 5395 | 2055 | 171.56 | 147.8 | 6.24 | 0.16 | 0.37 | 891.66 | 202389 | 0.2792969
59 | 30514.64 | 60.49 | 0.1 | 645.73 | 3353 | 2264 | 58.17 | 89 | 10.83 | 0.09 | 0.63 | 734.73 | 166769.1 | 0.2301413
60 | 18076.24 | 16.35 | 0.09 | 638.89 | 4559 | 2144 | 17.77 | 56.24 | 16.13 | 0.06 | 0.62 | 695.13 | 157780.7 | 0.2177373
61 | 11363.56 | 10.68 | 0.11 | 459.52 | 5708 | 2126 | 10.1 | 46.77 | 15.14 | 0.07 | 0.58 | 506.29 | 114917.7 | 0.1585865
62 | 36578.36 | 53.68 | 0.1 | 600.26 | 2384 | 2292 | 48.16 | 299.3 | 2.34 | 0.43 | 0.27 | 899.56 | 204182.2 | 0.2817714
63 | 16656.64 | 77.72 | 0.12 | 455 | 4138 | 2260 | 73.74 | 85.33 | 7.72 | 0.13 | 0.58 | 540.33 | 122644.1 | 0.1692489
64 | 26857.48 | 55.66 | 0.1 | 584.26 | 2631 | 2285 | 54.97 | 126.69 | 6.3 | 0.16 | 0.48 | 710.95 | 161371.5 | 0.2226926
65 | 7692.88 | 155.63 | 0.22 | 269.85 | 5262 | 2109 | 154.92 | 46.77 | 8.6 | 0.12 | 0.7 | 316.62 | 71866.43 | 0.09917567
66 | 32157.32 | 178.93 | 0.07 | 810.55 | 1818 | 2111 | 173.92 | 206.8 | 4.35 | 0.23 | 0.27 | 1017.35 | 230918.2 | 0.3186671
67 | 18089.76 | 93.51 | 0.15 | 460.79 | 3087 | 2130 | 92.91 | 92.05 | 6.61 | 0.15 | 0.53 | 552.84 | 125483.7 | 0.1731675
68 | 10423.92 | 84.59 | 0.14 | 279.67 | 2894 | 2248 | 84.13 | 53.67 | 6.77 | 0.15 | 0.76 | 333.34 | 75661.54 | 0.1044129
69 | 15994.16 | 64.38 | 0.1 | 411.7 | 6436 | 2288 | 64.57 | 70.31 | 8.65 | 0.12 | 0.64 | 482.01 | 109406.7 | 0.1509812
70 | 8091.72 | 47.8 | 0.12 | 362.56 | 4338 | 2274 | 47.62 | 46.76 | 12.18 | 0.08 | 0.55 | 409.32 | 92907.48 | 0.1282123
71 | 25525.76 | 151.83 | 0.05 | 990.2 | 5324 | 2170 | 151.28 | 152.97 | 7.92 | 0.13 | 0.22 | 1143.17 | 259476.8 | 0.358078
72 | 11086.4 | 146.68 | 0.11 | 519.93 | 5139 | 2206 | 146.63 | 49.33 | 14.63 | 0.07 | 0.54 | 569.26 | 129210.7 | 0.1783107
73 | 6935.76 | 133.24 | 0.16 | 283.51 | 4246 | 2239 | 132.03 | 45.69 | 10.18 | 0.1 | 0.61 | 329.2 | 74721.84 | 0.1031161
74 | 36395.84 | 163.94 | 0.03 | 1716.42 | 1750 | 2277 | 163.82 | 24.91 | 79.89 | 0.01 | 0.86 | 1741.33 | 395247.2 | 0.5454411
75 | 17258.28 | 123.67 | 0.09 | 465.2 | 5983 | 2275 | 124.76 | 62.25 | 10.73 | 0.09 | 0.67 | 527.45 | 119720.6 | 0.1652145
76 | 28986.88 | 123.02 | 0.04 | 1084.42 | 4620 | 2302 | 120.87 | 384.01 | 3.03 | 0.33 | 0.1 | 1468.43 | 333304.3 | 0.45996
77 | 11863.8 | 166.12 | 0.13 | 350.39 | 6179 | 2322 | 163.18 | 71.12 | 7.02 | 0.14 | 0.57 | 421.51 | 95674.37 | 0.1320306
78 | 28655.64 | 126.26 | 0.05 | 1334.84 | 6355 | 2321 | 127 | 61.71 | 27.14 | 0.04 | 0.47 | 1396.55 | 316989 | 0.4374448
79 | 37659.96 | 123.88 | 0.07 | 807.06 | 2641 | 2331 | 124.77 | 324.45 | 2.77 | 0.36 | 0.2 | 1131.51 | 256830.2 | 0.3544257
80 | 8815.04 | 95.78 | 0.26 | 207.76 | 1685 | 2358 | 98.64 | 56.42 | 4.45 | 0.22 | 0.81 | 264.18 | 59963.59 | 0.08274976
81 | 14209.52 | 115.49 | 0.09 | 646.54 | 3603 | 2374 | 117.29 | 93.82 | 8.41 | 0.12 | 0.33 | 740.36 | 168047 | 0.2319048
82 | 30764.76 | 173.72 | 0.05 | 814.23 | 3768 | 2449 | 175.05 | 192.05 | 4.72 | 0.21 | 0.27 | 1006.28 | 228405.5 | 0.3151996
83 | 58845.8 | 85.62 | 0.06 | 952.87 | 1266 | 2780 | 84.83 | 253.02 | 4.19 | 0.24 | 0.36 | 1205.89 | 273713 | 0.3777239
84 | 28486.64 | 69.47 | 0.09 | 707.13 | 3342 | 2696 | 72.23 | 126.62 | 7.58 | 0.13 | 0.45 | 833.75 | 189244.6 | 0.2611576
85 | 15237.04 | 95.85 | 0.08 | 719.82 | 6301 | 2464 | 96.64 | 24.34 | 33.43 | 0.03 | 0.88 | 744.16 | 168909.5 | 0.2330951
86 | 3129.88 | 50.38 | 0.47 | 86.11 | 4255 | 2540 | 61.11 | 53.8 | 1.86 | 0.54 | 0.83 | 139.91 | 31756.78 | 0.04382436
87 | 7395.44 | 80.47 | 0.16 | 348.85 | 2283 | 2654 | 77.52 | 47.81 | 10.01 | 0.1 | 0.58 | 396.66 | 90033.91 | 0.1242468
88 | 32055.92 | 145 | 0.09 | 758.18 | 3542 | 2533 | 147.89 | 222.81 | 3.73 | 0.27 | 0.27 | 980.99 | 222665.2 | 0.3072779
89 | 34834.28 | 82.54 | 0.07 | 808.22 | 2217 | 2845 | 85.76 | 172.28 | 5.74 | 0.17 | 0.33 | 980.5 | 222554 | 0.3071245
90 | 19374.16 | 113.04 | 0.11 | 478 | 5131 | 2549 | 112.38 | 114.16 | 5.11 | 0.2 | 0.48 | 592.16 | 134408.5 | 0.1854838
91 | 8247.2 | 12.14 | 0.14 | 295.83 | 5912 | 2588 | 12.69 | 48.74 | 9.37 | 0.11 | 0.62 | 344.57 | 78210.52 | 0.1079305
92 | 13783.64 | 89.71 | 0.15 | 403.3 | 6400 | 2715 | 87.78 | 67.6 | 8.02 | 0.12 | 0.59 | 470.9 | 106884.9 | 0.1475012
93 | 12188.28 | 142.8 | 0.1 | 566.04 | 2393 | 2617 | 141.34 | 54.92 | 15.3 | 0.07 | 0.5 | 620.96 | 140945.5 | 0.1945049
94 | 20557.16 | 2.16 | 0.1 | 593.08 | 6001 | 2659 | 178.24 | 131.03 | 6.11 | 0.16 | 0.38 | 724.11 | 164358.5 | 0.2268148
95 | 11647.48 | 141.66 | 0.11 | 544.11 | 2334 | 2634 | 141.6 | 46.85 | 16.54 | 0.06 | 0.57 | 590.96 | 134136.1 | 0.1851079
96 | 23531.56 | 111.4 | 0.13 | 457.72 | 1373 | 2684 | 111.32 | 83.39 | 7.86 | 0.13 | 0.69 | 541.11 | 122821.2 | 0.1694932
97 | 17386.72 | 95.07 | 0.1 | 497.28 | 3764 | 2736 | 93 | 77.28 | 8.78 | 0.11 | 0.55 | 574.56 | 130413.7 | 0.1799709
98 | 64003.68 | 48.88 | 0.05 | 913.38 | 1996 | 3216 | 54.5 | 500.13 | 1.93 | 0.52 | 0.19 | 1413.51 | 320838.6 | 0.4427573
99 | 27195.48 | 84.36 | 0.08 | 656.36 | 5862 | 3200 | 86.59 | 156.55 | 5.06 | 0.2 | 0.38 | 812.91 | 184514.4 | 0.2546298
100 | 29852.16 | 178.31 | 0.05 | 1397.27 | 2292 | 3001 | 177.76 | 24.23 | 64.71 | 0.02 | 0.89 | 1421.5 | 322652.2 | 0.44526
101 | 16656.64 | 18.95 | 0.12 | 419.32 | 2849 | 3087 | 18.43 | 162.3 | 3.08 | 0.32 | 0.32 | 581.62 | 132016.1 | 0.1821823
102 | 13249.6 | 35.47 | 0.08 | 544.47 | 2872 | 3176 | 34.3 | 66.57 | 11.47 | 0.09 | 0.48 | 611.04 | 138693.9 | 0.1913976
103 | 18583.24 | 144.18 | 0.1 | 529.97 | 3928 | 3112 | 140.37 | 113.74 | 6.03 | 0.17 | 0.43 | 643.71 | 146109.3 | 0.2016309
104 | 33597.2 | 45.71 | 0.06 | 794.26 | 2921 | 3328 | 44.47 | 269.53 | 3.05 | 0.33 | 0.23 | 1063.79 | 241459.1 | 0.3332136
105 | 15277.6 | 11.43 | 0.12 | 419.14 | 2354 | 3172 | 11.45 | 95.46 | 7.24 | 0.14 | 0.54 | 514.6 | 116803.9 | 0.1611894
106 | 56980.04 | 6.02 | 0.09 | 789.6 | 1192 | 3218 | 6.05 | 153.61 | 7.03 | 0.14 | 0.59 | 943.21 | 214089.9 | 0.295444
107 | 3535.48 | 15.59 | 0.29 | 170.35 | 1815 | 3180 | 15.95 | 25.95 | 7.71 | 0.13 | 0.87 | 196.3 | 44556.19 | 0.06148754
108 | 17508.4 | 163.53 | 0.09 | 589.7 | 4939 | 3186 | 164.92 | 67 | 13.68 | 0.07 | 0.52 | 656.7 | 149057.8 | 0.2056998
109 | 45657.04 | 109.25 | 0.06 | 772.97 | 1865 | 3200 | 113.81 | 301.37 | 2.91 | 0.34 | 0.29 | 1074.34 | 243853.8 | 0.3365182
110 | 25289.16 | 61.25 | 0.07 | 701.22 | 2362 | 3448 | 64.29 | 116.74 | 9 | 0.11 | 0.41 | 817.96 | 185660.6 | 0.2562117
111 | 4495.4 | 1.37 | 0.29 | 197.75 | 6226 | 3220 | 2.26 | 29.1 | 7.98 | 0.13 | 0.85 | 226.85 | 51490.43 | 0.07105679
112 | 20618 | 9.64 | 0.12 | 571.49 | 4049 | 3260 | 9.16 | 103.28 | 7.16 | 0.14 | 0.47 | 674.77 | 153159.3 | 0.2113599
113 | 885.56 | 174.44 | 0.86 | 42.88 | 6274 | 3247 | 14.04 | 26 | 1.58 | 0.63 | 0.93 | 68.88 | 15634.39 | 0.02157545
114 | 20949.24 | 133.14 | 0.07 | 976.99 | 5636 | 3257 | 132.74 | 26.32 | 44.7 | 0.02 | 0.83 | 1003.31 | 227731.4 | 0.3142693
115 | 15744.04 | 12.06 | 0.25 | 328.35 | 1757 | 3289 | 8.19 | 74.16 | 5.68 | 0.18 | 0.81 | 402.51 | 91361.75 | 0.1260792
116 | 25214.8 | 172.32 | 0.09 | 681.1 | 4752 | 3273 | 172.98 | 89.88 | 12.74 | 0.08 | 0.55 | 770.98 | 174997.1 | 0.241496
117 | 17312.36 | 177.7 | 0.14 | 458.49 | 4512 | 3311 | 176.42 | 71.6 | 8.76 | 0.11 | 0.63 | 530.09 | 120319.9 | 0.1660414
118 | 25674.48 | 168.69 | 0.1 | 548.79 | 3878 | 3362 | 167.41 | 164.46 | 3.82 | 0.26 | 0.41 | 713.25 | 161893.5 | 0.2234131
119 | 608.4 | 121.11 | 0.86 | 32.89 | 4681 | 3332 | 108.43 | 27.58 | 1.15 | 0.87 | 0.87 | 60.47 | 13725.48 | 0.01894117
120 | 13161.72 | 135.73 | 0.09 | 467.1 | 6256 | 3364 | 136.35 | 53.03 | 13.73 | 0.07 | 0.58 | 520.13 | 118059.1 | 0.1629216
121 | 3488.16 | 114.49 | 0.31 | 129.09 | 5685 | 3377 | 108.8 | 45.35 | 4.02 | 0.25 | 0.72 | 174.44 | 39594.4 | 0.05464028
122 | 59731.36 | 45.91 | 0.11 | 892.89 | 1593 | 3657 | 53.76 | 174.36 | 6.94 | 0.14 | 0.48 | 1067.25 | 242244.5 | 0.3342974
123 | 3325.92 | 99.12 | 0.31 | 117.46 | 6365 | 3407 | 95.08 | 43.78 | 3.51 | 0.29 | 0.76 | 161.24 | 36598.27 | 0.05050561
124 | 31197.4 | 102.33 | 0.07 | 606.89 | 982 | 3408 | 102.37 | 140.51 | 5.39 | 0.19 | 0.48 | 747.4 | 169644.9 | 0.23411
125 | 12864.28 | 174 | 0.1 | 458.91 | 5078 | 3424 | 172.51 | 53.53 | 13.75 | 0.07 | 0.58 | 512.44 | 116313.7 | 0.1605129
126 | 27729.52 | 144.5 | 0.07 | 645.62 | 4162 | 3428 | 136.8 | 254.67 | 2.82 | 0.35 | 0.26 | 900.29 | 204347.9 | 0.2820001
127 | 21929.44 | 127.66 | 0.06 | 936.81 | 5633 | 3449 | 124.48 | 214.09 | 4.42 | 0.23 | 0.18 | 1150.9 | 261231.4 | 0.3604993
128 | 8328.32 | 141.97 | 0.19 | 219.71 | 1858 | 3522 | 140.28 | 74.55 | 3.88 | 0.26 | 0.64 | 294.26 | 66791.16 | 0.09217179
129 | 13432.12 | 156.44 | 0.12 | 480.01 | 4902 | 3562 | 157.05 | 52.79 | 13.56 | 0.07 | 0.61 | 532.8 | 120935 | 0.1668903
130 | 41175.16 | 155.74 | 0.06 | 921.09 | 4490 | 3608 | 154.59 | 328.23 | 3.22 | 0.31 | 0.19 | 1249.32 | 283570.7 | 0.3913276
131 | 2812.16 | 174.86 | 0.38 | 137.21 | 6465 | 3587 | 170.18 | 25.66 | 6.22 | 0.16 | 0.88 | 162.87 | 36968.24 | 0.05101618
132 | 28601.56 | 34.79 | 0.08 | 690.34 | 3527 | 3757 | 35.19 | 101.25 | 9.24 | 0.11 | 0.52 | 791.59 | 179675.2 | 0.2479517
133 | 16413.28 | 94.81 | 0.1 | 526.01 | 5522 | 3601 | 96.53 | 80.72 | 8.9 | 0.11 | 0.47 | 606.73 | 137715.6 | 0.1900476
134 | 8003.84 | 17.05 | 0.22 | 206.38 | 4111 | 3637 | 19.12 | 83.17 | 3.05 | 0.33 | 0.61 | 289.55 | 65722.08 | 0.09069647
135 | 3055.52 | 60.26 | 0.63 | 82.96 | 2044 | 3649 | 57.8 | 57.48 | 1.6 | 0.62 | 0.86 | 140.44 | 31877.08 | 0.04399037
136 | 8463.52 | 174.21 | 0.19 | 324.45 | 6368 | 3635 | 173.56 | 42.14 | 11.44 | 0.09 | 0.69 | 366.59 | 83208.62 | 0.1148279
137 | 22240.4 | 24.15 | 0.11 | 553.87 | 3025 | 3734 | 24.4 | 76.1 | 9.72 | 0.1 | 0.65 | 629.97 | 142990.6 | 0.1973271
138 | 2426.84 | 24.19 | 0.48 | 83.73 | 4246 | 3661 | 25.77 | 43.51 | 2.27 | 0.44 | 0.84 | 127.24 | 28880.94 | 0.0398557
139 | 13479.44 | 55.34 | 0.11 | 416.17 | 5107 | 3798 | 57.5 | 61.5 | 10.94 | 0.09 | 0.61 | 477.67 | 108421.6 | 0.1496218
140 | 5414.76 | 140.24 | 0.23 | 149.2 | 6044 | 3662 | 131.47 | 61.87 | 3.05 | 0.33 | 0.76 | 211.07 | 47908.68 | 0.06611398
141 | 25904.32 | 30.5 | 0.05 | 1094.41 | 3495 | 3904 | 31.99 | 267.73 | 4.11 | 0.24 | 0.14 | 1362.14 | 309178.6 | 0.4266665
142 | 22571.64 | 36.6 | 0.06 | 737.47 | 4183 | 3871 | 37.84 | 132.29 | 6.59 | 0.15 | 0.32 | 869.76 | 197418.2 | 0.2724371
143 | 29209.96 | 74.93 | 0.06 | 878.48 | 3412 | 4051 | 82.52 | 202.31 | 5.47 | 0.18 | 0.24 | 1080.79 | 245317.8 | 0.3385385
144 | 27668.68 | 174.41 | 0.08 | 794.64 | 4277 | 3805 | 172.48 | 197.62 | 4.73 | 0.21 | 0.24 | 992.26 | 225223.2 | 0.3108081
145 | 8882.64 | 162.65 | 0.16 | 317.52 | 6405 | 3769 | 163.35 | 51.89 | 9.5 | 0.11 | 0.61 | 369.41 | 83848.71 | 0.1157112
146 | 11025.56 | 76.3 | 0.18 | 321.78 | 3054 | 3892 | 74.05 | 62.46 | 7.45 | 0.13 | 0.64 | 384.24 | 87214.82 | 0.1203565
147 | 14844.96 | 63.89 | 0.08 | 679.37 | 4577 | 4010 | 61.67 | 97.83 | 8.26 | 0.12 | 0.33 | 777.2 | 176408.9 | 0.2434443
148 | 15973.88 | 13.28 | 0.11 | 459.08 | 3793 | 3900 | 14.43 | 77.15 | 8.86 | 0.11 | 0.58 | 536.23 | 121713.5 | 0.1679647
149 | 7753.72 | 32.29 | 0.14 | 303.59 | 3957 | 3931 | 33.83 | 44.28 | 10.7 | 0.09 | 0.68 | 347.87 | 78959.56 | 0.1089642
150 | 5996.12 | 114.94 | 0.31 | 165.61 | 1457 | 3871 | 112.14 | 58.6 | 3.71 | 0.27 | 0.76 | 224.21 | 50891.2 | 0.07022986
151 | 26134.16 | 32.05 | 0.08 | 522.81 | 2538 | 4012 | 33.85 | 100.98 | 7.21 | 0.14 | 0.61 | 623.79 | 141587.9 | 0.1953913
152 | 28581.28 | 136.85 | 0.1 | 587.07 | 4181 | 3936 | 122.7 | 230.43 | 2.65 | 0.38 | 0.32 | 817.5 | 185556.2 | 0.2560676
153 | 1798.16 | 5.21 | 0.39 | 78.04 | 3721 | 3953 | 178.09 | 34.07 | 2.51 | 0.4 | 0.79 | 112.11 | 25446.74 | 0.0351165
154 | 29696.68 | 153.91 | 0.04 | 1381.45 | 2781 | 3979 | 154.11 | 26.23 | 63.36 | 0.02 | 0.84 | 1407.68 | 319515.3 | 0.4409311
155 | 42851.64 | 65.24 | 0.06 | 977.56 | 6043 | 4332 | 65.82 | 267.15 | 4.22 | 0.24 | 0.21 | 1244.71 | 282524.4 | 0.3898836
156 | 25755.6 | 83.27 | 0.1 | 614.42 | 6654 | 4237 | 81.97 | 69.12 | 12.61 | 0.08 | 0.71 | 683.54 | 155150 | 0.2141069
157 | 48293.44 | 57.94 | 0.04 | 1208.14 | 3316 | 4422 | 62.99 | 238.45 | 5.76 | 0.17 | 0.25 | 1446.59 | 328347.1 | 0.453119
158 | 17684.16 | 31.11 | 0.11 | 601.63 | 3798 | 4158 | 32.11 | 110.86 | 6.58 | 0.15 | 0.38 | 712.49 | 161721 | 0.223175
159 | 13790.4 | 1.53 | 0.14 | 292.6 | 2304 | 4076 | 174.39 | 141.89 | 2.89 | 0.35 | 0.45 | 434.49 | 98620.57 | 0.1360964
160 | 10586.16 | 98.66 | 0.33 | 192.35 | 1858 | 4042 | 99.33 | 79.9 | 2.81 | 0.36 | 0.85 | 272.25 | 61795.32 | 0.08527755
161 | 3096.08 | 153.1 | 0.28 | 130.31 | 4846 | 4063 | 151.39 | 36.77 | 4.69 | 0.21 | 0.74 | 167.08 | 37923.83 | 0.05233489
162 | 17711.2 | 123.84 | 0.11 | 498.17 | 4796 | 4065 | 126.51 | 107.28 | 6.1 | 0.16 | 0.42 | 605.45 | 137425.1 | 0.1896466
163 | 3704.48 | 83.42 | 0.45 | 114.22 | 3637 | 4131 | 78.18 | 46.66 | 2.99 | 0.33 | 0.81 | 160.88 | 36516.55 | 0.05039284
164 | 3373.24 | 99.53 | 0.3 | 104.52 | 4581 | 4109 | 95.71 | 52.97 | 2.46 | 0.41 | 0.77 | 157.49 | 35747.09 | 0.04933099
165 | 55215.68 | 86.8 | 0.05 | 1899.01 | 6384 | 4860 | 86.47 | 32.07 | 64.76 | 0.02 | 0.91 | 1931.08 | 438316.7 | 0.604877
166 | 7544.16 | 176.36 | 0.14 | 329.62 | 3914 | 4183 | 173.66 | 57.83 | 8.76 | 0.11 | 0.49 | 387.45 | 87943.43 | 0.1213619
167 | 5394.48 | 159.37 | 0.4 | 113.27 | 1649 | 4224 | 148.13 | 66.21 | 1.79 | 0.56 | 0.87 | 179.48 | 40738.38 | 0.05621897
168 | 13080.6 | 66.58 | 0.1 | 582.1 | 5845 | 4468 | 66.3 | 106.5 | 6.18 | 0.16 | 0.29 | 688.6 | 156298.5 | 0.2156919
169 | 27675.44 | 130.76 | 0.06 | 781.21 | 4094 | 4265 | 131.22 | 137.61 | 7.1 | 0.14 | 0.37 | 918.82 | 208553.8 | 0.2878043
170 | 45981.52 | 103.98 | 0.04 | 1076.1 | 4766 | 4270 | 105.41 | 444.31 | 2.75 | 0.36 | 0.13 | 1520.41 | 345102.8 | 0.4762418
171 | 25275.64 | 97.69 | 0.05 | 1186.92 | 1945 | 4278 | 98.06 | 24.6 | 54.96 | 0.02 | 0.87 | 1211.52 | 274990.9 | 0.3794874
172 | 3826.16 | 60.36 | 0.26 | 134.22 | 3249 | 4336 | 58.47 | 43.21 | 4.09 | 0.24 | 0.77 | 177.43 | 40273.07 | 0.05557684
173 | 44974.28 | 177.43 | 0.04 | 1225.78 | 5419 | 4399 | 4.5 | 272.45 | 5.25 | 0.19 | 0.21 | 1498.23 | 340068.3 | 0.4692943
174 | 3035.24 | 92.19 | 0.35 | 122.64 | 4467 | 4296 | 94.86 | 37.54 | 3.94 | 0.25 | 0.79 | 160.18 | 36357.67 | 0.05017358
175 | 20678.84 | 7.43 | 0.06 | 672.89 | 3736 | 4355 | 8.44 | 154.97 | 5 | 0.2 | 0.27 | 827.86 | 187907.7 | 0.2593127
176 | 26512.72 | 132.69 | 0.08 | 735.4 | 4382 | 4342 | 135.29 | 129.89 | 7.41 | 0.13 | 0.38 | 865.29 | 196403.6 | 0.2710369
177 | 2906.8 | 96.32 | 0.5 | 91.92 | 4759 | 4352 | 98.13 | 43.08 | 2.42 | 0.41 | 0.87 | 135 | 30642.31 | 0.04228639
178 | 5658.12 | 114.03 | 0.2 | 270.06 | 5502 | 4355 | 113.85 | 25.08 | 12.26 | 0.08 | 0.87 | 295.14 | 66990.9 | 0.09244744
179 | 5583.76 | 129.69 | 0.24 | 169.78 | 3149 | 4358 | 130.03 | 53.78 | 4.09 | 0.24 | 0.75 | 223.56 | 50743.66 | 0.07002626
180 | 19117.28 | 24.68 | 0.14 | 384.96 | 2216 | 4448 | 27.78 | 106.9 | 4.65 | 0.21 | 0.6 | 491.86 | 111642.4 | 0.1540665
181 | 35665.76 | 29.25 | 0.13 | 611.33 | 1103 | 4500 | 31.26 | 110.53 | 7.53 | 0.13 | 0.62 | 721.86 | 163847.8 | 0.22611
182 | 7638.8 | 103.75 | 0.24 | 206.45 | 6120 | 4425 | 106.84 | 55.49 | 4.66 | 0.21 | 0.79 | 261.94 | 59455.16 | 0.08204812
183 | 25938.12 | 135.78 | 0.05 | 1209.92 | 1508 | 4476 | 136.04 | 27.88 | 55.46 | 0.02 | 0.81 | 1237.8 | 280955.9 | 0.3877192
184 | 6766.76 | 174.01 | 0.2 | 233.16 | 5720 | 4482 | 172.95 | 46.51 | 7.17 | 0.14 | 0.71 | 279.67 | 63479.52 | 0.08760173
185 | 1818.44 | 160.05 | 0.49 | 67.8 | 5843 | 4497 | 175.6 | 40.31 | 1.81 | 0.55 | 0.83 | 108.11 | 24538.82 | 0.03386357
186 | 8794.76 | 28.32 | 0.21 | 311.88 | 2007 | 4571 | 28.92 | 51.41 | 8.09 | 0.12 | 0.65 | 363.29 | 82459.59 | 0.1137942
187 | 8767.72 | 67.01 | 0.24 | 217.28 | 2617 | 4593 | 68.96 | 61.38 | 4.63 | 0.22 | 0.76 | 278.66 | 63250.27 | 0.08728537
188 | 4799.6 | 145.34 | 0.32 | 155.76 | 3517 | 4517 | 146.58 | 48.01 | 4.2 | 0.24 | 0.76 | 203.77 | 46251.73 | 0.06382739
189 | 5211.96 | 156.58 | 0.25 | 160.61 | 5496 | 4523 | 150.95 | 47.52 | 4.14 | 0.24 | 0.78 | 208.13 | 47241.36 | 0.06519308
190 | 1798.16 | 140.52 | 0.81 | 62.51 | 2339 | 4550 | 135 | 40.2 | 1.59 | 0.63 | 0.9 | 102.71 | 23313.12 | 0.03217211
191 | 17102.8 | 83.14 | 0.12 | 500.53 | 6677 | 4776 | 80.73 | 59.13 | 11.94 | 0.08 | 0.67 | 559.66 | 127031.7 | 0.1753037
192 | 8767.72 | 14.39 | 0.2 | 295.77 | 5686 | 4621 | 14.77 | 47.85 | 9.18 | 0.11 | 0.74 | 343.62 | 77994.89 | 0.107633
193 | 12668.24 | 133.43 | 0.15 | 323.25 | 3143 | 4624 | 129.45 | 93.61 | 4.7 | 0.21 | 0.54 | 416.86 | 94618.91 | 0.1305741
194 | 28297.36 | 33.24 | 0.11 | 512.73 | 2004 | 4790 | 33.21 | 127.56 | 5.13 | 0.2 | 0.58 | 640.29 | 145333.1 | 0.2005596
195 | 5401.24 | 119.53 | 0.3 | 143.09 | 2371 | 4681 | 114.7 | 55.91 | 3.13 | 0.32 | 0.78 | 199 | 45169.03 | 0.06233327
196 | 32752.2 | 4.49 | 0.07 | 652.08 | 2352 | 4766 | 6.87 | 210.3 | 3.6 | 0.28 | 0.33 | 862.38 | 195743.1 | 0.2701254
197 | 8720.4 | 125.48 | 0.13 | 343.25 | 3171 | 4734 | 123.57 | 46.74 | 11.52 | 0.09 | 0.6 | 389.99 | 88519.96 | 0.1221575
198 | 14878.76 | 101.98 | 0.08 | 487.03 | 4418 | 4776 | 102.33 | 85.15 | 8.5 | 0.12 | 0.47 | 572.18 | 129873.5 | 0.1792254
199 | 8524.36 | 48.41 | 0.14 | 259.54 | 5808 | 4877 | 47.84 | 50.02 | 6.73 | 0.15 | 0.74 | 309.56 | 70263.95 | 0.09696425
200 | 9308.52 | 164.03 | 0.1 | 314.29 | 6524 | 4818 | 163.66 | 57.31 | 8.55 | 0.12 | 0.6 | 371.6 | 84345.79 | 0.1163972
201 | 24538.8 | 152.8 | 0.14 | 484.92 | 3169 | 4871 | 154.26 | 153.48 | 3.88 | 0.26 | 0.45 | 638.4 | 144904.1 | 0.1999676
202 | 22287.72 | 30.73 | 0.08 | 614.9 | 1840 | 5067 | 31.34 | 68.31 | 14.86 | 0.07 | 0.62 | 683.21 | 155075.1 | 0.2140036
203 | 20408.44 | 73.08 | 0.11 | 532.26 | 5141 | 5220 | 75.28 | 77.5 | 10.94 | 0.09 | 0.66 | 609.76 | 138403.4 | 0.1909966
204 | 23551.84 | 99.87 | 0.1 | 525.44 | 2771 | 5024 | 98.25 | 121.42 | 5.5 | 0.18 | 0.5 | 646.86 | 146824.3 | 0.2026176
205 | 21158.8 | 144.43 | 0.06 | 950.26 | 1599 | 5029 | 144.35 | 143.01 | 7.41 | 0.13 | 0.22 | 1093.27 | 248150.5 | 0.3424477
206 | 14831.44 | 44.65 | 0.1 | 419.19 | 5416 | 5146 | 44.5 | 80.89 | 7.75 | 0.13 | 0.52 | 500.08 | 113508.2 | 0.1566413
207 | 39072.8 | 45.55 | 0.07 | 715.75 | 5728 | 5259 | 40.29 | 306.1 | 2.5 | 0.4 | 0.25 | 1021.85 | 231939.6 | 0.3200766
208 | 14567.8 | 31.11 | 0.12 | 458.64 | 2020 | 5206 | 34.14 | 73.36 | 9.43 | 0.11 | 0.51 | 532 | 120753.4 | 0.1666397
209 | 25113.4 | 68.28 | 0.07 | 638.1 | 6422 | 5360 | 72.45 | 132.78 | 6.35 | 0.16 | 0.44 | 770.88 | 174974.4 | 0.2414647
210 | 2501.2 | 160.05 | 0.31 | 88.74 | 2490 | 5157 | 148.17 | 45.22 | 2.22 | 0.45 | 0.79 | 133.96 | 30406.25 | 0.04196063
211 | 10491.52 | 157.48 | 0.15 | 288.55 | 5640 | 5167 | 155.51 | 72.45 | 6.52 | 0.15 | 0.61 | 361 | 81939.8 | 0.1130769
212 | 27932.32 | 60.27 | 0.09 | 672.47 | 2002 | 5402 | 58.28 | 163.49 | 4.67 | 0.21 | 0.38 | 835.96 | 189746.3 | 0.2618498
213 | 5915 | 14.93 | 0.16 | 238.58 | 4735 | 5216 | 16.46 | 42.16 | 8.63 | 0.12 | 0.65 | 280.74 | 63722.38 | 0.08793689
214 | 50193 | 134.39 | 0.05 | 1708.11 | 3985 | 5204 | 134.2 | 34.46 | 57.63 | 0.02 | 0.86 | 1742.57 | 395528.7 | 0.5458295
215 | 3366.48 | 114.43 | 0.23 | 121.2 | 1679 | 5225 | 112.71 | 48.76 | 3.6 | 0.28 | 0.68 | 169.96 | 38577.53 | 0.05323699
216 | 5022.68 | 103.17 | 0.4 | 123.6 | 2914 | 5236 | 112.25 | 60.82 | 2.11 | 0.47 | 0.86 | 184.42 | 41859.66 | 0.05776634
217 | 21564.4 | 19.15 | 0.11 | 435.07 | 1425 | 5377 | 17.03 | 125.54 | 4.47 | 0.22 | 0.48 | 560.61 | 127247.3 | 0.1756013
218 | 9504.56 | 100.89 | 0.16 | 255.2 | 3264 | 5305 | 98.79 | 62.19 | 5.4 | 0.19 | 0.69 | 317.39 | 72041.2 | 0.09941686
219 | 17947.8 | 82.03 | 0.07 | 846.84 | 3124 | 5676 | 81.35 | 24.41 | 39.32 | 0.03 | 0.88 | 871.25 | 197756.4 | 0.2729038
220 | 42831.36 | 129.47 | 0.07 | 899.08 | 3518 | 5362 | 126.77 | 270.18 | 4.18 | 0.24 | 0.24 | 1169.26 | 265398.7 | 0.3662502
221 | 2169.96 | 142.24 | 0.42 | 68.69 | 2625 | 5368 | 150.52 | 54.51 | 1.41 | 0.71 | 0.8 | 123.2 | 27963.94 | 0.03859024
222 | 14351.48 | 5.8 | 0.16 | 340.88 | 1540 | 5399 | 7.45 | 76.13 | 6.83 | 0.15 | 0.69 | 417.01 | 94652.96 | 0.1306211
223 | 5286.32 | 17.98 | 0.37 | 155.5 | 5128 | 5414 | 20.56 | 46.04 | 3.56 | 0.28 | 0.86 | 201.54 | 45745.56 | 0.06312888
224 | 33137.52 | 108.73 | 0.12 | 594.4 | 1818 | 5416 | 112.64 | 146.59 | 5.01 | 0.2 | 0.49 | 740.99 | 168190 | 0.2321021
225 | 83188.56 | 86.95 | 0.04 | 916.83 | 2473 | 5784 | 70.79 | 585.42 | 1.83 | 0.55 | 0.2 | 1502.25 | 340980.8 | 0.4705535
226 | 16913.52 | 159.48 | 0.07 | 614.57 | 5040 | 5485 | 156.04 | 77.02 | 12.02 | 0.08 | 0.46 | 691.59 | 156977.1 | 0.2166285
227 | 54424.76 | 80.15 | 0.05 | 1060.37 | 2648 | 5914 | 83.24 | 243.48 | 4.8 | 0.21 | 0.31 | 1303.85 | 295948 | 0.4084082
228 | 19894.68 | 160.14 | 0.1 | 610.89 | 5235 | 5592 | 161.64 | 78.06 | 10.93 | 0.09 | 0.53 | 688.95 | 156377.9 | 0.2158015
229 | 38957.88 | 162.64 | 0.06 | 1005.23 | 3778 | 5649 | 165.32 | 200.88 | 6.59 | 0.15 | 0.28 | 1206.11 | 273762.9 | 0.3777928
230 | 43649.32 | 61.28 | 0.06 | 774.45 | 3344 | 5941 | 64.12 | 387.02 | 2.21 | 0.45 | 0.2 | 1161.47 | 263630.5 | 0.3638101
231 | 25863.76 | 86.99 | 0.1 | 607.23 | 2970 | 5933 | 86.07 | 100.2 | 8.94 | 0.11 | 0.51 | 707.43 | 160572.5 | 0.2215901
232 | 22997.52 | 112 | 0.12 | 566.4 | 4509 | 5702 | 112.68 | 77.55 | 9.93 | 0.1 | 0.65 | 643.95 | 146163.8 | 0.2017061
233 | 16399.76 | 131.57 | 0.1 | 451.51 | 5794 | 5708 | 131.03 | 81.4 | 7.54 | 0.13 | 0.58 | 532.91 | 120959.9 | 0.1669247
234 | 6138.08 | 8.29 | 0.22 | 200.92 | 3950 | 5746 | 10.44 | 51.24 | 5.51 | 0.18 | 0.68 | 252.16 | 57235.29 | 0.07898471
235 | 16683.68 | 180 | 0.1 | 474.06 | 1868 | 5786 | 3.46 | 104 | 5.67 | 0.18 | 0.43 | 578.06 | 131208.1 | 0.1810672
236 | 6394.96 | 109.73 | 0.17 | 240.13 | 4170 | 5786 | 109.61 | 47.68 | 7.19 | 0.14 | 0.7 | 287.81 | 65327.13 | 0.09015144
237 | 12918.36 | 5.77 | 0.14 | 397.12 | 4763 | 5813 | 5.64 | 92.12 | 5.72 | 0.17 | 0.44 | 489.24 | 111047.7 | 0.1532459
238 | 18914.48 | 77.41 | 0.07 | 554.41 | 5141 | 6010 | 80.01 | 104.2 | 7.78 | 0.13 | 0.41 | 658.61 | 149491.3 | 0.2062981
239 | 18083 | 112.03 | 0.13 | 466.73 | 3855 | 5820 | 113.99 | 110.56 | 5.22 | 0.19 | 0.49 | 577.29 | 131033.3 | 0.180826
240 | 2122.64 | 131.12 | 0.39 | 77.22 | 5256 | 5819 | 135 | 44.12 | 1.87 | 0.54 | 0.77 | 121.34 | 27541.76 | 0.03800763
241 | 2697.24 | 140.83 | 0.32 | 121.4 | 4216 | 5853 | 133.26 | 41.07 | 4.13 | 0.24 | 0.69 | 162.47 | 36877.45 | 0.05089088
242 | 2960.88 | 87.95 | 0.6 | 97.07 | 1900 | 5899 | 97.7 | 36.4 | 2.51 | 0.4 | 0.95 | 133.47 | 30295.03 | 0.04180714
243 | 53309.36 | 153.53 | 0.05 | 1291.72 | 4666 | 5935 | 155.76 | 258.47 | 4.79 | 0.21 | 0.25 | 1550.19 | 351862.2 | 0.4855699
244 | 5820.36 | 34.2 | 0.23 | 200.27 | 3257 | 5997 | 29.56 | 47.45 | 5.9 | 0.17 | 0.71 | 247.72 | 56227.5 | 0.07759395
245 | 4353.44 | 13.12 | 0.23 | 202.48 | 5227 | 5985 | 12.61 | 37.84 | 7.91 | 0.13 | 0.69 | 240.32 | 54547.85 | 0.07527603
246 | 17244.76 | 154.6 | 0.14 | 560.59 | 5571 | 5967 | 154.74 | 43.73 | 17.13 | 0.06 | 0.82 | 604.32 | 137168.6 | 0.1892927
247 | 38119.64 | 86.58 | 0.08 | 916.15 | 5238 | 5993 | 95.05 | 151.35 | 6.74 | 0.15 | 0.35 | 1067.5 | 242301.2 | 0.3343757
248 | 3204.24 | 149.6 | 0.44 | 107.48 | 2564 | 5998 | 147.85 | 44.54 | 2.98 | 0.34 | 0.81 | 152.02 | 34505.51 | 0.0476176
249 | 8105.24 | 108.64 | 0.14 | 382.34 | 4003 | 5998 | 109.05 | 39.08 | 13.74 | 0.07 | 0.65 | 421.42 | 95653.94 | 0.1320024
250 | 22341.8 | 39.68 | 0.06 | 559.15 | 5304 | 6176 | 38.2 | 316.71 | 1.85 | 0.54 | 0.18 | 875.86 | 198802.8 | 0.2743478
251 | 49544.04 | 136.97 | 0.05 | 1069.55 | 3889 | 6018 | 128.49 | 382.68 | 3.03 | 0.33 | 0.19 | 1452.23 | 329627.3 | 0.4548856
252 | 17785.56 | 85.58 | 0.09 | 631.56 | 3699 | 6293 | 85.04 | 67.71 | 15.36 | 0.07 | 0.52 | 699.27 | 158720.4 | 0.2190341
253 | 14256.84 | 37.3 | 0.09 | 657.88 | 4060 | 6217 | 37.78 | 87.88 | 8.91 | 0.11 | 0.34 | 745.76 | 169272.7 | 0.2335963
254 | 10410.4 | 170.2 | 0.12 | 443.26 | 3520 | 6115 | 170.21 | 113.9 | 4.29 | 0.23 | 0.29 | 557.16 | 126464.2 | 0.1745206
255 | 4644.12 | 1.59 | 0.3 | 185.5 | 2189 | 6163 | 5.63 | 41.6 | 5.99 | 0.17 | 0.71 | 227.1 | 51547.17 | 0.0711351
256 | 4123.6 | 50.25 | 0.43 | 105.58 | 4646 | 6244 | 52 | 54.76 | 2.21 | 0.45 | 0.83 | 160.34 | 36393.98 | 0.0502237
257 | 6394.96 | 103.07 | 0.16 | 266.79 | 3621 | 6210 | 102.95 | 40.33 | 9.64 | 0.1 | 0.69 | 307.12 | 69710.12 | 0.09619996
258 | 30710.68 | 134.86 | 0.06 | 779.59 | 2953 | 6312 | 135.81 | 251.27 | 3.66 | 0.27 | 0.23 | 1030.86 | 233984.7 | 0.3228989
259 | 15338.44 | 48.46 | 0.1 | 562.06 | 3963 | 6485 | 48.94 | 48.08 | 17.48 | 0.06 | 0.66 | 610.14 | 138489.6 | 0.1911157
260 | 10140 | 131.03 | 0.1 | 409.2 | 3151 | 6328 | 130.88 | 55.1 | 11.76 | 0.09 | 0.52 | 464.3 | 105386.8 | 0.1454338
261 | 6151.6 | 6.74 | 0.19 | 294.54 | 3580 | 6354 | 8.63 | 24.3 | 13.62 | 0.07 | 0.89 | 318.84 | 72370.33 | 0.09987105
262 | 7794.28 | 135.73 | 0.12 | 327.33 | 5448 | 6345 | 133.71 | 44.3 | 11.15 | 0.09 | 0.59 | 371.63 | 84352.6 | 0.1164066
263 | 15595.32 | 125.7 | 0.09 | 486.48 | 3831 | 6360 | 131.1 | 120.95 | 5.14 | 0.19 | 0.37 | 607.43 | 137874.5 | 0.1902668
264 | 7381.92 | 92.85 | 0.16 | 295.19 | 4439 | 6420 | 95.56 | 44.58 | 10.64 | 0.09 | 0.61 | 339.77 | 77121.02 | 0.106427
265 | 36409.36 | 155.82 | 0.06 | 1298.01 | 4622 | 6437 | 157.13 | 118.77 | 13.23 | 0.08 | 0.33 | 1416.78 | 321580.8 | 0.4437815

## Subsample (SS) #2
| Subsample (SS) #2 |  |  | Subsample = 0.5 mL aliquot taken from a 100 mL suspension in 95 vol.% ethanol, containing a total dry sample mass of 13.7 mg
Index | Area (µm²) | Angle | Circ. | Feret | FeretX | FeretY | FeretAngle | MinFeret | AR | Round | Solidity | Length (µm) | Volume (µm³) | Mass (µg) | Row Labels | Count of Length (µm) | Sum of Mass (µg) | Micrograph (2.6 µm/pixel)
1 | 6280.04 | 59.72 | 0.24 | 225.18 | 3168 | 229 | 58.7 | 47.19 | 6.36 | 0.16 | 0.68 | 272.37 | 61822.56 | 0.08531513 | 50-100 | 3 | 0.07008264
2 | 21469.76 | 87.97 | 0.11 | 580.09 | 3653 | 474 | 88.2 | 115.73 | 5.94 | 0.17 | 0.43 | 695.82 | 157937.3 | 0.2179534 | 100-150 | 20 | 0.8110654
3 | 30872.92 | 29.56 | 0.05 | 830.41 | 2612 | 569 | 29.86 | 403.45 | 2.44 | 0.41 | 0.11 | 1233.86 | 280061.6 | 0.386485 | 150-200 | 15 | 0.8020381
4 | 28297.36 | 62 | 0.06 | 955.79 | 1953 | 684 | 57.78 | 299.31 | 4.17 | 0.24 | 0.15 | 1255.1 | 284882.7 | 0.3931381 | 200-250 | 11 | 0.7682841
5 | 20665.32 | 75.86 | 0.1 | 587.5 | 3537 | 620 | 73.81 | 172.23 | 3.82 | 0.26 | 0.29 | 759.73 | 172443.6 | 0.2379721 | 250-300 | 18 | 1.563494
6 | 21652.28 | 13.18 | 0.14 | 584.28 | 4225 | 510 | 16.02 | 54.93 | 13.98 | 0.07 | 0.73 | 639.21 | 145087.9 | 0.2002213 | 300-350 | 14 | 1.437866
7 | 4752.28 | 73.65 | 0.32 | 180.88 | 3954 | 551 | 71.57 | 36.94 | 5.81 | 0.17 | 0.81 | 217.82 | 49440.8 | 0.0682283 | 350-400 | 7 | 0.7927225
8 | 9335.56 | 176.06 | 0.3 | 219.65 | 4482 | 521 | 173.88 | 63.58 | 4.21 | 0.24 | 0.85 | 283.23 | 64287.57 | 0.08871684 | 400-450 | 11 | 1.456954
9 | 5529.68 | 78.72 | 0.25 | 187.22 | 3896 | 652 | 80.41 | 84.05 | 2.57 | 0.39 | 0.46 | 271.27 | 61572.88 | 0.08497058 | 450-500 | 9 | 1.33333
10 | 33941.96 | 125.92 | 0.07 | 858.39 | 2833 | 596 | 125.13 | 319.5 | 2.79 | 0.36 | 0.17 | 1177.89 | 267357.6 | 0.3689534 | 500-550 | 10 | 1.670763
11 | 53295.84 | 2.69 | 0.04 | 1181.45 | 3525 | 846 | 22.11 | 529.5 | 2.43 | 0.41 | 0.14 | 1710.95 | 388351.5 | 0.5359251 | 550-600 | 11 | 1.955063
12 | 48644.96 | 91.32 | 0.05 | 1354.46 | 2360 | 1123 | 82.94 | 228.89 | 9.61 | 0.1 | 0.24 | 1583.35 | 359388.9 | 0.4959567 | 600-650 | 16 | 3.152632
13 | 29649.36 | 55.8 | 0.06 | 622.05 | 4019 | 845 | 58.5 | 294.23 | 2.28 | 0.44 | 0.23 | 916.28 | 207977.3 | 0.2870087 | 650-700 | 12 | 2.539498
14 | 7206.16 | 47.27 | 0.23 | 215.49 | 4530 | 751 | 41.58 | 49.23 | 5.96 | 0.17 | 0.73 | 264.72 | 60086.16 | 0.08291891 | 700-750 | 15 | 3.435606
15 | 11917.88 | 155.5 | 0.17 | 296.45 | 2194 | 699 | 158.39 | 73.45 | 5.92 | 0.17 | 0.65 | 369.9 | 83959.93 | 0.1158647 | 750-800 | 9 | 2.172831
16 | 16825.64 | 62.99 | 0.08 | 522.45 | 4963 | 880 | 65.6 | 61.63 | 12.78 | 0.08 | 0.58 | 584.08 | 132574.5 | 0.1829528 | 800-850 | 14 | 3.602706
17 | 44757.96 | 90.94 | 0.05 | 1246.75 | 2683 | 707 | 96.95 | 264.07 | 5.18 | 0.19 | 0.21 | 1510.82 | 342926 | 0.4732379 | 850-900 | 10 | 2.741793
18 | 6780.28 | 112.57 | 0.24 | 212.44 | 4225 | 731 | 111.54 | 45.31 | 5.78 | 0.17 | 0.78 | 257.75 | 58504.11 | 0.08073568 | 900-950 | 12 | 3.485679
19 | 8760.96 | 174.53 | 0.25 | 247.34 | 2870 | 771 | 176.99 | 52.5 | 6.07 | 0.16 | 0.8 | 299.84 | 68057.7 | 0.09391963 | 950-1000 | 8 | 2.433384
20 | 2460.64 | 114.81 | 0.59 | 87.21 | 2084 | 777 | 116.57 | 39.53 | 2.5 | 0.4 | 0.87 | 126.74 | 28767.45 | 0.03969909 | 1000-1050 | 4 | 1.2817
21 | 18360.16 | 117.07 | 0.1 | 547.67 | 1935 | 889 | 116.2 | 96.41 | 7.81 | 0.13 | 0.43 | 644.08 | 146193.3 | 0.2017468 | 1050-1100 | 9 | 3.02269
22 | 32407.44 | 22.4 | 0.05 | 1288.4 | 1437 | 1128 | 27.13 | 133.14 | 11.12 | 0.09 | 0.25 | 1421.54 | 322661.2 | 0.4452725 | 1100-1150 | 3 | 1.051872
23 | 33583.68 | 10.66 | 0.09 | 698.59 | 4520 | 1016 | 11.81 | 229.73 | 3.35 | 0.3 | 0.3 | 928.32 | 210710.1 | 0.29078 | 1150-1200 | 4 | 1.464634
24 | 13817.44 | 168.37 | 0.12 | 299.32 | 2015 | 1026 | 32.59 | 244.3 | 1.3 | 0.77 | 0.27 | 543.62 | 123390.9 | 0.1702794 | 1200-1250 | 8 | 3.060726
25 | 3069.04 | 81.61 | 0.39 | 126.97 | 2258 | 1072 | 79.38 | 34.2 | 4.75 | 0.21 | 0.77 | 161.17 | 36582.38 | 0.05048368 | 1250-1300 | 4 | 1.592004
26 | 39593.32 | 0.67 | 0.07 | 936.04 | 4282 | 1126 | 175.7 | 154.42 | 7.8 | 0.13 | 0.38 | 1090.46 | 247512.7 | 0.3415675 | 1300-1350 | 2 | 0.8274036
27 | 27154.92 | 19.02 | 0.12 | 602.6 | 5379 | 1185 | 22.58 | 113.22 | 7.43 | 0.13 | 0.53 | 715.82 | 162476.9 | 0.2242181 | 1350-1400 | 4 | 1.718794
28 | 7530.64 | 142.4 | 0.27 | 191.36 | 2801 | 1115 | 143.29 | 80.11 | 3.02 | 0.33 | 0.66 | 271.47 | 61618.28 | 0.08503323 | 1400-1450 | 2 | 0.8962052
29 | 3150.16 | 115.24 | 0.43 | 121.28 | 3880 | 1117 | 120.96 | 37.36 | 4.07 | 0.25 | 0.82 | 158.64 | 36008.12 | 0.0496912 | >1500 | 9 | 4.871934
30 | 5245.76 | 77.3 | 0.16 | 227.64 | 4092 | 1205 | 76.12 | 42.73 | 8.44 | 0.12 | 0.59 | 270.37 | 61368.6 | 0.08468867 | Grand Total | 274 | 56.01376
31 | 5495.88 | 165.37 | 0.14 | 173.58 | 5232 | 1130 | 163.47 | 56.28 | 4.3 | 0.23 | 0.7 | 229.86 | 52173.64 | 0.07199962
32 | 11965.2 | 34.05 | 0.13 | 446.73 | 1838 | 1286 | 36 | 122.04 | 4.11 | 0.24 | 0.32 | 568.77 | 129099.5 | 0.1781572
33 | 38592.84 | 36.8 | 0.08 | 701.43 | 1881 | 1328 | 31.51 | 354.93 | 2.09 | 0.48 | 0.23 | 1056.36 | 239772.7 | 0.3308863
34 | 6969.56 | 102.41 | 0.17 | 309.06 | 3768 | 1221 | 100.18 | 37.25 | 11.65 | 0.09 | 0.73 | 346.31 | 78605.47 | 0.1084755
35 | 67498.6 | 106.8 | 0.05 | 1410.63 | 1310 | 1230 | 117.56 | 569.82 | 2.78 | 0.36 | 0.13 | 1980.45 | 449522.7 | 0.6203413
36 | 11789.44 | 92.4 | 0.13 | 468.87 | 3805 | 1229 | 93.5 | 67.99 | 9.43 | 0.11 | 0.48 | 536.86 | 121856.5 | 0.168162
37 | 16136.12 | 31.78 | 0.1 | 475.57 | 5553 | 1327 | 26.28 | 116.17 | 5.21 | 0.19 | 0.4 | 591.74 | 134313.2 | 0.1853522
38 | 22186.32 | 16.66 | 0.08 | 623.62 | 2463 | 1312 | 11.54 | 163.34 | 4.95 | 0.2 | 0.31 | 786.96 | 178624.2 | 0.2465014
39 | 16217.24 | 13.91 | 0.08 | 600.71 | 1576 | 1350 | 11.99 | 134.19 | 5.2 | 0.19 | 0.31 | 734.9 | 166807.7 | 0.2301946
40 | 20117.76 | 87.91 | 0.1 | 541.86 | 4823 | 1528 | 86.42 | 80.61 | 9.09 | 0.11 | 0.58 | 622.47 | 141288.3 | 0.1949778
41 | 29149.12 | 149.11 | 0.08 | 744.53 | 5430 | 1335 | 151.65 | 148.4 | 5.86 | 0.17 | 0.37 | 892.93 | 202677.3 | 0.2796947
42 | 20212.4 | 175.37 | 0.15 | 466.32 | 2202 | 1352 | 172.95 | 148.53 | 3.59 | 0.28 | 0.42 | 614.85 | 139558.7 | 0.192591
43 | 7598.24 | 124.27 | 0.12 | 292.97 | 2378 | 1350 | 121.57 | 45.9 | 9.11 | 0.11 | 0.68 | 338.87 | 76916.74 | 0.1061451
44 | 17427.28 | 18.76 | 0.09 | 676.42 | 1495 | 1479 | 22.13 | 132.12 | 5.92 | 0.17 | 0.28 | 808.54 | 183522.5 | 0.253261
45 | 4975.36 | 27.68 | 0.26 | 157.21 | 5264 | 1424 | 34.22 | 46.31 | 4.23 | 0.24 | 0.78 | 203.52 | 46194.98 | 0.06374908 |  |  |  | Overlay
46 | 24275.16 | 67.69 | 0.06 | 728.9 | 1824 | 1658 | 66.45 | 110.48 | 8.56 | 0.12 | 0.4 | 839.38 | 190522.5 | 0.2629211
47 | 42250 | 1.54 | 0.05 | 862.86 | 3480 | 1493 | 4.15 | 357.86 | 3.1 | 0.32 | 0.2 | 1220.72 | 277079.1 | 0.3823692
48 | 4596.8 | 58.78 | 0.31 | 193.52 | 2444 | 1489 | 59.3 | 28.93 | 7.55 | 0.13 | 0.87 | 222.45 | 50491.72 | 0.06967857
49 | 7395.44 | 86.3 | 0.18 | 271.01 | 5264 | 1552 | 86.15 | 60.5 | 5.92 | 0.17 | 0.57 | 331.51 | 75246.16 | 0.1038397
50 | 2244.32 | 132.82 | 0.49 | 84.89 | 1387 | 1512 | 139.97 | 40.66 | 2.6 | 0.38 | 0.79 | 125.55 | 28497.35 | 0.03932634
51 | 29608.8 | 124.97 | 0.06 | 918.34 | 5882 | 1545 | 127.29 | 254.96 | 3.94 | 0.25 | 0.18 | 1173.3 | 266315.7 | 0.3675157
52 | 1142.44 | 45.03 | 0.74 | 53.6 | 2125 | 1561 | 39.09 | 30.66 | 1.99 | 0.5 | 0.84 | 84.26 | 19125.34 | 0.02639297
53 | 37038.04 | 120.99 | 0.06 | 995.51 | 3586 | 1579 | 117.7 | 311.56 | 3.41 | 0.29 | 0.17 | 1307.07 | 296678.8 | 0.4094168
54 | 24214.32 | 87.77 | 0.14 | 548.72 | 4056 | 1800 | 84.29 | 87.99 | 7.96 | 0.13 | 0.63 | 636.71 | 144520.5 | 0.1994383
55 | 26695.24 | 96.04 | 0.09 | 658.16 | 1039 | 1596 | 95.44 | 143.7 | 5.47 | 0.18 | 0.39 | 801.86 | 182006.2 | 0.2511686
56 | 11316.24 | 95.93 | 0.24 | 268.82 | 3743 | 1639 | 94.99 | 63.07 | 5.16 | 0.19 | 0.81 | 331.89 | 75332.42 | 0.1039587
57 | 9619.48 | 39.25 | 0.16 | 274.57 | 1134 | 1715 | 37.3 | 83.7 | 4.45 | 0.22 | 0.59 | 358.27 | 81320.15 | 0.1122218
58 | 14939.6 | 111.49 | 0.15 | 342.35 | 4739 | 1668 | 110.91 | 60.86 | 6.83 | 0.15 | 0.78 | 403.21 | 91520.63 | 0.1262985
59 | 46177.56 | 170.46 | 0.08 | 996.35 | 6040 | 1757 | 168.87 | 228.22 | 5.14 | 0.19 | 0.28 | 1224.57 | 277953 | 0.3835751
60 | 36673 | 11.61 | 0.09 | 721.94 | 1566 | 1776 | 9.33 | 257.4 | 3.02 | 0.33 | 0.31 | 979.34 | 222290.7 | 0.3067611
61 | 26377.52 | 100.27 | 0.12 | 609.84 | 1412 | 1746 | 101.31 | 124.14 | 6.39 | 0.16 | 0.46 | 733.98 | 166598.8 | 0.2299064
62 | 44115.76 | 73.4 | 0.05 | 967.88 | 4129 | 2124 | 77.91 | 389.98 | 2.48 | 0.4 | 0.18 | 1357.86 | 308207.2 | 0.4253259
63 | 4752.28 | 163.81 | 0.23 | 184.44 | 2808 | 1775 | 158.5 | 44.77 | 6.34 | 0.16 | 0.69 | 229.21 | 52026.1 | 0.07179602
64 | 28892.24 | 89.82 | 0.07 | 674.68 | 2935 | 1792 | 93.54 | 205.35 | 3.8 | 0.26 | 0.29 | 880.03 | 199749.3 | 0.275654
65 | 16359.2 | 145.89 | 0.09 | 603.57 | 6143 | 1811 | 146.24 | 136.4 | 5.48 | 0.18 | 0.29 | 739.97 | 167958.4 | 0.2317826
66 | 19313.32 | 129.74 | 0.09 | 793.96 | 2421 | 1819 | 129.69 | 30.96 | 31.81 | 0.03 | 0.83 | 824.92 | 187240.4 | 0.2583918
67 | 27209 | 63.59 | 0.05 | 744.25 | 4696 | 2104 | 64.33 | 231.11 | 3.51 | 0.28 | 0.23 | 975.36 | 221387.3 | 0.3055144
68 | 615.16 | 123.5 | 0.84 | 33.8 | 1966 | 1856 | 157.38 | 27.91 | 1.17 | 0.85 | 0.86 | 61.71 | 14006.94 | 0.01932958
69 | 6618.04 | 112.24 | 0.16 | 264.26 | 6186 | 1855 | 113.79 | 55.69 | 6.64 | 0.15 | 0.54 | 319.95 | 72622.27 | 0.1002187
70 | 17123.08 | 124.71 | 0.14 | 430.57 | 1336 | 1884 | 127.15 | 93.9 | 6.44 | 0.16 | 0.57 | 524.47 | 119044.2 | 0.164281
71 | 13567.32 | 122.66 | 0.12 | 404.88 | 2301 | 1888 | 121.34 | 67.52 | 9.23 | 0.11 | 0.59 | 472.4 | 107225.4 | 0.147971
72 | 8835.32 | 83 | 0.17 | 315.12 | 1839 | 2042 | 81.94 | 42.23 | 10.92 | 0.09 | 0.69 | 357.35 | 81111.33 | 0.1119336
73 | 53742 | 1.16 | 0.06 | 1039.58 | 3396 | 1982 | 160.11 | 354.95 | 4.03 | 0.25 | 0.2 | 1394.53 | 316530.5 | 0.4368121
74 | 17765.28 | 15.8 | 0.08 | 648.71 | 5379 | 2064 | 18.22 | 87.93 | 11.34 | 0.09 | 0.38 | 736.64 | 167202.6 | 0.2307396
75 | 20023.12 | 113.97 | 0.1 | 547.74 | 4625 | 2024 | 115.59 | 149.76 | 4.03 | 0.25 | 0.34 | 697.5 | 158318.6 | 0.2184797
76 | 3028.48 | 45.82 | 0.51 | 92 | 2151 | 2071 | 47.29 | 55.15 | 1.96 | 0.51 | 0.86 | 147.15 | 33400.12 | 0.04609216
77 | 3048.76 | 52.14 | 0.44 | 130.86 | 5492 | 2081 | 49.03 | 28.69 | 5.04 | 0.2 | 0.88 | 159.55 | 36214.67 | 0.04997624
78 | 23038.08 | 123.22 | 0.09 | 623.77 | 1287 | 2075 | 123.96 | 107.57 | 7.56 | 0.13 | 0.46 | 731.34 | 165999.6 | 0.2290795
79 | 23065.12 | 62.11 | 0.05 | 832.54 | 3199 | 2374 | 63.27 | 90.8 | 12.59 | 0.08 | 0.39 | 923.34 | 209579.8 | 0.2892201
80 | 23666.76 | 106.08 | 0.14 | 562.67 | 3789 | 2097 | 110.28 | 75.96 | 10.07 | 0.1 | 0.64 | 638.63 | 144956.3 | 0.2000397
81 | 11045.84 | 161.13 | 0.12 | 369.17 | 5602 | 2106 | 161.95 | 48.46 | 11.35 | 0.09 | 0.67 | 417.63 | 94793.69 | 0.1308153
82 | 20361.12 | 119.28 | 0.1 | 521.25 | 3960 | 2118 | 118.61 | 120.26 | 5.66 | 0.18 | 0.43 | 641.51 | 145610 | 0.2009418
83 | 14290.64 | 134.6 | 0.09 | 440.26 | 2696 | 2128 | 138.59 | 103.08 | 6.43 | 0.16 | 0.44 | 543.34 | 123327.4 | 0.1701917
84 | 10241.4 | 160 | 0.1 | 402.29 | 1721 | 2128 | 159.57 | 46.09 | 14.15 | 0.07 | 0.65 | 448.38 | 101773.3 | 0.1404472
85 | 2420.08 | 145.43 | 0.52 | 97.73 | 1361 | 2154 | 151.39 | 33.81 | 3.43 | 0.29 | 0.83 | 131.54 | 29856.96 | 0.0412026
86 | 30109.04 | 103.56 | 0.06 | 792.47 | 2356 | 2155 | 102.12 | 234.88 | 3.71 | 0.27 | 0.25 | 1027.35 | 233188 | 0.3217994
87 | 10498.28 | 51.8 | 0.1 | 400.48 | 5955 | 2277 | 50 | 54.32 | 11.83 | 0.08 | 0.55 | 454.8 | 103230.5 | 0.1424581
88 | 16075.28 | 115.7 | 0.11 | 430.85 | 4182 | 2163 | 113.47 | 62.13 | 9.36 | 0.11 | 0.69 | 492.98 | 111896.6 | 0.1544174
89 | 4414.28 | 17.07 | 0.36 | 131.81 | 5550 | 2210 | 22.01 | 50.48 | 3.26 | 0.31 | 0.79 | 182.29 | 41376.2 | 0.05709915
90 | 37112.4 | 148.86 | 0.09 | 695.64 | 5297 | 2250 | 149.7 | 265.55 | 2.94 | 0.34 | 0.28 | 961.19 | 218171 | 0.3010759
91 | 4691.44 | 71.18 | 0.18 | 189.94 | 6500 | 2302 | 70.82 | 39.47 | 6.95 | 0.14 | 0.69 | 229.41 | 52071.5 | 0.07185867
92 | 13236.08 | 39.19 | 0.1 | 441.09 | 6094 | 2375 | 39.98 | 69.28 | 10.86 | 0.09 | 0.51 | 510.37 | 115843.8 | 0.1598645
93 | 1798.16 | 75.51 | 0.47 | 59.35 | 1603 | 2300 | 61.19 | 46.8 | 1.26 | 0.79 | 0.81 | 106.15 | 24093.93 | 0.03324963
94 | 16744.52 | 136.3 | 0.09 | 459.85 | 1480 | 2319 | 136.83 | 100.2 | 6.65 | 0.15 | 0.47 | 560.05 | 127120.2 | 0.1754259
95 | 3914.04 | 73.45 | 0.25 | 148.22 | 2689 | 2382 | 74.74 | 41.93 | 4.84 | 0.21 | 0.76 | 190.15 | 43160.26 | 0.05956116
96 | 29858.92 | 139.94 | 0.09 | 755.88 | 1458 | 2343 | 136.53 | 91.24 | 12.08 | 0.08 | 0.51 | 847.12 | 192279.4 | 0.2653455
97 | 14655.68 | 136.13 | 0.1 | 566.3 | 972 | 2459 | 135.74 | 67.35 | 12.1 | 0.08 | 0.47 | 633.65 | 143825.9 | 0.1984798
98 | 65470.6 | 10.34 | 0.04 | 1532.64 | 6567 | 2556 | 5.26 | 295.41 | 5.46 | 0.18 | 0.22 | 1828.05 | 414930.9 | 0.5726047
99 | 14885.52 | 23.84 | 0.11 | 597.73 | 2967 | 2624 | 27.46 | 93.22 | 7.76 | 0.13 | 0.39 | 690.95 | 156831.9 | 0.216428
100 | 78754 | 118.5 | 0.03 | 1420.87 | 4823 | 2621 | 125.84 | 701.97 | 2.13 | 0.47 | 0.12 | 2122.84 | 481842.4 | 0.6649425
101 | 55188.64 | 113.52 | 0.03 | 1259.98 | 3943 | 2604 | 104.58 | 315.68 | 4.59 | 0.22 | 0.21 | 1575.66 | 357643.4 | 0.4935479
102 | 2514.72 | 30.31 | 0.43 | 82.59 | 6660 | 2670 | 28.18 | 47.13 | 2.01 | 0.5 | 0.8 | 129.72 | 29443.85 | 0.04063252
103 | 22233.64 | 131.77 | 0.08 | 615.38 | 2896 | 2661 | 131.23 | 121.91 | 6.45 | 0.15 | 0.39 | 737.29 | 167350.1 | 0.2309432
104 | 23714.08 | 170.39 | 0.07 | 870.91 | 5445 | 2682 | 165.3 | 207.42 | 4.94 | 0.2 | 0.2 | 1078.33 | 244759.4 | 0.337768
105 | 11917.88 | 90.59 | 0.12 | 362.16 | 4613 | 2700 | 93.7 | 72.17 | 6.92 | 0.14 | 0.53 | 434.33 | 98584.25 | 0.1360463
106 | 2649.92 | 26.57 | 0.29 | 94.21 | 1999 | 2724 | 27.98 | 43.98 | 2.52 | 0.4 | 0.76 | 138.19 | 31366.38 | 0.0432856
107 | 946.4 | 118.06 | 0.71 | 46.87 | 4961 | 2713 | 123.69 | 30.9 | 1.51 | 0.66 | 0.88 | 77.77 | 17652.24 | 0.02436009
108 | 21861.84 | 59.49 | 0.07 | 791.88 | 4401 | 2997 | 62.85 | 119.23 | 9.2 | 0.11 | 0.32 | 911.11 | 206803.8 | 0.2853893
109 | 17217.72 | 63.82 | 0.09 | 654.06 | 1222 | 2996 | 60.99 | 152.57 | 4.8 | 0.21 | 0.26 | 806.63 | 183088.9 | 0.2526627
110 | 35327.76 | 157.39 | 0.06 | 951.22 | 1439 | 2787 | 152.66 | 213.64 | 5.14 | 0.19 | 0.26 | 1164.86 | 264400 | 0.364872
111 | 15838.68 | 174.91 | 0.1 | 613.38 | 4857 | 2841 | 172.69 | 125.32 | 5.53 | 0.18 | 0.3 | 738.7 | 167670.2 | 0.2313848
112 | 12255.88 | 121.84 | 0.11 | 452.21 | 867 | 2824 | 124.7 | 105.76 | 5.67 | 0.18 | 0.38 | 557.97 | 126648.1 | 0.1747743
113 | 20198.88 | 15.17 | 0.08 | 653.92 | 2638 | 2955 | 14.04 | 204.23 | 3.57 | 0.28 | 0.22 | 858.15 | 194782.9 | 0.2688005
114 | 2021.24 | 101.18 | 0.52 | 90.44 | 2892 | 2868 | 108.43 | 31.55 | 3.59 | 0.28 | 0.83 | 121.99 | 27689.3 | 0.03821123
115 | 12931.88 | 20.8 | 0.1 | 427.43 | 6139 | 2965 | 23.29 | 63.94 | 10.02 | 0.1 | 0.55 | 491.37 | 111531.2 | 0.1539131
116 | 49354.76 | 149.06 | 0.06 | 755.64 | 924 | 3042 | 143.96 | 452.6 | 1.89 | 0.53 | 0.2 | 1208.24 | 274246.4 | 0.37846
117 | 18191.16 | 86.7 | 0.08 | 639.34 | 5696 | 3249 | 85.1 | 102.14 | 8.44 | 0.12 | 0.35 | 741.48 | 168301.2 | 0.2322556
118 | 6787.04 | 87.55 | 0.22 | 261.05 | 1702 | 3150 | 84.86 | 53.39 | 6.88 | 0.15 | 0.58 | 314.44 | 71371.61 | 0.09849283
119 | 50051.04 | 21.65 | 0.06 | 979.87 | 4271 | 3288 | 20.5 | 354.56 | 3.25 | 0.31 | 0.19 | 1334.43 | 302889 | 0.4179868
120 | 6340.88 | 14.47 | 0.28 | 172.66 | 4675 | 3125 | 18.43 | 54.96 | 4.01 | 0.25 | 0.76 | 227.62 | 51665.2 | 0.07129798
121 | 28087.8 | 139.8 | 0.07 | 795.62 | 6538 | 3109 | 143.5 | 125.66 | 8.96 | 0.11 | 0.37 | 921.28 | 209112.2 | 0.2885748
122 | 10545.6 | 37.91 | 0.19 | 236.09 | 4021 | 3206 | 36.49 | 99.24 | 2.82 | 0.35 | 0.62 | 335.33 | 76113.23 | 0.1050363
123 | 9842.56 | 35.51 | 0.12 | 300.72 | 2254 | 3215 | 33 | 53.63 | 7.24 | 0.14 | 0.73 | 354.35 | 80430.39 | 0.1109939
124 | 2467.4 | 59.38 | 0.53 | 100.36 | 2062 | 3227 | 53.43 | 34.93 | 3.32 | 0.3 | 0.85 | 135.29 | 30708.13 | 0.04237722
125 | 26965.64 | 65.04 | 0.05 | 880.3 | 2689 | 3506 | 64.27 | 199.36 | 4.77 | 0.21 | 0.23 | 1079.66 | 245061.3 | 0.3381846
126 | 31677.36 | 85.26 | 0.05 | 1106.37 | 2411 | 3649 | 85.15 | 333.24 | 3.44 | 0.29 | 0.13 | 1439.61 | 326762.8 | 0.4509326
127 | 8727.16 | 95.32 | 0.21 | 218.96 | 4880 | 3240 | 94.09 | 70.14 | 4.05 | 0.25 | 0.69 | 289.1 | 65619.94 | 0.09055551
128 | 8788 | 71.18 | 0.13 | 294.57 | 2997 | 3367 | 69.33 | 50.24 | 8.77 | 0.11 | 0.67 | 344.81 | 78265 | 0.1080057
129 | 31488.08 | 27.46 | 0.09 | 814.01 | 6685 | 3443 | 27.38 | 126.31 | 8.46 | 0.12 | 0.41 | 940.32 | 213433.9 | 0.2945388
130 | 23619.44 | 105.41 | 0.07 | 554.36 | 6458 | 3324 | 104.95 | 204.88 | 2.93 | 0.34 | 0.29 | 759.24 | 172332.3 | 0.2378186
131 | 3393.52 | 40.57 | 0.26 | 117.89 | 3751 | 3369 | 41.42 | 46.23 | 3.22 | 0.31 | 0.77 | 164.12 | 37251.97 | 0.05140772
132 | 2332.2 | 97.87 | 0.4 | 104.06 | 6663 | 3418 | 102.99 | 33.46 | 4.13 | 0.24 | 0.74 | 137.52 | 31214.3 | 0.04307573
133 | 10329.28 | 117.37 | 0.28 | 219.2 | 5448 | 3434 | 112.31 | 71.87 | 3.53 | 0.28 | 0.78 | 291.07 | 66067.09 | 0.09117258
134 | 28398.76 | 133.54 | 0.07 | 766.91 | 1817 | 3444 | 133.49 | 63.31 | 18.71 | 0.05 | 0.63 | 830.22 | 188443.4 | 0.2600519
135 | 24802.44 | 131.7 | 0.08 | 777.78 | 524 | 3488 | 135.95 | 102.22 | 10.35 | 0.1 | 0.4 | 880 | 199742.5 | 0.2756446
136 | 14844.96 | 169.62 | 0.07 | 537.45 | 2598 | 3550 | 169.12 | 79.4 | 9.29 | 0.11 | 0.46 | 616.85 | 140012.7 | 0.1932175
137 | 18867.16 | 79.03 | 0.07 | 695.45 | 2974 | 3840 | 80.75 | 93 | 9.82 | 0.1 | 0.37 | 788.45 | 178962.4 | 0.2469682
138 | 43838.6 | 55.38 | 0.05 | 1022.1 | 5941 | 3950 | 62.91 | 200.46 | 6.31 | 0.16 | 0.32 | 1222.56 | 277496.8 | 0.3829455
139 | 3285.36 | 1.17 | 0.22 | 119.71 | 6508 | 3657 | 2.49 | 41.6 | 3.52 | 0.28 | 0.8 | 161.31 | 36614.15 | 0.05052753
140 | 13303.68 | 55.86 | 0.09 | 512.73 | 688 | 3813 | 55.75 | 62.57 | 12.01 | 0.08 | 0.49 | 575.3 | 130581.6 | 0.1802027
141 | 33996.04 | 26.37 | 0.09 | 621.75 | 5308 | 3794 | 19.8 | 279.91 | 2.55 | 0.39 | 0.28 | 901.66 | 204658.8 | 0.2824292
142 | 35469.72 | 89.52 | 0.05 | 767.11 | 1499 | 3689 | 90.97 | 307.98 | 2.85 | 0.35 | 0.2 | 1075.09 | 244024 | 0.3367531
143 | 23240.88 | 16.51 | 0.09 | 684.4 | 608 | 3877 | 20.22 | 108.43 | 9.9 | 0.1 | 0.43 | 792.83 | 179956.6 | 0.2483401
144 | 28581.28 | 168.74 | 0.06 | 760.5 | 2040 | 3816 | 166.15 | 177.26 | 4.62 | 0.22 | 0.31 | 937.76 | 212852.8 | 0.2937369
145 | 3069.04 | 135.74 | 0.16 | 193.47 | 1094 | 3857 | 138.81 | 30.72 | 10.84 | 0.09 | 0.57 | 224.19 | 50886.66 | 0.07022359
146 | 14121.64 | 136.38 | 0.08 | 551.85 | 1996 | 3858 | 136.91 | 112.14 | 6.01 | 0.17 | 0.29 | 663.99 | 150712.5 | 0.2079832
147 | 32529.12 | 19.99 | 0.04 | 890.91 | 1029 | 4048 | 10.42 | 390.19 | 2.57 | 0.39 | 0.14 | 1281.1 | 290784.2 | 0.4012822
148 | 66626.56 | 10.51 | 0.04 | 1146.51 | 1311 | 3954 | 8.61 | 590.72 | 2.35 | 0.43 | 0.12 | 1737.23 | 394316.6 | 0.5441569
149 | 19110.52 | 101.34 | 0.09 | 759.47 | 769 | 3887 | 96.88 | 92.76 | 10.43 | 0.1 | 0.38 | 852.23 | 193439.2 | 0.2669461
150 | 15588.56 | 36.35 | 0.1 | 493.38 | 5351 | 4016 | 39.23 | 72.1 | 10.3 | 0.1 | 0.53 | 565.48 | 128352.7 | 0.1771267
151 | 7165.6 | 157.75 | 0.21 | 238.65 | 1767 | 3902 | 156.23 | 42.2 | 7.56 | 0.13 | 0.74 | 280.85 | 63747.35 | 0.08797135
152 | 28533.96 | 76.37 | 0.08 | 869.89 | 3898 | 4256 | 78.62 | 92.56 | 12.72 | 0.08 | 0.43 | 962.45 | 218457 | 0.3014706
153 | 18968.56 | 159.38 | 0.08 | 524.02 | 6242 | 3946 | 159.68 | 77.45 | 9.93 | 0.1 | 0.56 | 601.47 | 136521.7 | 0.1883999
154 | 20814.04 | 161.52 | 0.07 | 646.32 | 4606 | 3955 | 162.44 | 103.92 | 9.29 | 0.11 | 0.39 | 750.24 | 170289.5 | 0.2349995
155 | 2237.56 | 125.9 | 0.45 | 90.14 | 2981 | 3955 | 123.23 | 39.23 | 2.82 | 0.35 | 0.74 | 129.37 | 29364.41 | 0.04052289
156 | 35476.48 | 108.4 | 0.04 | 1456.17 | 3642 | 3978 | 107.88 | 48.21 | 45.11 | 0.02 | 0.61 | 1504.38 | 341464.3 | 0.4712207
157 | 4008.68 | 132.43 | 0.45 | 118.18 | 3530 | 3986 | 140.36 | 51.14 | 2.68 | 0.37 | 0.82 | 169.32 | 38432.27 | 0.05303653
158 | 7659.08 | 117.2 | 0.19 | 314.43 | 850 | 3989 | 119.74 | 38.88 | 11.58 | 0.09 | 0.71 | 353.31 | 80194.33 | 0.1106682
159 | 36889.32 | 57.57 | 0.05 | 1090.58 | 2789 | 4324 | 49.93 | 171.25 | 8.04 | 0.12 | 0.25 | 1261.83 | 286410.3 | 0.3952462
160 | 15412.8 | 105.06 | 0.09 | 536.19 | 634 | 4005 | 107.2 | 163.93 | 3.59 | 0.28 | 0.27 | 700.12 | 158913.3 | 0.2193003
161 | 2217.28 | 118.77 | 0.46 | 95.35 | 2185 | 4004 | 115.87 | 38.25 | 3.47 | 0.29 | 0.75 | 133.6 | 30324.54 | 0.04184786
162 | 35456.2 | 126.01 | 0.06 | 876.85 | 592 | 4014 | 119.68 | 324.8 | 2.64 | 0.38 | 0.18 | 1201.65 | 272750.6 | 0.3763958
163 | 7692.88 | 150.94 | 0.15 | 223.49 | 2336 | 4025 | 150.75 | 56.97 | 5.3 | 0.19 | 0.73 | 280.46 | 63658.83 | 0.08784919
164 | 7043.92 | 144.73 | 0.15 | 268.25 | 4154 | 4058 | 146.46 | 45.48 | 8.73 | 0.11 | 0.62 | 313.73 | 71210.46 | 0.09827043
165 | 7321.08 | 28.79 | 0.29 | 202.53 | 5068 | 4094 | 29.2 | 58.64 | 4.46 | 0.22 | 0.76 | 261.17 | 59280.38 | 0.08180693
166 | 19773 | 95.23 | 0.12 | 593.77 | 1774 | 4096 | 96.28 | 81.21 | 10.15 | 0.1 | 0.51 | 674.98 | 153207 | 0.2114257
167 | 41337.4 | 177.07 | 0.06 | 714.91 | 6438 | 4103 | 175.2 | 342.59 | 2.28 | 0.44 | 0.25 | 1057.5 | 240031.4 | 0.3312434
168 | 19935.24 | 140.33 | 0.13 | 450.09 | 2608 | 4132 | 139.69 | 103 | 5.74 | 0.17 | 0.55 | 553.09 | 125540.4 | 0.1732458
169 | 19847.36 | 67.18 | 0.1 | 596.42 | 6316 | 4345 | 66.9 | 204.71 | 3.27 | 0.31 | 0.24 | 801.13 | 181840.5 | 0.2509399
170 | 2487.68 | 28.97 | 0.49 | 108.14 | 6322 | 4207 | 27.18 | 28.54 | 4.15 | 0.24 | 0.88 | 136.68 | 31023.64 | 0.04281262
171 | 11850.28 | 6.74 | 0.14 | 480.58 | 1884 | 4223 | 8.09 | 68.16 | 9.02 | 0.11 | 0.49 | 548.74 | 124553 | 0.1718832
172 | 30575.48 | 112.03 | 0.05 | 934.86 | 1626 | 4194 | 107.98 | 140.88 | 8.32 | 0.12 | 0.33 | 1075.74 | 244171.5 | 0.3369567
173 | 41898.48 | 62.52 | 0.06 | 750.18 | 3168 | 4456 | 64.77 | 409.64 | 1.9 | 0.53 | 0.2 | 1159.82 | 263256 | 0.3632933
174 | 7517.12 | 70.74 | 0.19 | 266.4 | 4195 | 4351 | 65.19 | 45.25 | 7.88 | 0.13 | 0.73 | 311.65 | 70738.34 | 0.09761891
175 | 6584.24 | 119.67 | 0.12 | 276.05 | 6004 | 4280 | 119.95 | 45.01 | 9.35 | 0.11 | 0.62 | 321.06 | 72874.22 | 0.1005664
176 | 15257.32 | 118.13 | 0.07 | 472.15 | 3217 | 4310 | 117.55 | 82.22 | 8.08 | 0.12 | 0.51 | 554.37 | 125830.9 | 0.1736467
177 | 7625.28 | 178.41 | 0.15 | 242.3 | 4059 | 4334 | 3.69 | 44.55 | 6.88 | 0.15 | 0.77 | 286.85 | 65109.23 | 0.08985074
178 | 20374.64 | 110.38 | 0.07 | 649.74 | 4048 | 4325 | 109.89 | 133.98 | 5.83 | 0.17 | 0.32 | 783.72 | 177888.8 | 0.2454866
179 | 9058.4 | 7.72 | 0.18 | 275.42 | 5271 | 4344 | 7.59 | 48.17 | 7.05 | 0.14 | 0.79 | 323.59 | 73448.48 | 0.1013589
180 | 5097.04 | 122.7 | 0.19 | 240.34 | 6077 | 4355 | 121.28 | 41.05 | 10.03 | 0.1 | 0.59 | 281.39 | 63869.92 | 0.08814049
181 | 37984.44 | 124.49 | 0.04 | 986.22 | 2097 | 4376 | 125.45 | 253.93 | 4.57 | 0.22 | 0.2 | 1240.15 | 281489.3 | 0.3884553
182 | 26012.48 | 73.23 | 0.06 | 642.85 | 6229 | 4648 | 74.28 | 230.3 | 3.16 | 0.32 | 0.24 | 873.15 | 198187.6 | 0.273499
183 | 25099.88 | 158.36 | 0.11 | 569.99 | 5012 | 4447 | 159.99 | 167.01 | 4.04 | 0.25 | 0.36 | 737 | 167284.3 | 0.2308523
184 | 6320.6 | 40.69 | 0.25 | 261.99 | 1107 | 4503 | 40.17 | 28.78 | 10.35 | 0.1 | 0.87 | 290.77 | 65998.99 | 0.09107861
185 | 20002.84 | 73.68 | 0.09 | 598.7 | 6614 | 4663 | 72.82 | 79.61 | 10.57 | 0.09 | 0.52 | 678.31 | 153962.9 | 0.2124687
186 | 12418.12 | 33.83 | 0.17 | 364.76 | 1220 | 4527 | 30.4 | 56.38 | 9.46 | 0.11 | 0.66 | 421.14 | 95590.39 | 0.1319147
187 | 29392.48 | 138.17 | 0.07 | 816.81 | 3490 | 4477 | 137.06 | 169.69 | 5.73 | 0.17 | 0.29 | 986.5 | 223915.8 | 0.3090039
188 | 3380 | 23.47 | 0.29 | 107.86 | 5447 | 4491 | 15.38 | 50.47 | 2.53 | 0.4 | 0.76 | 158.33 | 35937.75 | 0.0495941
189 | 21239.92 | 126.06 | 0.08 | 647.45 | 2662 | 4484 | 121.2 | 283.19 | 2.55 | 0.39 | 0.17 | 930.64 | 211236.7 | 0.2915067
190 | 22869.08 | 48.64 | 0.08 | 930.41 | 5763 | 4773 | 48.74 | 29.28 | 37.15 | 0.03 | 0.86 | 959.69 | 217830.5 | 0.3006061
191 | 6658.6 | 5.92 | 0.21 | 222.52 | 5371 | 4529 | 6.71 | 44.91 | 6.15 | 0.16 | 0.76 | 267.43 | 60701.28 | 0.08376777
192 | 3711.24 | 175.73 | 0.23 | 125.5 | 3393 | 4540 | 166.83 | 44.16 | 3.39 | 0.29 | 0.81 | 169.66 | 38509.44 | 0.05314303
193 | 22429.68 | 138.78 | 0.09 | 669.85 | 4166 | 4540 | 137.52 | 75.01 | 15.62 | 0.06 | 0.57 | 744.86 | 169068.4 | 0.2333144
194 | 24396.84 | 72.75 | 0.07 | 560.74 | 6448 | 4773 | 71.9 | 250.16 | 2.55 | 0.39 | 0.24 | 810.9 | 184058.1 | 0.2540002
195 | 14385.28 | 115.14 | 0.09 | 522.45 | 1006 | 4572 | 114.4 | 104.08 | 6.3 | 0.16 | 0.34 | 626.53 | 142209.8 | 0.1962496
196 | 2798.64 | 29.8 | 0.23 | 98.11 | 4468 | 4600 | 32.01 | 46.8 | 2.7 | 0.37 | 0.75 | 144.91 | 32891.68 | 0.04539052
197 | 1764.36 | 49.54 | 0.65 | 78 | 6303 | 4646 | 53.13 | 28.86 | 2.94 | 0.34 | 0.89 | 106.86 | 24255.09 | 0.03347202
198 | 2629.64 | 78.11 | 0.48 | 91.44 | 5471 | 4657 | 75.17 | 40.79 | 2.54 | 0.39 | 0.83 | 132.23 | 30013.57 | 0.04141873
199 | 25775.88 | 123.08 | 0.08 | 662.61 | 4512 | 4645 | 121.2 | 98.35 | 9.54 | 0.1 | 0.51 | 760.96 | 172722.8 | 0.2383574
200 | 12891.32 | 91.57 | 0.2 | 388.11 | 2915 | 4659 | 93.46 | 63.24 | 8.58 | 0.12 | 0.61 | 451.35 | 102447.5 | 0.1413775
201 | 30893.2 | 172.39 | 0.07 | 924.43 | 3096 | 4711 | 162.99 | 144.57 | 7.6 | 0.13 | 0.28 | 1069 | 242641.7 | 0.3348455
202 | 16251.04 | 90.02 | 0.12 | 473.38 | 5601 | 4916 | 88.43 | 72.62 | 8.39 | 0.12 | 0.58 | 546 | 123931.1 | 0.1710249
203 | 41830.88 | 57.07 | 0.05 | 983.34 | 6400 | 5060 | 58.07 | 236.33 | 4.73 | 0.21 | 0.25 | 1219.67 | 276840.8 | 0.3820403
204 | 12343.76 | 161.38 | 0.12 | 332.5 | 2746 | 4765 | 164.12 | 107.76 | 4.48 | 0.22 | 0.47 | 440.26 | 99930.25 | 0.1379037
205 | 44622.76 | 15.6 | 0.05 | 1045.94 | 2758 | 4945 | 9.3 | 321.14 | 3.7 | 0.27 | 0.2 | 1367.08 | 310299.9 | 0.4282139
206 | 2731.04 | 122.36 | 0.28 | 93.2 | 4100 | 4806 | 120.14 | 44.71 | 2.46 | 0.41 | 0.79 | 137.91 | 31302.82 | 0.04319789
207 | 36017.28 | 109.02 | 0.08 | 908.71 | 982 | 4806 | 111.13 | 209.54 | 4.94 | 0.2 | 0.27 | 1118.25 | 253820.5 | 0.3502722
208 | 3738.28 | 97.46 | 0.37 | 159.09 | 3253 | 4835 | 101.31 | 27.44 | 6.34 | 0.16 | 0.91 | 186.53 | 42338.59 | 0.05842726
209 | 7970.04 | 118.36 | 0.13 | 364.17 | 1518 | 4844 | 118.58 | 40.91 | 14.4 | 0.07 | 0.56 | 405.08 | 91945.09 | 0.1268842
210 | 27986.4 | 162.88 | 0.09 | 781.98 | 5301 | 4849 | 165.36 | 111.05 | 9.2 | 0.11 | 0.45 | 893.03 | 202700 | 0.279726
211 | 20469.28 | 44.94 | 0.1 | 464.9 | 2191 | 5002 | 36.36 | 215.46 | 2.52 | 0.4 | 0.31 | 680.36 | 154428.2 | 0.2131109
212 | 3501.68 | 55.17 | 0.38 | 149.99 | 1625 | 4937 | 56.31 | 28.58 | 5.86 | 0.17 | 0.87 | 178.57 | 40531.83 | 0.05593393
213 | 9599.2 | 7.16 | 0.18 | 372.49 | 2304 | 4923 | 7.62 | 42.89 | 11.73 | 0.09 | 0.69 | 415.38 | 94282.98 | 0.1301105
214 | 17724.72 | 171.48 | 0.09 | 671.11 | 5021 | 5027 | 171.09 | 152.34 | 4.95 | 0.2 | 0.24 | 823.45 | 186906.7 | 0.2579313
215 | 14229.8 | 144.15 | 0.11 | 526.83 | 781 | 5010 | 144.03 | 142.26 | 4.08 | 0.25 | 0.27 | 669.09 | 151870.1 | 0.2095807
216 | 24160.24 | 75.98 | 0.11 | 653.23 | 2107 | 5263 | 73.58 | 101.44 | 8.88 | 0.11 | 0.46 | 754.67 | 171295 | 0.2363872
217 | 17278.56 | 97.28 | 0.07 | 604.12 | 2668 | 5034 | 98.16 | 133.83 | 5.45 | 0.18 | 0.31 | 737.95 | 167499.9 | 0.2311499
218 | 24971.44 | 7.84 | 0.05 | 689.18 | 2909 | 5147 | 178.7 | 290.29 | 2.84 | 0.35 | 0.19 | 979.47 | 222320.2 | 0.3068018
219 | 18711.68 | 125.19 | 0.12 | 533.16 | 4947 | 5081 | 125.47 | 113.25 | 5.53 | 0.18 | 0.41 | 646.41 | 146722.2 | 0.2024766
220 | 4339.92 | 61.48 | 0.27 | 181.07 | 2605 | 5151 | 57.91 | 50.15 | 4.93 | 0.2 | 0.61 | 231.22 | 52482.33 | 0.07242562
221 | 2636.4 | 124.37 | 0.4 | 75.8 | 1417 | 5104 | 120.96 | 56.4 | 1.31 | 0.76 | 0.85 | 132.2 | 30006.77 | 0.04140934
222 | 15527.72 | 46.63 | 0.07 | 574.6 | 3000 | 5291 | 50.69 | 86.29 | 8.94 | 0.11 | 0.42 | 660.89 | 150008.9 | 0.2070122
223 | 9058.4 | 15.99 | 0.13 | 327.27 | 5752 | 5167 | 17.57 | 46.34 | 10.49 | 0.1 | 0.66 | 373.61 | 84802.02 | 0.1170268
224 | 32677.84 | 108.42 | 0.07 | 773.25 | 4367 | 5153 | 117 | 259.7 | 3.45 | 0.29 | 0.23 | 1032.95 | 234459.1 | 0.3235535
225 | 27574.04 | 13.55 | 0.07 | 773.76 | 3350 | 5258 | 19.23 | 108.28 | 8.94 | 0.11 | 0.43 | 882.04 | 200205.5 | 0.2762836
226 | 4819.88 | 141.93 | 0.16 | 230.7 | 6043 | 5175 | 140.03 | 40.67 | 9.78 | 0.1 | 0.57 | 271.37 | 61595.58 | 0.0850019
227 | 11728.6 | 46.27 | 0.12 | 403.57 | 1681 | 5298 | 48.92 | 99.64 | 5.29 | 0.19 | 0.43 | 503.21 | 114218.6 | 0.1576217
228 | 7469.8 | 21.68 | 0.18 | 268 | 5743 | 5225 | 22.83 | 48.49 | 8.12 | 0.12 | 0.67 | 316.49 | 71836.92 | 0.09913495
229 | 16629.6 | 53.55 | 0.07 | 557.44 | 3891 | 5354 | 53.34 | 82.66 | 9.75 | 0.1 | 0.45 | 640.1 | 145289.9 | 0.2005001
230 | 29473.6 | 1.94 | 0.06 | 675.4 | 3541 | 5296 | 4.42 | 266.96 | 2.64 | 0.38 | 0.24 | 942.36 | 213896.9 | 0.2951778
231 | 25802.92 | 79.47 | 0.09 | 713.47 | 5772 | 5486 | 79.71 | 110.4 | 8.28 | 0.12 | 0.43 | 823.87 | 187002.1 | 0.2580629
232 | 8355.36 | 78.71 | 0.21 | 269.32 | 1767 | 5325 | 77.17 | 71.46 | 4.84 | 0.21 | 0.59 | 340.78 | 77350.27 | 0.1067434
233 | 10633.48 | 118.92 | 0.12 | 363.85 | 6104 | 5247 | 120.96 | 55.08 | 11.39 | 0.09 | 0.58 | 418.93 | 95088.76 | 0.1312225
234 | 19881.16 | 81.22 | 0.14 | 462.95 | 4771 | 5452 | 81.28 | 102.36 | 6.13 | 0.16 | 0.54 | 565.31 | 128314.1 | 0.1770735
235 | 18610.28 | 97.51 | 0.19 | 332.56 | 1410 | 5311 | 99.9 | 141.01 | 3 | 0.33 | 0.52 | 473.57 | 107491 | 0.1483375
236 | 13939.12 | 136.61 | 0.12 | 565.28 | 5882 | 5321 | 138.17 | 63.24 | 12.16 | 0.08 | 0.53 | 628.52 | 142661.5 | 0.1968729
237 | 12695.28 | 37.25 | 0.11 | 378.08 | 5610 | 5467 | 37.74 | 84.79 | 5.86 | 0.17 | 0.52 | 462.87 | 105062.3 | 0.1449859
238 | 11985.48 | 7.72 | 0.08 | 456.68 | 1624 | 5450 | 7.85 | 85.6 | 7.03 | 0.14 | 0.41 | 542.28 | 123086.8 | 0.1698597
239 | 13716.04 | 7.64 | 0.14 | 406.34 | 2121 | 5464 | 7.35 | 69.86 | 8.31 | 0.12 | 0.61 | 476.2 | 108087.9 | 0.1491613
240 | 38680.72 | 176.51 | 0.06 | 970.08 | 5215 | 5545 | 1.38 | 161.86 | 7.56 | 0.13 | 0.35 | 1131.94 | 256927.8 | 0.3545604
241 | 1906.32 | 76.38 | 0.53 | 66.29 | 2098 | 5534 | 101.31 | 42.65 | 1.69 | 0.59 | 0.85 | 108.94 | 24727.21 | 0.03412355
242 | 9274.72 | 89.01 | 0.17 | 307.2 | 2608 | 5668 | 87.09 | 56.79 | 7.08 | 0.14 | 0.64 | 363.99 | 82618.48 | 0.1140135
243 | 30954.04 | 173.68 | 0.05 | 1028.91 | 1773 | 5680 | 174.64 | 338.9 | 3.24 | 0.31 | 0.13 | 1367.81 | 310465.6 | 0.4284425
244 | 43973.8 | 111.31 | 0.07 | 1123.2 | 2422 | 5574 | 106.13 | 161.27 | 9.28 | 0.11 | 0.33 | 1284.47 | 291549.1 | 0.4023377
245 | 31265 | 70.44 | 0.07 | 846.67 | 4029 | 5979 | 66.66 | 175.08 | 5.66 | 0.18 | 0.3 | 1021.75 | 231916.9 | 0.3200453
246 | 32481.8 | 131.64 | 0.11 | 699.64 | 5217 | 5688 | 128.36 | 115.34 | 7.78 | 0.13 | 0.52 | 814.98 | 184984.2 | 0.2552782
247 | 17427.28 | 62.58 | 0.09 | 595 | 3729 | 5909 | 60.41 | 84.98 | 9.18 | 0.11 | 0.43 | 679.98 | 154341.9 | 0.2129918
248 | 13398.32 | 52.98 | 0.07 | 565.78 | 3751 | 5895 | 52.66 | 55.83 | 16.16 | 0.06 | 0.48 | 621.61 | 141093.1 | 0.1947085
249 | 29899.48 | 92.07 | 0.09 | 675.02 | 5000 | 5738 | 93.98 | 213.82 | 3.34 | 0.3 | 0.28 | 888.84 | 201749 | 0.2784136
250 | 24978.2 | 12.41 | 0.08 | 816.44 | 5454 | 5963 | 18.38 | 148.18 | 6.82 | 0.15 | 0.3 | 964.62 | 218949.5 | 0.3021503
251 | 5360.68 | 100.94 | 0.38 | 137.68 | 2178 | 5884 | 100.89 | 55.49 | 2.83 | 0.35 | 0.84 | 193.17 | 43845.74 | 0.06050712
252 | 2521.48 | 72.78 | 0.41 | 72.52 | 2639 | 5942 | 75.47 | 54.28 | 1.35 | 0.74 | 0.84 | 126.8 | 28781.07 | 0.03971788
253 | 18529.16 | 118.59 | 0.1 | 482.91 | 2586 | 5946 | 121.12 | 129.32 | 4.6 | 0.22 | 0.4 | 612.23 | 138964 | 0.1917703
254 | 22240.4 | 160.54 | 0.09 | 598.21 | 3110 | 5990 | 163.85 | 133.61 | 5.66 | 0.18 | 0.39 | 731.82 | 166108.6 | 0.2292298
255 | 35665.76 | 43.76 | 0.07 | 917.55 | 4738 | 6240 | 46.03 | 190.38 | 5.61 | 0.18 | 0.29 | 1107.93 | 251478 | 0.3470397
256 | 10356.32 | 24.64 | 0.14 | 438.75 | 4658 | 6061 | 24.13 | 42.39 | 14.43 | 0.07 | 0.66 | 481.14 | 109209.2 | 0.1507087
257 | 16913.52 | 138.88 | 0.08 | 585.23 | 3454 | 6000 | 140.23 | 70.24 | 13.06 | 0.08 | 0.48 | 655.47 | 148778.6 | 0.2053145
258 | 12195.04 | 5.94 | 0.13 | 507.63 | 5465 | 6021 | 6.47 | 27.42 | 20.49 | 0.05 | 0.89 | 535.05 | 121445.7 | 0.167595
259 | 18562.96 | 119.07 | 0.09 | 440.78 | 5080 | 5998 | 117.77 | 219.27 | 2.18 | 0.46 | 0.29 | 660.05 | 149818.2 | 0.2067491
260 | 27898.52 | 119.53 | 0.07 | 770.13 | 4042 | 6106 | 120.2 | 157.02 | 5.49 | 0.18 | 0.35 | 927.15 | 210444.6 | 0.2904135
261 | 11775.92 | 149.2 | 0.1 | 474.77 | 3072 | 6135 | 151.19 | 90.64 | 7.14 | 0.14 | 0.38 | 565.41 | 128336.8 | 0.1771048
262 | 11985.48 | 162.51 | 0.17 | 335.71 | 2935 | 6166 | 163.81 | 83.6 | 5.39 | 0.19 | 0.59 | 419.31 | 95175.01 | 0.1313415
263 | 3555.76 | 105.62 | 0.23 | 123.33 | 2637 | 6182 | 108.43 | 48.42 | 3.45 | 0.29 | 0.74 | 171.75 | 38983.83 | 0.05379768
264 | 30561.96 | 134.32 | 0.05 | 834.44 | 2916 | 6196 | 141.45 | 175.36 | 6.54 | 0.15 | 0.3 | 1009.8 | 229204.5 | 0.3163022
265 | 4975.36 | 60.94 | 0.24 | 173.81 | 3066 | 6287 | 55.36 | 43.16 | 5.39 | 0.19 | 0.72 | 216.97 | 49247.87 | 0.06796205
266 | 9491.04 | 53.77 | 0.09 | 381.73 | 3316 | 6359 | 52.19 | 45.97 | 13.92 | 0.07 | 0.64 | 427.7 | 97079.38 | 0.1339695
267 | 31589.48 | 108.87 | 0.11 | 649.42 | 2555 | 6242 | 111.12 | 176.45 | 4.58 | 0.22 | 0.38 | 825.87 | 187456 | 0.2586893
268 | 29453.32 | 141.36 | 0.05 | 731.75 | 3368 | 6301 | 144.11 | 336.1 | 2.58 | 0.39 | 0.15 | 1067.85 | 242380.7 | 0.3344853
269 | 20618 | 64.05 | 0.08 | 554.78 | 3725 | 6464 | 64.76 | 151.58 | 4.38 | 0.23 | 0.32 | 706.36 | 160329.6 | 0.2212549
270 | 24694.28 | 11.07 | 0.06 | 626.62 | 4522 | 6326 | 5.24 | 216.21 | 3.22 | 0.31 | 0.27 | 842.83 | 191305.6 | 0.2640017
271 | 5495.88 | 59.19 | 0.23 | 167.45 | 2884 | 6365 | 64.23 | 53.04 | 4.11 | 0.24 | 0.73 | 220.49 | 50046.84 | 0.06906463
272 | 24755.12 | 71.28 | 0.07 | 650.36 | 3780 | 6560 | 71.35 | 202.46 | 3.58 | 0.28 | 0.27 | 852.82 | 193573.1 | 0.2671309
273 | 3643.64 | 22.8 | 0.26 | 105.84 | 3648 | 6535 | 27.82 | 50.12 | 2.31 | 0.43 | 0.81 | 155.96 | 35399.81 | 0.04885174
274 | 26620.88 | 47.14 | 0.06 | 754.67 | 3817 | 6831 | 47.79 | 193.2 | 4.35 | 0.23 | 0.25 | 947.87 | 215147.6 | 0.2969037
404 | 2629.64 | 83.23 | 0.9 | 63.95 | 3942 | 5952 | 63.43 | 57.2 | 1 | 1 | 0.94 | 81977.22 | 0.1131286
405 | 21219.64 | 77.12 | 0.31 | 390.74 | 4636 | 6074 | 69.76 | 91.79 | 5.27 | 0.19 | 0.69 | 500887.8 | 0.6912252
406 | 6766.76 | 86.68 | 0.48 | 177.49 | 4038 | 6005 | 84.96 | 47.47 | 4.17 | 0.24 | 0.9 | 227523.6 | 0.3139826
407 | 15919.8 | 33.59 | 0.24 | 391.95 | 2179 | 6028 | 31.16 | 91.07 | 5.61 | 0.18 | 0.59 | 502438.9 | 0.6933657
408 | 11093.16 | 145.6 | 0.53 | 215.61 | 6043 | 5952 | 146.31 | 68.43 | 3.69 | 0.27 | 0.87 | 276389.5 | 0.3814175
409 | 19955.52 | 87.75 | 0.24 | 434.83 | 5191 | 6117 | 86.92 | 87.65 | 6.15 | 0.16 | 0.67 | 557406.6 | 0.7692211
410 | 5766.28 | 151.63 | 0.59 | 136.64 | 2486 | 5979 | 158.81 | 56.98 | 2.92 | 0.34 | 0.86 | 175158.2 | 0.2417183
411 | 2873 | 51.41 | 0.82 | 80.1 | 4523 | 5994 | 35.75 | 50.15 | 1.64 | 0.61 | 0.93 | 102679.8 | 0.1416982
412 | 8395.92 | 91.97 | 0.59 | 178.34 | 3730 | 5991 | 97.54 | 57.01 | 3.29 | 0.3 | 0.94 | 228613.2 | 0.3154863
413 | 9274.72 | 80.95 | 0.23 | 304.42 | 5836 | 6110 | 79.17 | 57.26 | 7.27 | 0.14 | 0.64 | 390234.6 | 0.5385238
414 | 10626.72 | 123.68 | 0.31 | 281.98 | 5725 | 5997 | 122.96 | 58.31 | 6.99 | 0.14 | 0.73 | 361468.9 | 0.4988271
415 | 20334.08 | 92.02 | 0.28 | 410.31 | 2767 | 6005 | 95.82 | 92.56 | 6.02 | 0.17 | 0.71 | 525974.5 | 0.7258448
416 | 13817.44 | 71.63 | 0.19 | 414.5 | 5668 | 6175 | 70.2 | 78.14 | 7.2 | 0.14 | 0.57 | 531345.7 | 0.733257
417 | 4792.84 | 80.2 | 0.52 | 137.31 | 5576 | 6079 | 71.22 | 54 | 3.32 | 0.3 | 0.81 | 176017.1 | 0.2429036
418 | 16616.08 | 54.21 | 0.16 | 512.31 | 5725 | 6224 | 54.29 | 59 | 12.61 | 0.08 | 0.62 | 656727.9 | 0.9062845
419 | 24444.16 | 115.05 | 0.12 | 673.04 | 4992 | 6076 | 119.64 | 180.36 | 4.32 | 0.23 | 0.3 | 862766.9 | 1.190618
420 | 4725.24 | 172.25 | 0.68 | 110.71 | 3664 | 6119 | 9.46 | 55.58 | 2.17 | 0.46 | 0.87 | 141918.6 | 0.1958477
421 | 7746.96 | 27.3 | 0.54 | 173.5 | 2881 | 6145 | 29.64 | 58.14 | 3.41 | 0.29 | 0.89 | 222408.9 | 0.3069242
422 | 4772.56 | 121.42 | 0.41 | 159.64 | 2394 | 6139 | 127.06 | 49.99 | 4.23 | 0.24 | 0.79 | 204641.8 | 0.2824057
423 | 5475.6 | 22.14 | 0.48 | 156.97 | 4074 | 6169 | 26.57 | 53.03 | 3.79 | 0.26 | 0.8 | 201219.1 | 0.2776824
424 | 9524.84 | 122.57 | 0.31 | 256.86 | 3473 | 6143 | 121.76 | 62.64 | 5.84 | 0.17 | 0.67 | 329267.7 | 0.4543894
425 | 8747.44 | 54.12 | 0.42 | 218.93 | 5597 | 6218 | 52.72 | 59.14 | 4.8 | 0.21 | 0.8 | 280645.4 | 0.3872906
426 | 8051.16 | 158.85 | 0.27 | 256.4 | 2381 | 6178 | 157.34 | 52.64 | 7.48 | 0.13 | 0.67 | 328678 | 0.4535756
427 | 8902.92 | 114.49 | 0.45 | 201.16 | 4167 | 6180 | 116.9 | 60.47 | 4.22 | 0.24 | 0.78 | 257866.1 | 0.3558552
428 | 36456.68 | 116.47 | 0.12 | 872.76 | 2821 | 6219 | 114.27 | 89.89 | 14.36 | 0.07 | 0.57 | 1118787.1 | 1.543926
429 | 4745.52 | 61.78 | 0.5 | 144.97 | 2376 | 6275 | 57.45 | 43.02 | 3.86 | 0.26 | 0.85 | 185836.4 | 0.2564542
430 | 17515.16 | 89.28 | 0.15 | 512.73 | 5332 | 6443 | 87.38 | 69.61 | 10.55 | 0.09 | 0.55 | 657266.3 | 0.9070274
431 | 21273.72 | 43.41 | 0.23 | 470.88 | 4310 | 6373 | 43.21 | 89.7 | 6.9 | 0.15 | 0.64 | 603618.9 | 0.8329941
432 | 13127.92 | 167.46 | 0.24 | 350.31 | 3789 | 6256 | 168.44 | 70.22 | 6.97 | 0.14 | 0.61 | 449060.8 | 0.6197039
433 | 4089.8 | 64.49 | 0.69 | 108.36 | 3763 | 6316 | 59.74 | 48.98 | 2.34 | 0.43 | 0.91 | 138906.2 | 0.1916905
434 | 14716.52 | 79.97 | 0.19 | 453.48 | 4116 | 6450 | 77.08 | 44.34 | 12.97 | 0.08 | 0.79 | 581314 | 0.8022133
435 | 5408 | 80.77 | 0.49 | 155.13 | 5177 | 6338 | 76.43 | 44.16 | 3.96 | 0.25 | 0.87 | 198860.4 | 0.2744274
436 | 10173.8 | 144.27 | 0.21 | 352.73 | 5047 | 6284 | 144.9 | 53.31 | 9.28 | 0.11 | 0.65 | 452163 | 0.6239849
437 | 13790.4 | 82.94 | 0.34 | 307.78 | 3181 | 6403 | 81.25 | 71.66 | 5.65 | 0.18 | 0.79 | 394541.8 | 0.5444677
438 | 14561.04 | 58.6 | 0.23 | 395.34 | 3504 | 6444 | 54.64 | 70.15 | 7.52 | 0.13 | 0.7 | 506784.6 | 0.6993627
439 | 16947.32 | 43.96 | 0.18 | 457.81 | 5134 | 6447 | 44.31 | 104.79 | 5.85 | 0.17 | 0.46 | 586864.6 | 0.8098731
440 | 22003.8 | 99.65 | 0.26 | 457.43 | 4854 | 6327 | 100.48 | 83.31 | 7.53 | 0.13 | 0.69 | 586377.4 | 0.8092009
441 | 17089.28 | 27.26 | 0.16 | 528.11 | 4999 | 6455 | 28.21 | 84.5 | 8.07 | 0.12 | 0.49 | 676981.8 | 0.9342349
442 | 6111.04 | 177.26 | 0.29 | 237.51 | 5059 | 6364 | 174.98 | 32.88 | 8.53 | 0.12 | 0.86 | 304463 | 0.4201589
443 | 5881.2 | 35.73 | 0.42 | 184.65 | 5052 | 6415 | 32.35 | 43.98 | 4.96 | 0.2 | 0.83 | 236702 | 0.3266488
444 | 29953.56 | 62.87 | 0.15 | 700.33 | 4158 | 6624 | 61.63 | 99.69 | 9.05 | 0.11 | 0.56 | 897749.9 | 1.238895
445 | 11045.84 | 62.55 | 0.33 | 272.24 | 3440 | 6500 | 61.48 | 63.64 | 5.78 | 0.17 | 0.75 | 348983.2 | 0.4815968
446 | 2210.52 | 35.75 | 0.88 | 60.47 | 2837 | 6435 | 64.54 | 49.84 | 1.11 | 0.9 | 0.94 | 77516.22 | 0.1069724
447 | 5232.24 | 170.69 | 0.46 | 148.22 | 4312 | 6416 | 164.74 | 52.51 | 3.86 | 0.26 | 0.77 | 190002.5 | 0.2622035
448 | 9436.96 | 7.18 | 0.42 | 227.04 | 3776 | 6449 | 13.24 | 57.8 | 4.84 | 0.21 | 0.85 | 291041.5 | 0.4016373
449 | 8037.64 | 118.46 | 0.32 | 249.71 | 3570 | 6435 | 121.37 | 43.39 | 6.97 | 0.14 | 0.82 | 320102.1 | 0.4417409
450 | 4306.12 | 80.97 | 0.62 | 118.83 | 4282 | 6496 | 79.92 | 48.73 | 2.78 | 0.36 | 0.9 | 152327.6 | 0.2102121
451 | 5076.76 | 107.09 | 0.43 | 162.22 | 4981 | 6458 | 111.63 | 49.26 | 4.46 | 0.22 | 0.78 | 207949.1 | 0.2869697
452 | 3089.32 | 42.41 | 0.76 | 88.55 | 3371 | 6483 | 40.24 | 51.48 | 1.87 | 0.53 | 0.91 | 113511.8 | 0.1566463
453 | 8308.04 | 108.96 | 0.47 | 188.3 | 3277 | 6473 | 107.68 | 60.75 | 3.82 | 0.26 | 0.8 | 241380.9 | 0.3331057
454 | 3089.32 | 36.2 | 0.66 | 91.92 | 3337 | 6528 | 45 | 54.08 | 1.76 | 0.57 | 0.86 | 117831.8 | 0.1626079
455 | 9795.24 | 57.11 | 0.34 | 260.44 | 4196 | 6641 | 58.06 | 55.74 | 6.02 | 0.17 | 0.76 | 333856.9 | 0.4607225
456 | 3258.32 | 64.62 | 0.56 | 109.69 | 3551 | 6609 | 58.57 | 44.53 | 2.97 | 0.34 | 0.87 | 140611.1 | 0.1940433
457 | 7091.24 | 0.43 | 0.51 | 161.95 | 3659 | 6602 | 5.53 | 57.2 | 3.33 | 0.3 | 0.86 | 207603 | 0.2864921
458 | 11498.76 | 6.33 | 0.25 | 333.5 | 3719 | 6625 | 8.07 | 59.09 | 7.48 | 0.13 | 0.67 | 427512.1 | 0.5899668
459 | 11627.2 | 8.4 | 0.23 | 349.69 | 3513 | 6632 | 8.55 | 59.9 | 8.5 | 0.12 | 0.64 | 448266 | 0.6186071

## Subsample (SS) #3
| Subsample (SS) #3 |  |  | Subsample = 0.5 mL aliquot taken from a 100 mL suspension in 95 vol.% ethanol, containing a total dry sample mass of 13.7 mg
Index | Area (µm²) | Angle | Circ. | Feret | FeretX | FeretY | FeretAngle | MinFeret | AR | Round | Solidity | Length (µm) | Volume (µm³) | Mass (µg) | Row Labels | Count of Length (µm) | Sum of Mass (µg) | Micrograph (2.6 µm/pixel)
1 | 39606.84 | 121.65 | 0.08 | 835.91 | 3176 | 56 | 119.44 | 252.46 | 3.88 | 0.26 | 0.25 | 1088.37 | 247038.3 | 0.3409129 | 100-150 | 7 | 0.2671184
2 | 5002.4 | 153.85 | 0.17 | 169.96 | 2931 | 157 | 150.69 | 55.26 | 4.9 | 0.2 | 0.64 | 225.22 | 51120.45 | 0.07054622 | 150-200 | 14 | 0.7485442
3 | 12059.84 | 13.78 | 0.09 | 401.12 | 2468 | 247 | 15.03 | 85.04 | 6.04 | 0.17 | 0.45 | 486.16 | 110348.6 | 0.1522811 | 200-250 | 23 | 1.601617
4 | 30311.84 | 71.87 | 0.05 | 893.89 | 3843 | 564 | 70.46 | 179.17 | 5.5 | 0.18 | 0.27 | 1073.06 | 243563.2 | 0.3361173 | 250-300 | 17 | 1.495435
5 | 24910.6 | 54.27 | 0.04 | 711.93 | 5293 | 540 | 52.42 | 236.34 | 3.37 | 0.3 | 0.21 | 948.27 | 215238.4 | 0.297029 | 300-350 | 20 | 2.03162
6 | 12756.12 | 71.94 | 0.07 | 639.24 | 4994 | 627 | 68.03 | 64.55 | 14.41 | 0.07 | 0.39 | 703.79 | 159746.3 | 0.2204499 | 350-400 | 15 | 1.750071
7 | 3542.24 | 51.08 | 0.48 | 121.84 | 4549 | 440 | 39.81 | 44.13 | 3.39 | 0.3 | 0.79 | 165.97 | 37671.88 | 0.0519872 | 400-450 | 13 | 1.705996
8 | 6496.36 | 98.81 | 0.15 | 290.19 | 3489 | 440 | 102.42 | 41.47 | 11.59 | 0.09 | 0.6 | 331.66 | 75280.21 | 0.1038867 | 450-500 | 15 | 2.24359
9 | 39789.36 | 168.19 | 0.04 | 1583.85 | 2652 | 455 | 160.43 | 330.61 | 5.51 | 0.18 | 0.13 | 1914.46 | 434544.3 | 0.5996711 | 500-550 | 7 | 1.161134
10 | 6591 | 153.7 | 0.21 | 275.66 | 4930 | 483 | 154.89 | 53.99 | 7.7 | 0.13 | 0.6 | 329.65 | 74823.98 | 0.1032571 | 550-600 | 14 | 2.526276
11 | 3974.88 | 66.81 | 0.29 | 169.78 | 4377 | 600 | 62.65 | 42.22 | 5.77 | 0.17 | 0.7 | 212 | 48119.77 | 0.06640529 | 600-650 | 13 | 2.518336
12 | 16332.16 | 8.03 | 0.08 | 511.49 | 6008 | 589 | 7.59 | 75.82 | 10.02 | 0.1 | 0.5 | 587.31 | 133307.7 | 0.1839646 | 650-700 | 8 | 1.672452
13 | 12140.96 | 6.18 | 0.12 | 471.48 | 4913 | 671 | 6.97 | 87.52 | 6.81 | 0.15 | 0.39 | 559 | 126881.9 | 0.175097 | 700-750 | 6 | 1.360745
14 | 23639.72 | 159.54 | 0.06 | 743.13 | 2715 | 689 | 159.09 | 155.55 | 5.94 | 0.17 | 0.29 | 898.68 | 203982.4 | 0.2814958 | 750-800 | 12 | 2.924949
15 | 29750.76 | 22.38 | 0.08 | 734 | 2368 | 861 | 24.93 | 104.85 | 9.44 | 0.11 | 0.48 | 838.85 | 190402.2 | 0.2627551 | 800-850 | 8 | 2.09898
16 | 3488.16 | 72.72 | 0.38 | 102.16 | 5150 | 791 | 75.26 | 51.65 | 2.17 | 0.46 | 0.81 | 153.81 | 34911.8 | 0.04817829 | 850-900 | 9 | 2.488745
17 | 7348.12 | 170.55 | 0.21 | 222.83 | 4084 | 766 | 168.56 | 62.67 | 4.6 | 0.22 | 0.68 | 285.5 | 64802.81 | 0.08942788 | 900-950 | 9 | 2.640835
18 | 21010.08 | 174.58 | 0.08 | 640.53 | 3749 | 767 | 172.07 | 67.15 | 15.45 | 0.06 | 0.55 | 707.68 | 160629.3 | 0.2216684 | 950-1000 | 5 | 1.526755
19 | 10768.68 | 46.91 | 0.11 | 402.73 | 5451 | 892 | 46.31 | 62.32 | 9.41 | 0.11 | 0.54 | 465.05 | 105557.1 | 0.1456688 | 1000-1050 | 5 | 1.605683
20 | 3069.04 | 4.89 | 0.37 | 115.4 | 2121 | 843 | 14.35 | 39.29 | 3.78 | 0.26 | 0.79 | 154.69 | 35111.55 | 0.04845393 | 1050-1100 | 6 | 2.008165
21 | 19840.6 | 103.26 | 0.07 | 742.21 | 3013 | 874 | 110.72 | 173.44 | 5.29 | 0.19 | 0.23 | 915.65 | 207834.3 | 0.2868113 | 1100-1150 | 1 | 0.348988
22 | 20888.4 | 45.15 | 0.06 | 815.6 | 5205 | 1090 | 40.09 | 128.71 | 8.23 | 0.12 | 0.3 | 944.31 | 214339.5 | 0.2957886 | 1150-1200 | 2 | 0.7415717
23 | 23829 | 166.03 | 0.05 | 844.57 | 4766 | 903 | 160.39 | 191.3 | 5.28 | 0.19 | 0.24 | 1035.87 | 235121.8 | 0.3244681 | 1250-1300 | 4 | 1.603832
24 | 4312.88 | 113.08 | 0.15 | 256.4 | 2995 | 913 | 112.66 | 37.18 | 13.6 | 0.07 | 0.52 | 293.58 | 66636.81 | 0.0919588 | 1300-1350 | 1 | 0.4072931
25 | 10545.6 | 161.13 | 0.16 | 356.12 | 4291 | 940 | 163.02 | 51.53 | 10.32 | 0.1 | 0.66 | 407.65 | 92528.43 | 0.1276892 | 1350-1400 | 2 | 0.8662507
26 | 7577.96 | 168.41 | 0.17 | 293.26 | 4947 | 940 | 165.1 | 40.66 | 9.79 | 0.1 | 0.71 | 333.92 | 75793.18 | 0.1045946 | 1400-1450 | 4 | 1.786512
27 | 8395.92 | 85.33 | 0.18 | 335.72 | 1802 | 1089 | 82.43 | 50.64 | 10.21 | 0.1 | 0.6 | 386.36 | 87696.02 | 0.1210205 | 1450-1500 | 2 | 0.9240202
28 | 8713.64 | 157.6 | 0.18 | 300.43 | 3987 | 971 | 156.54 | 49.96 | 9.48 | 0.11 | 0.63 | 350.39 | 79531.55 | 0.1097535 | >1500 | 7 | 3.945044
29 | 5495.88 | 47.58 | 0.29 | 187.67 | 3218 | 1030 | 42.75 | 55.8 | 5.09 | 0.2 | 0.66 | 243.47 | 55262.84 | 0.07626272 | Grand Total | 249 | 47.00056
30 | 8808.28 | 125.5 | 0.16 | 388.09 | 1909 | 989 | 125.18 | 27.43 | 16.46 | 0.06 | 0.85 | 415.52 | 94314.76 | 0.1301544
31 | 3062.28 | 34.27 | 0.36 | 109.23 | 2948 | 1021 | 38.23 | 41.82 | 3.31 | 0.3 | 0.75 | 151.05 | 34285.34 | 0.04731377
32 | 10667.28 | 161.43 | 0.13 | 430.29 | 5376 | 1021 | 159.48 | 108.53 | 4.48 | 0.22 | 0.33 | 538.82 | 122301.4 | 0.1687759
33 | 15615.6 | 90.76 | 0.13 | 507.67 | 4584 | 1025 | 92.94 | 72.91 | 9.32 | 0.11 | 0.55 | 580.58 | 131780.1 | 0.1818565
34 | 14581.32 | 170.85 | 0.15 | 462.54 | 3489 | 1066 | 169.64 | 55.1 | 12.83 | 0.08 | 0.63 | 517.64 | 117494 | 0.1621417
35 | 17663.88 | 79.96 | 0.13 | 484.31 | 5669 | 1255 | 81.04 | 73.09 | 9.56 | 0.1 | 0.58 | 557.4 | 126518.7 | 0.1745958
36 | 16595.8 | 111.04 | 0.08 | 720.84 | 3016 | 1087 | 112.03 | 75.92 | 12.16 | 0.08 | 0.42 | 796.76 | 180848.6 | 0.2495711
37 | 14473.16 | 172.01 | 0.08 | 498.13 | 5724 | 1147 | 175.51 | 120.91 | 5.18 | 0.19 | 0.37 | 619.04 | 140509.7 | 0.1939034
38 | 4522.44 | 140.52 | 0.31 | 161.22 | 1684 | 1152 | 142.21 | 39.63 | 4.97 | 0.2 | 0.78 | 200.85 | 45588.95 | 0.06291275
39 | 22902.88 | 18.2 | 0.06 | 864.28 | 3636 | 1316 | 15.71 | 249.87 | 3.44 | 0.29 | 0.16 | 1114.15 | 252889.8 | 0.348988
40 | 1527.76 | 147.41 | 0.41 | 62.94 | 2085 | 1196 | 141.71 | 40.58 | 1.74 | 0.58 | 0.82 | 103.52 | 23496.98 | 0.03242583
41 | 7395.44 | 175.89 | 0.17 | 285.11 | 4456 | 1212 | 173.72 | 45.07 | 9.82 | 0.1 | 0.7 | 330.18 | 74944.28 | 0.1034231
42 | 45589.44 | 171.67 | 0.05 | 1115.43 | 4337 | 1256 | 163.34 | 305.02 | 4.53 | 0.22 | 0.22 | 1420.45 | 322413.8 | 0.4449311
43 | 4083.04 | 90.92 | 0.34 | 122.89 | 2756 | 1246 | 96.07 | 46.43 | 3.09 | 0.32 | 0.8 | 169.32 | 38432.27 | 0.05303653
44 | 11255.4 | 102.07 | 0.11 | 404.41 | 4885 | 1255 | 100.37 | 74.45 | 8.6 | 0.12 | 0.49 | 478.86 | 108691.7 | 0.1499945
45 | 2616.12 | 4.73 | 0.46 | 84.21 | 3222 | 1270 | 8.88 | 50.01 | 1.92 | 0.52 | 0.8 | 134.22 | 30465.26 | 0.04204207 |  |  |  | Overlay
46 | 3792.36 | 135.44 | 0.24 | 146.64 | 5491 | 1261 | 142.93 | 50.06 | 4.71 | 0.21 | 0.64 | 196.7 | 44646.98 | 0.06161283
47 | 12614.16 | 143.38 | 0.17 | 336.04 | 2442 | 1281 | 146.68 | 69.44 | 6.85 | 0.15 | 0.64 | 405.48 | 92035.88 | 0.1270095
48 | 7003.36 | 79.12 | 0.2 | 239.38 | 4656 | 1447 | 81.25 | 47.39 | 7.06 | 0.14 | 0.69 | 286.77 | 65091.07 | 0.08982568
49 | 30575.48 | 56.71 | 0.05 | 1220.31 | 5174 | 1807 | 60.38 | 233.36 | 4.86 | 0.21 | 0.18 | 1453.67 | 329954.1 | 0.4553367
50 | 4826.64 | 18.69 | 0.24 | 189.28 | 3362 | 1442 | 15.95 | 38 | 6.38 | 0.16 | 0.75 | 227.28 | 51588.03 | 0.07119148
51 | 36179.52 | 11.31 | 0.03 | 1279.33 | 2288 | 1516 | 0.82 | 245.48 | 6.16 | 0.16 | 0.16 | 1524.81 | 346101.5 | 0.47762
52 | 16771.56 | 8.24 | 0.1 | 526.27 | 3870 | 1501 | 10.53 | 57.21 | 13.92 | 0.07 | 0.63 | 583.48 | 132438.3 | 0.1827649
53 | 33218.64 | 80.55 | 0.06 | 826.28 | 5829 | 1778 | 81.13 | 237.98 | 3.87 | 0.26 | 0.23 | 1064.26 | 241565.8 | 0.3333608
54 | 10065.64 | 36.43 | 0.13 | 385.86 | 2026 | 1568 | 32.62 | 71.02 | 8.41 | 0.12 | 0.51 | 456.88 | 103702.7 | 0.1431097
55 | 1554.8 | 56.82 | 0.49 | 71.72 | 5862 | 1528 | 43.53 | 33.55 | 2.67 | 0.37 | 0.79 | 105.27 | 23894.19 | 0.03297398
56 | 14872 | 165.82 | 0.1 | 482.52 | 4212 | 1523 | 164.69 | 125.43 | 4.34 | 0.23 | 0.35 | 607.95 | 137992.5 | 0.1904297
57 | 20996.56 | 10.63 | 0.08 | 682.31 | 3897 | 1579 | 10.54 | 95.62 | 9.73 | 0.1 | 0.41 | 777.93 | 176574.6 | 0.243673
58 | 9396.4 | 98.47 | 0.16 | 244.92 | 2742 | 1539 | 99.16 | 68.44 | 4.66 | 0.21 | 0.7 | 313.36 | 71126.47 | 0.09815453
59 | 13202.28 | 6.34 | 0.1 | 530.89 | 4512 | 1568 | 6.19 | 71.49 | 9.73 | 0.1 | 0.46 | 602.38 | 136728.3 | 0.188685
60 | 16987.88 | 79.04 | 0.13 | 406.13 | 1363 | 1696 | 76.68 | 104.98 | 5.02 | 0.2 | 0.51 | 511.11 | 116011.8 | 0.1600963
61 | 5252.52 | 62.77 | 0.25 | 197.75 | 3784 | 1633 | 65.12 | 80.11 | 2.81 | 0.36 | 0.47 | 277.86 | 63068.68 | 0.08703478
62 | 14256.84 | 148.57 | 0.1 | 621.58 | 2255 | 1569 | 149.04 | 55.75 | 16.82 | 0.06 | 0.55 | 677.33 | 153740.4 | 0.2121618
63 | 9119.24 | 16.58 | 0.12 | 355.4 | 4241 | 1712 | 22.81 | 58.77 | 9.33 | 0.11 | 0.54 | 414.17 | 94008.34 | 0.1297315
64 | 18569.72 | 127.66 | 0.11 | 487.71 | 6040 | 1683 | 129.38 | 71.48 | 9.42 | 0.11 | 0.65 | 559.19 | 126925 | 0.1751565
65 | 4285.84 | 20.13 | 0.32 | 163.72 | 5009 | 1705 | 20.45 | 39.98 | 5.53 | 0.18 | 0.73 | 203.7 | 46235.84 | 0.06380546
66 | 3677.44 | 73.93 | 0.33 | 121.73 | 3351 | 1738 | 70.02 | 44.25 | 3.29 | 0.3 | 0.85 | 165.98 | 37674.15 | 0.05199033
67 | 6536.92 | 3.2 | 0.15 | 303.79 | 4896 | 1751 | 6.88 | 54.95 | 7.91 | 0.13 | 0.5 | 358.74 | 81426.83 | 0.112369
68 | 14784.12 | 115.54 | 0.11 | 575.56 | 5572 | 1732 | 116.57 | 92.11 | 8.01 | 0.12 | 0.38 | 667.67 | 151547.8 | 0.2091359
69 | 19225.44 | 154.12 | 0.14 | 453.03 | 3800 | 1760 | 156.67 | 90.92 | 6.8 | 0.15 | 0.59 | 543.95 | 123465.8 | 0.1703828
70 | 8362.12 | 107.68 | 0.17 | 328.88 | 2076 | 1755 | 108.43 | 70.68 | 5.77 | 0.17 | 0.48 | 399.56 | 90692.16 | 0.1251552
71 | 8612.24 | 89.64 | 0.14 | 273.2 | 4374 | 1905 | 87.82 | 49.4 | 7.05 | 0.14 | 0.73 | 322.6 | 73223.77 | 0.1010488
72 | 12046.32 | 143.91 | 0.13 | 483.66 | 5606 | 1820 | 142.21 | 45.07 | 16.01 | 0.06 | 0.65 | 528.73 | 120011.2 | 0.1656154
73 | 4894.24 | 31.78 | 0.31 | 173.81 | 3933 | 1888 | 34.64 | 45.01 | 5.34 | 0.19 | 0.71 | 218.82 | 49667.78 | 0.06854153
74 | 5847.4 | 144.94 | 0.27 | 217.36 | 4953 | 1897 | 143.27 | 55.31 | 5.09 | 0.2 | 0.6 | 272.67 | 61890.66 | 0.0854091
75 | 9511.32 | 56.12 | 0.19 | 295.67 | 4008 | 2009 | 55.75 | 59.85 | 6.88 | 0.15 | 0.65 | 355.52 | 80695.95 | 0.1113604
76 | 8287.76 | 97.02 | 0.14 | 362.55 | 5680 | 1928 | 98.25 | 52.53 | 9.45 | 0.11 | 0.54 | 415.08 | 94214.89 | 0.1300165
77 | 6489.6 | 107.51 | 0.11 | 349.46 | 5636 | 1956 | 107.76 | 36.15 | 14.67 | 0.07 | 0.6 | 385.61 | 87525.78 | 0.1207856
78 | 13398.32 | 103.49 | 0.12 | 506.49 | 5343 | 1962 | 102.75 | 90.21 | 6.68 | 0.15 | 0.41 | 596.7 | 135439 | 0.1869058
79 | 5955.56 | 6.27 | 0.35 | 165.12 | 3808 | 1986 | 7.24 | 53.78 | 3.77 | 0.26 | 0.8 | 218.9 | 49685.94 | 0.06856659
80 | 4684.68 | 57.6 | 0.19 | 187.72 | 2136 | 2087 | 59.17 | 44.17 | 6.21 | 0.16 | 0.64 | 231.89 | 52634.41 | 0.07263548
81 | 5272.8 | 173.89 | 0.15 | 200.05 | 1823 | 2062 | 171.03 | 40.36 | 6.52 | 0.15 | 0.73 | 240.41 | 54568.28 | 0.07530422
82 | 24998.48 | 170.97 | 0.06 | 784.49 | 1774 | 2105 | 165.41 | 185.67 | 5.05 | 0.2 | 0.27 | 970.16 | 220207 | 0.3038856
83 | 22044.36 | 52.66 | 0.04 | 661.44 | 2328 | 2337 | 53.31 | 166.38 | 4.62 | 0.22 | 0.29 | 827.82 | 187898.6 | 0.2593001
84 | 6111.04 | 17.44 | 0.14 | 279.67 | 5731 | 2182 | 20.12 | 49.6 | 7.6 | 0.13 | 0.57 | 329.27 | 74737.73 | 0.1031381
85 | 3055.52 | 109.79 | 0.36 | 124.18 | 6479 | 2173 | 109.57 | 40.98 | 4.5 | 0.22 | 0.72 | 165.16 | 37488.03 | 0.05173348
86 | 19056.44 | 67.45 | 0.08 | 681.43 | 2480 | 2417 | 66.86 | 167.36 | 4.61 | 0.22 | 0.25 | 848.79 | 192658.4 | 0.2658686
87 | 23416.64 | 12.83 | 0.04 | 874.3 | 4174 | 2309 | 15.52 | 184.2 | 4.58 | 0.22 | 0.23 | 1058.5 | 240258.4 | 0.3315566
88 | 18664.36 | 134.91 | 0.05 | 718.9 | 5704 | 2208 | 134.27 | 69.99 | 19.75 | 0.05 | 0.45 | 788.89 | 179062.3 | 0.247106
89 | 3035.24 | 104.38 | 0.34 | 115.11 | 1802 | 2213 | 108.43 | 39.73 | 3.37 | 0.3 | 0.85 | 154.84 | 35145.59 | 0.04850092
90 | 5766.28 | 62.34 | 0.16 | 192.21 | 4588 | 2299 | 66.9 | 48.69 | 5.67 | 0.18 | 0.69 | 240.9 | 54679.5 | 0.07545771
91 | 47806.72 | 72.26 | 0.05 | 937.34 | 1882 | 2575 | 72.07 | 496.87 | 2.04 | 0.49 | 0.14 | 1434.21 | 325537.1 | 0.4492412
92 | 6327.36 | 83.46 | 0.11 | 309.61 | 1620 | 2375 | 82.28 | 43.03 | 11.47 | 0.09 | 0.52 | 352.64 | 80042.25 | 0.1104583
93 | 24930.88 | 47.65 | 0.06 | 849.21 | 5928 | 2539 | 48.6 | 109.94 | 9.46 | 0.11 | 0.39 | 959.15 | 217707.9 | 0.3004369
94 | 12722.32 | 13.25 | 0.12 | 428.84 | 1350 | 2331 | 10.83 | 60.09 | 10.3 | 0.1 | 0.58 | 488.93 | 110977.4 | 0.1531488
95 | 17758.52 | 14.41 | 0.08 | 563.58 | 5188 | 2377 | 16.34 | 100.13 | 7.51 | 0.13 | 0.42 | 663.71 | 150648.9 | 0.2078955
96 | 23430.16 | 100.31 | 0.07 | 784.38 | 1990 | 2323 | 98.96 | 115.57 | 9.42 | 0.11 | 0.35 | 899.95 | 204270.7 | 0.2818936
97 | 15514.2 | 102.48 | 0.09 | 647.21 | 1280 | 2351 | 102.53 | 124.12 | 5.83 | 0.17 | 0.28 | 771.33 | 175076.5 | 0.2416056
98 | 47583.64 | 121.7 | 0.03 | 1334.66 | 1195 | 2368 | 118.76 | 406.38 | 4.05 | 0.25 | 0.12 | 1741.04 | 395181.4 | 0.5453503
99 | 3657.16 | 38.37 | 0.21 | 204.36 | 2414 | 2442 | 36.72 | 30 | 10.4 | 0.1 | 0.63 | 234.36 | 53195.05 | 0.07340917
100 | 16379.48 | 17.24 | 0.08 | 711.66 | 5558 | 2515 | 21.88 | 72.39 | 14.44 | 0.07 | 0.42 | 784.05 | 177963.7 | 0.2455899
101 | 8558.16 | 90.37 | 0.2 | 317.72 | 2002 | 2440 | 93.28 | 46.8 | 9.85 | 0.1 | 0.7 | 364.52 | 82738.77 | 0.1141795
102 | 21990.28 | 76.77 | 0.06 | 717.45 | 1421 | 2763 | 79.14 | 149.51 | 5.73 | 0.17 | 0.27 | 866.96 | 196782.6 | 0.27156
103 | 4326.4 | 33.83 | 0.29 | 143.57 | 2881 | 2550 | 35.42 | 46.68 | 4.05 | 0.25 | 0.77 | 190.25 | 43182.96 | 0.05959248
104 | 7260.24 | 154.28 | 0.12 | 281.47 | 1027 | 2595 | 154.86 | 47.51 | 8.5 | 0.12 | 0.65 | 328.98 | 74671.9 | 0.1030472
105 | 56351.36 | 90.48 | 0.03 | 2045.85 | 4743 | 2608 | 103.22 | 501.23 | 4.59 | 0.22 | 0.09 | 2547.08 | 578136.4 | 0.7978282
106 | 24863.28 | 104.34 | 0.05 | 837.45 | 923 | 2638 | 103.65 | 193.3 | 4.83 | 0.21 | 0.21 | 1030.75 | 233959.7 | 0.3228644
107 | 12566.84 | 88.6 | 0.1 | 468.35 | 2245 | 2829 | 87.77 | 50.21 | 14.09 | 0.07 | 0.6 | 518.56 | 117702.8 | 0.1624298
108 | 10160.28 | 28.64 | 0.2 | 289.92 | 3239 | 2731 | 29.55 | 59.21 | 7.18 | 0.14 | 0.68 | 349.13 | 79245.55 | 0.1093589
109 | 48063.6 | 96 | 0.09 | 1016.49 | 6898 | 2708 | 97.05 | 172.21 | 6.3 | 0.16 | 0.43 | 1188.7 | 269811.2 | 0.3723395
110 | 14723.28 | 58.78 | 0.09 | 561.41 | 2270 | 2918 | 58.44 | 53.11 | 16.6 | 0.06 | 0.53 | 614.52 | 139483.8 | 0.1924876
111 | 25512.24 | 116.43 | 0.07 | 795.47 | 3480 | 2737 | 117.65 | 151.16 | 6.21 | 0.16 | 0.3 | 946.63 | 214866.1 | 0.2965153
112 | 12309.96 | 30.43 | 0.11 | 462.46 | 4068 | 2826 | 30.02 | 92.74 | 6.48 | 0.15 | 0.38 | 555.2 | 126019.3 | 0.1739067
113 | 12316.72 | 142.55 | 0.12 | 532.56 | 1105 | 2752 | 144.14 | 43.18 | 19.94 | 0.05 | 0.67 | 575.74 | 130681.5 | 0.1803405
114 | 34367.84 | 40.03 | 0.04 | 1271.13 | 1716 | 3089 | 41.35 | 407.1 | 2.95 | 0.34 | 0.11 | 1678.23 | 380924.8 | 0.5256762
115 | 23017.8 | 51.52 | 0.07 | 827.13 | 1579 | 3040 | 51.51 | 176.76 | 5.35 | 0.19 | 0.22 | 1003.89 | 227863 | 0.314451
116 | 14743.56 | 150.24 | 0.1 | 585.65 | 3872 | 2864 | 150.48 | 75.02 | 11.15 | 0.09 | 0.44 | 660.67 | 149958.9 | 0.2069433
117 | 30284.8 | 175.8 | 0.08 | 790.83 | 2785 | 2886 | 178.12 | 90.52 | 13.67 | 0.07 | 0.53 | 881.35 | 200048.9 | 0.2760675
118 | 3380 | 106.88 | 0.33 | 148.84 | 1657 | 2884 | 109.38 | 36.31 | 5.73 | 0.17 | 0.75 | 185.15 | 42025.36 | 0.057995
119 | 15297.88 | 107 | 0.1 | 550.08 | 1228 | 2910 | 109.03 | 79.84 | 9.91 | 0.1 | 0.45 | 629.92 | 142979.3 | 0.1973114
120 | 4684.68 | 152.1 | 0.22 | 199.32 | 5631 | 2954 | 149.42 | 40.63 | 7.97 | 0.13 | 0.64 | 239.95 | 54463.87 | 0.07516014
121 | 39126.88 | 166 | 0.05 | 984.91 | 2353 | 3085 | 174.39 | 308.69 | 3.42 | 0.29 | 0.2 | 1293.6 | 293621.4 | 0.4051976
122 | 7544.16 | 84.78 | 0.22 | 256.51 | 5278 | 3093 | 79.49 | 49.13 | 7.81 | 0.13 | 0.66 | 305.64 | 69374.19 | 0.09573638
123 | 4982.12 | 69.88 | 0.29 | 156.43 | 924 | 3080 | 74.58 | 52.47 | 3.89 | 0.26 | 0.76 | 208.9 | 47416.14 | 0.06543427
124 | 5577 | 154.86 | 0.14 | 290.92 | 2818 | 3036 | 155.73 | 38.27 | 11.12 | 0.09 | 0.58 | 329.19 | 74719.57 | 0.103113
125 | 4630.6 | 21.27 | 0.16 | 241.93 | 3977 | 3075 | 20.77 | 33 | 11.55 | 0.09 | 0.61 | 274.93 | 62403.63 | 0.08611701
126 | 2818.92 | 50.88 | 0.34 | 105.2 | 5913 | 3098 | 50.01 | 44.42 | 3.01 | 0.33 | 0.73 | 149.62 | 33960.76 | 0.04686585
127 | 4110.08 | 30.93 | 0.2 | 160.04 | 5792 | 3126 | 46.97 | 54.31 | 4.77 | 0.21 | 0.56 | 214.35 | 48653.18 | 0.06714139
128 | 2183.48 | 125.48 | 0.5 | 90.14 | 2420 | 3085 | 123.23 | 36.46 | 3.28 | 0.3 | 0.78 | 126.6 | 28735.68 | 0.03965523
129 | 10647 | 17.77 | 0.09 | 514.28 | 2722 | 3146 | 16.14 | 81.24 | 8.02 | 0.12 | 0.35 | 595.52 | 135171.2 | 0.1865362
130 | 41276.56 | 26.64 | 0.06 | 592.75 | 1198 | 3194 | 172.44 | 471.46 | 1.25 | 0.8 | 0.2 | 1064.21 | 241554.5 | 0.3333452
131 | 11309.48 | 66.89 | 0.21 | 286.06 | 5376 | 3210 | 64.13 | 56.98 | 6.33 | 0.16 | 0.78 | 343.04 | 77863.24 | 0.1074513
132 | 6726.2 | 52.74 | 0.13 | 227.39 | 1929 | 3199 | 51.03 | 56.68 | 5.56 | 0.18 | 0.66 | 284.07 | 64478.23 | 0.08897996
133 | 5320.12 | 49.64 | 0.19 | 167.55 | 4008 | 3201 | 48.14 | 51.55 | 4.12 | 0.24 | 0.72 | 219.1 | 49731.33 | 0.06862924
134 | 5793.32 | 13.35 | 0.15 | 244.92 | 6347 | 3218 | 9.16 | 43.82 | 9.43 | 0.11 | 0.6 | 288.74 | 65538.23 | 0.09044275
135 | 6834.36 | 36.69 | 0.27 | 227.39 | 1302 | 3254 | 38.97 | 47.03 | 6.63 | 0.15 | 0.76 | 274.42 | 62287.87 | 0.08595726
136 | 7605 | 52.26 | 0.15 | 309.44 | 2844 | 3327 | 52.17 | 71.32 | 5.84 | 0.17 | 0.44 | 380.76 | 86424.93 | 0.1192664
137 | 25958.4 | 123.45 | 0.07 | 759.56 | 1484 | 3249 | 122.28 | 120.1 | 7.96 | 0.13 | 0.39 | 879.66 | 199665.3 | 0.2755381
138 | 14730.04 | 168.51 | 0.1 | 602.38 | 5668 | 3279 | 167.28 | 126.63 | 5.22 | 0.19 | 0.27 | 729.01 | 165470.7 | 0.2283496
139 | 4001.92 | 20.79 | 0.2 | 155 | 746 | 3319 | 22.69 | 47.86 | 5.08 | 0.2 | 0.61 | 202.86 | 46045.18 | 0.06354234
140 | 10119.72 | 132.49 | 0.11 | 366.26 | 5987 | 3304 | 128.66 | 48.66 | 11.82 | 0.08 | 0.6 | 414.92 | 94178.57 | 0.1299664
141 | 4928.04 | 166.91 | 0.15 | 182.89 | 6222 | 3316 | 165.17 | 48.95 | 4.65 | 0.21 | 0.65 | 231.84 | 52623.06 | 0.07261982
142 | 37497.72 | 0.61 | 0.05 | 1199.5 | 5773 | 3480 | 10.24 | 214.42 | 5.74 | 0.17 | 0.18 | 1413.92 | 320931.7 | 0.4428857
143 | 12492.48 | 139.48 | 0.12 | 416.2 | 5417 | 3399 | 141.34 | 70.17 | 10.03 | 0.1 | 0.49 | 486.37 | 110396.3 | 0.1523469
144 | 3745.04 | 161.46 | 0.48 | 126.63 | 3017 | 3429 | 160.82 | 48.51 | 3.11 | 0.32 | 0.76 | 175.14 | 39753.29 | 0.05485954
145 | 34252.92 | 130.41 | 0.03 | 948.13 | 2450 | 3425 | 130.33 | 352.16 | 2.87 | 0.35 | 0.15 | 1300.29 | 295139.9 | 0.4072931
146 | 1994.2 | 68.7 | 0.62 | 80.77 | 3770 | 3453 | 56.82 | 40.13 | 2.41 | 0.41 | 0.84 | 120.9 | 27441.89 | 0.03786981
147 | 10248.16 | 39.32 | 0.13 | 339.56 | 1271 | 3519 | 40.03 | 46.28 | 10.27 | 0.1 | 0.69 | 385.84 | 87577.99 | 0.1208576
148 | 27060.28 | 81.91 | 0.08 | 674.72 | 3932 | 3703 | 82.03 | 112.55 | 7.75 | 0.13 | 0.44 | 787.27 | 178694.6 | 0.2465985
149 | 5894.72 | 72.93 | 0.15 | 264.26 | 5929 | 3552 | 76.92 | 52.74 | 7.65 | 0.13 | 0.53 | 317 | 71952.68 | 0.0992947
150 | 7172.36 | 166.99 | 0.14 | 300.35 | 4865 | 3513 | 168.01 | 57.01 | 8.02 | 0.12 | 0.49 | 357.36 | 81113.6 | 0.1119368
151 | 3657.16 | 110.97 | 0.28 | 129.4 | 1701 | 3512 | 112.44 | 43.32 | 3.87 | 0.26 | 0.77 | 172.72 | 39204 | 0.05410152
152 | 16433.56 | 13.15 | 0.12 | 449.29 | 5558 | 3586 | 10.33 | 169.53 | 3.06 | 0.33 | 0.3 | 618.82 | 140459.8 | 0.1938345
153 | 27621.36 | 41.58 | 0.06 | 1191.65 | 5860 | 3828 | 41.55 | 64.66 | 25.01 | 0.04 | 0.46 | 1256.31 | 285157.3 | 0.3935171
154 | 24944.4 | 156.07 | 0.1 | 660.81 | 5025 | 3532 | 155.35 | 123.57 | 6.96 | 0.14 | 0.42 | 784.38 | 178038.6 | 0.2456933
155 | 8125.52 | 39.36 | 0.17 | 351 | 5754 | 3634 | 36.87 | 61.03 | 7.19 | 0.14 | 0.53 | 412.03 | 93522.6 | 0.1290612
156 | 6618.04 | 113.95 | 0.14 | 284.93 | 1689 | 3565 | 115.4 | 46.32 | 9.18 | 0.11 | 0.59 | 331.25 | 75187.15 | 0.1037583
157 | 10058.88 | 112.62 | 0.13 | 400.07 | 2121 | 3568 | 115.4 | 94.79 | 5.33 | 0.19 | 0.35 | 494.86 | 112323.4 | 0.1550062
158 | 4184.44 | 59.62 | 0.17 | 240.92 | 2984 | 3657 | 60.95 | 30.59 | 11.97 | 0.08 | 0.63 | 271.51 | 61627.36 | 0.08504575
159 | 18008.64 | 16.29 | 0.06 | 694.09 | 1321 | 3675 | 17.21 | 67.15 | 14.77 | 0.07 | 0.49 | 761.24 | 172786.3 | 0.2384451
160 | 33063.16 | 21.36 | 0.07 | 655.65 | 3510 | 3784 | 21.89 | 341.77 | 2.11 | 0.47 | 0.2 | 997.42 | 226394.5 | 0.3124244
161 | 20759.96 | 98.13 | 0.07 | 811.7 | 2973 | 3638 | 99.4 | 125.45 | 7.34 | 0.14 | 0.3 | 937.15 | 212714.4 | 0.2935458
162 | 15216.76 | 0.65 | 0.1 | 590.22 | 5712 | 3675 | 179.5 | 81.19 | 9.45 | 0.11 | 0.4 | 671.41 | 152396.7 | 0.2103074
163 | 4137.12 | 56.05 | 0.32 | 175.96 | 6257 | 3732 | 55.84 | 39.5 | 6.14 | 0.16 | 0.73 | 215.46 | 48905.13 | 0.06748907
164 | 20962.76 | 167.16 | 0.08 | 720.77 | 5525 | 3726 | 166.01 | 140.97 | 5.74 | 0.17 | 0.3 | 861.74 | 195597.8 | 0.269925
165 | 25113.4 | 5.31 | 0.06 | 869.66 | 2002 | 3754 | 3.08 | 90.93 | 12.76 | 0.08 | 0.43 | 960.59 | 218034.8 | 0.300888
166 | 12337 | 160.4 | 0.09 | 504.05 | 1724 | 3844 | 158.2 | 74.09 | 9.06 | 0.11 | 0.44 | 578.14 | 131226.3 | 0.1810922
167 | 11708.32 | 116.79 | 0.15 | 389.7 | 6652 | 3868 | 118.27 | 57.74 | 10.73 | 0.09 | 0.66 | 447.44 | 101560 | 0.1401527
168 | 13229.32 | 127.25 | 0.16 | 392.25 | 5404 | 3896 | 128.54 | 60.89 | 9.26 | 0.11 | 0.65 | 453.14 | 102853.7 | 0.1419382
169 | 9835.8 | 130.02 | 0.17 | 311.05 | 5184 | 3923 | 128.21 | 58.13 | 7.8 | 0.13 | 0.68 | 369.18 | 83796.5 | 0.1156392
170 | 8490.56 | 137.23 | 0.11 | 279.67 | 2487 | 3952 | 137.26 | 55.15 | 7.63 | 0.13 | 0.65 | 334.82 | 75997.47 | 0.1048765
171 | 7821.32 | 72.5 | 0.16 | 350.26 | 2264 | 4107 | 71.83 | 26.1 | 15.11 | 0.07 | 0.88 | 376.36 | 85426.22 | 0.1178882
172 | 8754.2 | 124.59 | 0.15 | 387.26 | 5784 | 3999 | 124.33 | 28.78 | 16.42 | 0.06 | 0.83 | 416.04 | 94432.79 | 0.1303172
173 | 40080.04 | 166.28 | 0.05 | 1025.03 | 2379 | 4002 | 157.79 | 350.41 | 3.27 | 0.31 | 0.18 | 1375.44 | 312197.5 | 0.4308325
174 | 31440.76 | 102.89 | 0.06 | 850.72 | 5133 | 4022 | 106.33 | 136.15 | 8.72 | 0.11 | 0.37 | 986.87 | 223999.8 | 0.3091198
175 | 18894.2 | 146.84 | 0.07 | 675.22 | 3928 | 4024 | 147.9 | 115.58 | 7.21 | 0.14 | 0.34 | 790.8 | 179495.8 | 0.2477043
176 | 1656.2 | 142.33 | 0.53 | 85.29 | 5573 | 4034 | 142.43 | 27.36 | 3.62 | 0.28 | 0.84 | 112.65 | 25569.3 | 0.03528564
177 | 12242.36 | 146.98 | 0.11 | 499.75 | 5752 | 4079 | 145.81 | 113.85 | 5.06 | 0.2 | 0.31 | 613.6 | 139275 | 0.1921995
178 | 10626.72 | 114.1 | 0.17 | 333.71 | 1671 | 4097 | 116.37 | 92.94 | 4.49 | 0.22 | 0.49 | 426.65 | 96841.05 | 0.1336406
179 | 4441.32 | 130.45 | 0.27 | 167.8 | 4469 | 4110 | 130.6 | 47.97 | 5.82 | 0.17 | 0.67 | 215.77 | 48975.49 | 0.06758618
180 | 11350.04 | 112.81 | 0.12 | 472.84 | 2245 | 4141 | 113.32 | 101.05 | 5.4 | 0.19 | 0.33 | 573.89 | 130261.6 | 0.179761
181 | 19462.04 | 176.37 | 0.09 | 561.18 | 1198 | 4194 | 174.95 | 168.31 | 3.68 | 0.27 | 0.29 | 729.49 | 165579.7 | 0.2285
182 | 22078.16 | 18.11 | 0.07 | 687.04 | 5911 | 4275 | 22 | 190.23 | 4.08 | 0.25 | 0.24 | 877.27 | 199122.8 | 0.2747895
183 | 10112.96 | 122.84 | 0.1 | 406.8 | 963 | 4160 | 122.47 | 49.15 | 12.86 | 0.08 | 0.57 | 455.95 | 103491.6 | 0.1428184
184 | 25491.96 | 157.05 | 0.09 | 668.81 | 3291 | 4231 | 157.12 | 106.42 | 8.02 | 0.12 | 0.5 | 775.23 | 175961.8 | 0.2428272
185 | 20604.48 | 134.56 | 0.07 | 851.79 | 3558 | 4236 | 132.9 | 157.8 | 5.86 | 0.17 | 0.23 | 1009.59 | 229156.8 | 0.3162364
186 | 9869.6 | 131.18 | 0.14 | 423.87 | 4040 | 4239 | 131.02 | 62.8 | 8.73 | 0.11 | 0.5 | 486.67 | 110464.4 | 0.1524409
187 | 17244.76 | 110.22 | 0.09 | 508.25 | 3809 | 4242 | 109.73 | 99.77 | 7.4 | 0.14 | 0.44 | 608.02 | 138008.4 | 0.1904516
188 | 35334.52 | 11.51 | 0.04 | 1094.08 | 2289 | 4433 | 21.32 | 198.34 | 6.58 | 0.15 | 0.23 | 1292.42 | 293353.6 | 0.4048279
189 | 35462.96 | 90.7 | 0.06 | 702.18 | 2732 | 4297 | 95.1 | 360.52 | 1.99 | 0.5 | 0.2 | 1062.7 | 241211.7 | 0.3328722
190 | 14817.92 | 116.29 | 0.07 | 642.41 | 5476 | 4298 | 110.12 | 112.04 | 8.62 | 0.12 | 0.31 | 754.45 | 171245.1 | 0.2363183
191 | 48827.48 | 88.6 | 0.04 | 993.97 | 4719 | 4696 | 87.75 | 502.31 | 2.1 | 0.48 | 0.13 | 1496.28 | 339625.7 | 0.4686835
192 | 4637.36 | 32.9 | 0.1 | 227.91 | 6274 | 4406 | 34.78 | 40.67 | 8.24 | 0.12 | 0.56 | 268.58 | 60962.31 | 0.08412798
193 | 12269.4 | 55.56 | 0.07 | 491.84 | 2074 | 4537 | 55.55 | 132.57 | 4.57 | 0.22 | 0.28 | 624.41 | 141728.6 | 0.1955855
194 | 15561.52 | 53.71 | 0.06 | 587.88 | 4311 | 4632 | 54.9 | 63.11 | 13.43 | 0.07 | 0.54 | 650.99 | 147761.8 | 0.2039112
195 | 29541.2 | 167.22 | 0.05 | 1293.67 | 3332 | 4454 | 168.17 | 96.41 | 14.79 | 0.07 | 0.36 | 1390.08 | 315520.5 | 0.4354182
196 | 26769.6 | 164.21 | 0.05 | 913.97 | 1088 | 4483 | 164.66 | 132.1 | 8.55 | 0.12 | 0.31 | 1046.07 | 237437 | 0.3276631
197 | 6334.12 | 34.4 | 0.23 | 207.8 | 4455 | 4525 | 31.7 | 64.69 | 4.37 | 0.23 | 0.61 | 272.49 | 61849.8 | 0.08535272
198 | 11897.6 | 135.22 | 0.06 | 527.09 | 1585 | 4504 | 139 | 150.38 | 3.69 | 0.27 | 0.23 | 677.47 | 153772.2 | 0.2122056
199 | 6780.28 | 145.88 | 0.13 | 358.48 | 1585 | 4515 | 145.04 | 51.24 | 9.15 | 0.11 | 0.52 | 409.72 | 92998.27 | 0.1283376
200 | 27641.64 | 122.41 | 0.08 | 746.82 | 2384 | 4552 | 127.79 | 170.51 | 4.9 | 0.2 | 0.3 | 917.33 | 208215.6 | 0.2873376
201 | 6760 | 135.4 | 0.13 | 220.65 | 2505 | 4552 | 134.05 | 52.01 | 5.71 | 0.18 | 0.69 | 272.66 | 61888.39 | 0.08540597
202 | 39735.28 | 99.52 | 0.04 | 1161.89 | 4584 | 4552 | 107.58 | 273 | 4.94 | 0.2 | 0.2 | 1434.89 | 325691.4 | 0.4494542
203 | 16960.84 | 21.4 | 0.1 | 494.01 | 4132 | 4632 | 22.92 | 176.07 | 3.19 | 0.31 | 0.28 | 670.08 | 152094.8 | 0.2098908
204 | 7713.16 | 0.87 | 0.14 | 257.87 | 3679 | 4583 | 176.53 | 45.18 | 7.24 | 0.14 | 0.72 | 303.05 | 68786.31 | 0.09492511
205 | 4279.08 | 164.92 | 0.28 | 178.57 | 4048 | 4595 | 163.94 | 33.98 | 6.69 | 0.15 | 0.77 | 212.55 | 48244.61 | 0.06657757
206 | 20165.08 | 131.64 | 0.06 | 800.67 | 5073 | 4630 | 132.24 | 146.01 | 6.58 | 0.15 | 0.24 | 946.68 | 214877.5 | 0.2965309
207 | 25126.92 | 169.91 | 0.08 | 760.06 | 3470 | 4645 | 171.34 | 122.38 | 7.65 | 0.13 | 0.39 | 882.44 | 200296.3 | 0.2764089
208 | 8848.84 | 102.34 | 0.15 | 396.02 | 4080 | 4646 | 103.67 | 34.56 | 15.64 | 0.06 | 0.74 | 430.58 | 97733.08 | 0.1348716
209 | 22639.24 | 129.46 | 0.09 | 629.18 | 2866 | 4678 | 130.14 | 117.59 | 6.81 | 0.15 | 0.4 | 746.77 | 169501.9 | 0.2339126
210 | 24532.04 | 64.04 | 0.09 | 711.68 | 2251 | 4936 | 62.59 | 137.52 | 6.24 | 0.16 | 0.34 | 849.2 | 192751.5 | 0.265997
211 | 3596.32 | 118.23 | 0.33 | 161.89 | 4688 | 4704 | 119.86 | 27.07 | 6.78 | 0.15 | 0.86 | 188.96 | 42890.15 | 0.05918841
212 | 8078.2 | 53.62 | 0.15 | 263.64 | 1610 | 4792 | 53.02 | 69.16 | 5.15 | 0.19 | 0.56 | 332.8 | 75538.97 | 0.1042438
213 | 16656.64 | 129.7 | 0.08 | 667.71 | 5677 | 4724 | 127.41 | 175.01 | 4.18 | 0.24 | 0.25 | 842.72 | 191280.6 | 0.2639673
214 | 16048.24 | 7.03 | 0.1 | 516.64 | 3307 | 4767 | 7.52 | 80.2 | 7.83 | 0.13 | 0.52 | 596.84 | 135470.8 | 0.1869497
215 | 22213.36 | 88.43 | 0.08 | 652.85 | 3957 | 4979 | 88.4 | 183.38 | 4.18 | 0.24 | 0.25 | 836.23 | 189807.5 | 0.2619344
216 | 7226.44 | 121.48 | 0.19 | 317.5 | 3754 | 4753 | 121.61 | 46.96 | 9.22 | 0.11 | 0.59 | 364.46 | 82725.16 | 0.1141607
217 | 18177.64 | 109.59 | 0.08 | 545.16 | 4952 | 4754 | 109.21 | 276.24 | 2.17 | 0.46 | 0.17 | 821.4 | 186441.4 | 0.2572892
218 | 18779.28 | 169.41 | 0.07 | 723.25 | 4306 | 4777 | 170.06 | 112.77 | 7.93 | 0.13 | 0.32 | 836.02 | 189759.9 | 0.2618686
219 | 23207.08 | 14.42 | 0.07 | 755.72 | 5365 | 4874 | 15.57 | 171.65 | 5.46 | 0.18 | 0.25 | 927.37 | 210494.5 | 0.2904824
220 | 11336.52 | 27.3 | 0.1 | 434.88 | 2104 | 4853 | 27.02 | 51.53 | 12.65 | 0.08 | 0.56 | 486.41 | 110405.4 | 0.1523594
221 | 4840.16 | 170.94 | 0.27 | 193.77 | 3262 | 4795 | 168.39 | 48.41 | 5.43 | 0.18 | 0.63 | 242.18 | 54970.03 | 0.07585865
222 | 17900.48 | 59.5 | 0.06 | 584.58 | 2514 | 4998 | 58.64 | 62.87 | 15.98 | 0.06 | 0.56 | 647.45 | 146958.2 | 0.2028024
223 | 10843.04 | 5.62 | 0.28 | 237.75 | 3056 | 4828 | 5.65 | 62.75 | 4.51 | 0.22 | 0.82 | 300.5 | 68207.51 | 0.09412636
224 | 3731.52 | 164.66 | 0.21 | 177.6 | 3644 | 4819 | 162.1 | 34.83 | 7.28 | 0.14 | 0.66 | 212.43 | 48217.38 | 0.06653998
225 | 10079.16 | 26.77 | 0.08 | 433.83 | 4321 | 4945 | 25.18 | 65.42 | 9.36 | 0.11 | 0.43 | 499.25 | 113319.8 | 0.1563813
226 | 26472.16 | 31.45 | 0.05 | 1108.52 | 1665 | 5087 | 28.13 | 169.41 | 6.6 | 0.15 | 0.23 | 1277.93 | 290064.6 | 0.4002892
227 | 32603.48 | 76.87 | 0.06 | 925.69 | 3523 | 5301 | 83.87 | 253.09 | 3.82 | 0.26 | 0.22 | 1178.78 | 267559.6 | 0.3692322
228 | 7665.84 | 20.02 | 0.21 | 214.61 | 3175 | 5042 | 19.09 | 59.09 | 5.04 | 0.2 | 0.75 | 273.7 | 62124.44 | 0.08573173
229 | 10775.44 | 14.79 | 0.13 | 344.51 | 4684 | 5057 | 18.02 | 55.32 | 8.85 | 0.11 | 0.66 | 399.83 | 90753.44 | 0.1252397
230 | 7625.28 | 88.09 | 0.09 | 265.4 | 4170 | 5142 | 87.75 | 50.85 | 7.37 | 0.14 | 0.64 | 316.25 | 71782.45 | 0.09905978
231 | 6800.56 | 103.07 | 0.15 | 244.79 | 3983 | 5116 | 102.26 | 54.15 | 6.33 | 0.16 | 0.6 | 298.94 | 67853.42 | 0.09363772
232 | 43230.2 | 75.67 | 0.04 | 1346.88 | 2407 | 5624 | 66.21 | 216.86 | 8.42 | 0.12 | 0.2 | 1563.74 | 354937.8 | 0.4898142
233 | 16014.44 | 45.49 | 0.11 | 456.18 | 3682 | 5324 | 46.85 | 91.95 | 6.64 | 0.15 | 0.52 | 548.13 | 124414.6 | 0.1716921
234 | 11796.2 | 57.37 | 0.08 | 631.14 | 3089 | 5401 | 57.62 | 96.32 | 7.43 | 0.13 | 0.27 | 727.46 | 165118.9 | 0.2278641
235 | 7490.08 | 20.12 | 0.17 | 251.68 | 4720 | 5283 | 19.93 | 52.01 | 7.1 | 0.14 | 0.67 | 303.69 | 68931.58 | 0.09512558
236 | 10106.2 | 84.72 | 0.1 | 371.21 | 4099 | 5400 | 78.69 | 59.93 | 9.45 | 0.11 | 0.53 | 431.14 | 97860.19 | 0.1350471
237 | 13580.84 | 68.89 | 0.13 | 388.3 | 2739 | 5500 | 69.62 | 69.49 | 8 | 0.13 | 0.61 | 457.79 | 103909.2 | 0.1433947
238 | 9423.44 | 78.97 | 0.09 | 433.23 | 4138 | 5529 | 76.46 | 61.16 | 10.88 | 0.09 | 0.43 | 494.39 | 112216.7 | 0.154859
239 | 23612.68 | 7.41 | 0.06 | 819.19 | 2976 | 5407 | 4.73 | 128.33 | 8.91 | 0.11 | 0.3 | 947.52 | 215068.2 | 0.2967941
240 | 10099.44 | 7.2 | 0.09 | 508.7 | 3877 | 5416 | 4.69 | 57.49 | 12.8 | 0.08 | 0.43 | 566.19 | 128513.8 | 0.1773491
241 | 57034.12 | 44.27 | 0.04 | 1140.45 | 3356 | 5613 | 28.9 | 484.81 | 2.35 | 0.43 | 0.16 | 1625.26 | 368901.6 | 0.5090842
242 | 12276.16 | 136.26 | 0.13 | 407.01 | 5160 | 5416 | 138.37 | 64.98 | 9.73 | 0.1 | 0.52 | 471.99 | 107132.3 | 0.1478426
243 | 5462.08 | 33.46 | 0.11 | 250.95 | 2558 | 5508 | 34.02 | 40.38 | 9.66 | 0.1 | 0.59 | 291.33 | 66126.1 | 0.09125402
244 | 11931.4 | 27.06 | 0.1 | 568.6 | 3037 | 5552 | 26.92 | 48.84 | 16.74 | 0.06 | 0.52 | 617.44 | 140146.6 | 0.1934023
245 | 4684.68 | 156.77 | 0.17 | 264.26 | 2366 | 5506 | 156.21 | 22.19 | 14.2 | 0.07 | 0.83 | 286.45 | 65018.44 | 0.08972545
246 | 19205.16 | 12.23 | 0.07 | 660.89 | 2387 | 5640 | 14.58 | 104.73 | 8.43 | 0.12 | 0.38 | 765.62 | 173780.5 | 0.2398171
247 | 15034.24 | 165.17 | 0.1 | 454.35 | 3064 | 5619 | 168.11 | 157.34 | 3.34 | 0.3 | 0.3 | 611.69 | 138841.4 | 0.1916012
248 | 17440.8 | 149.21 | 0.09 | 557.55 | 2809 | 5682 | 147.57 | 67.04 | 12.56 | 0.08 | 0.56 | 624.59 | 141769.5 | 0.1956419
249 | 25072.84 | 171.35 | 0.08 | 748.17 | 3334 | 5755 | 167.56 | 149.14 | 5.78 | 0.17 | 0.31 | 897.31 | 203671.5 | 0.2810667

## Subsample (SS) #4
| Subsample (SS) #4 |  |  | Subsample = 0.5 mL aliquot taken from a 100 mL suspension in 95 vol.% ethanol, containing a total dry sample mass of 13.7 mg
Index | Area (µm²) | Angle | Circ. | Feret | FeretX | FeretY | FeretAngle | MinFeret | AR | Round | Solidity | Length (µm) | Volume (µm³) | Mass (µg) | Row Labels | Count of Length (µm) | Sum of Mass (µg) | Micrograph (2.6 µm/pixel)
1 | 16345.68 | 115 | 0.12 | 462.89 | 3113 | 6 | 115.27 | 74.77 | 9.19 | 0.11 | 0.64 | 537.66 | 122038.1 | 0.1684126 | 50-100 | 6 | 0.1634604
2 | 18400.72 | 70.15 | 0.08 | 577.2 | 4456 | 358 | 71.08 | 85.18 | 10.35 | 0.1 | 0.44 | 662.38 | 150347.1 | 0.2074789 | 100-150 | 10 | 0.4296328
3 | 26289.64 | 21.8 | 0.06 | 950.82 | 3069 | 456 | 16.85 | 291.01 | 3.63 | 0.28 | 0.14 | 1241.83 | 281870.7 | 0.3889815 | 150-200 | 18 | 0.9848593
4 | 18272.28 | 172.06 | 0.06 | 605.28 | 3701 | 396 | 171.1 | 166.08 | 4.19 | 0.24 | 0.25 | 771.36 | 175083.3 | 0.241615 | 200-250 | 18 | 1.262549
5 | 4333.16 | 69.32 | 0.21 | 197.33 | 3432 | 465 | 71.57 | 37.55 | 8.27 | 0.12 | 0.64 | 234.88 | 53313.08 | 0.07357205 | 250-300 | 19 | 1.640947
6 | 54857.4 | 75.85 | 0.06 | 1066.48 | 3585 | 422 | 97.14 | 404.51 | 3.08 | 0.32 | 0.19 | 1470.99 | 333885.4 | 0.4607619 | 300-350 | 22 | 2.197996
7 | 34448.96 | 124.22 | 0.07 | 594.47 | 2952 | 491 | 132.34 | 356.62 | 1.85 | 0.54 | 0.23 | 951.09 | 215878.5 | 0.2979123 | 350-400 | 8 | 0.9291635
8 | 52261.56 | 98.3 | 0.06 | 1198.33 | 2212 | 476 | 105.09 | 248.72 | 7.34 | 0.14 | 0.26 | 1447.05 | 328451.5 | 0.4532631 | 400-450 | 14 | 1.860216
9 | 4529.2 | 7.61 | 0.23 | 189.23 | 3372 | 505 | 12.7 | 44.68 | 6.94 | 0.14 | 0.66 | 233.91 | 53092.91 | 0.07326821 | 450-500 | 6 | 0.8985419
10 | 40519.44 | 20.15 | 0.05 | 1032.73 | 3650 | 675 | 21.72 | 366.04 | 3.13 | 0.32 | 0.15 | 1398.77 | 317492.9 | 0.4381402 | 500-550 | 21 | 3.466726
11 | 4941.56 | 101.18 | 0.24 | 151.43 | 2541 | 536 | 105.95 | 49.77 | 4.02 | 0.25 | 0.77 | 201.2 | 45668.39 | 0.06302238 | 550-600 | 15 | 2.710846
12 | 5245.76 | 137.91 | 0.21 | 171.78 | 5373 | 561 | 140.53 | 48.03 | 4.87 | 0.21 | 0.74 | 219.81 | 49892.49 | 0.06885163 | 600-650 | 14 | 2.740387
13 | 5306.6 | 91.75 | 0.21 | 221.98 | 3163 | 647 | 84.62 | 39.83 | 7.9 | 0.13 | 0.65 | 261.81 | 59425.65 | 0.0820074 | 650-700 | 17 | 3.594265
14 | 42858.4 | 94.32 | 0.08 | 974.82 | 2326 | 591 | 95.82 | 256.1 | 4.3 | 0.23 | 0.24 | 1230.92 | 279394.3 | 0.3855641 | 700-750 | 9 | 2.054824
15 | 23849.28 | 98.47 | 0.1 | 655.3 | 2870 | 635 | 97.29 | 140.98 | 5.36 | 0.19 | 0.35 | 796.28 | 180739.7 | 0.2494208 | 750-800 | 7 | 1.707831
16 | 5786.56 | 2.78 | 0.16 | 205.19 | 4116 | 655 | 8.75 | 48.67 | 5.89 | 0.17 | 0.74 | 253.86 | 57621.16 | 0.0795172 | 800-850 | 9 | 2.308608
17 | 13540.28 | 144 | 0.08 | 502.04 | 1768 | 672 | 144.91 | 68.49 | 11.71 | 0.09 | 0.47 | 570.53 | 129498.9 | 0.1787085 | 850-900 | 16 | 4.376303
18 | 61995.96 | 143.49 | 0.03 | 1688.59 | 3094 | 670 | 154.46 | 492.94 | 3.24 | 0.31 | 0.12 | 2181.53 | 495163.8 | 0.6833261 | 900-950 | 9 | 2.611018
19 | 9389.64 | 14.15 | 0.21 | 251.61 | 5144 | 721 | 13.75 | 50.76 | 6.05 | 0.17 | 0.81 | 302.37 | 68631.96 | 0.09471211 | 950-1000 | 5 | 1.51675
20 | 16866.2 | 86.31 | 0.08 | 724.86 | 4054 | 975 | 85.68 | 88.79 | 9.51 | 0.11 | 0.37 | 813.65 | 184682.3 | 0.2548616 | 1000-1050 | 7 | 2.259127
21 | 14337.96 | 4.22 | 0.1 | 613.05 | 3795 | 777 | 7.06 | 69.48 | 12.09 | 0.08 | 0.44 | 682.53 | 154920.7 | 0.2137906 | 1050-1100 | 2 | 0.6806855
22 | 28716.48 | 65.98 | 0.05 | 1170.47 | 3035 | 1185 | 73.22 | 191.97 | 6.17 | 0.16 | 0.18 | 1362.44 | 309246.7 | 0.4267605 | 1100-1150 | 10 | 3.52878
23 | 11667.76 | 16.1 | 0.08 | 527.9 | 3308 | 845 | 15.13 | 74.92 | 9.96 | 0.1 | 0.38 | 602.82 | 136828.1 | 0.1888228 | 1150-1200 | 3 | 1.103424
24 | 9511.32 | 153.35 | 0.27 | 255.41 | 5599 | 811 | 157.87 | 48.93 | 6.28 | 0.16 | 0.83 | 304.34 | 69079.11 | 0.09532918 | 1200-1250 | 6 | 2.315978
25 | 6692.4 | 39.6 | 0.25 | 253.9 | 3692 | 886 | 34.99 | 46.74 | 7.57 | 0.13 | 0.66 | 300.64 | 68239.29 | 0.09417022 | 1250-1300 | 2 | 0.8083434
26 | 13797.16 | 38.07 | 0.08 | 593.35 | 4178 | 979 | 36.27 | 62.02 | 16.12 | 0.06 | 0.46 | 655.37 | 148755.9 | 0.2052832 | 1300-1350 | 1 | 0.4163831
27 | 19380.92 | 137.81 | 0.07 | 690.43 | 4484 | 867 | 140.19 | 71.32 | 14.81 | 0.07 | 0.46 | 761.75 | 172902.1 | 0.2386049 | 1350-1400 | 3 | 1.291774
28 | 21895.64 | 132.99 | 0.12 | 529.33 | 1547 | 890 | 130.42 | 117.24 | 5.94 | 0.17 | 0.46 | 646.57 | 146758.5 | 0.2025267 | 1400-1450 | 2 | 0.9041613
29 | 4157.4 | 50.08 | 0.25 | 191.24 | 3957 | 941 | 43.9 | 58.88 | 4.11 | 0.24 | 0.53 | 250.12 | 56772.25 | 0.07834571 | 1450-1500 | 5 | 2.311628
30 | 25140.44 | 31.61 | 0.06 | 814.86 | 2403 | 1069 | 33.94 | 63.53 | 20.26 | 0.05 | 0.53 | 878.39 | 199377 | 0.2751403 | >1500 | 11 | 6.24215
31 | 2839.2 | 43.6 | 0.47 | 106.88 | 2588 | 940 | 48.95 | 38.61 | 3.43 | 0.29 | 0.82 | 145.49 | 33023.33 | 0.0455722 | Grand Total | 295 | 59.31736
32 | 4238.52 | 140.78 | 0.32 | 188.42 | 4309 | 915 | 140.6 | 33.64 | 7.22 | 0.14 | 0.78 | 222.06 | 50403.19 | 0.06955641
33 | 28689.44 | 102.07 | 0.09 | 734.64 | 2713 | 936 | 104.13 | 166.84 | 5.12 | 0.2 | 0.33 | 901.48 | 204618 | 0.2823728
34 | 7125.04 | 99.67 | 0.21 | 233.03 | 3240 | 971 | 100.93 | 61.64 | 5.5 | 0.18 | 0.59 | 294.67 | 66884.22 | 0.09230022
35 | 5948.8 | 75.43 | 0.15 | 266.8 | 4358 | 1107 | 74.74 | 36.61 | 10.97 | 0.09 | 0.68 | 303.41 | 68868.02 | 0.09503787
36 | 16872.96 | 119.47 | 0.12 | 562.78 | 2268 | 1021 | 121.78 | 77.93 | 9.46 | 0.11 | 0.48 | 640.71 | 145428.4 | 0.2006912
37 | 4184.44 | 135.07 | 0.33 | 183.99 | 3373 | 1027 | 132.71 | 33.71 | 7.21 | 0.14 | 0.78 | 217.7 | 49413.56 | 0.06819071
38 | 11715.08 | 175.89 | 0.25 | 293.8 | 5544 | 1068 | 172.37 | 51.75 | 6.86 | 0.15 | 0.81 | 345.55 | 78432.96 | 0.1082375
39 | 28047.24 | 179.5 | 0.09 | 720.32 | 4883 | 1118 | 178.97 | 159.03 | 4.94 | 0.2 | 0.36 | 879.35 | 199594.9 | 0.275441
40 | 6090.76 | 41.65 | 0.17 | 236.04 | 1499 | 1125 | 40.53 | 49.7 | 8.02 | 0.12 | 0.6 | 285.74 | 64857.28 | 0.08950305
41 | 31170.36 | 147.65 | 0.05 | 1242.81 | 1115 | 1086 | 157.62 | 224.14 | 6.2 | 0.16 | 0.16 | 1466.95 | 332968.4 | 0.4594964
42 | 11485.24 | 23.36 | 0.08 | 455.12 | 4266 | 1160 | 23.93 | 50.85 | 14.38 | 0.07 | 0.56 | 505.97 | 114845.1 | 0.1584862
43 | 6591 | 153.26 | 0.19 | 253.48 | 2384 | 1136 | 153.17 | 54 | 6.59 | 0.15 | 0.6 | 307.48 | 69791.83 | 0.09631273
44 | 29764.28 | 49.05 | 0.05 | 963.46 | 4871 | 1445 | 55.67 | 128.19 | 10.38 | 0.1 | 0.31 | 1091.65 | 247782.8 | 0.3419403
45 | 37646.44 | 4.26 | 0.05 | 1043.44 | 3344 | 1248 | 12.37 | 189.62 | 6.5 | 0.15 | 0.27 | 1233.06 | 279880 | 0.3862345 |  |  |  | Overlay
46 | 6719.44 | 153.42 | 0.21 | 270.25 | 2536 | 1170 | 149.98 | 47.13 | 8.3 | 0.12 | 0.64 | 317.38 | 72038.93 | 0.09941373
47 | 20854.6 | 129.77 | 0.12 | 532.04 | 2987 | 1215 | 132.03 | 81.76 | 9.26 | 0.11 | 0.57 | 613.8 | 139320.4 | 0.1922621
48 | 59028.32 | 146.5 | 0.07 | 1253.47 | 1730 | 1237 | 153.12 | 217.42 | 7.72 | 0.13 | 0.32 | 1470.89 | 333862.7 | 0.4607305
49 | 14682.72 | 136.22 | 0.07 | 524.05 | 2619 | 1237 | 133.99 | 88.57 | 8.89 | 0.11 | 0.4 | 612.62 | 139052.5 | 0.1918925
50 | 36943.4 | 72.78 | 0.07 | 513.68 | 4183 | 1399 | 39.25 | 411.19 | 1.26 | 0.79 | 0.26 | 924.87 | 209927.1 | 0.2896993
51 | 9443.72 | 136.34 | 0.13 | 358.62 | 4754 | 1248 | 136.47 | 43.18 | 11.61 | 0.09 | 0.69 | 401.8 | 91200.59 | 0.1258568
52 | 14405.56 | 15.03 | 0.08 | 501.07 | 2415 | 1314 | 16.27 | 79.16 | 8.1 | 0.12 | 0.49 | 580.23 | 131700.6 | 0.1817469
53 | 6989.84 | 160.37 | 0.21 | 243.46 | 2888 | 1268 | 160.02 | 56.75 | 6.26 | 0.16 | 0.59 | 300.21 | 68141.69 | 0.09403553
54 | 24505 | 159.91 | 0.06 | 979.44 | 5030 | 1333 | 151.8 | 194.3 | 6.25 | 0.16 | 0.21 | 1173.74 | 266415.6 | 0.3676535
55 | 10768.68 | 13.71 | 0.08 | 472.32 | 4560 | 1381 | 14.34 | 60.25 | 12.21 | 0.08 | 0.46 | 532.57 | 120882.8 | 0.1668182
56 | 10207.6 | 39.64 | 0.15 | 443.08 | 1571 | 1456 | 39.76 | 35.71 | 17.1 | 0.06 | 0.74 | 478.79 | 108675.8 | 0.1499726
57 | 6678.88 | 98.22 | 0.27 | 182.24 | 1192 | 1358 | 104.04 | 56.28 | 4.45 | 0.22 | 0.75 | 238.52 | 54139.29 | 0.07471221
58 | 9322.04 | 20.57 | 0.14 | 411.42 | 3710 | 1435 | 20.73 | 26.17 | 17.51 | 0.06 | 0.88 | 437.59 | 99324.21 | 0.1370674
59 | 36869.04 | 95.94 | 0.05 | 897.84 | 3625 | 1380 | 108.23 | 386.2 | 2.63 | 0.38 | 0.16 | 1284.04 | 291451.5 | 0.4022031
60 | 8240.44 | 59.91 | 0.1 | 331.82 | 4889 | 1489 | 57.8 | 64.24 | 7.07 | 0.14 | 0.47 | 396.06 | 89897.73 | 0.1240589
61 | 7016.88 | 152.29 | 0.16 | 232.55 | 3241 | 1398 | 153.43 | 48.57 | 6.7 | 0.15 | 0.72 | 281.12 | 63808.64 | 0.08805592
62 | 19225.44 | 154.71 | 0.14 | 572.38 | 1760 | 1424 | 155.3 | 82.52 | 9.37 | 0.11 | 0.54 | 654.9 | 148649.2 | 0.205136
63 | 7970.04 | 114.94 | 0.14 | 287.8 | 3370 | 1434 | 112.86 | 49.7 | 8.97 | 0.11 | 0.63 | 337.5 | 76605.77 | 0.105716
64 | 24633.44 | 100.7 | 0.08 | 785.91 | 4391 | 1435 | 97.03 | 140.49 | 6.61 | 0.15 | 0.35 | 926.4 | 210274.3 | 0.2901786
65 | 12864.28 | 50.88 | 0.1 | 442.47 | 3765 | 1594 | 49.29 | 168.71 | 3.1 | 0.32 | 0.24 | 611.18 | 138725.7 | 0.1914414
66 | 9950.72 | 176.74 | 0.15 | 292.8 | 6265 | 1491 | 170.29 | 81.23 | 6.12 | 0.16 | 0.53 | 374.03 | 84897.36 | 0.1171584
67 | 43378.92 | 164.63 | 0.05 | 990.03 | 4744 | 1558 | 162.42 | 339.28 | 3.06 | 0.33 | 0.19 | 1329.31 | 301726.9 | 0.4163831
68 | 1399.32 | 149.98 | 0.82 | 53.03 | 4632 | 1509 | 168.69 | 36.65 | 1.45 | 0.69 | 0.88 | 89.68 | 20355.57 | 0.02809069
69 | 9220.64 | 161.22 | 0.16 | 275.71 | 1461 | 1545 | 159 | 63.67 | 7.04 | 0.14 | 0.64 | 339.38 | 77032.5 | 0.1063048
70 | 39843.44 | 174.81 | 0.06 | 762.93 | 1625 | 1636 | 3.13 | 358.15 | 2.02 | 0.49 | 0.21 | 1121.08 | 254462.8 | 0.3511587
71 | 1203.28 | 61.28 | 0.69 | 56.78 | 4389 | 1607 | 74.05 | 35.61 | 1.61 | 0.62 | 0.84 | 92.39 | 20970.69 | 0.02893955
72 | 3407.04 | 118.46 | 0.38 | 134.22 | 4378 | 1602 | 121.53 | 43.42 | 4.28 | 0.23 | 0.72 | 177.64 | 40320.74 | 0.05564262
73 | 5367.44 | 137.76 | 0.22 | 221.11 | 5384 | 1632 | 138.81 | 38.04 | 8.19 | 0.12 | 0.7 | 259.15 | 58821.88 | 0.0811742
74 | 8166.08 | 59.86 | 0.1 | 375.06 | 4797 | 1773 | 60.06 | 41.06 | 15.56 | 0.06 | 0.57 | 416.12 | 94450.95 | 0.1303423
75 | 25762.36 | 133.06 | 0.08 | 752.75 | 3335 | 1657 | 132.34 | 137.2 | 6.89 | 0.15 | 0.35 | 889.95 | 202000.9 | 0.2787613
76 | 10302.24 | 166.42 | 0.13 | 394.82 | 1016 | 1671 | 167.06 | 49.09 | 13.55 | 0.07 | 0.6 | 443.91 | 100758.7 | 0.139047
77 | 7125.04 | 8.94 | 0.43 | 169 | 2985 | 1713 | 14.25 | 57.41 | 3.22 | 0.31 | 0.86 | 226.41 | 51390.56 | 0.07091897
78 | 1345.24 | 145.38 | 0.6 | 60.7 | 5398 | 1708 | 133.26 | 33.63 | 2.03 | 0.49 | 0.82 | 94.33 | 21411.03 | 0.02954722
79 | 7084.48 | 135.32 | 0.17 | 308.89 | 5495 | 1715 | 135.68 | 33.09 | 12.36 | 0.08 | 0.76 | 341.98 | 77622.64 | 0.1071192
80 | 2764.84 | 112.93 | 0.4 | 127 | 3580 | 1725 | 112.89 | 26.33 | 5.3 | 0.19 | 0.88 | 153.33 | 34802.85 | 0.04802794
81 | 19556.68 | 119.59 | 0.08 | 728.45 | 5534 | 1734 | 122.61 | 149.62 | 5.58 | 0.18 | 0.26 | 878.07 | 199304.4 | 0.2750401
82 | 15730.52 | 61.39 | 0.12 | 443.08 | 3926 | 1892 | 62.38 | 89.63 | 6.3 | 0.16 | 0.51 | 532.71 | 120914.6 | 0.1668621
83 | 3630.12 | 118.46 | 0.33 | 164.15 | 3561 | 1747 | 119.41 | 27.15 | 6.81 | 0.15 | 0.88 | 191.3 | 43421.29 | 0.05992138
84 | 7361.64 | 153.64 | 0.12 | 236.6 | 6298 | 1763 | 157.38 | 56.98 | 6.02 | 0.17 | 0.61 | 293.58 | 66636.81 | 0.0919588
85 | 5800.08 | 47.92 | 0.17 | 219.71 | 4264 | 1821 | 50.28 | 38.64 | 7.48 | 0.13 | 0.73 | 258.35 | 58640.3 | 0.08092362
86 | 7855.12 | 83.29 | 0.15 | 239.89 | 4883 | 1895 | 85.65 | 62.78 | 5.94 | 0.17 | 0.65 | 302.67 | 68700.06 | 0.09480608
87 | 19049.68 | 127.19 | 0.1 | 676.89 | 2048 | 1807 | 128.76 | 62.87 | 19 | 0.05 | 0.56 | 739.76 | 167910.8 | 0.2317169
88 | 24342.76 | 138.93 | 0.06 | 770.96 | 1792 | 1841 | 137.32 | 350.64 | 2.34 | 0.43 | 0.13 | 1121.6 | 254580.8 | 0.3513216
89 | 22429.68 | 154.7 | 0.08 | 608.03 | 2539 | 1848 | 156.83 | 83.45 | 11.53 | 0.09 | 0.54 | 691.48 | 156952.2 | 0.216594
90 | 19042.92 | 129.53 | 0.08 | 733.79 | 4175 | 1852 | 130.69 | 204.91 | 3.69 | 0.27 | 0.19 | 938.7 | 213066.2 | 0.2940313
91 | 7692.88 | 133.09 | 0.25 | 246.47 | 2814 | 1876 | 133.29 | 46.13 | 6.94 | 0.14 | 0.78 | 292.6 | 66414.37 | 0.09165183
92 | 14594.84 | 131.38 | 0.11 | 608.87 | 5462 | 1891 | 133.1 | 42.53 | 20.93 | 0.05 | 0.61 | 651.4 | 147854.8 | 0.2040396
93 | 2379.52 | 141.77 | 0.48 | 110.55 | 5826 | 1940 | 138.81 | 27.06 | 4.5 | 0.22 | 0.88 | 137.61 | 31234.73 | 0.04310392
94 | 2433.6 | 59.42 | 0.46 | 111.92 | 2781 | 2002 | 59.26 | 27.26 | 4.56 | 0.22 | 0.88 | 139.18 | 31591.09 | 0.0435957
95 | 5658.12 | 177.49 | 0.18 | 284.16 | 5698 | 1987 | 175.8 | 25.85 | 13.03 | 0.08 | 0.86 | 310.01 | 70366.09 | 0.09710521
96 | 2879.76 | 86.24 | 0.32 | 109.97 | 3880 | 2050 | 83.21 | 35.76 | 3.58 | 0.28 | 0.83 | 145.73 | 33077.81 | 0.04564737
97 | 17143.36 | 113.58 | 0.07 | 568.45 | 4884 | 2022 | 110.34 | 82.49 | 10.63 | 0.09 | 0.48 | 650.94 | 147750.4 | 0.2038956
98 | 14520.48 | 166.21 | 0.06 | 638.23 | 5079 | 2049 | 166.81 | 60.88 | 14.53 | 0.07 | 0.46 | 699.11 | 158684 | 0.218984
99 | 16731 | 100.29 | 0.12 | 469.16 | 2482 | 2056 | 104.11 | 61.39 | 11.09 | 0.09 | 0.67 | 530.55 | 120424.3 | 0.1661855
100 | 16744.52 | 79.34 | 0.13 | 492.11 | 4160 | 2243 | 77.8 | 92.84 | 7.31 | 0.14 | 0.49 | 584.95 | 132772 | 0.1832253
101 | 44947.24 | 110.59 | 0.09 | 790.84 | 2131 | 2084 | 104.86 | 320.06 | 2.53 | 0.4 | 0.28 | 1110.9 | 252152.2 | 0.34797
102 | 49179 | 16.3 | 0.04 | 846.04 | 872 | 2239 | 12.24 | 593.46 | 1.39 | 0.72 | 0.15 | 1439.5 | 326737.8 | 0.4508982
103 | 4441.32 | 41.31 | 0.37 | 170.57 | 5309 | 2145 | 37.57 | 40.42 | 5.56 | 0.18 | 0.79 | 210.99 | 47890.52 | 0.06608892
104 | 20949.24 | 13.82 | 0.15 | 511 | 1760 | 2171 | 12.34 | 78.64 | 9.3 | 0.11 | 0.63 | 589.64 | 133836.5 | 0.1846944
105 | 6415.24 | 48.94 | 0.2 | 280.63 | 4464 | 2202 | 50.26 | 39.2 | 10.61 | 0.09 | 0.7 | 319.83 | 72595.04 | 0.1001811
106 | 10964.72 | 168.02 | 0.13 | 437.64 | 2969 | 2134 | 165.55 | 69.73 | 8.53 | 0.12 | 0.46 | 507.37 | 115162.9 | 0.1589248
107 | 2102.36 | 110.31 | 0.33 | 86.11 | 5654 | 2134 | 118.89 | 35.33 | 2.96 | 0.34 | 0.77 | 121.44 | 27564.46 | 0.03803895
108 | 2629.64 | 102.95 | 0.3 | 121.73 | 5044 | 2154 | 109.98 | 35.44 | 4.73 | 0.21 | 0.7 | 157.17 | 35674.46 | 0.04923075
109 | 10836.28 | 171.32 | 0.1 | 476.64 | 2600 | 2174 | 173.11 | 43.13 | 16.9 | 0.06 | 0.64 | 519.77 | 117977.4 | 0.1628089
110 | 12681.76 | 149.23 | 0.11 | 484.38 | 2910 | 2197 | 150.41 | 51.28 | 15.37 | 0.07 | 0.6 | 535.66 | 121584.1 | 0.1677861
111 | 33718.88 | 15.22 | 0.04 | 973.53 | 5894 | 2363 | 25.13 | 265.77 | 4.85 | 0.21 | 0.21 | 1239.3 | 281296.4 | 0.388189
112 | 28865.2 | 37.65 | 0.09 | 637.13 | 3148 | 2377 | 35.7 | 202.17 | 3.4 | 0.29 | 0.31 | 839.3 | 190504.4 | 0.262896
113 | 4387.24 | 32.7 | 0.19 | 137.28 | 1568 | 2258 | 24.62 | 55.64 | 3.37 | 0.3 | 0.7 | 192.92 | 43788.99 | 0.06042881
114 | 5854.16 | 141.83 | 0.13 | 269.32 | 1960 | 2264 | 139.7 | 41.01 | 10.78 | 0.09 | 0.58 | 310.33 | 70438.72 | 0.09720544
115 | 21381.88 | 176.22 | 0.06 | 762.05 | 925 | 2292 | 173.14 | 95.76 | 10.19 | 0.1 | 0.38 | 857.81 | 194705.8 | 0.268694
116 | 47374.08 | 116.89 | 0.08 | 799.19 | 5061 | 2310 | 114.81 | 314.37 | 2.73 | 0.37 | 0.25 | 1113.56 | 252755.9 | 0.3488032
117 | 25992.2 | 85.96 | 0.1 | 618.39 | 4451 | 2573 | 85.18 | 147.95 | 4.99 | 0.2 | 0.39 | 766.34 | 173943.9 | 0.2400426
118 | 6097.52 | 76.61 | 0.22 | 260.44 | 3997 | 2435 | 75.55 | 31.99 | 10.34 | 0.1 | 0.82 | 292.43 | 66375.78 | 0.09159858
119 | 12810.2 | 116.15 | 0.12 | 400.1 | 1613 | 2349 | 117.9 | 85.17 | 6.82 | 0.15 | 0.5 | 485.27 | 110146.6 | 0.1520023
120 | 43095 | 7.29 | 0.03 | 1683.85 | 2482 | 2399 | 4.07 | 363.97 | 4.05 | 0.25 | 0.13 | 2047.82 | 464814.3 | 0.6414438
121 | 17231.24 | 160.16 | 0.14 | 448.92 | 6274 | 2370 | 161.77 | 61.72 | 10.3 | 0.1 | 0.72 | 510.64 | 115905.1 | 0.159949
122 | 31379.92 | 95.37 | 0.08 | 924.39 | 3513 | 2368 | 98.08 | 123.37 | 9.07 | 0.11 | 0.36 | 1047.76 | 237820.6 | 0.3281925
123 | 21125 | 159.92 | 0.08 | 707.28 | 1158 | 2386 | 160.23 | 147.58 | 5.28 | 0.19 | 0.28 | 854.86 | 194036.2 | 0.2677699
124 | 30751.24 | 86.69 | 0.07 | 831.51 | 3999 | 2703 | 83.9 | 196.24 | 4.68 | 0.21 | 0.27 | 1027.75 | 233278.8 | 0.3219247
125 | 18704.92 | 108.81 | 0.08 | 808.2 | 1525 | 2433 | 105.87 | 73.44 | 14.54 | 0.07 | 0.42 | 881.64 | 200114.7 | 0.2761583
126 | 26127.4 | 89.35 | 0.06 | 641.13 | 4547 | 2690 | 86.05 | 222.52 | 3.24 | 0.31 | 0.26 | 863.65 | 196031.3 | 0.2705232
127 | 27344.2 | 14.86 | 0.06 | 809.3 | 2129 | 2552 | 15.46 | 171.03 | 5.84 | 0.17 | 0.26 | 980.33 | 222515.4 | 0.3070712
128 | 9105.72 | 17.77 | 0.12 | 398.95 | 1819 | 2561 | 16.66 | 39.5 | 16.3 | 0.06 | 0.62 | 438.45 | 99519.41 | 0.1373368
129 | 14128.4 | 93.91 | 0.1 | 600.73 | 3595 | 2550 | 95.46 | 83.56 | 9.08 | 0.11 | 0.38 | 684.29 | 155320.2 | 0.2143419
130 | 17379.96 | 139.27 | 0.09 | 597.85 | 5742 | 2576 | 136.94 | 147.85 | 4.64 | 0.22 | 0.27 | 745.7 | 169259 | 0.2335775
131 | 2582.32 | 81.46 | 0.67 | 74.45 | 3888 | 2612 | 77.91 | 46.06 | 1.56 | 0.64 | 0.91 | 120.51 | 27353.37 | 0.03774765
132 | 10910.64 | 169.78 | 0.08 | 488.14 | 1070 | 2601 | 170.19 | 51.83 | 15.64 | 0.06 | 0.49 | 539.97 | 122562.4 | 0.1691362
133 | 20732.92 | 89.17 | 0.07 | 689.08 | 3718 | 2638 | 90.86 | 127.75 | 6.41 | 0.16 | 0.32 | 816.83 | 185404.1 | 0.2558577
134 | 13682.24 | 73.24 | 0.1 | 581.31 | 958 | 2848 | 68.48 | 86.62 | 8.52 | 0.12 | 0.39 | 667.93 | 151606.8 | 0.2092174
135 | 46468.24 | 170.99 | 0.03 | 1441.82 | 1107 | 2647 | 153.43 | 466.61 | 3.14 | 0.32 | 0.11 | 1908.43 | 433175.6 | 0.5977823
136 | 5793.32 | 67.42 | 0.16 | 281.5 | 3200 | 2757 | 68.89 | 36.83 | 12.37 | 0.08 | 0.63 | 318.33 | 72254.57 | 0.0997113
137 | 6334.12 | 121.47 | 0.2 | 226.54 | 6322 | 2662 | 121.87 | 54.82 | 6.99 | 0.14 | 0.6 | 281.36 | 63863.11 | 0.08813109
138 | 34408.4 | 147.7 | 0.05 | 865.3 | 5874 | 2678 | 141.1 | 321.28 | 2.85 | 0.35 | 0.19 | 1186.58 | 269330 | 0.3716754
139 | 31339.36 | 12.03 | 0.06 | 1002.49 | 1519 | 2804 | 15.8 | 128.46 | 10.37 | 0.1 | 0.37 | 1130.95 | 256703.1 | 0.3542503
140 | 35158.76 | 114.78 | 0.09 | 825.91 | 6113 | 2697 | 120.04 | 127.44 | 8.52 | 0.12 | 0.44 | 953.35 | 216391.4 | 0.2986202
141 | 11897.6 | 108.3 | 0.14 | 454.76 | 3387 | 2703 | 107.3 | 43.39 | 15.81 | 0.06 | 0.64 | 498.15 | 113070.1 | 0.1560368
142 | 18988.84 | 0.41 | 0.07 | 769.82 | 5405 | 2717 | 178.65 | 165.31 | 4.85 | 0.21 | 0.24 | 935.13 | 212255.9 | 0.2929131
143 | 38011.48 | 34.11 | 0.04 | 1362.52 | 2948 | 3103 | 46.01 | 408.55 | 3.6 | 0.28 | 0.11 | 1771.07 | 401997.6 | 0.5547567
144 | 3082.56 | 6.07 | 0.42 | 116.28 | 2432 | 2799 | 10.3 | 43.3 | 3.83 | 0.26 | 0.77 | 159.58 | 36221.48 | 0.04998564
145 | 7483.32 | 97.89 | 0.21 | 267.69 | 625 | 2794 | 97.82 | 56.12 | 6.71 | 0.15 | 0.61 | 323.81 | 73498.42 | 0.1014278
146 | 3521.96 | 66.65 | 0.31 | 123.33 | 5057 | 2841 | 71.57 | 47.67 | 3.52 | 0.28 | 0.73 | 171 | 38813.59 | 0.05356276
147 | 14547.52 | 35.18 | 0.1 | 628.37 | 3133 | 2957 | 35.4 | 60.75 | 13.97 | 0.07 | 0.48 | 689.12 | 156416.5 | 0.2158548
148 | 4637.36 | 144.99 | 0.28 | 207.04 | 1614 | 2833 | 144.71 | 27.26 | 8.64 | 0.12 | 0.87 | 234.3 | 53181.43 | 0.07339037
149 | 6138.08 | 79.19 | 0.29 | 216.74 | 5046 | 2959 | 79.63 | 41.63 | 6.39 | 0.16 | 0.8 | 258.37 | 58644.84 | 0.08092988
150 | 21517.08 | 157.67 | 0.07 | 920.14 | 3315 | 2895 | 160.69 | 115.41 | 8.75 | 0.11 | 0.3 | 1035.55 | 235049.2 | 0.3243679
151 | 26323.44 | 85.52 | 0.09 | 731.09 | 3285 | 3226 | 82.85 | 152.54 | 5.57 | 0.18 | 0.34 | 883.63 | 200566.4 | 0.2767816
152 | 21773.96 | 54.74 | 0.12 | 481.53 | 4497 | 3096 | 53.56 | 147.75 | 4.12 | 0.24 | 0.4 | 629.28 | 142834 | 0.1971109
153 | 15845.44 | 86.85 | 0.12 | 498.6 | 3440 | 3148 | 82.21 | 86.91 | 7.58 | 0.13 | 0.49 | 585.51 | 132899.1 | 0.1834008
154 | 28939.56 | 107.21 | 0.06 | 827.37 | 4848 | 2976 | 104.56 | 185.51 | 4.97 | 0.2 | 0.25 | 1012.88 | 229903.6 | 0.3172669
155 | 32143.8 | 58.19 | 0.06 | 890.19 | 3883 | 3296 | 57.89 | 155.74 | 6.56 | 0.15 | 0.32 | 1045.93 | 237405.3 | 0.3276193
156 | 2751.32 | 39.01 | 0.33 | 103.22 | 3968 | 3056 | 40.91 | 42.04 | 3.1 | 0.32 | 0.78 | 145.26 | 32971.12 | 0.04550015
157 | 40066.52 | 141.34 | 0.07 | 955.77 | 2497 | 3084 | 142.85 | 258.8 | 4.22 | 0.24 | 0.24 | 1214.57 | 275683.2 | 0.3804428
158 | 4502.16 | 171.26 | 0.34 | 141.57 | 2834 | 3115 | 172.61 | 46.74 | 3.57 | 0.28 | 0.81 | 188.31 | 42742.62 | 0.05898481
159 | 17285.32 | 162.25 | 0.07 | 603.93 | 2102 | 3148 | 163.75 | 108.31 | 6.65 | 0.15 | 0.34 | 712.24 | 161664.3 | 0.2230967
160 | 12323.48 | 63.59 | 0.11 | 503.64 | 572 | 3309 | 61.98 | 76.38 | 8.82 | 0.11 | 0.42 | 580.02 | 131653 | 0.1816811
161 | 47502.52 | 114.56 | 0.04 | 1363.44 | 972 | 3142 | 126.78 | 323.9 | 5.1 | 0.2 | 0.15 | 1687.34 | 382992.6 | 0.5285297
162 | 23632.96 | 123.77 | 0.08 | 526.67 | 5836 | 3153 | 121.89 | 263.62 | 2.02 | 0.49 | 0.24 | 790.29 | 179380.1 | 0.2475445
163 | 7976.8 | 18.33 | 0.14 | 255.03 | 5310 | 3200 | 23.43 | 58.56 | 6.08 | 0.16 | 0.64 | 313.59 | 71178.68 | 0.09822658
164 | 26871 | 14.62 | 0.08 | 779.41 | 1663 | 3258 | 13.9 | 122.25 | 7.99 | 0.13 | 0.37 | 901.66 | 204658.8 | 0.2824292
165 | 939.64 | 57.49 | 0.59 | 44.88 | 3837 | 3223 | 79.99 | 33.31 | 1.33 | 0.75 | 0.8 | 78.19 | 17747.57 | 0.02449165
166 | 7855.12 | 94.31 | 0.12 | 366.64 | 1424 | 3214 | 90.81 | 48.68 | 12.5 | 0.08 | 0.48 | 415.32 | 94269.36 | 0.1300917
167 | 9288.24 | 73.21 | 0.1 | 471.12 | 1330 | 3393 | 71.67 | 61.31 | 10.56 | 0.09 | 0.42 | 532.43 | 120851 | 0.1667744
168 | 8625.76 | 89.73 | 0.17 | 379.82 | 1259 | 3239 | 91.96 | 33.8 | 15.08 | 0.07 | 0.76 | 413.62 | 93883.5 | 0.1295592
169 | 5644.6 | 170.18 | 0.25 | 155.59 | 4646 | 3248 | 170.38 | 56.85 | 3.59 | 0.28 | 0.75 | 212.44 | 48219.65 | 0.06654311
170 | 24978.2 | 19.05 | 0.12 | 582.96 | 1880 | 3340 | 19 | 165.83 | 4.33 | 0.23 | 0.35 | 748.79 | 169960.4 | 0.2345454
171 | 22585.16 | 87.07 | 0.08 | 655.64 | 5557 | 3554 | 82.48 | 126.67 | 6.45 | 0.15 | 0.36 | 782.31 | 177568.8 | 0.2450449
172 | 8693.36 | 169.88 | 0.25 | 292.18 | 584 | 3314 | 168.19 | 53.92 | 7.14 | 0.14 | 0.69 | 346.1 | 78557.8 | 0.1084098
173 | 11012.04 | 70.23 | 0.16 | 325.65 | 3573 | 3429 | 70.41 | 86.51 | 5 | 0.2 | 0.49 | 412.16 | 93552.11 | 0.1291019
174 | 18772.52 | 26.83 | 0.09 | 600.62 | 1984 | 3427 | 22.12 | 134.89 | 5.42 | 0.18 | 0.34 | 735.51 | 166946.1 | 0.2303856
175 | 13830.96 | 51.47 | 0.08 | 419.12 | 6141 | 3452 | 50.29 | 94.84 | 6.42 | 0.16 | 0.49 | 513.96 | 116658.7 | 0.160989
176 | 12722.32 | 71.92 | 0.13 | 382.02 | 6562 | 3469 | 66.75 | 78.73 | 7.37 | 0.14 | 0.56 | 460.75 | 104581.1 | 0.1443219
177 | 5705.44 | 113.12 | 0.27 | 177.96 | 5768 | 3352 | 115.07 | 46.92 | 4.15 | 0.24 | 0.83 | 224.88 | 51043.28 | 0.07043972
178 | 6611.28 | 60.73 | 0.12 | 302.82 | 2056 | 3468 | 60.13 | 54.77 | 7.12 | 0.14 | 0.49 | 357.59 | 81165.8 | 0.1120088
179 | 15865.72 | 19.04 | 0.09 | 637.81 | 1147 | 3480 | 22.28 | 82.45 | 10.6 | 0.09 | 0.41 | 720.26 | 163484.7 | 0.2256088
180 | 32860.36 | 75.21 | 0.05 | 1124.66 | 3275 | 3820 | 73.62 | 238.14 | 5.71 | 0.18 | 0.18 | 1362.8 | 309328.4 | 0.4268732
181 | 28527.2 | 143.49 | 0.05 | 770.69 | 2264 | 3424 | 136.78 | 190.35 | 5.22 | 0.19 | 0.28 | 961.04 | 218136.9 | 0.301029
182 | 3325.92 | 105.03 | 0.31 | 154.65 | 3959 | 3451 | 106.61 | 31.42 | 6.82 | 0.15 | 0.76 | 186.07 | 42234.18 | 0.05828317
183 | 6259.76 | 62.44 | 0.26 | 172.15 | 6049 | 3532 | 64.98 | 54.11 | 3.89 | 0.26 | 0.78 | 226.26 | 51356.51 | 0.07087198
184 | 59995 | 102.76 | 0.04 | 1320.53 | 2661 | 3481 | 113.44 | 589.98 | 2.68 | 0.37 | 0.12 | 1910.51 | 433647.7 | 0.5984338
185 | 11241.88 | 151.19 | 0.12 | 490.19 | 1898 | 3489 | 150.44 | 53.62 | 12.54 | 0.08 | 0.54 | 543.81 | 123434 | 0.170339
186 | 10647 | 52.87 | 0.12 | 365.72 | 4197 | 3614 | 57.78 | 71.49 | 7.12 | 0.14 | 0.5 | 437.21 | 99237.96 | 0.1369484
187 | 21422.44 | 48.21 | 0.09 | 521.72 | 1380 | 3665 | 49.24 | 158.87 | 3.86 | 0.26 | 0.39 | 680.59 | 154480.4 | 0.2131829
188 | 10133.24 | 71.66 | 0.09 | 473.81 | 3631 | 3707 | 69.78 | 54.91 | 12.61 | 0.08 | 0.47 | 528.72 | 120008.9 | 0.1656123
189 | 16251.04 | 140.45 | 0.08 | 594.49 | 4061 | 3563 | 141.93 | 94.52 | 8.92 | 0.11 | 0.39 | 689.01 | 156391.5 | 0.2158203
190 | 67931.24 | 176.93 | 0.06 | 1066.46 | 4584 | 3580 | 1.68 | 408.75 | 2.68 | 0.37 | 0.22 | 1475.21 | 334843.3 | 0.4620837
191 | 36328.24 | 58.04 | 0.06 | 715.36 | 3222 | 3826 | 56.71 | 400.98 | 2.04 | 0.49 | 0.17 | 1116.34 | 253386.9 | 0.349674
192 | 6597.76 | 157.34 | 0.17 | 300.43 | 5872 | 3578 | 156.54 | 59.99 | 6.72 | 0.15 | 0.51 | 360.42 | 81808.16 | 0.1128953
193 | 46596.68 | 77.73 | 0.05 | 1405.08 | 5892 | 4130 | 79.88 | 262.37 | 5.27 | 0.19 | 0.2 | 1667.45 | 378477.9 | 0.5222995
194 | 25552.8 | 113.52 | 0.08 | 689 | 2969 | 3600 | 111.24 | 125.79 | 7.54 | 0.13 | 0.45 | 814.79 | 184941.1 | 0.2552187
195 | 12472.2 | 22.77 | 0.09 | 484.44 | 3913 | 3675 | 23.4 | 61.67 | 12.83 | 0.08 | 0.54 | 546.11 | 123956.1 | 0.1710594
196 | 12735.84 | 134.18 | 0.07 | 518.57 | 6144 | 3801 | 136.22 | 49.11 | 16.88 | 0.06 | 0.56 | 567.68 | 128852 | 0.1778158
197 | 14162.2 | 15.5 | 0.09 | 489.22 | 1886 | 3865 | 18.92 | 108.03 | 6.19 | 0.16 | 0.35 | 597.25 | 135563.8 | 0.1870781
198 | 6874.92 | 158.12 | 0.16 | 283.41 | 5032 | 3823 | 157.91 | 40.95 | 10.61 | 0.09 | 0.65 | 324.36 | 73623.26 | 0.1016001
199 | 3731.52 | 51.08 | 0.35 | 166.12 | 5910 | 3946 | 50.08 | 27.78 | 6.81 | 0.15 | 0.86 | 193.9 | 44011.44 | 0.06073578
200 | 9937.2 | 129.29 | 0.15 | 353.92 | 1226 | 3914 | 130.83 | 75.14 | 7.15 | 0.14 | 0.52 | 429.06 | 97388.07 | 0.1343955
201 | 19090.24 | 83.68 | 0.11 | 517.72 | 4189 | 4109 | 81.63 | 94.23 | 7.14 | 0.14 | 0.48 | 611.95 | 138900.5 | 0.1916826
202 | 21476.52 | 86.42 | 0.12 | 499.88 | 3452 | 4119 | 83.43 | 144.47 | 3.94 | 0.25 | 0.41 | 644.35 | 146254.6 | 0.2018314
203 | 26235.56 | 126.49 | 0.06 | 861.26 | 4376 | 4058 | 130.47 | 301.12 | 3.45 | 0.29 | 0.15 | 1162.38 | 263837.1 | 0.3640952
204 | 2507.96 | 157.68 | 0.25 | 114.43 | 1492 | 4052 | 158.68 | 34.18 | 4.47 | 0.22 | 0.71 | 148.61 | 33731.51 | 0.04654948
205 | 21010.08 | 166.24 | 0.12 | 561.43 | 3031 | 4088 | 164.42 | 124.15 | 5.54 | 0.18 | 0.38 | 685.58 | 155613 | 0.2147459
206 | 20611.24 | 4.86 | 0.1 | 546.89 | 2312 | 4104 | 3.27 | 121.32 | 5.66 | 0.18 | 0.42 | 668.21 | 151670.4 | 0.2093051
207 | 9916.92 | 9.55 | 0.15 | 304.01 | 1352 | 4120 | 12.85 | 76.83 | 5.24 | 0.19 | 0.52 | 380.84 | 86443.09 | 0.1192915
208 | 13364.52 | 78.88 | 0.07 | 466.32 | 2755 | 4293 | 82.95 | 101.03 | 6.22 | 0.16 | 0.37 | 567.35 | 128777.1 | 0.1777125
209 | 5536.44 | 85.37 | 0.31 | 195.43 | 5940 | 4194 | 86.19 | 39.08 | 6.11 | 0.16 | 0.83 | 234.51 | 53229.1 | 0.07345615
210 | 26350.48 | 3.97 | 0.05 | 831.94 | 3380 | 4226 | 4.48 | 249.51 | 3.6 | 0.28 | 0.2 | 1081.45 | 245467.6 | 0.3387453
211 | 46880.6 | 154.07 | 0.04 | 1369.82 | 3675 | 4133 | 143.96 | 308.18 | 5.1 | 0.2 | 0.16 | 1678 | 380872.6 | 0.5256041
212 | 13222.56 | 53.79 | 0.11 | 569.45 | 1256 | 4321 | 53.91 | 62.36 | 12.02 | 0.08 | 0.49 | 631.81 | 143408.3 | 0.1979034
213 | 7246.72 | 57.77 | 0.23 | 198.01 | 4131 | 4210 | 60.07 | 55.36 | 4.54 | 0.22 | 0.75 | 253.37 | 57509.94 | 0.07936372
214 | 14817.92 | 8.4 | 0.14 | 425.59 | 1078 | 4231 | 5.26 | 130.82 | 3.94 | 0.25 | 0.37 | 556.41 | 126294 | 0.1742857
215 | 4576.52 | 69.85 | 0.3 | 136.05 | 3084 | 4231 | 63.92 | 51.21 | 3.41 | 0.29 | 0.77 | 187.26 | 42504.29 | 0.05865592
216 | 4779.32 | 143.74 | 0.22 | 212.01 | 1430 | 4189 | 146.5 | 37.86 | 8.5 | 0.12 | 0.68 | 249.87 | 56715.51 | 0.0782674
217 | 18130.32 | 87.29 | 0.09 | 559.3 | 2026 | 4408 | 88.14 | 142.84 | 4.47 | 0.22 | 0.3 | 702.14 | 159371.8 | 0.2199331
218 | 26161.2 | 95.98 | 0.08 | 685.98 | 5668 | 4200 | 94.57 | 121.65 | 7.06 | 0.14 | 0.42 | 807.63 | 183315.9 | 0.252976
219 | 11458.2 | 46.7 | 0.14 | 356.21 | 2467 | 4331 | 52.71 | 145.51 | 2.79 | 0.36 | 0.31 | 501.72 | 113880.4 | 0.157155
220 | 6111.04 | 54.64 | 0.23 | 267.81 | 2124 | 4321 | 53.69 | 31.35 | 10.98 | 0.09 | 0.79 | 299.16 | 67903.36 | 0.09370663
221 | 20036.64 | 21.84 | 0.07 | 613.05 | 4984 | 4359 | 24.83 | 198.57 | 3.53 | 0.28 | 0.23 | 811.62 | 184221.6 | 0.2542258
222 | 32339.84 | 116.57 | 0.05 | 1228.03 | 2558 | 4267 | 117.49 | 324.12 | 3.93 | 0.25 | 0.12 | 1552.15 | 352307.1 | 0.4861838
223 | 42804.32 | 121.15 | 0.03 | 1098.23 | 3241 | 4379 | 140.09 | 688.75 | 1.77 | 0.56 | 0.08 | 1786.98 | 405608.8 | 0.5597402
224 | 13736.32 | 175.35 | 0.1 | 550.82 | 1337 | 4296 | 174.85 | 45.96 | 17.95 | 0.06 | 0.59 | 596.78 | 135457.2 | 0.1869309
225 | 16954.08 | 140.27 | 0.09 | 664.4 | 1792 | 4317 | 149.42 | 142.55 | 6.28 | 0.16 | 0.29 | 806.95 | 183161.6 | 0.252763
226 | 4312.88 | 159.97 | 0.46 | 142.43 | 1562 | 4320 | 158.59 | 39.04 | 4.25 | 0.24 | 0.88 | 181.47 | 41190.07 | 0.0568423
227 | 10998.52 | 127.35 | 0.08 | 400.92 | 1679 | 4329 | 127.09 | 56.01 | 10 | 0.1 | 0.58 | 456.93 | 103714 | 0.1431253
228 | 4015.44 | 5.27 | 0.31 | 167.39 | 4719 | 4337 | 6.24 | 34.51 | 6.51 | 0.15 | 0.76 | 201.9 | 45827.28 | 0.06324164
229 | 23998 | 175.26 | 0.08 | 762.16 | 4602 | 4383 | 178.24 | 102.71 | 10.04 | 0.1 | 0.42 | 864.87 | 196308.3 | 0.2709054
230 | 11640.72 | 7.44 | 0.12 | 390.54 | 2171 | 4382 | 7.27 | 47.13 | 10.91 | 0.09 | 0.72 | 437.67 | 99342.37 | 0.1370925
231 | 18590 | 11.31 | 0.08 | 637.64 | 4981 | 4474 | 12.96 | 241.39 | 2.85 | 0.35 | 0.17 | 879.03 | 199522.3 | 0.2753408
232 | 3521.96 | 156.48 | 0.33 | 159.3 | 1557 | 4367 | 153.85 | 26.8 | 6.62 | 0.15 | 0.87 | 186.1 | 42240.99 | 0.05829257
233 | 7875.4 | 56.68 | 0.18 | 315.89 | 3649 | 4490 | 55.39 | 44.87 | 11.57 | 0.09 | 0.66 | 360.76 | 81885.33 | 0.1130018
234 | 4650.88 | 130.22 | 0.24 | 201.08 | 3612 | 4401 | 130.28 | 39.74 | 7.09 | 0.14 | 0.72 | 240.82 | 54661.34 | 0.07543265
235 | 33516.08 | 35.62 | 0.07 | 716.11 | 2867 | 4608 | 33 | 305.77 | 2.67 | 0.37 | 0.21 | 1021.88 | 231946.4 | 0.320086
236 | 20327.32 | 179.98 | 0.07 | 624.05 | 5096 | 4479 | 179.28 | 109.2 | 7.24 | 0.14 | 0.37 | 733.25 | 166433.1 | 0.2296777
237 | 16169.92 | 119.55 | 0.09 | 531.84 | 1810 | 4479 | 118.95 | 95.71 | 7.12 | 0.14 | 0.4 | 627.55 | 142441.3 | 0.1965691
238 | 26796.64 | 161.29 | 0.08 | 756.08 | 2437 | 4509 | 163.62 | 155.48 | 5.82 | 0.17 | 0.32 | 911.56 | 206906 | 0.2855302
239 | 18704.92 | 117.05 | 0.07 | 665.33 | 1694 | 4507 | 120.27 | 118.62 | 6.87 | 0.15 | 0.34 | 783.95 | 177941 | 0.2455586
240 | 11451.44 | 30.68 | 0.11 | 465.08 | 3973 | 4635 | 30.58 | 62.86 | 10.2 | 0.1 | 0.49 | 527.94 | 119831.9 | 0.165368
241 | 621.92 | 24.58 | 0.43 | 47.73 | 4020 | 4570 | 29.36 | 25.48 | 1.82 | 0.55 | 0.73 | 73.21 | 16617.21 | 0.02293175
242 | 10822.76 | 28.73 | 0.13 | 365.22 | 3899 | 4629 | 28.02 | 65.6 | 7.85 | 0.13 | 0.56 | 430.82 | 97787.55 | 0.1349468
243 | 21226.4 | 6.9 | 0.07 | 816.58 | 4615 | 4713 | 6.58 | 203.97 | 4.28 | 0.23 | 0.18 | 1020.55 | 231644.5 | 0.3196694
244 | 34577.4 | 132.35 | 0.08 | 1004.35 | 2166 | 4673 | 136.89 | 142.93 | 8.88 | 0.11 | 0.35 | 1147.28 | 260409.7 | 0.3593654
245 | 8855.6 | 132.56 | 0.14 | 334.62 | 5619 | 4678 | 134.37 | 50.15 | 11.16 | 0.09 | 0.6 | 384.77 | 87335.12 | 0.1205225
246 | 22186.32 | 130.41 | 0.09 | 758.67 | 3028 | 4734 | 129.86 | 87.32 | 11.51 | 0.09 | 0.45 | 845.99 | 192022.9 | 0.2649916
247 | 18792.8 | 12.02 | 0.08 | 807.7 | 4220 | 4799 | 10.95 | 80.6 | 12.21 | 0.08 | 0.44 | 888.3 | 201626.4 | 0.2782444
248 | 18441.28 | 111.13 | 0.07 | 806.29 | 2239 | 4753 | 111.77 | 49.53 | 22.98 | 0.04 | 0.58 | 855.82 | 194254.1 | 0.2680706
249 | 25356.76 | 96.09 | 0.09 | 674.62 | 4634 | 4754 | 101.79 | 179.02 | 4.05 | 0.25 | 0.31 | 853.64 | 193759.3 | 0.2673878
250 | 53694.68 | 47.97 | 0.04 | 1050.35 | 3199 | 5053 | 43.09 | 445.52 | 2.71 | 0.37 | 0.16 | 1495.87 | 339532.7 | 0.4685551
251 | 20719.4 | 56.74 | 0.11 | 574.75 | 5623 | 4961 | 56.81 | 108.31 | 6.52 | 0.15 | 0.46 | 683.06 | 155041 | 0.2139566
252 | 12533.04 | 144.78 | 0.14 | 481 | 2385 | 4831 | 143.13 | 59.61 | 10.95 | 0.09 | 0.56 | 540.61 | 122707.7 | 0.1693366
253 | 35429.16 | 142.72 | 0.08 | 998.76 | 1909 | 4865 | 146.68 | 136.89 | 9.21 | 0.11 | 0.36 | 1135.65 | 257769.9 | 0.3557225
254 | 17251.52 | 2.03 | 0.11 | 442.37 | 2541 | 4877 | 177.64 | 183.24 | 2.62 | 0.38 | 0.31 | 625.61 | 142001 | 0.1959614
255 | 12965.68 | 98.01 | 0.15 | 448.83 | 3215 | 4872 | 100.01 | 56.8 | 10.98 | 0.09 | 0.63 | 505.63 | 114767.9 | 0.1583797
256 | 8591.96 | 140.16 | 0.2 | 287.01 | 2848 | 4876 | 137.2 | 55.26 | 7.73 | 0.13 | 0.63 | 342.27 | 77688.47 | 0.1072101
257 | 62198.76 | 44.55 | 0.04 | 1464.71 | 5390 | 5258 | 32.9 | 272.18 | 6.36 | 0.16 | 0.19 | 1736.89 | 394239.4 | 0.5440504
258 | 5489.12 | 132.43 | 0.25 | 240.9 | 2562 | 4948 | 133.69 | 39.4 | 8.36 | 0.12 | 0.7 | 280.3 | 63622.51 | 0.08779907
259 | 7915.96 | 23.69 | 0.21 | 255.93 | 3697 | 4989 | 20.83 | 49.67 | 7 | 0.14 | 0.68 | 305.6 | 69365.11 | 0.09572385
260 | 14811.16 | 134.51 | 0.1 | 593.37 | 2678 | 4959 | 131.09 | 129.04 | 5.3 | 0.19 | 0.27 | 722.41 | 163972.7 | 0.2262823
261 | 15946.84 | 174.85 | 0.12 | 436.71 | 5415 | 4984 | 173.85 | 92.85 | 5.85 | 0.17 | 0.51 | 529.56 | 120199.6 | 0.1658754
262 | 12012.52 | 85.86 | 0.1 | 485.62 | 3041 | 5168 | 84.78 | 58.6 | 13.7 | 0.07 | 0.5 | 544.22 | 123527.1 | 0.1704674
263 | 14959.88 | 79.54 | 0.12 | 502.28 | 4176 | 5233 | 78.05 | 53.86 | 14.39 | 0.07 | 0.69 | 556.14 | 126232.7 | 0.1742011
264 | 7638.8 | 137.34 | 0.2 | 313.32 | 2550 | 5049 | 139.04 | 38.58 | 11.58 | 0.09 | 0.71 | 351.9 | 79874.29 | 0.1102265
265 | 12445.16 | 145.61 | 0.12 | 526.83 | 3925 | 5063 | 144.03 | 70.11 | 9.93 | 0.1 | 0.45 | 596.94 | 135493.5 | 0.186981
266 | 5164.64 | 122.39 | 0.17 | 216.72 | 4647 | 5088 | 120.26 | 50.91 | 7.57 | 0.13 | 0.54 | 267.63 | 60746.68 | 0.08383041
267 | 26228.8 | 26.55 | 0.06 | 1021.14 | 4199 | 5349 | 31.46 | 212.98 | 6.3 | 0.16 | 0.18 | 1234.12 | 280120.6 | 0.3865665
268 | 6854.64 | 28.93 | 0.13 | 252.84 | 5179 | 5201 | 30.26 | 46.49 | 8.18 | 0.12 | 0.66 | 299.33 | 67941.94 | 0.09375988
269 | 19286.28 | 139.33 | 0.05 | 880.51 | 2486 | 5165 | 140.15 | 115.93 | 9.41 | 0.11 | 0.27 | 996.44 | 226172 | 0.3121174
270 | 3069.04 | 133.6 | 0.52 | 114.04 | 1958 | 5190 | 133.15 | 41.54 | 3.2 | 0.31 | 0.82 | 155.58 | 35313.56 | 0.04873271
271 | 28736.76 | 144.45 | 0.05 | 1122.06 | 1735 | 5205 | 146.53 | 174.55 | 7.16 | 0.14 | 0.22 | 1296.61 | 294304.6 | 0.4061404
272 | 17156.88 | 32.74 | 0.1 | 537.75 | 3937 | 5336 | 31.15 | 83 | 9.08 | 0.11 | 0.48 | 620.75 | 140897.9 | 0.1944391
273 | 19989.32 | 30.44 | 0.1 | 561.46 | 3246 | 5343 | 30.01 | 117.39 | 5.69 | 0.18 | 0.41 | 678.85 | 154085.4 | 0.2126379
274 | 2818.92 | 35.94 | 0.36 | 108.61 | 4119 | 5280 | 42.09 | 40.38 | 3.53 | 0.28 | 0.76 | 148.99 | 33817.76 | 0.04666851
275 | 28878.72 | 62.03 | 0.07 | 846.25 | 2153 | 5589 | 60.76 | 101.42 | 11.11 | 0.09 | 0.45 | 947.67 | 215102.2 | 0.296841
276 | 9680.32 | 46.58 | 0.15 | 365.9 | 4456 | 5429 | 44.14 | 58.26 | 9.11 | 0.11 | 0.61 | 424.16 | 96275.87 | 0.1328607
277 | 13797.16 | 70.16 | 0.09 | 484.78 | 2347 | 5510 | 68.94 | 66.21 | 11.58 | 0.09 | 0.51 | 550.99 | 125063.7 | 0.172588
278 | 23970.96 | 12.9 | 0.05 | 949.64 | 2829 | 5470 | 18.19 | 176.59 | 5.7 | 0.18 | 0.21 | 1126.23 | 255631.8 | 0.3527718
279 | 22463.48 | 49.57 | 0.05 | 660.14 | 4471 | 5600 | 43.88 | 215.55 | 3.52 | 0.28 | 0.23 | 875.69 | 198764.2 | 0.2742946
280 | 29777.8 | 101.93 | 0.04 | 788.5 | 4987 | 5456 | 102.57 | 353.6 | 2.3 | 0.43 | 0.16 | 1142.1 | 259233.9 | 0.3577428
281 | 18421 | 1.41 | 0.08 | 793.43 | 3990 | 5533 | 1.88 | 93.29 | 9.07 | 0.11 | 0.37 | 886.72 | 201267.8 | 0.2777495
282 | 4752.28 | 14.84 | 0.25 | 157.94 | 3768 | 5547 | 20.22 | 42.31 | 4.56 | 0.22 | 0.8 | 200.25 | 45452.76 | 0.06272481
283 | 13587.6 | 106.93 | 0.07 | 513.26 | 2677 | 5536 | 106.78 | 60.74 | 12.51 | 0.08 | 0.51 | 574 | 130286.6 | 0.1797955
284 | 3204.24 | 175.3 | 0.34 | 136.42 | 3363 | 5560 | 172.33 | 34.67 | 4.99 | 0.2 | 0.77 | 171.09 | 38834.02 | 0.05359095
285 | 21118.24 | 48.83 | 0.06 | 675.45 | 4604 | 5765 | 50 | 138.06 | 5.72 | 0.17 | 0.32 | 813.51 | 184650.6 | 0.2548178
286 | 3684.2 | 46.73 | 0.39 | 112.28 | 5281 | 5603 | 47.82 | 49.01 | 2.66 | 0.38 | 0.82 | 161.29 | 36609.62 | 0.05052127
287 | 1953.64 | 116.02 | 0.54 | 87.4 | 4677 | 5613 | 112.75 | 31.39 | 3.15 | 0.32 | 0.84 | 118.79 | 26962.96 | 0.03720889
288 | 16183.44 | 8.17 | 0.11 | 549.29 | 3592 | 5687 | 10.09 | 80.44 | 9.17 | 0.11 | 0.45 | 629.73 | 142936.2 | 0.1972519
289 | 4914.52 | 5.89 | 0.19 | 243.49 | 3219 | 5674 | 6.75 | 32.31 | 11.15 | 0.09 | 0.65 | 275.8 | 62601.1 | 0.08638952
290 | 9126 | 152.18 | 0.17 | 342.13 | 3660 | 5672 | 155.77 | 58.75 | 7.65 | 0.13 | 0.55 | 400.88 | 90991.77 | 0.1255686
291 | 22909.64 | 34.08 | 0.05 | 872.63 | 3130 | 5896 | 36.15 | 75.62 | 17.47 | 0.06 | 0.44 | 948.25 | 215233.9 | 0.2970227
292 | 10112.96 | 3.23 | 0.14 | 441.13 | 3675 | 5784 | 5.07 | 47.59 | 12.53 | 0.08 | 0.6 | 488.72 | 110929.7 | 0.153083
293 | 2933.84 | 23.87 | 0.31 | 119.29 | 2961 | 5808 | 20.41 | 40.49 | 3.94 | 0.25 | 0.74 | 159.78 | 36266.88 | 0.05004829
294 | 1338.48 | 84.73 | 0.55 | 63.74 | 3303 | 5803 | 101.77 | 30.31 | 2.5 | 0.4 | 0.8 | 94.05 | 21347.48 | 0.02945952
295 | 4218.24 | 66.53 | 0.28 | 119.77 | 3491 | 5873 | 62.88 | 50.62 | 2.74 | 0.36 | 0.79 | 170.39 | 38675.13 | 0.05337168