## Batch #XXXX
EasyMP™ Batch #XXXX [Polyethylene terephthalate (PET), Fragments, Red, 10-30 µm]
Polymer specific gravity: 1.38 g/cm³ (1.38·10−6 µg/µm³) | [12 empty] | MicroplasticSolution.com | contact@microplasticsolution.com
119,313 ± 14,301 (12%) MPs [n/mg] ¦ Dry, neat (powder)
All values in number of microplastics (n)/mg
| SS #1 | SS #2 | SS #3 | SS #4 | Particle count (n/mg) |  |  | Particle size distribution |  |  | D10 (µm) | 10
Diameter (µm) | n/mg | n/mg | n/mg | n/mg | Mean (n/mg) | SD (n/mg) | RSD (%) | Mean diameter (µm) | PSD (%) | Cum. PSD (%) | D50 (µm) | 17.64419
10-12 | 26936.94 | 17702.7 | 16756.76 | 18333.33 | 19932.43 | 4082.794 | 20.48317 | 11 | 16.70599 | 16.70599 | D90 (µm) | 34.27232
12-14 | 18153.15 | 14864.86 | 12837.84 | 13378.38 | 14808.56 | 2068.734 | 13.96985 | 13 | 12.41151 | 29.11751
14-16 | 14954.95 | 13288.29 | 13513.51 | 11171.17 | 13231.98 | 1350.741 | 10.20815 | 15 | 11.09014 | 40.20765 | Note: D90 signifies that the 90th percentile of particles is below 34 µm in diameter
16-18 | 11891.89 | 11486.49 | 9774.775 | 9594.595 | 10686.94 | 1014.452 | 9.492444 | 17 | 8.957055 | 49.1647
18-20 | 9774.775 | 13243.24 | 9189.189 | 7702.703 | 9977.477 | 2031.152 | 20.35737 | 19 | 8.362435 | 57.52714
20-22 | 6936.937 | 9864.865 | 7792.793 | 7027.027 | 7905.405 | 1179.157 | 14.91583 | 21 | 6.625767 | 64.1529
22-24 | 7387.387 | 9279.279 | 6036.036 | 6306.306 | 7252.252 | 1274.862 | 17.57885 | 23 | 6.078339 | 70.23124
24-26 | 5405.405 | 7117.117 | 5990.991 | 3873.874 | 5596.847 | 1169.6 | 20.89748 | 25 | 4.690892 | 74.92213
26-28 | 4819.82 | 5675.676 | 4639.64 | 4054.054 | 4797.297 | 580.8017 | 12.10685 | 27 | 4.020765 | 78.9429
28-30 | 4054.054 | 5585.586 | 3108.108 | 2792.793 | 3885.135 | 1085.938 | 27.95111 | 29 | 3.256253 | 82.19915
30-32 | 3468.468 | 4054.054 | 2702.703 | 3558.559 | 3445.946 | 483.5791 | 14.03327 | 31 | 2.888155 | 85.08731
32-34 | 2972.973 | 3378.378 | 2792.793 | 2117.117 | 2815.315 | 455.4898 | 16.179 | 33 | 2.359604 | 87.44691
34-36 | 2837.838 | 3423.423 | 2477.477 | 1801.802 | 2635.135 | 587.7472 | 22.30425 | 35 | 2.208589 | 89.6555
36-38 | 2432.432 | 2702.703 | 2342.342 | 1756.757 | 2308.559 | 345.08 | 14.94786 | 37 | 1.934875 | 91.59037
38-40 | 2072.072 | 1981.982 | 1936.937 | 1171.171 | 1790.541 | 360.8878 | 20.15525 | 39 | 1.500708 | 93.09108
40-42 | 1531.532 | 1801.802 | 1711.712 | 1036.036 | 1520.27 | 296.0234 | 19.47176 | 41 | 1.274186 | 94.36527
42-44 | 1261.261 | 1621.622 | 1081.081 | 1081.081 | 1261.261 | 220.6748 | 17.49636 | 43 | 1.057102 | 95.42237
44-46 | 1261.261 | 1486.486 | 1036.036 | 945.9459 | 1182.432 | 209.7741 | 17.74089 | 45 | 0.9910335 | 96.4134
46-48 | 810.8108 | 1171.171 | 585.5856 | 1171.171 | 934.6847 | 249.5329 | 26.69701 | 47 | 0.7833884 | 97.19679
48-50 | 450.4505 | 855.8559 | 630.6306 | 540.5405 | 619.3694 | 150.6654 | 24.32561 | 49 | 0.5191128 | 97.7159
>50 | 2702.703 | 3918.919 | 2342.342 | 1936.937 | 2725.225 | 740.5082 | 27.17237 | 50 | 2.284096 | 100
Total | 132117.1 | 134504.5 | 109279.3 | 101351.4 | 119313.1 | 14300.56 | 11.98574
Polymer Raman signature
Raman shift (1/cm) | Counts (relative intensity)
377.279 | -0.02310894
380.397 | -0.01343232
383.514 | 0.01231788
386.632 | 0.04819121
389.749 | 0.08322705
392.867 | 0.1128958
395.985 | 0.1252566
399.102 | 0.131625
402.22 | 0.1332408
405.337 | 0.13639
408.455 | 0.1424334
411.573 | 0.1563962
414.69 | 0.17693
417.808 | 0.1999902
420.925 | 0.2198582
424.043 | 0.2274311
427.161 | 0.2202701
430.278 | 0.2018202
433.396 | 0.1799762
436.514 | 0.1631589
439.631 | 0.153227
442.749 | 0.1444417
445.866 | 0.1431345
448.984 | 0.1477216
452.102 | 0.1561811
455.219 | 0.1630924
458.337 | 0.1666327
461.454 | 0.1650152
464.572 | 0.1682474
467.69 | 0.178816
470.807 | 0.1929742
473.925 | 0.2019313
477.042 | 0.2076814
480.16 | 0.2055603
483.278 | 0.1993951
486.395 | 0.188191
489.513 | 0.1723127
492.63 | 0.1545224
495.748 | 0.146512
498.866 | 0.1520164
501.983 | 0.1669413
505.101 | 0.1804247
508.218 | 0.1899877
511.336 | 0.1941689
514.454 | 0.1910146
517.571 | 0.1842428
520.689 | 0.1749311
523.806 | 0.1649603
526.924 | 0.1589536
530.042 | 0.1566745
533.159 | 0.1512625
536.277 | 0.1451177
539.395 | 0.1418387
542.512 | 0.1434749
545.63 | 0.1436534
548.747 | 0.1414503
551.865 | 0.1340902
554.983 | 0.1230598
558.1 | 0.108653
561.218 | 0.09465222
564.335 | 0.08036005
567.453 | 0.07498181
570.571 | 0.07418321
573.688 | 0.07676148
576.806 | 0.07615581
579.923 | 0.07232913
583.041 | 0.06699629
586.159 | 0.06466843
589.276 | 0.05971233
592.394 | 0.05043009
595.511 | 0.0361519
598.629 | 0.02439865
601.747 | 0.01508873
604.864 | 0.009656202
607.982 | 0.00530643
611.099 | 0.002768482
614.217 | 0.009126468
617.335 | 0.03539601
620.452 | 0.07353064
623.57 | 0.1105944
626.687 | 0.137486
629.805 | 0.1493185
632.923 | 0.1425514
636.04 | 0.1204422
639.158 | 0.08521212
642.276 | 0.04340586
645.393 | 0.0108562
648.511 | -0.0005374782
651.628 | 0.003949893
654.746 | 0.01434904
657.864 | 0.02590547
660.981 | 0.03216643
664.099 | 0.03157576
667.216 | 0.03426263
670.334 | 0.04282599
673.452 | 0.05179056
676.569 | 0.06121704
679.687 | 0.06612119
682.804 | 0.06179184
685.922 | 0.05450999
689.04 | 0.0467742
692.157 | 0.03449569
695.275 | 0.01922387
698.392 | 0.01131705
701.51 | 0.01251975
704.628 | 0.01847761
707.745 | 0.02656878
710.863 | 0.03489195
713.98 | 0.04131886
717.098 | 0.05397731
720.216 | 0.06992275
723.333 | 0.08310867
726.451 | 0.08990151
729.568 | 0.09465791
732.686 | 0.09577482
735.804 | 0.09320187
738.921 | 0.0866499
742.039 | 0.07662914
745.157 | 0.06048727
748.274 | 0.05062225
751.392 | 0.04356662
754.509 | 0.03516695
757.627 | 0.02432181
760.745 | 0.01258223
763.862 | 0.003086905
766.98 | 0.006187299
770.097 | 0.0176139
773.215 | 0.0292761
776.333 | 0.04149142
779.45 | 0.05582009
782.568 | 0.06835508
785.685 | 0.0776558
788.803 | 0.08286414
791.921 | 0.08205401
795.038 | 0.08262247
798.156 | 0.08858532
801.273 | 0.09554536
804.391 | 0.1021774
807.509 | 0.1066547
810.626 | 0.1053674
813.744 | 0.09946334
816.861 | 0.09220984
819.979 | 0.08453452
823.097 | 0.07691311
826.214 | 0.07093222
829.332 | 0.06876478
832.449 | 0.07315068
835.567 | 0.08328082
838.685 | 0.0949221
841.802 | 0.1067363
844.92 | 0.1205253
848.038 | 0.1390834
851.155 | 0.1562154
854.273 | 0.1628302
857.39 | 0.1569485
860.508 | 0.1456808
863.626 | 0.1290638
866.743 | 0.1107008
869.861 | 0.0894363
872.978 | 0.06998703
876.096 | 0.06422804
879.214 | 0.07716229
882.331 | 0.09868751
885.449 | 0.1180502
888.566 | 0.1229133
891.684 | 0.112379
894.802 | 0.09411688
897.919 | 0.07035706
901.037 | 0.04137904
904.154 | 0.01920265
907.272 | 0.008058063
910.39 | 0.008957377
913.507 | 0.02104526
916.625 | 0.03142553
919.742 | 0.0265444
922.86 | 0.01799474
925.978 | 0.009725033
929.095 | 0.00110614
932.213 | 0.001081983
935.33 | 0.01040959
938.448 | 0.02121751
941.566 | 0.03624651
944.683 | 0.05244671
947.801 | 0.05982564
950.919 | 0.05898844
954.036 | 0.05521005
957.154 | 0.04534669
960.271 | 0.03947112
963.389 | 0.04501658
966.507 | 0.0601679
969.624 | 0.07861653
972.742 | 0.09790409
975.859 | 0.1089116
978.977 | 0.1108084
982.095 | 0.106638
985.212 | 0.1096531
988.33 | 0.1279963
991.447 | 0.1638814
994.565 | 0.2069641
997.683 | 0.2420595
1000.8 | 0.257843
1003.918 | 0.2546956
1007.035 | 0.2305942
1010.153 | 0.188513
1013.271 | 0.1388948
1016.388 | 0.097085
1019.506 | 0.07028715
1022.623 | 0.06050037
1025.741 | 0.06296311
1028.859 | 0.06549105
1031.976 | 0.06809307
1035.094 | 0.072171
1038.211 | 0.06771982
1041.329 | 0.05562841
1044.447 | 0.04200116
1047.564 | 0.02569735
1050.682 | 0.01680836
1053.8 | 0.01561159
1056.917 | 0.01522125
1060.035 | 0.01232929
1063.152 | 0.01182934
1066.27 | 0.01044518
1069.388 | 0.003652302
1072.505 | -0.00255674
1075.623 | -0.0007018793
1078.74 | 0.01210787
1081.858 | 0.044376
1084.976 | 0.08208337
1088.093 | 0.1098401
1091.211 | 0.1321024
1094.328 | 0.1481315
1097.446 | 0.1581834
1100.564 | 0.1618595
1103.681 | 0.1606753
1106.799 | 0.1561411
1109.916 | 0.1500997
1113.034 | 0.145321
1116.152 | 0.1403305
1119.269 | 0.1300952
1122.387 | 0.1229323
1125.504 | 0.1199124
1128.622 | 0.118703
1131.74 | 0.1178087
1134.857 | 0.1137006
1137.975 | 0.1020545
1141.092 | 0.08112151
1144.21 | 0.0587567
1147.328 | 0.03976193
1150.445 | 0.02653322
1153.563 | 0.02222333
1156.681 | 0.02674338
1159.798 | 0.03209558
1162.916 | 0.03881738
1166.033 | 0.04363642
1169.151 | 0.04794324
1172.269 | 0.05098298
1175.386 | 0.05323824
1178.504 | 0.05560282
1181.621 | 0.0605888
1184.739 | 0.06748238
1187.857 | 0.07315109
1190.974 | 0.07501868
1194.092 | 0.06889009
1197.209 | 0.05575804
1200.327 | 0.04052164
1203.445 | 0.02664424
1206.562 | 0.01460551
1209.68 | 0.007048658
1212.797 | 0.00304211
1215.915 | 0.006851
1219.033 | 0.01864605
1222.15 | 0.04355409
1225.268 | 0.07556522
1228.385 | 0.1049491
1231.503 | 0.124316
1234.621 | 0.1283803
1237.738 | 0.1136015
1240.856 | 0.08753919
1243.973 | 0.06014416
1247.091 | 0.04503744
1250.209 | 0.04770079
1253.326 | 0.06964396
1256.444 | 0.0982548
1259.562 | 0.1226315
1262.679 | 0.1390202
1265.797 | 0.1494345
1268.914 | 0.1580884
1272.032 | 0.1667237
1275.15 | 0.1711453
1278.267 | 0.1724636
1281.385 | 0.1677709
1284.502 | 0.1616403
1287.62 | 0.154907
1290.738 | 0.1478102
1293.855 | 0.147065
1296.973 | 0.1541872
1300.09 | 0.1626829
1303.208 | 0.162634
1306.326 | 0.1503152
1309.443 | 0.1318569
1312.561 | 0.1150809
1315.678 | 0.1085487
1318.796 | 0.1054865
1321.914 | 0.09763147
1325.031 | 0.08794512
1328.149 | 0.07280034
1331.266 | 0.05259013
1334.384 | 0.03280779
1337.502 | 0.01407112
1340.619 | 0.001776165
1343.737 | -0.005083099
1346.854 | -0.00557898
1349.972 | -0.002609392
1353.09 | 0.003848062
1356.207 | 0.0131891
1359.325 | 0.02667926
1362.443 | 0.04476238
1365.56 | 0.06369068
1368.678 | 0.07962369
1371.795 | 0.0852324
1374.913 | 0.07392662
1378.031 | 0.05658755
1381.148 | 0.0398191
1384.266 | 0.02105985
1387.383 | 0.01225081
1390.501 | 0.01602897
1393.619 | 0.02888281
1396.736 | 0.04761153
1399.854 | 0.06763303
1402.971 | 0.07827657
1406.089 | 0.08186456
1409.207 | 0.07564605
1412.324 | 0.06186923
1415.442 | 0.04092212
1418.559 | 0.02782487
1421.677 | 0.02434497
1424.795 | 0.02917418
1427.912 | 0.03652334
1431.03 | 0.04844307
1434.147 | 0.06272481
1437.265 | 0.08123004
1440.383 | 0.09749017
1443.5 | 0.1119317
1446.618 | 0.1235726
1449.735 | 0.1333531
1452.853 | 0.1365043
1455.971 | 0.1255831
1459.088 | 0.09902514
1462.206 | 0.06892057
1465.324 | 0.04613624
1468.441 | 0.04036033
1471.559 | 0.04738183
1474.676 | 0.06010342
1477.794 | 0.07212638
1480.912 | 0.07744394
1484.029 | 0.07255814
1487.147 | 0.05742739
1490.264 | 0.03556774
1493.382 | 0.0161983
1496.5 | 0.007733834
1499.617 | 0.01044937
1502.735 | 0.01856576
1505.852 | 0.02986232
1508.97 | 0.03543369
1512.088 | 0.03567356
1515.205 | 0.03443765
1518.323 | 0.03316268
1521.44 | 0.03036509
1524.558 | 0.02476527
1527.676 | 0.01173806
1530.793 | -0.001558833
1533.911 | -0.003405167
1537.028 | 0.01180219
1540.146 | 0.03861411
1543.264 | 0.06914929
1546.381 | 0.09179856
1549.499 | 0.09997652
1552.616 | 0.09249169
1555.734 | 0.07013233
1558.852 | 0.03873409
1561.969 | 0.00990268
1565.087 | -0.005026465
1568.205 | 0.0007741562
1571.322 | 0.02460691
1574.44 | 0.05509544
1577.557 | 0.07989752
1580.675 | 0.09624785
1583.793 | 0.1057676
1586.91 | 0.1131998
1590.028 | 0.1315854
1593.145 | 0.1776277
1596.263 | 0.2739824
1599.381 | 0.4314071
1602.498 | 0.632094
1605.616 | 0.8268727
1608.733 | 0.9623798
1611.851 | 1
1614.969 | 0.926784
1618.086 | 0.7656364
1621.204 | 0.5610356
1624.321 | 0.357228
1627.439 | 0.1971944
1630.557 | 0.1009121
1633.674 | 0.06028439
1636.792 | 0.05274795
1639.909 | 0.0555915
1643.027 | 0.0535312
1646.145 | 0.04719757
1649.262 | 0.04838493
1652.38 | 0.05779602
1655.497 | 0.06362005
1658.615 | 0.0607002
1661.733 | 0.04863811
1664.85 | 0.02809517
1667.968 | 0.009210715
1671.086 | 0.002610709
1674.203 | 0.004385414
1677.321 | 0.01362723
1680.438 | 0.0317191
1683.556 | 0.04444422
1686.674 | 0.04345316
1689.791 | 0.04157722
1692.909 | 0.03861408
1696.026 | 0.036245
1699.144 | 0.042565
1702.262 | 0.06866725
1705.379 | 0.1185492
1708.497 | 0.1964759
1711.614 | 0.293033
1714.732 | 0.3862533
1717.85 | 0.4597699
1720.967 | 0.5129858
1724.085 | 0.5350945
1727.202 | 0.5242086
1730.32 | 0.4839503
1733.438 | 0.4251138
1736.555 | 0.3623456
1739.673 | 0.3024362
1742.79 | 0.2444897
1745.908 | 0.1890703
1749.026 | 0.1356156
1752.143 | 0.09325478
1755.261 | 0.0682051
1758.378 | 0.05891698
1761.496 | 0.06004136
1764.614 | 0.06264416
1767.731 | 0.06181348
1770.849 | 0.05651918
1773.967 | 0.04904917
1777.084 | 0.04726381
1780.202 | 0.0519945
1783.319 | 0.05912378
1786.437 | 0.06676317
1789.555 | 0.07150612
1792.672 | 0.06831109
1795.79 | 0.0562816
1798.907 | 0.03826354
1802.025 | 0.01601154
1805.143 | 0.00369981
1808.26 | 0.00554484
1811.378 | 0.01296033
1814.495 | 0.02643685
1817.613 | 0.03801879
1820.731 | 0.04215719
1823.848 | 0.04508716
1826.966 | 0.04347505
1830.083 | 0.03347627
1833.201 | 0.02525083
1836.319 | 0.02089877
1839.436 | 0.01550665
1842.554 | 0.01164425
1845.671 | 0.01553079
1848.789 | 0.02190282
1851.907 | 0.03066755
1855.024 | 0.04387511
1858.142 | 0.0552677
1861.259 | 0.06338696
1864.377 | 0.0714188
1867.495 | 0.07514237
1870.612 | 0.06856155
1873.73 | 0.05014422
1876.848 | 0.03168341
1879.965 | 0.0231044
1883.083 | 0.02515329
1886.2 | 0.03915492
1889.318 | 0.05709177
1892.436 | 0.0667771
1895.553 | 0.0706215
1898.671 | 0.07527484
1901.788 | 0.07381142
1904.906 | 0.06882427
1908.024 | 0.0724319
1911.141 | 0.08177932
1914.259 | 0.0904993
1917.376 | 0.09400238
1920.494 | 0.08507235
1923.612 | 0.06526283
1926.729 | 0.04647532
1929.847 | 0.03428487
1932.964 | 0.03123365
1936.082 | 0.03778534
1939.2 | 0.05242197
1942.317 | 0.06848712
1945.435 | 0.0773808
1948.552 | 0.07755883
1951.67 | 0.07510631
1954.788 | 0.07368389
1957.905 | 0.07310144
1961.023 | 0.07411528
1964.14 | 0.07867747
1967.258 | 0.08688331
1970.376 | 0.09330788
1973.493 | 0.09239076
1976.611 | 0.0797742
1979.729 | 0.06211639
1982.846 | 0.0533172
1985.964 | 0.05399553
1989.081 | 0.05672697
1992.199 | 0.06273862
1995.317 | 0.07510295
1998.434 | 0.0940263
2001.552 | 0.113852
2004.669 | 0.1267169
2007.787 | 0.1300798
2010.905 | 0.1267203
2014.022 | 0.1256986
2017.14 | 0.1274787
2020.257 | 0.1279723
2023.375 | 0.1296796
2026.493 | 0.1341239
2029.61 | 0.1365687
2032.728 | 0.1351637
2035.845 | 0.1304063
2038.963 | 0.1247
2042.081 | 0.1180972
2045.198 | 0.1141558
2048.316 | 0.1113194
2051.433 | 0.1051456
2054.551 | 0.09670662
2057.669 | 0.08538494
2060.786 | 0.06897038
2063.904 | 0.05448057
2067.021 | 0.04764268
2070.139 | 0.04915251
2073.257 | 0.05760965
2076.374 | 0.06656603
2079.492 | 0.06930755
2082.61 | 0.06445245
2085.727 | 0.05621988
2088.845 | 0.04648749
2091.962 | 0.0386768
2095.08 | 0.03482799
2098.198 | 0.03563324
2101.315 | 0.04046154
2104.433 | 0.04852744
2107.55 | 0.0559505
2110.668 | 0.06031364
2113.786 | 0.06347421
2116.903 | 0.06249722
2120.021 | 0.05346465
2123.138 | 0.0386106
2126.256 | 0.01960491
2129.374 | 0.002285875
2132.491 | -0.002306647
2135.609 | 0.002969775
2138.726 | 0.0107349
2141.844 | 0.0187713
2144.962 | 0.02359788
2148.079 | 0.02183581
2151.197 | 0.02294182
2154.314 | 0.02451766
2157.432 | 0.02095963
2160.55 | 0.01742985
2163.667 | 0.02177484
2166.785 | 0.02703206
2169.902 | 0.03562166
2173.02 | 0.04221167
2176.138 | 0.04667049
2179.255 | 0.05489165
2182.373 | 0.07412213
2185.491 | 0.09454121
2188.608 | 0.1104226
2191.726 | 0.1162156
2194.843 | 0.1174605
2197.961 | 0.1157607
2201.079 | 0.1147641
2204.196 | 0.1150326
2207.314 | 0.1178364
2210.431 | 0.117248
2213.549 | 0.1138172
2216.667 | 0.1095597
2219.784 | 0.1010086
2222.902 | 0.08714303
2226.019 | 0.0760738
2229.137 | 0.0638641
2232.255 | 0.05134988
2235.372 | 0.04485814
2238.49 | 0.03807966
2241.607 | 0.02948619
2244.725 | 0.0263177
2247.843 | 0.02611366
2250.96 | 0.02717781
2254.078 | 0.03156783
2257.195 | 0.0368751
2260.313 | 0.03806917
2263.431 | 0.03925257
2266.548 | 0.03854889
2269.666 | 0.03558078
2272.783 | 0.03058461
2275.901 | 0.02851372
2279.019 | 0.02117434
2282.136 | 0.01302471
2285.254 | 0.006551735
2288.372 | 0.005119912
2291.489 | 0.006039181
2294.607 | 0.01213329
2297.724 | 0.01743788
2300.842 | 0.02320686
2303.96 | 0.02950962
2307.077 | 0.03539224
2310.195 | 0.03407979
2313.312 | 0.03168007
2316.43 | 0.0293794
2319.548 | 0.02735374
2322.665 | 0.02193281
2325.783 | 0.0157222
2328.9 | 0.01062897
2332.018 | 0.01401603
2335.136 | 0.01930976
2338.253 | 0.03040174
2341.371 | 0.04852316
2344.488 | 0.06861594
2347.606 | 0.08591255
2350.724 | 0.097757
2353.841 | 0.09504365
2356.959 | 0.09416479
2360.076 | 0.09792603
2363.194 | 0.1014948
2366.312 | 0.09837452
2369.429 | 0.1014302
2372.547 | 0.1093109
2375.664 | 0.1188165
2378.782 | 0.1216098
2381.9 | 0.1162948
2385.017 | 0.1003635
2388.135 | 0.09414647
2391.253 | 0.0936261
2394.37 | 0.09750669
2397.488 | 0.09886289
2400.605 | 0.09459504
2403.723 | 0.08838868
2406.841 | 0.0840933
2409.958 | 0.07190581
2413.076 | 0.06446267
2416.193 | 0.05908253
2419.311 | 0.05167339
2422.429 | 0.04988949
2425.546 | 0.05232554
2428.664 | 0.04297041
2431.781 | 0.02902999
2434.899 | 0.01896715
2438.017 | 0.01643559
2441.134 | 0.021185
2444.252 | 0.04027295
2447.369 | 0.05238047
2450.487 | 0.05415178
2453.605 | 0.05061047
2456.722 | 0.04195644
2459.84 | 0.02534007
2462.957 | 0.01492548
2466.075 | 0.007959016
2469.193 | 0.007221806
2472.31 | 0.008980857
2475.428 | 0.01757448
2478.545 | 0.03188607
2481.663 | 0.05190421
2484.781 | 0.06919982
2487.898 | 0.07909393
2491.016 | 0.08354646
2494.134 | 0.08205169
2497.251 | 0.0807452
2500.369 | 0.07461335
2503.486 | 0.06449821
2506.604 | 0.0588613
2509.722 | 0.06999171
2512.839 | 0.08100509
2515.957 | 0.09111822
2519.074 | 0.08803848
2522.192 | 0.07932578
2525.31 | 0.06993771
2528.427 | 0.07308555
2531.545 | 0.07796045
2534.662 | 0.0834145
2537.78 | 0.08388135
2540.898 | 0.08624384
2544.015 | 0.0889979
2547.133 | 0.09892142
2550.25 | 0.09977505
2553.368 | 0.09708641
2556.486 | 0.09531545
2559.603 | 0.09164861
2562.721 | 0.07952836
2565.838 | 0.05994196
2568.956 | 0.03398151
2572.074 | 0.01623307
2575.191 | 0.01677634
2578.309 | 0.0305488
2581.426 | 0.04682802
2584.544 | 0.06923441
2587.662 | 0.0917913
2590.779 | 0.1039468
2593.897 | 0.1063847
2597.015 | 0.1054587
2600.132 | 0.1003368
2603.25 | 0.09990878
2606.367 | 0.1012321
2609.485 | 0.1067168
2612.603 | 0.1164363
2615.72 | 0.1316598
2618.838 | 0.1462619
2621.955 | 0.1572425
2625.073 | 0.1629321
2628.191 | 0.1636281
2631.308 | 0.1528086
2634.426 | 0.1345859
2637.543 | 0.1133816
2640.661 | 0.09965978
2643.779 | 0.09105902
2646.896 | 0.08602211
2650.014 | 0.08472653
2653.131 | 0.09255791
2656.249 | 0.1077279
2659.367 | 0.1244908
2662.484 | 0.1302594
2665.602 | 0.1273611
2668.719 | 0.1253549
2671.837 | 0.1295165
2674.955 | 0.1384583
2678.072 | 0.1444995
2681.19 | 0.1446018
2684.307 | 0.1444319
2687.425 | 0.1471458
2690.543 | 0.149664
2693.66 | 0.1548763
2696.778 | 0.1632924
2699.896 | 0.1757947
2703.013 | 0.1916213
2706.131 | 0.2063188
2709.248 | 0.2164983
2712.366 | 0.2310157
2715.484 | 0.2483699
2718.601 | 0.2654877
2721.719 | 0.2836759
2724.836 | 0.3030215
2727.954 | 0.3180122
2731.072 | 0.3304933
2734.189 | 0.330929
2737.307 | 0.3125765
2740.424 | 0.2851189
2743.542 | 0.2522159
2746.66 | 0.2195484
2749.777 | 0.1882882
2752.895 | 0.1663543
2756.012 | 0.157696
2759.13 | 0.1613991
2762.248 | 0.1694089
2765.365 | 0.1714625
2768.483 | 0.1552774
2771.6 | 0.1298641
2774.718 | 0.09794056
2777.836 | 0.06824731
2780.953 | 0.03856679
2784.071 | 0.02443449
2787.188 | 0.03105569
2790.306 | 0.05256701
2793.424 | 0.07357008
2796.541 | 0.08885771
2799.659 | 0.08424373
2802.777 | 0.07515598
2805.894 | 0.0619132
2809.012 | 0.03974242
2812.129 | 0.01493611
2815.247 | 0.001595727
2818.365 | -6.98433e-05
2821.482 | 0.01299023
2824.6 | 0.02834699
2827.717 | 0.0410575
2830.835 | 0.04724934
2833.953 | 0.05505193
2837.07 | 0.05952249
2840.188 | 0.05536268
2843.305 | 0.04650756
2846.423 | 0.04422628
2849.541 | 0.04580356
2852.658 | 0.05561261
2855.776 | 0.07454902
2858.893 | 0.09044024
2862.011 | 0.09808546
2865.129 | 0.09877762
2868.246 | 0.09274355
2871.364 | 0.07665057
2874.481 | 0.06306327
2877.599 | 0.0568642
2880.717 | 0.05651073
2883.834 | 0.06336773
2886.952 | 0.07938863
2890.069 | 0.09045739
2893.187 | 0.09849834
2896.305 | 0.1044808
2899.422 | 0.1110135
2902.54 | 0.1139082
2905.658 | 0.1190937
2908.775 | 0.1170582
2911.893 | 0.1080806
2915.01 | 0.09180297
2918.128 | 0.07550597
2921.246 | 0.05828568
2924.363 | 0.04957323
2927.481 | 0.04501393
2930.598 | 0.04559672
2933.716 | 0.0537405
2936.834 | 0.06990285
2939.951 | 0.08877019
2943.069 | 0.1137782
2946.186 | 0.1392444
2949.304 | 0.1678037
2952.422 | 0.198839
2955.539 | 0.2241918
2958.657 | 0.2334079
2961.774 | 0.2236148
2964.892 | 0.1966152
2968.01 | 0.1576518
2971.127 | 0.121764
2974.245 | 0.09976532
2977.362 | 0.09371108
2980.48 | 0.1022897
2983.598 | 0.1168432
2986.715 | 0.1127353
2989.833 | 0.0988555
2992.95 | 0.07672251
2996.068 | 0.05510364
2999.186 | 0.04150824
3002.303 | 0.04557751
3005.421 | 0.05363334
3008.539 | 0.06834992
3011.656 | 0.08220141
3014.774 | 0.08675734
3017.891 | 0.07520381
3021.009 | 0.05878658
3024.127 | 0.04151376
3027.244 | 0.0348781
3030.362 | 0.03330896
3033.479 | 0.02942991
3036.597 | 0.01982093
3039.715 | 0.008363528
3042.832 | 0.007297473
3045.95 | 0.01626808
3049.067 | 0.02505571
3052.185 | 0.02717788
3055.303 | 0.02665069
3058.42 | 0.02691009
3061.538 | 0.03282431
3064.655 | 0.04106527
3067.773 | 0.05209481
3070.891 | 0.05914958
3074.008 | 0.07215543
3077.126 | 0.08331404
3080.243 | 0.08389414
3083.361 | 0.07386137
3086.479 | 0.05562878
3089.596 | 0.03675029
3092.714 | 0.03172506
3095.831 | 0.03288549
3098.949 | 0.03396206
3102.067 | 0.03633033
3105.184 | 0.04293508
3108.302 | 0.05372241
3111.42 | 0.06600336
3114.537 | 0.07395403
3117.655 | 0.07304281
3120.772 | 0.06871722
3123.89 | 0.0647937
3127.008 | 0.05459113
3130.125 | 0.03888057
3133.243 | 0.02889454
3136.36 | 0.02378018
3139.478 | 0.02550278
3142.596 | 0.03618847
3145.713 | 0.05015955
3148.831 | 0.06082086
3151.948 | 0.07301658
3155.066 | 0.0823903
3158.184 | 0.08109603
3161.301 | 0.07157148
3164.419 | 0.05874238
3167.536 | 0.04175821
3170.654 | 0.03053008
3173.772 | 0.0295805
3176.889 | 0.02954809
3180.007 | 0.02455106
3183.124 | 0.02134542
3186.242 | 0.02384393
3189.36 | 0.03377704
3192.477 | 0.05040842
3195.595 | 0.06606404
3198.712 | 0.07465876
3201.83 | 0.0829656
3204.948 | 0.08973345
3208.065 | 0.08514265
3211.183 | 0.06648077
3214.301 | 0.03699146
3217.418 | 0.008442924
3220.536 | -0.003469636
3223.653 | 0.003852931
3226.771 | 0.01827022
3229.889 | 0.02778947
3233.006 | 0.03414617
3236.124 | 0.04114916
3239.241 | 0.05232922
3242.359 | 0.06228164
3245.477 | 0.06087991
3248.594 | 0.04862253
3251.712 | 0.03753304
3254.829 | 0.03506937
3257.947 | 0.0352006
3261.065 | 0.03242862
3264.182 | 0.03051853
3267.3 | 0.03864534
3270.417 | 0.05826042
3273.535 | 0.07452803
3276.653 | 0.07376602
3279.77 | 0.05655316
3282.888 | 0.02950976
3286.005 | 0.01249269
3289.123 | 0.008587143
3292.241 | 0.01346463
3295.358 | 0.02067132
3298.476 | 0.03224947
3301.593 | 0.04062018
3304.711 | 0.04587234
3307.829 | 0.04862466
3310.946 | 0.05779262
3314.064 | 0.06968084
3317.182 | 0.09081204
3320.299 | 0.1078448
3323.417 | 0.1086162
3326.534 | 0.09622842
3329.652 | 0.07704579
3332.77 | 0.05427878
3335.887 | 0.03481551
3339.005 | 0.02988887
3342.122 | 0.03905367
3345.24 | 0.06056393
3348.358 | 0.08233936
3351.475 | 0.09334424
3354.593 | 0.09553181
3357.71 | 0.1028444
3360.828 | 0.1103714
3363.946 | 0.1188971
3367.063 | 0.1258167
3370.181 | 0.1343847
3373.298 | 0.1455137
3376.416 | 0.1588439
3379.534 | 0.1595288
3382.651 | 0.1455172
3385.769 | 0.1228091
3388.886 | 0.1010231
3392.004 | 0.08780918
3395.122 | 0.08418951
3398.239 | 0.09126589
3401.357 | 0.1048777
3404.474 | 0.1222267
3407.592 | 0.1402567
3410.71 | 0.1507268
3413.827 | 0.1517861
3416.945 | 0.1481052
3420.063 | 0.1426317
3423.18 | 0.1414318
3426.298 | 0.1437101
3429.415 | 0.1494926
3432.533 | 0.1561655
3435.651 | 0.1576641
3438.768 | 0.1567472
3441.886 | 0.1510675
3445.003 | 0.141939
3448.121 | 0.1313722
3451.239 | 0.1151392
3454.356 | 0.09346677
3457.474 | 0.07365553
3460.591 | 0.05971635
3463.709 | 0.05362416
3466.827 | 0.04915788
3469.944 | 0.04462503
3473.062 | 0.03900358
3476.179 | 0.03264656
3479.297 | 0.03557298
3482.415 | 0.0473346
3485.532 | 0.05511652
3488.65 | 0.05768691
3491.767 | 0.05969904
3494.885 | 0.05457788
3498.003 | 0.04849694
3501.12 | 0.04305059
3504.238 | 0.03171602
3507.355 | 0.02186588
3510.473 | 0.02678475
3513.591 | 0.04280396
3516.708 | 0.05232101
3519.826 | 0.04887901
3522.944 | 0.03581096
3526.061 | 0.01116662
3529.179 | 0.001661504
3532.296 | 0.008670009
3535.414 | 0.01571398
3538.532 | 0.02292841
3541.649 | 0.03967936
3544.767 | 0.05418871
3547.884 | 0.07097839
3551.002 | 0.07540911
3554.12 | 0.0799202
3557.237 | 0.07868801
3560.355 | 0.09448364
3563.472 | 0.1092352
3566.59 | 0.1164122

## Subsample (SS) #1
| Subsample (SS) #1 |  |  | Subsample = 0.3 mL aliquot taken from a 100 mL suspension in 95 vol.% ethanol, containing a total dry sample mass of 7.3 mg
Index | Area (µm²) | Major of fit ellipse (µm) | Minor of fit ellipse (µm) | Angle of fit ellipse | Perim. (µm) | Circ. | Feret diameter (µm) | Area-equivalent diameter (µm) | FeretX | FeretY | FeretAngle | MinFeret | AR | Round | Solidity | Height (µm) | Volume (µm³) | Mass (µg) | Row Labels | Count of Area-equivalent diameter (µm) | Sum of Mass (µg) | Micrograph (2.0 µm/pixel)
1 | 16 | 16.49 | 9.03 | 2.26 | 0 | 0.74 | 8.25 | 4.514661 | 5443 | 4 | 165.96 | 2 | 4 | 0.25 | 1 | 0.68 | 10.88 | 1.50144e-05 | 10-12 | 598 | 0.2712626
2 | 12 | 12.49 | 6.77 | 2.26 | 0 | 0.97 | 6.32 | 3.909811 | 3442 | 12 | 161.57 | 2 | 3 | 0.33 | 1 | 0.68 | 8.16 | 1.12608e-05 | 12-14 | 403 | 0.3007902
3 | 76 | 31.8 | 11.61 | 8.34 | 84.66 | 0.94 | 13.42 | 9.839476 | 5069 | 18 | 63.43 | 8 | 1.39 | 0.72 | 0.88 | 2.72 | 206.72 | 0.0002852736 | 14-16 | 332 | 0.3840191
4 | 44 | 22.14 | 8.77 | 6.39 | 105.07 | 1 | 10 | 7.486719 | 5672 | 20 | 126.87 | 6 | 1.37 | 0.73 | 0.96 | 2.04 | 89.76 | 0.0001238688 | 16-18 | 264 | 0.4483455
5 | 104 | 36.28 | 13.6 | 9.74 | 40.13 | 0.99 | 14.42 | 11.51017 | 5010 | 27 | 33.69 | 11.09 | 1.4 | 0.72 | 0.87 | 3.7706 | 392.1424 | 0.000541156512 | 18-20 | 217 | 0.5159392
6 | 48 | 23.8 | 10.05 | 6.08 | 45 | 1 | 11.31 | 7.819623 | 3436 | 32 | 45 | 7.07 | 1.65 | 0.61 | 0.89 | 2.4038 | 115.3824 | 0.000159227712 | 20-22 | 154 | 0.4853684
7 | 96 | 34.63 | 13.12 | 9.31 | 27.17 | 1 | 14.42 | 11.05862 | 5363 | 37 | 33.69 | 10 | 1.41 | 0.71 | 0.91 | 3.4 | 326.4 | 0.000450432 | 22-24 | 164 | 0.682485
8 | 36 | 20.97 | 7.84 | 5.85 | 110.3 | 1 | 8.94 | 6.771992 | 4296 | 33 | 116.57 | 6 | 1.34 | 0.75 | 0.86 | 2.04 | 73.44 | 0.0001013472 | 24-26 | 120 | 0.6485889
9 | 80 | 30.63 | 11.43 | 8.91 | 47.08 | 1 | 12.81 | 10.09509 | 5671 | 40 | 38.66 | 9.9 | 1.28 | 0.78 | 0.91 | 3.366 | 269.28 | 0.0003716064 | 26-28 | 107 | 0.727698
10 | 84 | 31.8 | 12.24 | 8.74 | 135 | 1 | 14.14 | 10.34439 | 3877 | 39 | 135 | 9.9 | 1.4 | 0.71 | 0.93 | 3.366 | 282.744 | 0.00039018672 | 28-30 | 90 | 0.7724345
11 | 112 | 40.28 | 13.89 | 10.26 | 54.92 | 0.87 | 15.62 | 11.94467 | 5016 | 55 | 39.81 | 12 | 1.35 | 0.74 | 0.88 | 4.08 | 456.96 | 0.0006306048 | 30-32 | 77 | 0.7972471
12 | 12 | 11.31 | 4.73 | 3.23 | 45 | 1 | 5.66 | 3.909811 | 4244 | 55 | 45 | 4 | 1.46 | 0.68 | 0.86 | 1.36 | 16.32 | 2.25216e-05 | 32-34 | 66 | 0.8035357
13 | 80 | 30.63 | 10.28 | 9.91 | 45 | 1 | 11.66 | 10.09509 | 6663 | 59 | 120.96 | 10 | 1.04 | 0.96 | 0.91 | 3.4 | 272 | 0.00037536 | 34-36 | 63 | 0.9276601
14 | 72 | 31.8 | 12.02 | 7.63 | 150.2 | 0.89 | 14.42 | 9.577043 | 4088 | 60 | 146.31 | 8 | 1.58 | 0.63 | 0.88 | 2.72 | 195.84 | 0.0002702592 | 36-38 | 54 | 0.9695056
15 | 120 | 47.11 | 15.56 | 9.82 | 26.81 | 0.68 | 18.44 | 12.36391 | 3745 | 74 | 40.6 | 11.63 | 1.58 | 0.63 | 0.82 | 3.9542 | 474.504 | 0.00065481552 | 38-40 | 46 | 0.9354277
16 | 44 | 22.14 | 8.77 | 6.39 | 105.07 | 1 | 10 | 7.486719 | 3984 | 73 | 126.87 | 6 | 1.37 | 0.73 | 0.96 | 2.04 | 89.76 | 0.0001238688 | 40-42 | 34 | 0.8217615
17 | 60 | 26.14 | 9.32 | 8.2 | 135 | 1 | 11.31 | 8.742604 | 4777 | 77 | 135 | 8 | 1.14 | 0.88 | 0.97 | 2.72 | 163.2 | 0.000225216 | 42-44 | 28 | 0.748132
18 | 80 | 30.63 | 11.42 | 8.92 | 145.52 | 1 | 12.81 | 10.09509 | 3478 | 82 | 128.66 | 9.84 | 1.28 | 0.78 | 0.89 | 3.3456 | 267.648 | 0.00036935424 | 44-46 | 28 | 0.8617755
19 | 64 | 30.63 | 10.96 | 7.43 | 111.31 | 0.86 | 12.81 | 9.029322 | 6349 | 88 | 128.66 | 8 | 1.48 | 0.68 | 0.82 | 2.72 | 174.08 | 0.0002402304 | 46-48 | 18 | 0.623256
20 | 52 | 24.97 | 8.72 | 7.59 | 13.78 | 1 | 10 | 8.138921 | 4147 | 89 | 143.13 | 8 | 1.15 | 0.87 | 0.9 | 2.72 | 141.44 | 0.0001951872 | 48-50 | 10 | 0.3840744
21 | 80 | 31.8 | 12.64 | 8.06 | 11.2 | 0.99 | 13.42 | 10.09509 | 3358 | 97 | 26.57 | 8 | 1.57 | 0.64 | 0.91 | 2.72 | 217.6 | 0.000300288 | >50 | 60 | 3.801867
22 | 56 | 33.46 | 13.79 | 5.17 | 158.39 | 0.63 | 15.23 | 8.446158 | 3851 | 97 | 156.8 | 6.79 | 2.67 | 0.37 | 0.74 | 2.3086 | 129.2816 | 0.000178408608 | Grand Total | 2933 | 16.91117
23 | 100 | 36.28 | 12.93 | 9.85 | 166.61 | 0.95 | 14.56 | 11.28665 | 2938 | 102 | 164.05 | 10 | 1.31 | 0.76 | 0.88 | 3.4 | 340 | 0.0004692
24 | 48 | 22.63 | 7.82 | 7.82 | 0 | 1 | 8.94 | 7.819623 | 4063 | 100 | 116.57 | 8 | 1 | 1 | 0.86 | 2.72 | 130.56 | 0.0001801728
25 | 132 | 40.28 | 14.28 | 11.77 | 175.3 | 1 | 15.23 | 12.96738 | 4510 | 102 | 156.8 | 12 | 1.21 | 0.82 | 0.9 | 4.08 | 538.56 | 0.0007432128
26 | 320 | 86.71 | 25.11 | 16.23 | 99.35 | 0.53 | 26.83 | 20.19018 | 4548 | 108 | 116.57 | 21.34 | 1.55 | 0.65 | 0.74 | 7.2556 | 2321.792 | 0.00320407296
27 | 32 | 18.14 | 7.08 | 5.76 | 135 | 1 | 8.49 | 6.384695 | 4238 | 114 | 135 | 6 | 1.23 | 0.81 | 0.94 | 2.04 | 65.28 | 9.00864e-05
28 | 124 | 49.94 | 20.67 | 7.64 | 57.07 | 0.62 | 22.8 | 12.56828 | 5461 | 124 | 52.13 | 9.98 | 2.7 | 0.37 | 0.77 | 3.3932 | 420.7568 | 0.000580644384
29 | 20 | 15.31 | 6.29 | 4.05 | 71.57 | 1 | 7.21 | 5.047545 | 4277 | 120 | 56.31 | 4 | 1.55 | 0.64 | 0.91 | 1.36 | 27.2 | 3.7536e-05
30 | 56 | 24.97 | 8.53 | 8.36 | 90 | 1 | 10 | 8.446158 | 6512 | 117 | 126.87 | 8 | 1.02 | 0.98 | 0.93 | 2.72 | 152.32 | 0.0002102016
31 | 92 | 34.63 | 13.34 | 8.78 | 25.4 | 0.96 | 14.42 | 10.82578 | 2933 | 125 | 33.69 | 9.84 | 1.52 | 0.66 | 0.88 | 3.3456 | 307.7952 | 0.000424757376
32 | 68 | 28.97 | 9.91 | 8.74 | 78.69 | 1 | 11.66 | 9.307212 | 3317 | 131 | 59.04 | 8 | 1.13 | 0.88 | 0.92 | 2.72 | 184.96 | 0.0002552448
33 | 80 | 35.11 | 12.36 | 8.24 | 134.27 | 0.82 | 13.42 | 10.09509 | 5462 | 126 | 116.57 | 9.9 | 1.5 | 0.67 | 0.78 | 3.366 | 269.28 | 0.0003716064
34 | 136 | 55.11 | 17.33 | 9.99 | 67.92 | 0.56 | 22.36 | 13.16239 | 4650 | 138 | 63.43 | 14 | 1.73 | 0.58 | 0.72 | 4.76 | 647.36 | 0.0008933568
35 | 60 | 27.8 | 11.23 | 6.8 | 37.24 | 0.98 | 12.81 | 8.742604 | 4327 | 134 | 38.66 | 8 | 1.65 | 0.61 | 0.88 | 2.72 | 163.2 | 0.000225216
36 | 408 | 83.4 | 26.35 | 19.71 | 88.51 | 0.74 | 27.86 | 22.79792 | 4083 | 144 | 68.96 | 20 | 1.34 | 0.75 | 0.88 | 6.8 | 2774.4 | 0.003828672
37 | 144 | 44.28 | 15.51 | 11.82 | 107.19 | 0.92 | 17.09 | 13.54398 | 4540 | 144 | 110.56 | 12 | 1.31 | 0.76 | 0.9 | 4.08 | 587.52 | 0.0008107776
38 | 160 | 51.6 | 18.24 | 11.17 | 168.4 | 0.76 | 19.7 | 14.27661 | 6531 | 145 | 156.04 | 12 | 1.63 | 0.61 | 0.85 | 4.08 | 652.8 | 0.000900864
39 | 16 | 15.31 | 5.47 | 3.73 | 90 | 0.86 | 6.32 | 4.514661 | 4567 | 145 | 108.43 | 4 | 1.47 | 0.68 | 0.8 | 1.36 | 21.76 | 3.00288e-05
40 | 84 | 33.46 | 11.71 | 9.13 | 162.42 | 0.94 | 13.42 | 10.34439 | 3927 | 152 | 153.43 | 10 | 1.28 | 0.78 | 0.84 | 3.4 | 285.6 | 0.000394128
41 | 12 | 11.31 | 4.73 | 3.23 | 45 | 1 | 5.66 | 3.909811 | 4993 | 155 | 45 | 4 | 1.46 | 0.68 | 0.86 | 1.36 | 16.32 | 2.25216e-05
42 | 112 | 41.94 | 14.67 | 9.72 | 74.42 | 0.8 | 16.49 | 11.94467 | 4670 | 157 | 104.04 | 11.14 | 1.51 | 0.66 | 0.79 | 3.7876 | 424.2112 | 0.000585411456
43 | 100 | 35.8 | 12.41 | 10.26 | 102.41 | 0.98 | 14.42 | 11.28665 | 5189 | 157 | 123.69 | 10 | 1.21 | 0.83 | 0.91 | 3.4 | 340 | 0.0004692
44 | 180 | 48.28 | 18.8 | 12.19 | 172.58 | 0.97 | 19.7 | 15.14263 | 3689 | 164 | 156.04 | 12 | 1.54 | 0.65 | 0.92 | 4.08 | 734.4 | 0.001013472
45 | 76 | 30.63 | 10.41 | 9.29 | 90 | 1 | 11.66 | 9.839476 | 6394 | 164 | 120.96 | 10 | 1.12 | 0.89 | 0.86 | 3.4 | 258.4 | 0.000356592 |  |  |  | Overlay
46 | 52 | 24.97 | 8.72 | 7.59 | 13.78 | 1 | 10 | 8.138921 | 4978 | 179 | 143.13 | 8 | 1.15 | 0.87 | 0.9 | 2.72 | 141.44 | 0.0001951872
47 | 104 | 37.46 | 13.7 | 9.66 | 49.63 | 0.93 | 15.62 | 11.51017 | 2918 | 198 | 50.19 | 11.31 | 1.42 | 0.71 | 0.87 | 3.8454 | 399.9216 | 0.000551891808
48 | 108 | 36.97 | 13.31 | 10.33 | 62.44 | 0.99 | 15.62 | 11.72943 | 5180 | 198 | 50.19 | 10 | 1.29 | 0.78 | 0.95 | 3.4 | 367.2 | 0.000506736
49 | 12 | 11.31 | 4.73 | 3.23 | 135 | 1 | 5.66 | 3.909811 | 6243 | 196 | 135 | 4 | 1.46 | 0.68 | 0.86 | 1.36 | 16.32 | 2.25216e-05
50 | 36 | 20.97 | 7.37 | 6.22 | 172.37 | 1 | 8.94 | 6.771992 | 4618 | 199 | 153.43 | 6 | 1.19 | 0.84 | 0.86 | 2.04 | 73.44 | 0.0001013472
51 | 76 | 30.63 | 11.6 | 8.34 | 130.07 | 1 | 12.81 | 9.839476 | 4388 | 203 | 128.66 | 9.84 | 1.39 | 0.72 | 0.88 | 3.3456 | 254.2656 | 0.000350886528
52 | 168 | 48.77 | 17.2 | 12.44 | 129.72 | 0.89 | 18.87 | 14.62917 | 5411 | 208 | 147.99 | 14.14 | 1.38 | 0.72 | 0.85 | 4.8076 | 807.6768 | 0.001114593984
53 | 108 | 44.77 | 13.9 | 9.89 | 119.59 | 0.68 | 15.62 | 11.72943 | 4762 | 212 | 129.81 | 12 | 1.4 | 0.71 | 0.78 | 4.08 | 440.64 | 0.0006080832
54 | 508 | 98.71 | 30.86 | 20.96 | 28.61 | 0.66 | 34.06 | 25.43882 | 3776 | 225 | 40.24 | 23.26 | 1.47 | 0.68 | 0.83 | 7.9084 | 4017.4672 | 0.005544104736
55 | 88 | 33.46 | 12.51 | 8.95 | 21.37 | 0.99 | 13.42 | 10.58782 | 3662 | 223 | 26.57 | 10 | 1.4 | 0.72 | 0.86 | 3.4 | 299.2 | 0.000412896
56 | 88 | 31.8 | 11.11 | 10.09 | 45 | 1 | 12.81 | 10.58782 | 7053 | 224 | 38.66 | 10 | 1.1 | 0.91 | 0.94 | 3.4 | 299.2 | 0.000412896
57 | 60 | 26.14 | 9.32 | 8.2 | 135 | 1 | 11.31 | 8.742604 | 5004 | 221 | 135 | 8 | 1.14 | 0.88 | 0.97 | 2.72 | 163.2 | 0.000225216
58 | 92 | 33.46 | 11.46 | 10.23 | 130.8 | 1 | 13.42 | 10.82578 | 3617 | 224 | 116.57 | 10 | 1.12 | 0.89 | 0.87 | 3.4 | 312.8 | 0.000431664
59 | 32 | 18.14 | 7.08 | 5.76 | 135 | 1 | 8.49 | 6.384695 | 4927 | 225 | 135 | 6 | 1.23 | 0.81 | 0.94 | 2.04 | 65.28 | 9.00864e-05
60 | 20 | 14.14 | 6.29 | 4.05 | 161.57 | 1 | 7.21 | 5.047545 | 4475 | 237 | 146.31 | 4 | 1.55 | 0.64 | 0.91 | 1.36 | 27.2 | 3.7536e-05
61 | 68 | 28.97 | 10.95 | 7.91 | 149.04 | 1 | 12.81 | 9.307212 | 4211 | 239 | 141.34 | 8 | 1.39 | 0.72 | 0.92 | 2.72 | 184.96 | 0.0002552448
62 | 204 | 54.43 | 18.62 | 13.95 | 122.45 | 0.87 | 21.63 | 16.12056 | 4101 | 245 | 123.69 | 15.56 | 1.34 | 0.75 | 0.86 | 5.2904 | 1079.2416 | 0.001489353408
63 | 36 | 19.31 | 6.77 | 6.77 | 0 | 1 | 8.49 | 6.771992 | 4220 | 245 | 135 | 6 | 1 | 1 | 1 | 2.04 | 73.44 | 0.0001013472
64 | 116 | 38.63 | 14.2 | 10.4 | 2.56 | 0.98 | 15.23 | 12.1561 | 3704 | 248 | 156.8 | 10 | 1.36 | 0.73 | 0.92 | 3.4 | 394.4 | 0.000544272
65 | 128 | 40.28 | 14.73 | 11.07 | 113.13 | 0.99 | 16.12 | 12.76939 | 4115 | 252 | 119.74 | 12 | 1.33 | 0.75 | 0.88 | 4.08 | 522.24 | 0.0007206912
66 | 56 | 28.28 | 9.34 | 7.64 | 79.21 | 0.88 | 10.77 | 8.446158 | 4383 | 257 | 68.2 | 8 | 1.22 | 0.82 | 0.8 | 2.72 | 152.32 | 0.0002102016
67 | 28 | 18.14 | 7.01 | 5.08 | 120.47 | 1 | 8.49 | 5.972335 | 4285 | 254 | 135 | 6 | 1.38 | 0.72 | 0.88 | 2.04 | 57.12 | 7.88256e-05
68 | 72 | 31.8 | 11.87 | 7.73 | 123.25 | 0.89 | 14.14 | 9.577043 | 5818 | 267 | 135 | 9.22 | 1.54 | 0.65 | 0.86 | 3.1348 | 225.7056 | 0.000311473728
69 | 16 | 11.31 | 4.51 | 4.51 | 0 | 1 | 5.66 | 4.514661 | 5407 | 276 | 135 | 4 | 1 | 1 | 1 | 1.36 | 21.76 | 3.00288e-05
70 | 788 | 120.85 | 38.99 | 25.73 | 63.52 | 0.68 | 42.19 | 31.68314 | 5435 | 295 | 58.57 | 28.02 | 1.52 | 0.66 | 0.87 | 9.5268 | 7507.1184 | 0.01035982
71 | 344 | 78.23 | 25.23 | 17.36 | 100.9 | 0.71 | 29.12 | 20.93362 | 5888 | 276 | 105.95 | 20 | 1.45 | 0.69 | 0.84 | 6.8 | 2339.2 | 0.003228096
72 | 32 | 18.14 | 7.08 | 5.76 | 45 | 1 | 8.49 | 6.384695 | 6282 | 282 | 45 | 6 | 1.23 | 0.81 | 0.94 | 2.04 | 65.28 | 9.00864e-05
73 | 48 | 23.31 | 9.03 | 6.77 | 90 | 1 | 10 | 7.819623 | 3046 | 283 | 126.87 | 6 | 1.33 | 0.75 | 1 | 2.04 | 97.92 | 0.0001351296
74 | 68 | 27.8 | 10.46 | 8.28 | 74.83 | 1 | 11.66 | 9.307212 | 2558 | 290 | 59.04 | 8 | 1.26 | 0.79 | 0.92 | 2.72 | 184.96 | 0.0002552448
75 | 20 | 14.14 | 6.29 | 4.05 | 161.57 | 1 | 7.21 | 5.047545 | 3896 | 292 | 146.31 | 4 | 1.55 | 0.64 | 0.91 | 1.36 | 27.2 | 3.7536e-05
76 | 68 | 29.46 | 11.77 | 7.35 | 140.77 | 0.98 | 12.81 | 9.307212 | 6101 | 297 | 128.66 | 8.49 | 1.6 | 0.62 | 0.85 | 2.8866 | 196.2888 | 0.000270878544
77 | 52 | 26.14 | 9.24 | 7.16 | 67.1 | 0.96 | 11.31 | 8.138921 | 3609 | 310 | 45 | 8 | 1.29 | 0.77 | 0.9 | 2.72 | 141.44 | 0.0001951872
78 | 80 | 33.46 | 11.25 | 9.06 | 30.03 | 0.9 | 13.42 | 10.09509 | 5241 | 313 | 26.57 | 9.9 | 1.24 | 0.81 | 0.83 | 3.366 | 269.28 | 0.0003716064
79 | 232 | 64.77 | 20.94 | 14.1 | 105.38 | 0.69 | 23.32 | 17.19132 | 4047 | 313 | 120.96 | 16 | 1.49 | 0.67 | 0.85 | 5.44 | 1262.08 | 0.0017416704
80 | 36 | 20.97 | 8.39 | 5.46 | 6.05 | 1 | 8.94 | 6.771992 | 7175 | 315 | 153.43 | 6 | 1.54 | 0.65 | 0.86 | 2.04 | 73.44 | 0.0001013472
81 | 112 | 38.63 | 13.48 | 10.58 | 79.53 | 0.94 | 15.23 | 11.94467 | 4941 | 323 | 66.8 | 10 | 1.27 | 0.78 | 0.9 | 3.4 | 380.8 | 0.000525504
82 | 100 | 36.77 | 14.08 | 9.04 | 145.72 | 0.93 | 15.23 | 11.28665 | 3357 | 318 | 156.8 | 9.9 | 1.56 | 0.64 | 0.83 | 3.366 | 336.6 | 0.000464508
83 | 76 | 34.63 | 12.4 | 7.81 | 172.24 | 0.8 | 13.42 | 9.839476 | 3035 | 321 | 153.43 | 8 | 1.59 | 0.63 | 0.86 | 2.72 | 206.72 | 0.0002852736
84 | 144 | 44.77 | 15.58 | 11.77 | 59.42 | 0.9 | 17.09 | 13.54398 | 3506 | 332 | 69.44 | 13.31 | 1.32 | 0.75 | 0.83 | 4.5254 | 651.6576 | 0.000899287488
85 | 16 | 11.31 | 4.51 | 4.51 | 0 | 1 | 5.66 | 4.514661 | 5080 | 324 | 135 | 4 | 1 | 1 | 1 | 1.36 | 21.76 | 3.00288e-05
86 | 84 | 32.97 | 13.26 | 8.07 | 74.18 | 0.97 | 14.42 | 10.34439 | 4366 | 332 | 56.31 | 8 | 1.64 | 0.61 | 0.93 | 2.72 | 228.48 | 0.0003153024
87 | 16 | 15.31 | 6.43 | 3.17 | 121.72 | 0.86 | 7.21 | 4.514661 | 4463 | 328 | 123.69 | 4 | 2.03 | 0.49 | 0.8 | 1.36 | 21.76 | 3.00288e-05
88 | 116 | 42.63 | 14.26 | 10.36 | 65.47 | 0.8 | 17.2 | 12.1561 | 4034 | 338 | 54.46 | 11.51 | 1.38 | 0.73 | 0.84 | 3.9134 | 453.9544 | 0.000626457072
89 | 132 | 41.46 | 15.46 | 10.87 | 121.63 | 0.97 | 17.2 | 12.96738 | 4260 | 342 | 125.54 | 12 | 1.42 | 0.7 | 0.89 | 4.08 | 538.56 | 0.0007432128
90 | 132 | 65.25 | 15.49 | 10.85 | 9.19 | 0.39 | 19.7 | 12.96738 | 5763 | 347 | 156.04 | 12 | 1.43 | 0.7 | 0.7 | 4.08 | 538.56 | 0.0007432128
91 | 108 | 39.11 | 14.25 | 9.65 | 170.76 | 0.89 | 15.23 | 11.72943 | 4770 | 347 | 156.8 | 10 | 1.48 | 0.68 | 0.87 | 3.4 | 367.2 | 0.000506736
92 | 96 | 34.63 | 13.12 | 9.31 | 113.29 | 1 | 14.42 | 11.05862 | 2995 | 351 | 123.69 | 10 | 1.41 | 0.71 | 0.91 | 3.4 | 326.4 | 0.000450432
93 | 124 | 40.28 | 15.14 | 10.43 | 145.19 | 0.96 | 17.2 | 12.56828 | 4629 | 353 | 144.46 | 12 | 1.45 | 0.69 | 0.89 | 4.08 | 505.92 | 0.0006981696
94 | 24 | 15.31 | 6.77 | 4.51 | 0 | 1 | 7.21 | 5.529308 | 5573 | 353 | 146.31 | 4 | 1.5 | 0.67 | 1 | 1.36 | 32.64 | 4.50432e-05
95 | 244 | 63.6 | 21.5 | 14.45 | 144.25 | 0.76 | 25.61 | 17.63032 | 3284 | 356 | 141.34 | 16.97 | 1.49 | 0.67 | 0.87 | 5.7698 | 1407.8312 | 0.001942807056
96 | 108 | 37.46 | 14.14 | 9.73 | 17.49 | 0.97 | 15.23 | 11.72943 | 7047 | 359 | 23.2 | 10 | 1.45 | 0.69 | 0.87 | 3.4 | 367.2 | 0.000506736
97 | 84 | 37.46 | 14.15 | 7.56 | 20.99 | 0.75 | 15.23 | 10.34439 | 4182 | 369 | 23.2 | 8.85 | 1.87 | 0.53 | 0.81 | 3.009 | 252.756 | 0.00034880328
98 | 20 | 15.31 | 6.29 | 4.05 | 108.43 | 1 | 7.21 | 5.047545 | 4494 | 372 | 123.69 | 4 | 1.55 | 0.64 | 0.91 | 1.36 | 27.2 | 3.7536e-05
99 | 120 | 40.77 | 12.87 | 11.87 | 142.67 | 0.91 | 14.56 | 12.36391 | 5308 | 379 | 164.05 | 12 | 1.08 | 0.92 | 0.86 | 4.08 | 489.6 | 0.000675648
100 | 152 | 49.25 | 18.1 | 10.69 | 148.55 | 0.79 | 18.97 | 13.91512 | 6815 | 386 | 161.57 | 12.4 | 1.69 | 0.59 | 0.78 | 4.216 | 640.832 | 0.00088434816
101 | 400 | 107.88 | 24.73 | 20.6 | 169.71 | 0.43 | 28.84 | 22.57331 | 5653 | 388 | 146.31 | 24 | 1.2 | 0.83 | 0.75 | 8.16 | 3264 | 0.00450432
102 | 76 | 30.63 | 10.41 | 9.29 | 0 | 1 | 11.66 | 9.839476 | 5969 | 387 | 149.04 | 10 | 1.12 | 0.89 | 0.86 | 3.4 | 258.4 | 0.000356592
103 | 80 | 31.8 | 11.23 | 9.07 | 63.75 | 0.99 | 12.81 | 10.09509 | 6168 | 397 | 38.66 | 10 | 1.24 | 0.81 | 0.89 | 3.4 | 272 | 0.00037536
104 | 100 | 51.6 | 15.84 | 8.04 | 178.28 | 0.47 | 18.11 | 11.28665 | 5201 | 399 | 173.66 | 10 | 1.97 | 0.51 | 0.67 | 3.4 | 340 | 0.0004692
105 | 36 | 23.8 | 8.67 | 5.29 | 135 | 0.8 | 10 | 6.771992 | 6207 | 400 | 126.87 | 7.07 | 1.64 | 0.61 | 0.75 | 2.4038 | 86.5368 | 0.000119420784
106 | 108 | 41.94 | 15.12 | 9.09 | 129.36 | 0.77 | 17.2 | 11.72943 | 2852 | 405 | 125.54 | 11.09 | 1.66 | 0.6 | 0.77 | 3.7706 | 407.2248 | 0.000561970224
107 | 40 | 22.63 | 7.94 | 6.41 | 90 | 0.98 | 8.94 | 7.138306 | 2479 | 408 | 116.57 | 8 | 1.24 | 0.81 | 0.77 | 2.72 | 108.8 | 0.000150144
108 | 108 | 37.46 | 12.6 | 10.91 | 11.18 | 0.97 | 14.42 | 11.72943 | 5602 | 408 | 146.31 | 12 | 1.15 | 0.87 | 0.89 | 4.08 | 440.64 | 0.0006080832
109 | 216 | 55.11 | 17.64 | 15.59 | 11.13 | 0.89 | 19.8 | 16.58792 | 3851 | 417 | 45 | 16 | 1.13 | 0.88 | 0.89 | 5.44 | 1175.04 | 0.0016215552
110 | 96 | 36.97 | 13.58 | 9 | 75.69 | 0.88 | 15.62 | 11.05862 | 4539 | 417 | 50.19 | 9.81 | 1.51 | 0.66 | 0.89 | 3.3354 | 320.1984 | 0.000441873792
111 | 160 | 44.77 | 16.02 | 12.72 | 145.39 | 1 | 17.2 | 14.27661 | 5026 | 411 | 125.54 | 14 | 1.26 | 0.79 | 0.88 | 4.76 | 761.6 | 0.001051008
112 | 52 | 24.97 | 8.72 | 7.59 | 76.22 | 1 | 10 | 8.138921 | 4381 | 415 | 126.87 | 8 | 1.15 | 0.87 | 0.9 | 2.72 | 141.44 | 0.0001951872
113 | 248 | 86.71 | 28.57 | 11.05 | 23.11 | 0.41 | 32.31 | 17.77424 | 3827 | 425 | 21.8 | 16.34 | 2.59 | 0.39 | 0.63 | 5.5556 | 1377.7888 | 0.001901348544
114 | 12 | 15.31 | 6.43 | 2.38 | 118.15 | 0.64 | 7.21 | 3.909811 | 3420 | 423 | 123.69 | 3.58 | 2.7 | 0.37 | 0.67 | 1.2172 | 14.6064 | 2.0156832e-05
115 | 136 | 41.94 | 14.73 | 11.76 | 27.95 | 0.97 | 16.12 | 13.16239 | 2988 | 433 | 29.74 | 13.42 | 1.25 | 0.8 | 0.85 | 4.5628 | 620.5408 | 0.000856346304
116 | 956 | 224.25 | 44.09 | 27.61 | 151.33 | 0.24 | 53.81 | 34.89748 | 4509 | 427 | 131.99 | 39.11 | 1.6 | 0.63 | 0.6 | 13.2974 | 12712.3144 | 0.01754299
117 | 84 | 33.46 | 11.77 | 9.08 | 165.09 | 0.94 | 12.81 | 10.34439 | 6053 | 428 | 128.66 | 10 | 1.3 | 0.77 | 0.84 | 3.4 | 285.6 | 0.000394128
118 | 48 | 23.31 | 9.03 | 6.77 | 90 | 1 | 10 | 7.819623 | 5124 | 432 | 126.87 | 6 | 1.33 | 0.75 | 1 | 2.04 | 97.92 | 0.0001351296
119 | 36 | 19.31 | 6.77 | 6.77 | 0 | 1 | 8.49 | 6.771992 | 4987 | 433 | 135 | 6 | 1 | 1 | 1 | 2.04 | 73.44 | 0.0001013472
120 | 128 | 39.8 | 15.06 | 10.82 | 174.02 | 1 | 16.12 | 12.76939 | 3752 | 443 | 150.26 | 10 | 1.39 | 0.72 | 0.96 | 3.4 | 435.2 | 0.000600576
121 | 64 | 27.8 | 10.03 | 8.12 | 152.01 | 1 | 11.66 | 9.029322 | 3872 | 445 | 149.04 | 8 | 1.23 | 0.81 | 0.89 | 2.72 | 174.08 | 0.0002402304
122 | 84 | 32.28 | 11.49 | 9.31 | 63.23 | 1 | 12.81 | 10.34439 | 4382 | 451 | 38.66 | 10 | 1.23 | 0.81 | 0.84 | 3.4 | 285.6 | 0.000394128
123 | 180 | 48.28 | 15.83 | 14.48 | 95.06 | 0.97 | 17.89 | 15.14263 | 4150 | 447 | 116.57 | 14 | 1.09 | 0.91 | 0.91 | 4.76 | 856.8 | 0.001182384
124 | 144 | 44.28 | 16.31 | 11.24 | 43.85 | 0.92 | 18.44 | 13.54398 | 4421 | 457 | 49.4 | 12.73 | 1.45 | 0.69 | 0.89 | 4.3282 | 623.2608 | 0.000860099904
125 | 72 | 33.46 | 11.09 | 8.26 | 51.79 | 0.81 | 13.42 | 9.577043 | 6430 | 456 | 63.43 | 9.9 | 1.34 | 0.75 | 0.8 | 3.366 | 242.352 | 0.00033444576
126 | 68 | 29.46 | 9.49 | 9.13 | 135 | 0.98 | 11.31 | 9.307212 | 7357 | 452 | 135 | 9.9 | 1.04 | 0.96 | 0.83 | 3.366 | 228.888 | 0.00031586544
127 | 128 | 57.94 | 17.54 | 9.29 | 30.85 | 0.48 | 21.26 | 12.76939 | 3021 | 459 | 41.19 | 12.52 | 1.89 | 0.53 | 0.69 | 4.2568 | 544.8704 | 0.000751921152
128 | 40 | 22.14 | 7.93 | 6.42 | 90 | 1 | 8.94 | 7.138306 | 2801 | 454 | 116.57 | 6 | 1.24 | 0.81 | 0.91 | 2.04 | 81.6 | 0.000112608
129 | 84 | 34.63 | 11.56 | 9.25 | 128.06 | 0.88 | 14.14 | 10.34439 | 4051 | 454 | 135 | 10 | 1.25 | 0.8 | 0.84 | 3.4 | 285.6 | 0.000394128
130 | 224 | 61.25 | 21.52 | 13.26 | 176.99 | 0.75 | 22.8 | 16.89232 | 3009 | 458 | 164.74 | 15.84 | 1.62 | 0.62 | 0.81 | 5.3856 | 1206.3744 | 0.001664796672
131 | 124 | 43.11 | 14.68 | 10.75 | 168.68 | 0.84 | 16.49 | 12.56828 | 3152 | 459 | 165.96 | 12 | 1.37 | 0.73 | 0.85 | 4.08 | 505.92 | 0.0006981696
132 | 124 | 44.77 | 15.48 | 10.2 | 70.09 | 0.78 | 16.49 | 12.56828 | 5918 | 464 | 75.96 | 11.38 | 1.52 | 0.66 | 0.81 | 3.8692 | 479.7808 | 0.000662097504
133 | 36 | 23.8 | 7.55 | 6.07 | 35.78 | 0.8 | 10 | 6.771992 | 6732 | 467 | 36.87 | 6 | 1.24 | 0.8 | 0.82 | 2.04 | 73.44 | 0.0001013472
134 | 44 | 26.14 | 8.3 | 6.75 | 90 | 0.81 | 10 | 7.486719 | 5745 | 466 | 126.87 | 6 | 1.23 | 0.81 | 0.92 | 2.04 | 89.76 | 0.0001238688
135 | 28 | 18.14 | 6.17 | 5.78 | 90 | 1 | 7.21 | 5.972335 | 5275 | 467 | 123.69 | 6 | 1.07 | 0.94 | 0.88 | 2.04 | 57.12 | 7.88256e-05
136 | 52 | 26.63 | 8.71 | 7.61 | 28.76 | 0.92 | 10.2 | 8.138921 | 4211 | 470 | 168.69 | 8 | 1.14 | 0.87 | 0.81 | 2.72 | 141.44 | 0.0001951872
137 | 64 | 27.8 | 10.03 | 8.12 | 152.01 | 1 | 11.66 | 9.029322 | 4902 | 470 | 149.04 | 8 | 1.23 | 0.81 | 0.89 | 2.72 | 174.08 | 0.0002402304
138 | 48 | 23.8 | 8.85 | 6.91 | 52.76 | 1 | 10 | 7.819623 | 5202 | 478 | 36.87 | 8 | 1.28 | 0.78 | 0.86 | 2.72 | 130.56 | 0.0001801728
139 | 104 | 34.63 | 12.68 | 10.44 | 111.71 | 1 | 14.42 | 11.51017 | 2580 | 479 | 123.69 | 10 | 1.21 | 0.82 | 0.93 | 3.4 | 353.6 | 0.000487968
140 | 284 | 62.91 | 20.75 | 17.42 | 101.92 | 0.9 | 23.41 | 19.02061 | 4253 | 481 | 109.98 | 18.38 | 1.19 | 0.84 | 0.88 | 6.2492 | 1774.7728 | 0.002449186464
141 | 72 | 28.97 | 10.56 | 8.68 | 90 | 1 | 11.66 | 9.577043 | 3809 | 483 | 120.96 | 8 | 1.22 | 0.82 | 0.95 | 2.72 | 195.84 | 0.0002702592
142 | 484 | 89.74 | 33.86 | 18.2 | 47.77 | 0.76 | 36.88 | 24.83064 | 5256 | 496 | 40.6 | 21.21 | 1.86 | 0.54 | 0.86 | 7.2114 | 3490.3176 | 0.004816638288
143 | 164 | 45.94 | 15.29 | 13.66 | 47.27 | 0.98 | 17.2 | 14.45397 | 5896 | 490 | 35.54 | 14 | 1.12 | 0.89 | 0.87 | 4.76 | 780.64 | 0.0010772832
144 | 252 | 77.74 | 25.66 | 12.51 | 18.89 | 0.52 | 26.83 | 17.91701 | 4325 | 496 | 26.57 | 15.52 | 2.05 | 0.49 | 0.81 | 5.2768 | 1329.7536 | 0.001835059968
145 | 244 | 77.74 | 25.89 | 12 | 73.6 | 0.51 | 27.86 | 17.63032 | 4584 | 503 | 68.96 | 14 | 2.16 | 0.46 | 0.81 | 4.76 | 1161.44 | 0.0016027872
146 | 92 | 33.46 | 11.6 | 10.1 | 159.08 | 1 | 13.42 | 10.82578 | 4536 | 492 | 153.43 | 10 | 1.15 | 0.87 | 0.9 | 3.4 | 312.8 | 0.000431664
147 | 1056 | 130.02 | 39.47 | 34.06 | 24.89 | 0.78 | 44.94 | 36.67728 | 4436 | 509 | 32.28 | 35.84 | 1.16 | 0.86 | 0.9 | 12.1856 | 12867.9936 | 0.01775783
148 | 652 | 135.2 | 41.92 | 19.8 | 147.6 | 0.45 | 45.69 | 28.81967 | 3744 | 510 | 156.8 | 25.16 | 2.12 | 0.47 | 0.75 | 8.5544 | 5577.4688 | 0.007696906944
149 | 164 | 48.28 | 17.22 | 12.13 | 143.09 | 0.88 | 19.8 | 14.45397 | 6525 | 507 | 135 | 13.87 | 1.42 | 0.7 | 0.88 | 4.7158 | 773.3912 | 0.001067279856
150 | 12 | 11.31 | 4.73 | 3.23 | 135 | 1 | 5.66 | 3.909811 | 6955 | 507 | 135 | 4 | 1.46 | 0.68 | 0.86 | 1.36 | 16.32 | 2.25216e-05
151 | 112 | 36.97 | 13.08 | 10.9 | 0 | 1 | 14.42 | 11.94467 | 3020 | 514 | 146.31 | 10 | 1.2 | 0.83 | 0.97 | 3.4 | 380.8 | 0.000525504
152 | 620 | 117.05 | 29.62 | 26.66 | 64.33 | 0.57 | 38.83 | 28.10354 | 3905 | 533 | 78.11 | 29.03 | 1.11 | 0.9 | 0.77 | 9.8702 | 6119.524 | 0.00844494312
153 | 60 | 26.63 | 9.95 | 7.68 | 80.54 | 1 | 10.77 | 8.742604 | 5794 | 514 | 111.8 | 8 | 1.29 | 0.77 | 0.86 | 2.72 | 163.2 | 0.000225216
154 | 752 | 117.54 | 32.32 | 29.62 | 63.32 | 0.68 | 38.21 | 30.95096 | 4562 | 535 | 47.12 | 32 | 1.09 | 0.92 | 0.86 | 10.88 | 8181.76 | 0.0112908288
155 | 92 | 35.11 | 12.97 | 9.03 | 143.41 | 0.94 | 14.42 | 10.82578 | 4537 | 522 | 146.31 | 9.9 | 1.44 | 0.7 | 0.84 | 3.366 | 309.672 | 0.00042734736
156 | 176 | 62.91 | 19.89 | 11.27 | 144.73 | 0.56 | 21.63 | 14.97344 | 5588 | 524 | 146.31 | 15.31 | 1.76 | 0.57 | 0.72 | 5.2054 | 916.1504 | 0.001264287552
157 | 16 | 15.31 | 6.43 | 3.17 | 58.28 | 0.86 | 7.21 | 4.514661 | 3887 | 530 | 56.31 | 4 | 2.03 | 0.49 | 0.8 | 1.36 | 21.76 | 3.00288e-05
158 | 80 | 33.46 | 11.9 | 8.56 | 150.55 | 0.9 | 13.42 | 10.09509 | 4474 | 530 | 153.43 | 9.84 | 1.39 | 0.72 | 0.83 | 3.3456 | 267.648 | 0.00036935424
159 | 48 | 31.11 | 11.45 | 5.34 | 143.22 | 0.62 | 12.81 | 7.819623 | 4964 | 532 | 128.66 | 7.07 | 2.15 | 0.47 | 0.69 | 2.4038 | 115.3824 | 0.000159227712
160 | 68 | 28.97 | 10.75 | 8.05 | 97.13 | 1 | 11.66 | 9.307212 | 3077 | 533 | 120.96 | 8 | 1.34 | 0.75 | 0.92 | 2.72 | 184.96 | 0.0002552448
161 | 60 | 26.14 | 9.32 | 8.2 | 45 | 1 | 11.31 | 8.742604 | 4649 | 538 | 45 | 8 | 1.14 | 0.88 | 0.97 | 2.72 | 163.2 | 0.000225216
162 | 28 | 16.97 | 7.54 | 4.73 | 45 | 1 | 8.49 | 5.972335 | 3899 | 543 | 45 | 5.66 | 1.6 | 0.63 | 0.88 | 1.9244 | 53.8832 | 7.4358816e-05
163 | 68 | 30.63 | 11.76 | 7.36 | 110.71 | 0.91 | 13.42 | 9.307212 | 5767 | 541 | 116.57 | 8 | 1.6 | 0.63 | 0.85 | 2.72 | 184.96 | 0.0002552448
164 | 80 | 30.63 | 10.28 | 9.91 | 135 | 1 | 11.66 | 10.09509 | 4180 | 546 | 120.96 | 10 | 1.04 | 0.96 | 0.91 | 3.4 | 272 | 0.00037536
165 | 444 | 89.74 | 29.51 | 19.16 | 168.42 | 0.69 | 31.05 | 23.78245 | 5912 | 563 | 14.93 | 22 | 1.54 | 0.65 | 0.81 | 7.48 | 3321.12 | 0.0045831456
166 | 72 | 30.63 | 10.28 | 8.92 | 110.52 | 0.96 | 11.66 | 9.577043 | 4319 | 557 | 120.96 | 9.84 | 1.15 | 0.87 | 0.86 | 3.3456 | 240.8832 | 0.000332418816
167 | 104 | 36.28 | 13.25 | 10 | 42.63 | 0.99 | 14.42 | 11.51017 | 7333 | 565 | 33.69 | 11.31 | 1.33 | 0.75 | 0.87 | 3.8454 | 399.9216 | 0.000551891808
168 | 60 | 27.31 | 11.28 | 6.77 | 90 | 1 | 11.66 | 8.742604 | 4762 | 562 | 120.96 | 6 | 1.67 | 0.6 | 1 | 2.04 | 122.4 | 0.000168912
169 | 28 | 23.8 | 9.12 | 3.91 | 128.56 | 0.62 | 11.31 | 5.972335 | 4260 | 563 | 135 | 5.66 | 2.33 | 0.43 | 0.7 | 1.9244 | 53.8832 | 7.4358816e-05
170 | 1108 | 195.48 | 54.05 | 26.1 | 78.45 | 0.36 | 59.23 | 37.56947 | 5381 | 592 | 78.31 | 31.56 | 2.07 | 0.48 | 0.72 | 10.7304 | 11889.2832 | 0.01640721
171 | 12 | 11.31 | 4.73 | 3.23 | 135 | 1 | 5.66 | 3.909811 | 3756 | 566 | 135 | 4 | 1.46 | 0.68 | 0.86 | 1.36 | 16.32 | 2.25216e-05
172 | 108 | 45.46 | 17.5 | 7.86 | 71.74 | 0.66 | 19.7 | 11.72943 | 3869 | 575 | 66.04 | 9.54 | 2.23 | 0.45 | 0.81 | 3.2436 | 350.3088 | 0.000483426144
173 | 124 | 45.94 | 14.99 | 10.53 | 151.52 | 0.74 | 17.2 | 12.56828 | 3203 | 570 | 144.46 | 13.87 | 1.42 | 0.7 | 0.79 | 4.7158 | 584.7592 | 0.000806967696
174 | 300 | 95.4 | 23.67 | 16.14 | 28.08 | 0.41 | 27.2 | 19.54906 | 4255 | 577 | 36.03 | 20.92 | 1.47 | 0.68 | 0.74 | 7.1128 | 2133.84 | 0.0029446992
175 | 136 | 41.46 | 15.27 | 11.34 | 123.35 | 0.99 | 17.2 | 13.16239 | 3502 | 570 | 125.54 | 12 | 1.35 | 0.74 | 0.93 | 4.08 | 554.88 | 0.0007657344
176 | 48 | 27.8 | 9.38 | 6.51 | 0 | 0.78 | 10.77 | 7.819623 | 4772 | 570 | 158.2 | 6 | 1.44 | 0.69 | 0.86 | 2.04 | 97.92 | 0.0001351296
177 | 60 | 26.63 | 10.23 | 7.47 | 152.62 | 1 | 11.66 | 8.742604 | 3947 | 576 | 149.04 | 8 | 1.37 | 0.73 | 0.86 | 2.72 | 163.2 | 0.000225216
178 | 36 | 19.8 | 7.84 | 5.85 | 20.3 | 1 | 8.94 | 6.771992 | 3006 | 581 | 26.57 | 6 | 1.34 | 0.75 | 0.86 | 2.04 | 73.44 | 0.0001013472
179 | 28 | 18.14 | 7.01 | 5.08 | 149.53 | 1 | 8.49 | 5.972335 | 3333 | 579 | 135 | 6 | 1.38 | 0.72 | 0.88 | 2.04 | 57.12 | 7.88256e-05
180 | 212 | 69.25 | 18.83 | 14.33 | 119.13 | 0.56 | 21.63 | 16.43361 | 3971 | 581 | 123.69 | 16 | 1.31 | 0.76 | 0.83 | 5.44 | 1153.28 | 0.0015915264
181 | 84 | 33.94 | 10.77 | 9.93 | 76.92 | 0.92 | 12.65 | 10.34439 | 3420 | 588 | 71.57 | 11.31 | 1.08 | 0.92 | 0.79 | 3.8454 | 323.0136 | 0.000445758768
182 | 40 | 20.97 | 8.22 | 6.19 | 2.596e-14 | 1 | 8.94 | 7.138306 | 4200 | 584 | 153.43 | 6 | 1.33 | 0.75 | 0.91 | 2.04 | 81.6 | 0.000112608
183 | 52 | 29.46 | 9.88 | 6.7 | 7.83 | 0.75 | 10.77 | 8.138921 | 3254 | 587 | 158.2 | 8 | 1.47 | 0.68 | 0.76 | 2.72 | 141.44 | 0.0001951872
184 | 16 | 11.31 | 4.51 | 4.51 | 0 | 1 | 5.66 | 4.514661 | 2844 | 596 | 135 | 4 | 1 | 1 | 1 | 1.36 | 21.76 | 3.00288e-05
185 | 52 | 27.8 | 11.11 | 5.96 | 12.98 | 0.85 | 12.65 | 8.138921 | 3584 | 606 | 18.43 | 6 | 1.87 | 0.54 | 0.87 | 2.04 | 106.08 | 0.0001463904
186 | 64 | 30.14 | 12.36 | 6.6 | 0 | 0.89 | 12.65 | 9.029322 | 3256 | 605 | 161.57 | 6 | 1.87 | 0.53 | 0.94 | 2.04 | 130.56 | 0.0001801728
187 | 60 | 26.14 | 9.32 | 8.2 | 135 | 1 | 11.31 | 8.742604 | 6527 | 604 | 135 | 8 | 1.14 | 0.88 | 0.97 | 2.72 | 163.2 | 0.000225216
188 | 492 | 107.68 | 27.46 | 22.81 | 58.59 | 0.53 | 34.93 | 25.03501 | 6893 | 621 | 76.76 | 26.4 | 1.2 | 0.83 | 0.73 | 8.976 | 4416.192 | 0.00609434496
189 | 12 | 11.31 | 4.73 | 3.23 | 45 | 1 | 5.66 | 3.909811 | 2231 | 610 | 45 | 4 | 1.46 | 0.68 | 0.86 | 1.36 | 16.32 | 2.25216e-05
190 | 56 | 29.46 | 10.24 | 6.96 | 17.22 | 0.81 | 11.66 | 8.446158 | 6644 | 612 | 30.96 | 8 | 1.47 | 0.68 | 0.8 | 2.72 | 152.32 | 0.0002102016
191 | 52 | 30.63 | 9.28 | 7.14 | 105.39 | 0.7 | 11.31 | 8.138921 | 4122 | 617 | 135 | 8 | 1.3 | 0.77 | 0.76 | 2.72 | 141.44 | 0.0001951872
192 | 80 | 30.63 | 12.64 | 8.06 | 168.8 | 1 | 13.42 | 10.09509 | 3896 | 625 | 153.43 | 8 | 1.57 | 0.64 | 0.91 | 2.72 | 217.6 | 0.000300288
193 | 28 | 19.31 | 8.31 | 4.29 | 81.65 | 0.94 | 8.94 | 5.972335 | 7300 | 628 | 63.43 | 4 | 1.94 | 0.52 | 0.93 | 1.36 | 38.08 | 5.25504e-05
194 | 40 | 20.97 | 8.4 | 6.07 | 180 | 1 | 8.94 | 7.138306 | 3428 | 628 | 153.43 | 6 | 1.38 | 0.72 | 0.91 | 2.04 | 81.6 | 0.000112608
195 | 1072 | 145.82 | 40.59 | 33.63 | 156.1 | 0.63 | 46.65 | 36.95409 | 3163 | 635 | 149.04 | 37.95 | 1.21 | 0.83 | 0.83 | 12.903 | 13832.016 | 0.01908818208
196 | 64 | 28.97 | 10.37 | 7.86 | 145.58 | 0.96 | 12.81 | 9.029322 | 5713 | 631 | 141.34 | 8 | 1.32 | 0.76 | 0.91 | 2.72 | 174.08 | 0.0002402304
197 | 108 | 39.8 | 13.49 | 10.19 | 76.95 | 0.86 | 15.62 | 11.72943 | 2443 | 638 | 50.19 | 10 | 1.32 | 0.76 | 0.89 | 3.4 | 367.2 | 0.000506736
198 | 176 | 49.94 | 18 | 12.45 | 76.34 | 0.89 | 18.97 | 14.97344 | 4477 | 644 | 71.57 | 13.91 | 1.45 | 0.69 | 0.85 | 4.7294 | 832.3744 | 0.001148676672
199 | 1180 | 136.85 | 40.81 | 36.81 | 150.21 | 0.79 | 43.86 | 38.77093 | 5229 | 635 | 114.23 | 38.08 | 1.11 | 0.9 | 0.92 | 12.9472 | 15277.696 | 0.02108322048
200 | 256 | 60.77 | 20.33 | 16.03 | 174.9 | 0.87 | 22.36 | 18.05864 | 4258 | 638 | 153.43 | 18 | 1.27 | 0.79 | 0.86 | 6.12 | 1566.72 | 0.0021620736
201 | 48 | 26.63 | 8.31 | 7.36 | 137.14 | 0.85 | 10 | 7.819623 | 4880 | 640 | 126.87 | 8 | 1.13 | 0.89 | 0.83 | 2.72 | 130.56 | 0.0001801728
202 | 64 | 27.31 | 9.03 | 9.03 | 0 | 1 | 11.31 | 9.029322 | 3151 | 644 | 135 | 8 | 1 | 1 | 1 | 2.72 | 174.08 | 0.0002402304
203 | 52 | 23.8 | 8.76 | 7.56 | 45 | 1 | 10 | 8.138921 | 5710 | 649 | 36.87 | 8 | 1.16 | 0.86 | 0.9 | 2.72 | 141.44 | 0.0001951872
204 | 72 | 29.46 | 10.18 | 9.01 | 115.41 | 1 | 11.66 | 9.577043 | 6333 | 646 | 120.96 | 9.9 | 1.13 | 0.89 | 0.86 | 3.366 | 242.352 | 0.00033444576
205 | 104 | 39.11 | 14.08 | 9.41 | 96.42 | 0.85 | 15.23 | 11.51017 | 3300 | 648 | 113.2 | 10 | 1.5 | 0.67 | 0.85 | 3.4 | 353.6 | 0.000487968
206 | 284 | 66.43 | 23.21 | 15.58 | 158.76 | 0.81 | 26 | 19.02061 | 6988 | 653 | 157.38 | 16 | 1.49 | 0.67 | 0.9 | 5.44 | 1544.96 | 0.0021320448
207 | 92 | 33.46 | 13.02 | 9 | 157.6 | 1 | 14.42 | 10.82578 | 4423 | 651 | 146.31 | 10 | 1.45 | 0.69 | 0.88 | 3.4 | 312.8 | 0.000431664
208 | 96 | 33.46 | 12.22 | 10 | 70.4 | 1 | 13.42 | 11.05862 | 2950 | 661 | 63.43 | 10 | 1.22 | 0.82 | 0.91 | 3.4 | 326.4 | 0.000450432
209 | 200 | 52.77 | 18.79 | 13.55 | 32.55 | 0.9 | 21.63 | 15.96174 | 7789 | 673 | 33.69 | 15.52 | 1.39 | 0.72 | 0.87 | 5.2768 | 1055.36 | 0.0014563968
210 | 72 | 30.63 | 11.16 | 8.22 | 32.3 | 0.96 | 12.81 | 9.577043 | 4120 | 672 | 38.66 | 9.84 | 1.36 | 0.74 | 0.86 | 3.3456 | 240.8832 | 0.000332418816
211 | 140 | 51.6 | 20.72 | 8.6 | 161.35 | 0.66 | 21.54 | 13.35455 | 4735 | 668 | 158.2 | 10.85 | 2.41 | 0.42 | 0.79 | 3.689 | 516.46 | 0.0007127148
212 | 196 | 52.77 | 18.27 | 13.66 | 9.92 | 0.88 | 18.97 | 15.80131 | 4203 | 671 | 161.57 | 14 | 1.34 | 0.75 | 0.88 | 4.76 | 932.96 | 0.0012874848
213 | 168 | 47.6 | 16.79 | 12.74 | 120.65 | 0.93 | 17.89 | 14.62917 | 2264 | 675 | 116.57 | 13.87 | 1.32 | 0.76 | 0.86 | 4.7158 | 792.2544 | 0.001093311072
214 | 1348 | 297.5 | 48.15 | 35.65 | 165.9 | 0.19 | 60.93 | 41.43908 | 4664 | 681 | 156.8 | 51.9 | 1.35 | 0.74 | 0.56 | 17.646 | 23786.808 | 0.03282579504
215 | 16 | 11.31 | 4.51 | 4.51 | 0 | 1 | 5.66 | 4.514661 | 2788 | 682 | 135 | 4 | 1 | 1 | 1 | 1.36 | 21.76 | 3.00288e-05
216 | 112 | 44.28 | 13.37 | 10.67 | 135.42 | 0.72 | 15.62 | 11.94467 | 5849 | 682 | 129.81 | 12 | 1.25 | 0.8 | 0.85 | 4.08 | 456.96 | 0.0006306048
217 | 112 | 40.28 | 13.48 | 10.58 | 72.22 | 0.87 | 15.23 | 11.94467 | 3005 | 690 | 66.8 | 12 | 1.27 | 0.79 | 0.85 | 4.08 | 456.96 | 0.0006306048
218 | 28 | 18.14 | 7.01 | 5.08 | 120.47 | 1 | 8.49 | 5.972335 | 5626 | 691 | 135 | 6 | 1.38 | 0.72 | 0.88 | 2.04 | 57.12 | 7.88256e-05
219 | 156 | 45.94 | 15.52 | 12.79 | 60.85 | 0.93 | 17.2 | 14.09703 | 3630 | 699 | 54.46 | 14 | 1.21 | 0.82 | 0.87 | 4.76 | 742.56 | 0.0010247328
220 | 160 | 47.11 | 15.54 | 13.11 | 142.77 | 0.91 | 17.2 | 14.27661 | 3341 | 694 | 125.54 | 14 | 1.19 | 0.84 | 0.87 | 4.76 | 761.6 | 0.001051008
221 | 176 | 49.94 | 16.13 | 13.89 | 167.36 | 0.89 | 18.87 | 14.97344 | 3672 | 694 | 147.99 | 14 | 1.16 | 0.86 | 0.88 | 4.76 | 837.76 | 0.0011561088
222 | 28 | 18.14 | 7.01 | 5.08 | 149.53 | 1 | 8.49 | 5.972335 | 3757 | 695 | 135 | 6 | 1.38 | 0.72 | 0.88 | 2.04 | 57.12 | 7.88256e-05
223 | 144 | 55.6 | 17.2 | 10.66 | 130.53 | 0.59 | 20 | 13.54398 | 3208 | 698 | 126.87 | 14 | 1.61 | 0.62 | 0.76 | 4.76 | 685.44 | 0.0009459072
224 | 20 | 15.31 | 6.29 | 4.05 | 108.43 | 1 | 7.21 | 5.047545 | 4667 | 698 | 123.69 | 4 | 1.55 | 0.64 | 0.91 | 1.36 | 27.2 | 3.7536e-05
225 | 152 | 52.77 | 15.22 | 12.71 | 20.91 | 0.69 | 18.44 | 13.91512 | 6579 | 709 | 40.6 | 14 | 1.2 | 0.84 | 0.82 | 4.76 | 723.52 | 0.0009984576
226 | 676 | 102.23 | 31.63 | 27.21 | 178.58 | 0.81 | 34.18 | 29.3453 | 3928 | 707 | 159.44 | 28 | 1.16 | 0.86 | 0.89 | 9.52 | 6435.52 | 0.0088810176
227 | 12 | 11.31 | 4.73 | 3.23 | 135 | 1 | 5.66 | 3.909811 | 6993 | 704 | 135 | 4 | 1.46 | 0.68 | 0.86 | 1.36 | 16.32 | 2.25216e-05
228 | 596 | 111.2 | 32.41 | 23.42 | 40.49 | 0.61 | 35.44 | 27.55423 | 6197 | 715 | 16.39 | 26.47 | 1.38 | 0.72 | 0.83 | 8.9998 | 5363.8808 | 0.007402155504
229 | 256 | 60.77 | 20.63 | 15.8 | 67.56 | 0.87 | 22.8 | 18.05864 | 3364 | 714 | 37.87 | 17.46 | 1.31 | 0.77 | 0.86 | 5.9364 | 1519.7184 | 0.002097211392
230 | 108 | 37.46 | 13.68 | 10.05 | 102.55 | 0.97 | 14.56 | 11.72943 | 3843 | 708 | 105.95 | 10 | 1.36 | 0.74 | 0.89 | 3.4 | 367.2 | 0.000506736
231 | 56 | 29.46 | 10.13 | 7.04 | 63.56 | 0.81 | 11.66 | 8.446158 | 1950 | 714 | 59.04 | 8 | 1.44 | 0.69 | 0.82 | 2.72 | 152.32 | 0.0002102016
232 | 244 | 85.05 | 26.32 | 11.8 | 147.19 | 0.42 | 30 | 17.63032 | 4645 | 710 | 143.13 | 15.81 | 2.23 | 0.45 | 0.7 | 5.3754 | 1311.5976 | 0.001810004688
233 | 20 | 15.31 | 6.29 | 4.05 | 108.43 | 1 | 7.21 | 5.047545 | 4652 | 710 | 123.69 | 4 | 1.55 | 0.64 | 0.91 | 1.36 | 27.2 | 3.7536e-05
234 | 136 | 44.28 | 16.53 | 10.48 | 102.48 | 0.87 | 17.89 | 13.16239 | 6013 | 711 | 116.57 | 12 | 1.58 | 0.63 | 0.86 | 4.08 | 554.88 | 0.0007657344
235 | 76 | 34.63 | 11.76 | 8.23 | 67.68 | 0.8 | 14.42 | 9.839476 | 6251 | 721 | 56.31 | 10 | 1.43 | 0.7 | 0.79 | 3.4 | 258.4 | 0.000356592
236 | 208 | 105.54 | 20.45 | 12.95 | 52.29 | 0.23 | 26.08 | 16.27784 | 3516 | 726 | 32.47 | 18.78 | 1.58 | 0.63 | 0.52 | 6.3852 | 1328.1216 | 0.001832807808
237 | 140 | 48.28 | 15.78 | 11.3 | 76.79 | 0.75 | 18.87 | 13.35455 | 4721 | 725 | 57.99 | 12 | 1.4 | 0.72 | 0.81 | 4.08 | 571.2 | 0.000788256
238 | 56 | 24.97 | 8.53 | 8.36 | 90 | 1 | 10 | 8.446158 | 7442 | 716 | 126.87 | 8 | 1.02 | 0.98 | 0.93 | 2.72 | 152.32 | 0.0002102016
239 | 20 | 16.97 | 5.05 | 5.05 | 0 | 0.87 | 6.32 | 5.047545 | 2557 | 718 | 108.43 | 5.66 | 1 | 1 | 0.71 | 1.9244 | 38.488 | 5.311344e-05
240 | 12 | 13.66 | 6.77 | 2.26 | 90 | 0.81 | 6.32 | 3.909811 | 2560 | 721 | 108.43 | 2 | 3 | 0.33 | 1 | 0.68 | 8.16 | 1.12608e-05
241 | 40 | 22.63 | 7.95 | 6.41 | 135 | 0.98 | 8.94 | 7.138306 | 2556 | 726 | 116.57 | 7.07 | 1.24 | 0.81 | 0.8 | 2.4038 | 96.152 | 0.00013268976
242 | 180 | 54.43 | 20.67 | 11.09 | 118.09 | 0.76 | 21.63 | 15.14263 | 6480 | 727 | 123.69 | 13.72 | 1.86 | 0.54 | 0.76 | 4.6648 | 839.664 | 0.00115873632
243 | 24 | 15.31 | 6.77 | 4.51 | 90 | 1 | 7.21 | 5.529308 | 5750 | 730 | 123.69 | 4 | 1.5 | 0.67 | 1 | 1.36 | 32.64 | 4.50432e-05
244 | 140 | 44.28 | 16.59 | 10.75 | 109.45 | 0.9 | 18.87 | 13.35455 | 7483 | 733 | 122.01 | 12 | 1.54 | 0.65 | 0.86 | 4.08 | 571.2 | 0.000788256
245 | 212 | 62.43 | 24.04 | 11.23 | 52.6 | 0.68 | 25.06 | 16.43361 | 3063 | 747 | 61.39 | 13.74 | 2.14 | 0.47 | 0.79 | 4.6716 | 990.3792 | 0.001366723296
246 | 200 | 52.77 | 19.26 | 13.22 | 13.71 | 0.9 | 20.88 | 15.96174 | 4929 | 745 | 16.7 | 14 | 1.46 | 0.69 | 0.87 | 4.76 | 952 | 0.00131376
247 | 116 | 50.43 | 13.8 | 10.7 | 175.14 | 0.57 | 16.49 | 12.1561 | 2256 | 743 | 165.96 | 12 | 1.29 | 0.78 | 0.72 | 4.08 | 473.28 | 0.0006531264
248 | 88 | 39.11 | 14.81 | 7.57 | 40.56 | 0.72 | 17.2 | 10.58782 | 5774 | 748 | 35.54 | 9.84 | 1.96 | 0.51 | 0.76 | 3.3456 | 294.4128 | 0.000406289664
249 | 612 | 140.17 | 32.47 | 24 | 44.53 | 0.39 | 37.2 | 27.92164 | 6072 | 757 | 36.25 | 29.6 | 1.35 | 0.74 | 0.73 | 10.064 | 6159.168 | 0.00849965184
250 | 248 | 133.82 | 18.83 | 16.77 | 151.91 | 0.17 | 26.31 | 17.77424 | 4507 | 748 | 171.25 | 22 | 1.12 | 0.89 | 0.6 | 7.48 | 1855.04 | 0.0025599552
251 | 1364 | 268.25 | 47.13 | 36.85 | 35.04 | 0.24 | 57.69 | 41.68429 | 3971 | 771 | 56.31 | 45.54 | 1.28 | 0.78 | 0.68 | 15.4836 | 21119.6304 | 0.02914509
252 | 2068 | 187.48 | 57.55 | 45.75 | 23.37 | 0.74 | 61.22 | 51.32636 | 6173 | 768 | 38.37 | 50.61 | 1.26 | 0.79 | 0.9 | 17.2074 | 35584.9032 | 0.04910717
253 | 84 | 31.8 | 12.56 | 8.52 | 97.2 | 1 | 13.42 | 10.34439 | 3724 | 749 | 116.57 | 8 | 1.47 | 0.68 | 0.93 | 2.72 | 228.48 | 0.0003153024
254 | 596 | 107.2 | 31.73 | 23.91 | 128.98 | 0.65 | 36.72 | 27.55423 | 5395 | 749 | 119.36 | 26.79 | 1.33 | 0.75 | 0.83 | 9.1086 | 5428.7256 | 0.007491641328
255 | 240 | 55.6 | 18.07 | 16.91 | 161.09 | 0.98 | 20 | 17.48521 | 6299 | 749 | 126.87 | 17.89 | 1.07 | 0.94 | 0.9 | 6.0826 | 1459.824 | 0.00201455712
256 | 56 | 26.14 | 9.4 | 7.59 | 54.49 | 1 | 11.31 | 8.446158 | 6672 | 753 | 45 | 8 | 1.24 | 0.81 | 0.93 | 2.72 | 152.32 | 0.0002102016
257 | 96 | 41.94 | 12.23 | 9.99 | 99.44 | 0.69 | 14.42 | 11.05862 | 2090 | 753 | 123.69 | 10 | 1.22 | 0.82 | 0.84 | 3.4 | 326.4 | 0.000450432
258 | 88 | 34.63 | 12.42 | 9.02 | 149.14 | 0.92 | 14.42 | 10.58782 | 3562 | 758 | 146.31 | 10 | 1.38 | 0.73 | 0.88 | 3.4 | 299.2 | 0.000412896
259 | 548 | 97.54 | 28.18 | 24.76 | 177.34 | 0.72 | 30.59 | 26.42138 | 2827 | 769 | 168.69 | 27.17 | 1.14 | 0.88 | 0.86 | 9.2378 | 5062.3144 | 0.006985993872
260 | 124 | 39.8 | 13.12 | 12.04 | 150.95 | 0.98 | 15.62 | 12.56828 | 3301 | 764 | 140.19 | 12 | 1.09 | 0.92 | 0.93 | 4.08 | 505.92 | 0.0006981696
261 | 76 | 30.63 | 11.4 | 8.49 | 94.23 | 1 | 12.65 | 9.839476 | 5837 | 766 | 108.43 | 8 | 1.34 | 0.74 | 0.88 | 2.72 | 206.72 | 0.0002852736
262 | 120 | 38.63 | 13.78 | 11.09 | 127.32 | 1 | 15.62 | 12.36391 | 3835 | 771 | 129.81 | 12 | 1.24 | 0.8 | 0.92 | 4.08 | 489.6 | 0.000675648
263 | 56 | 28.97 | 10.52 | 6.78 | 0 | 0.84 | 11.66 | 8.446158 | 3918 | 771 | 149.04 | 6 | 1.55 | 0.64 | 0.93 | 2.04 | 114.24 | 0.0001576512
264 | 232 | 66.43 | 19.86 | 14.87 | 75.79 | 0.66 | 24.17 | 17.19132 | 5864 | 785 | 65.56 | 17.71 | 1.34 | 0.75 | 0.83 | 6.0214 | 1396.9648 | 0.001927811424
265 | 60 | 26.14 | 9.32 | 8.2 | 135 | 1 | 11.31 | 8.742604 | 3248 | 776 | 135 | 8 | 1.14 | 0.88 | 0.97 | 2.72 | 163.2 | 0.000225216
266 | 92 | 34.63 | 13.59 | 8.62 | 87.81 | 0.96 | 14.56 | 10.82578 | 4325 | 786 | 74.05 | 8 | 1.58 | 0.63 | 0.9 | 2.72 | 250.24 | 0.0003453312
267 | 64 | 27.8 | 10.26 | 7.94 | 94.84 | 1 | 11.66 | 9.029322 | 3907 | 781 | 120.96 | 8 | 1.29 | 0.77 | 0.89 | 2.72 | 174.08 | 0.0002402304
268 | 64 | 27.31 | 9.03 | 9.03 | 0 | 1 | 11.31 | 9.029322 | 7104 | 787 | 135 | 8 | 1 | 1 | 1 | 2.72 | 174.08 | 0.0002402304
269 | 540 | 96.57 | 36.09 | 19.05 | 46.53 | 0.73 | 38.83 | 26.22781 | 5867 | 804 | 55.49 | 21.21 | 1.89 | 0.53 | 0.86 | 7.2114 | 3894.156 | 0.00537393528
270 | 236 | 61.94 | 23.63 | 12.72 | 95.15 | 0.77 | 25.3 | 17.33889 | 5855 | 794 | 108.43 | 14 | 1.86 | 0.54 | 0.86 | 4.76 | 1123.36 | 0.0015502368
271 | 128 | 40.28 | 14.15 | 11.52 | 2.88 | 0.99 | 15.23 | 12.76939 | 7558 | 795 | 156.8 | 12 | 1.23 | 0.81 | 0.89 | 4.08 | 522.24 | 0.0007206912
272 | 64 | 27.8 | 10.26 | 7.94 | 94.84 | 1 | 11.66 | 9.029322 | 6441 | 797 | 120.96 | 8 | 1.29 | 0.77 | 0.89 | 2.72 | 174.08 | 0.0002402304
273 | 560 | 93.74 | 32.9 | 21.67 | 86.06 | 0.8 | 34.18 | 26.7091 | 2272 | 814 | 69.44 | 22 | 1.52 | 0.66 | 0.92 | 7.48 | 4188.8 | 0.005780544
274 | 20 | 19.31 | 7.46 | 3.41 | 95.15 | 0.67 | 8.25 | 5.047545 | 3071 | 801 | 104.04 | 4 | 2.19 | 0.46 | 0.77 | 1.36 | 27.2 | 3.7536e-05
275 | 456 | 97.05 | 29.26 | 19.85 | 173.75 | 0.61 | 31.62 | 24.1017 | 3041 | 805 | 161.57 | 22 | 1.47 | 0.68 | 0.83 | 7.48 | 3410.88 | 0.0047070144
276 | 68 | 35.11 | 13.55 | 6.39 | 140.73 | 0.69 | 14.42 | 9.307212 | 5005 | 803 | 123.69 | 8.49 | 2.12 | 0.47 | 0.74 | 2.8866 | 196.2888 | 0.000270878544
277 | 56 | 24.97 | 8.53 | 8.36 | 2.771e-13 | 1 | 10 | 8.446158 | 5623 | 809 | 126.87 | 8 | 1.02 | 0.98 | 0.93 | 2.72 | 152.32 | 0.0002102016
278 | 84 | 32.97 | 12.87 | 8.31 | 94.45 | 0.97 | 13.42 | 10.34439 | 7515 | 812 | 116.57 | 8 | 1.55 | 0.65 | 0.93 | 2.72 | 228.48 | 0.0003153024
279 | 572 | 97.05 | 30.93 | 23.55 | 164.85 | 0.76 | 33.53 | 26.99375 | 4018 | 817 | 162.65 | 25.8 | 1.31 | 0.76 | 0.85 | 8.772 | 5017.584 | 0.00692426592
280 | 144 | 44.28 | 15.87 | 11.55 | 92.67 | 0.92 | 17.09 | 13.54398 | 2532 | 816 | 110.56 | 12 | 1.37 | 0.73 | 0.9 | 4.08 | 587.52 | 0.0008107776
281 | 76 | 30.63 | 11.4 | 8.49 | 124.35 | 1 | 12.81 | 9.839476 | 4441 | 817 | 128.66 | 9.84 | 1.34 | 0.74 | 0.88 | 3.3456 | 254.2656 | 0.000350886528
282 | 256 | 60.77 | 22.87 | 14.25 | 124.78 | 0.87 | 24.41 | 18.05864 | 3697 | 818 | 124.99 | 16.44 | 1.6 | 0.62 | 0.88 | 5.5896 | 1430.9376 | 0.001974693888
283 | 76 | 33.46 | 11.58 | 8.36 | 102.37 | 0.85 | 12.65 | 9.839476 | 6097 | 818 | 108.43 | 9.49 | 1.39 | 0.72 | 0.81 | 3.2266 | 245.2216 | 0.000338405808
284 | 68 | 27.8 | 10.46 | 8.28 | 164.83 | 1 | 11.66 | 9.307212 | 4971 | 823 | 149.04 | 8 | 1.26 | 0.79 | 0.92 | 2.72 | 184.96 | 0.0002552448
285 | 52 | 24.97 | 8.72 | 7.59 | 13.78 | 1 | 10 | 8.138921 | 6008 | 829 | 143.13 | 8 | 1.15 | 0.87 | 0.9 | 2.72 | 141.44 | 0.0001951872
286 | 92 | 34.14 | 13.27 | 8.83 | 96.16 | 0.99 | 14.42 | 10.82578 | 3108 | 830 | 123.69 | 8 | 1.5 | 0.67 | 0.98 | 2.72 | 250.24 | 0.0003453312
287 | 1148 | 131.2 | 42.85 | 34.11 | 161.61 | 0.84 | 46.65 | 38.24161 | 4413 | 835 | 149.04 | 36 | 1.26 | 0.8 | 0.92 | 12.24 | 14051.52 | 0.0193910976
288 | 28 | 16.97 | 6.17 | 5.78 | 90 | 1 | 7.21 | 5.972335 | 4354 | 833 | 123.69 | 6 | 1.07 | 0.94 | 0.88 | 2.04 | 57.12 | 7.88256e-05
289 | 52 | 23.8 | 8.76 | 7.56 | 45 | 1 | 10 | 8.138921 | 6676 | 840 | 36.87 | 8 | 1.16 | 0.86 | 0.9 | 2.72 | 141.44 | 0.0001951872
290 | 40 | 22.14 | 8.1 | 6.29 | 63.43 | 1 | 10 | 7.138306 | 5727 | 841 | 53.13 | 6 | 1.29 | 0.78 | 0.91 | 2.04 | 81.6 | 0.000112608
291 | 140 | 49.94 | 16.83 | 10.59 | 167.44 | 0.71 | 18.87 | 13.35455 | 5734 | 838 | 147.99 | 12 | 1.59 | 0.63 | 0.84 | 4.08 | 571.2 | 0.000788256
292 | 132 | 41.46 | 14.72 | 11.42 | 26.38 | 0.97 | 16.12 | 12.96738 | 7231 | 842 | 29.74 | 12 | 1.29 | 0.78 | 0.89 | 4.08 | 538.56 | 0.0007432128
293 | 100 | 35.8 | 12.84 | 9.92 | 9.54 | 0.98 | 14.42 | 11.28665 | 3733 | 842 | 33.69 | 10 | 1.29 | 0.77 | 0.91 | 3.4 | 340 | 0.0004692
294 | 60 | 26.14 | 9.32 | 8.2 | 135 | 1 | 11.31 | 8.742604 | 6480 | 839 | 135 | 8 | 1.14 | 0.88 | 0.97 | 2.72 | 163.2 | 0.000225216
295 | 700 | 169.14 | 52.48 | 16.98 | 108.66 | 0.31 | 63.91 | 29.86168 | 5724 | 840 | 110.14 | 24.7 | 3.09 | 0.32 | 0.67 | 8.398 | 5878.6 | 0.008112468
296 | 20 | 15.31 | 6.29 | 4.05 | 18.43 | 1 | 7.21 | 5.047545 | 7633 | 843 | 33.69 | 4 | 1.55 | 0.64 | 0.91 | 1.36 | 27.2 | 3.7536e-05
297 | 144 | 46.63 | 14.94 | 12.27 | 14.71 | 0.83 | 17.2 | 13.54398 | 4621 | 844 | 144.46 | 14 | 1.22 | 0.82 | 0.88 | 4.76 | 685.44 | 0.0009459072
298 | 128 | 61.25 | 14.46 | 11.27 | 91.13 | 0.43 | 18.44 | 12.76939 | 5745 | 845 | 130.6 | 14 | 1.28 | 0.78 | 0.7 | 4.76 | 609.28 | 0.0008408064
299 | 444 | 134.02 | 36.03 | 15.69 | 34.3 | 0.31 | 42.19 | 23.78245 | 6017 | 860 | 31.43 | 24.41 | 2.3 | 0.44 | 0.6 | 8.2994 | 3684.9336 | 0.005085208368
300 | 1148 | 141.82 | 41.75 | 35.01 | 84.58 | 0.72 | 46.82 | 38.24161 | 2573 | 872 | 70.02 | 38 | 1.19 | 0.84 | 0.87 | 12.92 | 14832.16 | 0.0204683808
301 | 128 | 41.46 | 15.07 | 10.81 | 131.04 | 0.94 | 17.2 | 12.76939 | 5703 | 857 | 125.54 | 12 | 1.39 | 0.72 | 0.88 | 4.08 | 522.24 | 0.0007206912
302 | 284 | 80.57 | 28.02 | 12.91 | 44.99 | 0.55 | 30 | 19.02061 | 6034 | 869 | 36.87 | 16.97 | 2.17 | 0.46 | 0.72 | 5.7698 | 1638.6232 | 0.002261300016
303 | 56 | 25.46 | 9.49 | 7.51 | 155.64 | 1 | 10.77 | 8.446158 | 3133 | 862 | 158.2 | 8 | 1.26 | 0.79 | 0.85 | 2.72 | 152.32 | 0.0002102016
304 | 48 | 23.31 | 9.03 | 6.77 | 0 | 1 | 10 | 7.819623 | 7467 | 863 | 143.13 | 6 | 1.33 | 0.75 | 1 | 2.04 | 97.92 | 0.0001351296
305 | 40 | 22.14 | 8.1 | 6.29 | 116.57 | 1 | 10 | 7.138306 | 3311 | 864 | 126.87 | 6 | 1.29 | 0.78 | 0.91 | 2.04 | 81.6 | 0.000112608
306 | 64 | 27.8 | 10.65 | 7.65 | 108.43 | 1 | 11.66 | 9.029322 | 4525 | 865 | 120.96 | 8 | 1.39 | 0.72 | 0.89 | 2.72 | 174.08 | 0.0002402304
307 | 20 | 14.14 | 6.29 | 4.05 | 161.57 | 1 | 7.21 | 5.047545 | 3307 | 866 | 146.31 | 4 | 1.55 | 0.64 | 0.91 | 1.36 | 27.2 | 3.7536e-05
308 | 12 | 11.31 | 4.73 | 3.23 | 45 | 1 | 5.66 | 3.909811 | 4523 | 873 | 45 | 4 | 1.46 | 0.68 | 0.86 | 1.36 | 16.32 | 2.25216e-05
309 | 84 | 31.8 | 12.24 | 8.74 | 135 | 1 | 14.14 | 10.34439 | 4808 | 872 | 135 | 9.9 | 1.4 | 0.71 | 0.93 | 3.366 | 282.744 | 0.00039018672
310 | 176 | 57.94 | 16.68 | 13.43 | 134.53 | 0.66 | 19.8 | 14.97344 | 4596 | 882 | 135 | 15.81 | 1.24 | 0.81 | 0.82 | 5.3754 | 946.0704 | 0.001305577152
311 | 348 | 72.77 | 27.72 | 15.98 | 109.72 | 0.83 | 28.84 | 21.05498 | 4259 | 883 | 123.69 | 17.26 | 1.73 | 0.58 | 0.91 | 5.8684 | 2042.2032 | 0.002818240416
312 | 56 | 24.97 | 8.53 | 8.36 | 90 | 1 | 10 | 8.446158 | 5525 | 882 | 126.87 | 8 | 1.02 | 0.98 | 0.93 | 2.72 | 152.32 | 0.0002102016
313 | 28 | 18.14 | 7.01 | 5.08 | 59.53 | 1 | 8.49 | 5.972335 | 6163 | 885 | 45 | 6 | 1.38 | 0.72 | 0.88 | 2.04 | 57.12 | 7.88256e-05
314 | 784 | 108.37 | 34.09 | 29.28 | 97.77 | 0.84 | 36.88 | 31.60263 | 6739 | 882 | 102.53 | 31.37 | 1.16 | 0.86 | 0.89 | 10.6658 | 8361.9872 | 0.01153954
315 | 300 | 66.43 | 22.76 | 16.78 | 21.74 | 0.85 | 24.41 | 19.54906 | 6341 | 893 | 34.99 | 19.07 | 1.36 | 0.74 | 0.86 | 6.4838 | 1945.14 | 0.0026842932
316 | 76 | 30.63 | 10.37 | 9.33 | 72.5 | 1 | 11.66 | 9.839476 | 3010 | 886 | 120.96 | 10 | 1.11 | 0.9 | 0.88 | 3.4 | 258.4 | 0.000356592
317 | 1144 | 135.2 | 40.78 | 35.72 | 170.07 | 0.79 | 46.17 | 38.17492 | 4019 | 892 | 162.35 | 36 | 1.14 | 0.88 | 0.89 | 12.24 | 14002.56 | 0.0193235328
318 | 36 | 20.97 | 8.39 | 5.46 | 6.05 | 1 | 8.94 | 6.771992 | 5958 | 889 | 153.43 | 6 | 1.54 | 0.65 | 0.86 | 2.04 | 73.44 | 0.0001013472
319 | 172 | 53.94 | 18.2 | 12.03 | 39.89 | 0.74 | 21.26 | 14.80231 | 3278 | 897 | 41.19 | 14.14 | 1.51 | 0.66 | 0.86 | 4.8076 | 826.9072 | 0.001141131936
320 | 48 | 22.63 | 7.82 | 7.82 | 0 | 1 | 8.94 | 7.819623 | 3696 | 894 | 116.57 | 8 | 1 | 1 | 0.86 | 2.72 | 130.56 | 0.0001801728
321 | 1608 | 277.5 | 59.93 | 34.16 | 148.5 | 0.26 | 68.26 | 45.25934 | 3960 | 901 | 148.17 | 41.74 | 1.75 | 0.57 | 0.76 | 14.1916 | 22820.0928 | 0.03149173
322 | 76 | 34.63 | 10.38 | 9.32 | 46.34 | 0.8 | 12.81 | 9.839476 | 3601 | 902 | 51.34 | 10 | 1.11 | 0.9 | 0.84 | 3.4 | 258.4 | 0.000356592
323 | 88 | 32.97 | 11.83 | 9.47 | 135 | 1 | 14.14 | 10.58782 | 3664 | 901 | 135 | 10 | 1.25 | 0.8 | 0.96 | 3.4 | 299.2 | 0.000412896
324 | 40 | 22.14 | 8.1 | 6.29 | 153.43 | 1 | 10 | 7.138306 | 5084 | 904 | 143.13 | 6 | 1.29 | 0.78 | 0.91 | 2.04 | 81.6 | 0.000112608
325 | 184 | 49.94 | 18.87 | 12.42 | 59.63 | 0.93 | 20 | 15.30996 | 3209 | 916 | 53.13 | 14 | 1.52 | 0.66 | 0.88 | 4.76 | 875.84 | 0.0012086592
326 | 368 | 69.94 | 22.17 | 21.13 | 4 | 0.95 | 24.41 | 21.65155 | 6023 | 909 | 124.99 | 20 | 1.05 | 0.95 | 0.93 | 6.8 | 2502.4 | 0.003453312
327 | 144 | 45.46 | 17.45 | 10.5 | 140.4 | 0.88 | 19.8 | 13.54398 | 2497 | 910 | 135 | 12.2 | 1.66 | 0.6 | 0.9 | 4.148 | 597.312 | 0.00082429056
328 | 68 | 33.46 | 9.88 | 8.77 | 90 | 0.76 | 11.66 | 9.307212 | 2653 | 910 | 120.96 | 10 | 1.13 | 0.89 | 0.79 | 3.4 | 231.2 | 0.000319056
329 | 156 | 47.11 | 18.06 | 11 | 60.8 | 0.88 | 18.87 | 14.09703 | 5419 | 918 | 57.99 | 12.52 | 1.64 | 0.61 | 0.87 | 4.2568 | 664.0608 | 0.000916403904
330 | 728 | 232.05 | 37.78 | 24.54 | 88.19 | 0.17 | 52.84 | 30.45305 | 6307 | 912 | 119.48 | 35.92 | 1.54 | 0.65 | 0.51 | 12.2128 | 8890.9184 | 0.01226947
331 | 344 | 114.51 | 37.05 | 11.82 | 122 | 0.33 | 40 | 20.93362 | 4936 | 911 | 126.87 | 15.96 | 3.13 | 0.32 | 0.72 | 5.4264 | 1866.6816 | 0.002576020608
332 | 808 | 111.4 | 32.72 | 31.44 | 93.12 | 0.82 | 37.2 | 32.0827 | 3126 | 930 | 53.75 | 32 | 1.04 | 0.96 | 0.91 | 10.88 | 8791.04 | 0.0121316352
333 | 24 | 28.28 | 7.38 | 4.14 | 96.05 | 0.38 | 10.77 | 5.529308 | 6310 | 916 | 111.8 | 6 | 1.78 | 0.56 | 0.48 | 2.04 | 48.96 | 6.75648e-05
334 | 136 | 48.28 | 17.14 | 10.1 | 63.32 | 0.73 | 20 | 13.16239 | 2125 | 926 | 53.13 | 11.77 | 1.7 | 0.59 | 0.82 | 4.0018 | 544.2448 | 0.000751057824
335 | 20 | 15.31 | 6.29 | 4.05 | 18.43 | 1 | 7.21 | 5.047545 | 2733 | 920 | 33.69 | 4 | 1.55 | 0.64 | 0.91 | 1.36 | 27.2 | 3.7536e-05
336 | 32 | 19.8 | 8.09 | 5.04 | 160.67 | 1 | 8.94 | 6.384695 | 6982 | 919 | 153.43 | 6 | 1.61 | 0.62 | 0.8 | 2.04 | 65.28 | 9.00864e-05
337 | 204 | 68.08 | 24.53 | 10.59 | 129.64 | 0.55 | 27.2 | 16.12056 | 2748 | 919 | 126.03 | 14.18 | 2.32 | 0.43 | 0.69 | 4.8212 | 983.5248 | 0.001357264224
338 | 40 | 20.97 | 8.4 | 6.07 | 180 | 1 | 8.94 | 7.138306 | 4351 | 921 | 153.43 | 6 | 1.38 | 0.72 | 0.91 | 2.04 | 81.6 | 0.000112608
339 | 48 | 24.97 | 9.51 | 6.42 | 148.91 | 0.97 | 11.31 | 7.819623 | 2291 | 921 | 135 | 7.59 | 1.48 | 0.68 | 0.86 | 2.5806 | 123.8688 | 0.000170938944
340 | 20 | 15.31 | 6.29 | 4.05 | 71.57 | 1 | 7.21 | 5.047545 | 5491 | 925 | 56.31 | 4 | 1.55 | 0.64 | 0.91 | 1.36 | 27.2 | 3.7536e-05
341 | 264 | 64.77 | 18.93 | 17.76 | 130.7 | 0.79 | 21.26 | 18.33864 | 4268 | 924 | 131.19 | 18 | 1.07 | 0.94 | 0.9 | 6.12 | 1615.68 | 0.0022296384
342 | 108 | 38.63 | 15.31 | 8.98 | 109.11 | 0.91 | 16.12 | 11.72943 | 7522 | 924 | 119.74 | 10 | 1.7 | 0.59 | 0.89 | 3.4 | 367.2 | 0.000506736
343 | 176 | 51.6 | 16.82 | 13.32 | 102.11 | 0.83 | 19.7 | 14.97344 | 3154 | 925 | 113.96 | 15.18 | 1.26 | 0.79 | 0.82 | 5.1612 | 908.3712 | 0.001253552256
344 | 500 | 84.57 | 29.11 | 21.87 | 19.65 | 0.88 | 31.05 | 25.23772 | 2551 | 936 | 14.93 | 23.4 | 1.33 | 0.75 | 0.91 | 7.956 | 3978 | 0.00548964
345 | 1088 | 151.68 | 48.82 | 28.37 | 174.5 | 0.59 | 54.59 | 37.22885 | 6114 | 936 | 8.43 | 31.87 | 1.72 | 0.58 | 0.83 | 10.8358 | 11789.3504 | 0.0162693
346 | 72 | 29.46 | 10.58 | 8.67 | 121.59 | 1 | 11.66 | 9.577043 | 7181 | 927 | 120.96 | 9.84 | 1.22 | 0.82 | 0.86 | 3.3456 | 240.8832 | 0.000332418816
347 | 1960 | 175.68 | 65.24 | 38.25 | 171.74 | 0.8 | 67.47 | 49.96814 | 2801 | 934 | 168.02 | 39.62 | 1.71 | 0.59 | 0.93 | 13.4708 | 26402.768 | 0.03643581984
348 | 60 | 26.14 | 9.32 | 8.2 | 135 | 1 | 11.31 | 8.742604 | 3255 | 928 | 135 | 8 | 1.14 | 0.88 | 0.97 | 2.72 | 163.2 | 0.000225216
349 | 52 | 26.14 | 10.05 | 6.59 | 169.36 | 0.96 | 11.66 | 8.138921 | 2585 | 931 | 149.04 | 6 | 1.53 | 0.66 | 0.93 | 2.04 | 106.08 | 0.0001463904
350 | 80 | 35.11 | 10.85 | 9.39 | 125.69 | 0.82 | 12.81 | 10.09509 | 1901 | 933 | 128.66 | 10 | 1.16 | 0.87 | 0.8 | 3.4 | 272 | 0.00037536
351 | 124 | 40.28 | 13.49 | 11.71 | 62.07 | 0.96 | 15.23 | 12.56828 | 3591 | 939 | 66.8 | 12 | 1.15 | 0.87 | 0.9 | 4.08 | 505.92 | 0.0006981696
352 | 28 | 19.31 | 8.31 | 4.29 | 98.35 | 0.94 | 8.94 | 5.972335 | 6727 | 934 | 116.57 | 4 | 1.94 | 0.52 | 0.93 | 1.36 | 38.08 | 5.25504e-05
353 | 320 | 116.85 | 33.34 | 12.22 | 69.43 | 0.29 | 43.08 | 20.19018 | 3405 | 960 | 68.2 | 17.99 | 2.73 | 0.37 | 0.58 | 6.1166 | 1957.312 | 0.00270109056
354 | 92 | 34.14 | 13.27 | 8.83 | 96.16 | 0.99 | 14.42 | 10.82578 | 5024 | 943 | 123.69 | 8 | 1.5 | 0.67 | 0.98 | 2.72 | 250.24 | 0.0003453312
355 | 128 | 45.94 | 14.31 | 11.39 | 23.57 | 0.76 | 16.12 | 12.76939 | 5604 | 949 | 29.74 | 12 | 1.26 | 0.8 | 0.88 | 4.08 | 522.24 | 0.0007206912
356 | 112 | 46.43 | 13.38 | 10.66 | 33.43 | 0.65 | 15.62 | 11.94467 | 6305 | 950 | 39.81 | 12 | 1.26 | 0.8 | 0.78 | 4.08 | 456.96 | 0.0006306048
357 | 1688 | 194.79 | 53.48 | 40.19 | 25.34 | 0.56 | 61.74 | 46.37153 | 5210 | 972 | 24.9 | 46.51 | 1.33 | 0.75 | 0.8 | 15.8134 | 26693.0192 | 0.03683637
358 | 744 | 122.71 | 35.39 | 26.77 | 116.26 | 0.62 | 39.45 | 30.78588 | 6441 | 950 | 120.47 | 27.85 | 1.32 | 0.76 | 0.89 | 9.469 | 7044.936 | 0.00972201168
359 | 216 | 58.43 | 18.94 | 14.52 | 39.19 | 0.8 | 21.26 | 16.58792 | 6624 | 959 | 48.81 | 16.8 | 1.3 | 0.77 | 0.84 | 5.712 | 1233.792 | 0.00170263296
360 | 240 | 58.43 | 18.67 | 16.36 | 66.83 | 0.88 | 20.59 | 17.48521 | 6220 | 962 | 60.95 | 17.75 | 1.14 | 0.88 | 0.88 | 6.035 | 1448.4 | 0.001998792
361 | 20 | 14.14 | 6.29 | 4.05 | 18.43 | 1 | 7.21 | 5.047545 | 5457 | 956 | 33.69 | 4 | 1.55 | 0.64 | 0.91 | 1.36 | 27.2 | 3.7536e-05
362 | 364 | 75.88 | 27.27 | 16.99 | 136.47 | 0.79 | 28.84 | 21.53356 | 6825 | 955 | 123.69 | 18.38 | 1.61 | 0.62 | 0.86 | 6.2492 | 2274.7088 | 0.003139098144
363 | 40 | 22.63 | 8.22 | 6.2 | 137.75 | 0.98 | 10 | 7.138306 | 4892 | 956 | 143.13 | 7.07 | 1.33 | 0.75 | 0.8 | 2.4038 | 96.152 | 0.00013268976
364 | 60 | 26.63 | 9.95 | 7.68 | 9.46 | 1 | 10.77 | 8.742604 | 6846 | 960 | 158.2 | 8 | 1.29 | 0.77 | 0.86 | 2.72 | 163.2 | 0.000225216
365 | 16 | 11.31 | 4.51 | 4.51 | 0 | 1 | 5.66 | 4.514661 | 5536 | 961 | 135 | 4 | 1 | 1 | 1 | 1.36 | 21.76 | 3.00288e-05
366 | 196 | 51.11 | 17.86 | 13.98 | 10.05 | 0.94 | 18.97 | 15.80131 | 3954 | 964 | 161.57 | 14 | 1.28 | 0.78 | 0.9 | 4.76 | 932.96 | 0.0012874848
367 | 84 | 33.46 | 13.44 | 7.96 | 57.68 | 0.94 | 14.42 | 10.34439 | 2090 | 977 | 56.31 | 9.43 | 1.69 | 0.59 | 0.86 | 3.2062 | 269.3208 | 0.000371662704
368 | 100 | 41.46 | 16.21 | 7.85 | 8.05 | 0.73 | 17.89 | 11.28665 | 6104 | 975 | 26.57 | 8 | 2.06 | 0.48 | 0.86 | 2.72 | 272 | 0.00037536
369 | 220 | 68.57 | 19.91 | 14.07 | 102.05 | 0.59 | 22.8 | 16.74081 | 2595 | 972 | 105.26 | 17.2 | 1.42 | 0.71 | 0.76 | 5.848 | 1286.56 | 0.0017754528
370 | 504 | 93.74 | 35.45 | 18.1 | 62.15 | 0.72 | 37.74 | 25.33847 | 3703 | 988 | 57.99 | 21.3 | 1.96 | 0.51 | 0.86 | 7.242 | 3649.968 | 0.00503695584
371 | 108 | 41.94 | 14.8 | 9.29 | 109.55 | 0.77 | 16.49 | 11.72943 | 2776 | 974 | 104.04 | 10.73 | 1.59 | 0.63 | 0.79 | 3.6482 | 394.0056 | 0.000543727728
372 | 20 | 15.31 | 6.29 | 4.05 | 108.43 | 1 | 7.21 | 5.047545 | 4384 | 977 | 123.69 | 4 | 1.55 | 0.64 | 0.91 | 1.36 | 27.2 | 3.7536e-05
373 | 164 | 48.28 | 16.61 | 12.57 | 136.68 | 0.88 | 18.87 | 14.45397 | 3578 | 982 | 122.01 | 14 | 1.32 | 0.76 | 0.87 | 4.76 | 780.64 | 0.0010772832
374 | 60 | 26.14 | 9.32 | 8.2 | 135 | 1 | 11.31 | 8.742604 | 1778 | 983 | 135 | 8 | 1.14 | 0.88 | 0.97 | 2.72 | 163.2 | 0.000225216
375 | 92 | 35.11 | 12.97 | 9.03 | 136.3 | 0.94 | 14.42 | 10.82578 | 3188 | 987 | 123.69 | 9.9 | 1.44 | 0.7 | 0.84 | 3.366 | 309.672 | 0.00042734736
376 | 112 | 38.63 | 14.13 | 10.09 | 52.86 | 0.94 | 15.62 | 11.94467 | 2609 | 995 | 39.81 | 11.63 | 1.4 | 0.71 | 0.89 | 3.9542 | 442.8704 | 0.000611161152
377 | 80 | 35.11 | 10.57 | 9.64 | 127.87 | 0.82 | 13.42 | 10.09509 | 2358 | 993 | 116.57 | 10 | 1.1 | 0.91 | 0.8 | 3.4 | 272 | 0.00037536
378 | 1032 | 207.08 | 41.92 | 31.34 | 158.71 | 0.3 | 49.4 | 36.2581 | 6296 | 997 | 158.63 | 38.95 | 1.34 | 0.75 | 0.7 | 13.243 | 13666.776 | 0.01886015088
379 | 12 | 11.31 | 4.73 | 3.23 | 45 | 1 | 5.66 | 3.909811 | 2402 | 997 | 45 | 4 | 1.46 | 0.68 | 0.86 | 1.36 | 16.32 | 2.25216e-05
380 | 904 | 126.02 | 39.08 | 29.45 | 18.01 | 0.72 | 41.62 | 33.93512 | 4060 | 1012 | 35.22 | 32.12 | 1.33 | 0.75 | 0.87 | 10.9208 | 9872.4032 | 0.01362392
381 | 84 | 33.46 | 11.29 | 9.47 | 63.56 | 0.94 | 12.81 | 10.34439 | 2727 | 1002 | 38.66 | 10 | 1.19 | 0.84 | 0.84 | 3.4 | 285.6 | 0.000394128
382 | 216 | 69.74 | 22.77 | 12.08 | 104.25 | 0.56 | 24.17 | 16.58792 | 3491 | 997 | 114.44 | 15.18 | 1.89 | 0.53 | 0.79 | 5.1612 | 1114.8192 | 0.001538450496
383 | 12 | 12.49 | 6.77 | 2.26 | 0 | 0.97 | 6.32 | 3.909811 | 6304 | 999 | 161.57 | 2 | 3 | 0.33 | 1 | 0.68 | 8.16 | 1.12608e-05
384 | 48 | 23.31 | 9.03 | 6.77 | 90 | 1 | 10 | 7.819623 | 6179 | 1000 | 126.87 | 6 | 1.33 | 0.75 | 1 | 2.04 | 97.92 | 0.0001351296
385 | 76 | 36.28 | 11.9 | 8.13 | 17.92 | 0.73 | 13.42 | 9.839476 | 3085 | 1005 | 26.57 | 9.49 | 1.46 | 0.68 | 0.78 | 3.2266 | 245.2216 | 0.000338405808
386 | 24 | 15.31 | 6.77 | 4.51 | 0 | 1 | 7.21 | 5.529308 | 8000 | 1001 | 146.31 | 4 | 1.5 | 0.67 | 1 | 1.36 | 32.64 | 4.50432e-05
387 | 52 | 26.63 | 9.18 | 7.22 | 178.21 | 0.92 | 10.77 | 8.138921 | 2928 | 1004 | 158.2 | 8 | 1.27 | 0.79 | 0.81 | 2.72 | 141.44 | 0.0001951872
388 | 16 | 15.31 | 6.43 | 3.17 | 58.28 | 0.86 | 7.21 | 4.514661 | 4039 | 1008 | 56.31 | 4 | 2.03 | 0.49 | 0.8 | 1.36 | 21.76 | 3.00288e-05
389 | 132 | 41.46 | 14.52 | 11.57 | 30.25 | 0.97 | 16.12 | 12.96738 | 2965 | 1012 | 29.74 | 12 | 1.26 | 0.8 | 0.89 | 4.08 | 538.56 | 0.0007432128
390 | 104 | 47.11 | 13.28 | 9.97 | 127.87 | 0.59 | 15.62 | 11.51017 | 3303 | 1010 | 140.19 | 11.63 | 1.33 | 0.75 | 0.78 | 3.9542 | 411.2368 | 0.000567506784
391 | 96 | 34.63 | 12.82 | 9.53 | 58.1 | 1 | 14.42 | 11.05862 | 6134 | 1016 | 56.31 | 10 | 1.35 | 0.74 | 0.91 | 3.4 | 326.4 | 0.000450432
392 | 200 | 56.77 | 20.18 | 12.62 | 145.79 | 0.78 | 22.63 | 15.96174 | 4284 | 1011 | 135 | 15.53 | 1.6 | 0.63 | 0.83 | 5.2802 | 1056.04 | 0.0014573352
393 | 24 | 26.63 | 6.86 | 4.45 | 175.79 | 0.43 | 8.94 | 5.529308 | 6439 | 1014 | 153.43 | 6 | 1.54 | 0.65 | 0.6 | 2.04 | 48.96 | 6.75648e-05
394 | 92 | 32.97 | 10.87 | 10.78 | 0 | 1 | 12.81 | 10.82578 | 4302 | 1015 | 128.66 | 10 | 1.01 | 0.99 | 0.96 | 3.4 | 312.8 | 0.000431664
395 | 420 | 89.74 | 33.33 | 16.05 | 96.85 | 0.66 | 34.23 | 23.13076 | 5256 | 1018 | 96.71 | 18 | 2.08 | 0.48 | 0.84 | 6.12 | 2570.4 | 0.003547152
396 | 136 | 41.46 | 14.55 | 11.9 | 95.18 | 0.99 | 16.12 | 13.16239 | 3022 | 1020 | 119.74 | 12 | 1.22 | 0.82 | 0.92 | 4.08 | 554.88 | 0.0007657344
397 | 92 | 36.28 | 11.55 | 10.14 | 163.15 | 0.88 | 13.42 | 10.82578 | 7181 | 1023 | 153.43 | 10 | 1.14 | 0.88 | 0.85 | 3.4 | 312.8 | 0.000431664
398 | 24 | 15.31 | 6.77 | 4.51 | 90 | 1 | 7.21 | 5.529308 | 2906 | 1024 | 123.69 | 4 | 1.5 | 0.67 | 1 | 1.36 | 32.64 | 4.50432e-05
399 | 832 | 113.54 | 34.83 | 30.42 | 65.98 | 0.81 | 37.2 | 32.55568 | 2949 | 1041 | 53.75 | 32 | 1.14 | 0.87 | 0.91 | 10.88 | 9052.16 | 0.0124919808
400 | 12 | 11.31 | 4.73 | 3.23 | 135 | 1 | 5.66 | 3.909811 | 2628 | 1026 | 135 | 4 | 1.46 | 0.68 | 0.86 | 1.36 | 16.32 | 2.25216e-05
401 | 12 | 11.31 | 4.73 | 3.23 | 45 | 1 | 5.66 | 3.909811 | 4431 | 1028 | 45 | 4 | 1.46 | 0.68 | 0.86 | 1.36 | 16.32 | 2.25216e-05
402 | 80 | 31.8 | 11 | 9.26 | 51.84 | 0.99 | 12.81 | 10.09509 | 2755 | 1032 | 38.66 | 10 | 1.19 | 0.84 | 0.91 | 3.4 | 272 | 0.00037536
403 | 48 | 23.8 | 8.85 | 6.91 | 147.93 | 1 | 10 | 7.819623 | 1878 | 1028 | 126.87 | 8 | 1.28 | 0.78 | 0.86 | 2.72 | 130.56 | 0.0001801728
404 | 92 | 33.46 | 11.77 | 9.95 | 30.04 | 1 | 13.42 | 10.82578 | 1895 | 1039 | 26.57 | 10 | 1.18 | 0.85 | 0.88 | 3.4 | 312.8 | 0.000431664
405 | 88 | 31.8 | 11.11 | 10.09 | 135 | 1 | 12.81 | 10.58782 | 6944 | 1035 | 128.66 | 10 | 1.1 | 0.91 | 0.94 | 3.4 | 299.2 | 0.000412896
406 | 436 | 78.91 | 27.97 | 19.84 | 141.86 | 0.88 | 30 | 23.56722 | 4747 | 1038 | 143.13 | 22.36 | 1.41 | 0.71 | 0.88 | 7.6024 | 3314.6464 | 0.004574212032
407 | 20 | 15.31 | 6.29 | 4.05 | 71.57 | 1 | 7.21 | 5.047545 | 3359 | 1042 | 56.31 | 4 | 1.55 | 0.64 | 0.91 | 1.36 | 27.2 | 3.7536e-05
408 | 1284 | 180.65 | 47.46 | 34.45 | 91.1 | 0.49 | 50.48 | 40.4434 | 4957 | 1050 | 123.69 | 39.12 | 1.38 | 0.73 | 0.8 | 13.3008 | 17078.2272 | 0.02356795
409 | 72 | 30.63 | 10.05 | 9.12 | 92.97 | 0.96 | 11.66 | 9.577043 | 4474 | 1051 | 120.96 | 10 | 1.1 | 0.91 | 0.84 | 3.4 | 244.8 | 0.000337824
410 | 236 | 70.43 | 24.84 | 12.1 | 168.54 | 0.6 | 27.86 | 17.33889 | 7826 | 1053 | 158.96 | 14 | 2.05 | 0.49 | 0.79 | 4.76 | 1123.36 | 0.0015502368
411 | 128 | 45.46 | 17.99 | 9.06 | 99.55 | 0.78 | 18.97 | 12.76939 | 4971 | 1056 | 108.43 | 10 | 1.99 | 0.5 | 0.85 | 3.4 | 435.2 | 0.000600576
412 | 32 | 18.14 | 7.08 | 5.76 | 45 | 1 | 8.49 | 6.384695 | 4879 | 1064 | 45 | 6 | 1.23 | 0.81 | 0.94 | 2.04 | 65.28 | 9.00864e-05
413 | 428 | 140.85 | 38.03 | 14.33 | 21.18 | 0.27 | 42.52 | 23.35001 | 6307 | 1075 | 41.19 | 23.18 | 2.65 | 0.38 | 0.57 | 7.8812 | 3373.1536 | 0.004654951968
414 | 176 | 49.94 | 15.05 | 14.89 | 71.57 | 0.89 | 17.89 | 14.97344 | 5128 | 1064 | 153.43 | 15.81 | 1.01 | 0.99 | 0.85 | 5.3754 | 946.0704 | 0.001305577152
415 | 76 | 34.63 | 12.32 | 7.86 | 121.02 | 0.8 | 14.14 | 9.839476 | 3632 | 1066 | 135 | 9.49 | 1.57 | 0.64 | 0.79 | 3.2266 | 245.2216 | 0.000338405808
416 | 288 | 70.43 | 19.98 | 18.36 | 177.07 | 0.73 | 24.41 | 19.15409 | 5535 | 1067 | 124.99 | 19.8 | 1.09 | 0.92 | 0.83 | 6.732 | 1938.816 | 0.00267556608
417 | 160 | 51.6 | 18.58 | 10.97 | 153 | 0.76 | 20 | 14.27661 | 6152 | 1068 | 143.13 | 12.52 | 1.69 | 0.59 | 0.82 | 4.2568 | 681.088 | 0.00093990144
418 | 60 | 27.8 | 10.31 | 7.41 | 148.15 | 0.98 | 11.66 | 8.742604 | 2936 | 1069 | 149.04 | 8 | 1.39 | 0.72 | 0.88 | 2.72 | 163.2 | 0.000225216
419 | 140 | 44.77 | 15.76 | 11.31 | 11.69 | 0.88 | 17.2 | 13.35455 | 4898 | 1074 | 35.54 | 12 | 1.39 | 0.72 | 0.86 | 4.08 | 571.2 | 0.000788256
420 | 588 | 94.23 | 33.74 | 22.19 | 10.82 | 0.83 | 36.88 | 27.36868 | 2914 | 1078 | 12.53 | 24 | 1.52 | 0.66 | 0.89 | 8.16 | 4798.08 | 0.0066213504
421 | 232 | 60.08 | 22.87 | 12.92 | 55.25 | 0.81 | 23.32 | 17.19132 | 5164 | 1081 | 59.04 | 14.99 | 1.77 | 0.57 | 0.82 | 5.0966 | 1182.4112 | 0.001631727456
422 | 116 | 41.94 | 14.96 | 9.87 | 6.29 | 0.83 | 16.49 | 12.1561 | 6320 | 1073 | 165.96 | 11.63 | 1.51 | 0.66 | 0.79 | 3.9542 | 458.6872 | 0.000632988336
423 | 184 | 60.77 | 17.2 | 13.62 | 59.72 | 0.63 | 20 | 15.30996 | 6769 | 1079 | 53.13 | 16 | 1.26 | 0.79 | 0.84 | 5.44 | 1000.96 | 0.0013813248
424 | 24 | 15.31 | 6.77 | 4.51 | 0 | 1 | 7.21 | 5.529308 | 7453 | 1071 | 146.31 | 4 | 1.5 | 0.67 | 1 | 1.36 | 32.64 | 4.50432e-05
425 | 688 | 185.62 | 34.43 | 25.44 | 157.07 | 0.25 | 41.18 | 29.60461 | 4420 | 1074 | 150.95 | 29.95 | 1.35 | 0.74 | 0.77 | 10.183 | 7005.904 | 0.00966814752
426 | 28 | 19.31 | 8.31 | 4.29 | 81.65 | 0.94 | 8.94 | 5.972335 | 4244 | 1077 | 63.43 | 4 | 1.94 | 0.52 | 0.93 | 1.36 | 38.08 | 5.25504e-05
427 | 44 | 24.97 | 8.34 | 6.72 | 3.06 | 0.89 | 10 | 7.486719 | 3297 | 1075 | 143.13 | 8 | 1.24 | 0.81 | 0.81 | 2.72 | 119.68 | 0.0001651584
428 | 548 | 95.88 | 33.41 | 20.89 | 139.29 | 0.75 | 36.88 | 26.42138 | 4458 | 1080 | 139.4 | 23.85 | 1.6 | 0.63 | 0.83 | 8.109 | 4443.732 | 0.00613235016
429 | 136 | 41.46 | 15.66 | 11.06 | 59.83 | 0.99 | 17.2 | 13.16239 | 4012 | 1085 | 54.46 | 12 | 1.42 | 0.71 | 0.92 | 4.08 | 554.88 | 0.0007657344
430 | 108 | 38.63 | 15.12 | 9.09 | 68.96 | 0.91 | 16.12 | 11.72943 | 3083 | 1087 | 60.26 | 10 | 1.66 | 0.6 | 0.89 | 3.4 | 367.2 | 0.000506736
431 | 12 | 13.66 | 6.77 | 2.26 | 90 | 0.81 | 6.32 | 3.909811 | 4247 | 1080 | 108.43 | 2 | 3 | 0.33 | 1 | 0.68 | 8.16 | 1.12608e-05
432 | 56 | 24.97 | 9.7 | 7.35 | 45 | 1 | 11.31 | 8.446158 | 4252 | 1084 | 45 | 8 | 1.32 | 0.76 | 0.93 | 2.72 | 152.32 | 0.0002102016
433 | 120 | 38.63 | 14.4 | 10.61 | 177.08 | 1 | 15.23 | 12.36391 | 1817 | 1084 | 156.8 | 10 | 1.36 | 0.74 | 0.94 | 3.4 | 408 | 0.00056304
434 | 12 | 14.14 | 6.43 | 2.38 | 151.85 | 0.75 | 7.21 | 3.909811 | 4071 | 1083 | 146.31 | 3.58 | 2.7 | 0.37 | 0.67 | 1.2172 | 14.6064 | 2.0156832e-05
435 | 32 | 19.31 | 9.03 | 4.51 | 90 | 1 | 8.94 | 6.384695 | 2363 | 1088 | 116.57 | 4 | 2 | 0.5 | 1 | 1.36 | 43.52 | 6.00576e-05
436 | 28 | 18.14 | 6.17 | 5.78 | 90 | 1 | 7.21 | 5.972335 | 3540 | 1089 | 123.69 | 6 | 1.07 | 0.94 | 0.88 | 2.04 | 57.12 | 7.88256e-05
437 | 16 | 11.31 | 4.51 | 4.51 | 0 | 1 | 5.66 | 4.514661 | 6818 | 1090 | 135 | 4 | 1 | 1 | 1 | 1.36 | 21.76 | 3.00288e-05
438 | 12 | 11.31 | 4.73 | 3.23 | 135 | 1 | 5.66 | 3.909811 | 6827 | 1090 | 135 | 4 | 1.46 | 0.68 | 0.86 | 1.36 | 16.32 | 2.25216e-05
439 | 104 | 39.8 | 15.44 | 8.58 | 87.31 | 0.83 | 16.49 | 11.51017 | 4384 | 1094 | 104.04 | 8 | 1.8 | 0.56 | 0.9 | 2.72 | 282.88 | 0.0003903744
440 | 84 | 32.28 | 13.44 | 7.96 | 147.68 | 1 | 14.42 | 10.34439 | 1428 | 1099 | 146.31 | 9.43 | 1.69 | 0.59 | 0.86 | 3.2062 | 269.3208 | 0.000371662704
441 | 16 | 11.31 | 4.51 | 4.51 | 0 | 1 | 5.66 | 4.514661 | 7640 | 1099 | 135 | 4 | 1 | 1 | 1 | 1.36 | 21.76 | 3.00288e-05
442 | 28 | 18.14 | 7.01 | 5.08 | 149.53 | 1 | 8.49 | 5.972335 | 1706 | 1100 | 135 | 6 | 1.38 | 0.72 | 0.88 | 2.04 | 57.12 | 7.88256e-05
443 | 148 | 48.77 | 15.95 | 11.81 | 162.91 | 0.78 | 17.89 | 13.73081 | 2400 | 1104 | 153.43 | 14 | 1.35 | 0.74 | 0.81 | 4.76 | 704.48 | 0.0009721824
444 | 136 | 47.6 | 15.26 | 11.35 | 150.17 | 0.75 | 17.2 | 13.16239 | 2576 | 1104 | 144.46 | 12.76 | 1.34 | 0.74 | 0.79 | 4.3384 | 590.0224 | 0.000814230912
445 | 72 | 28.97 | 10.72 | 8.55 | 112.59 | 1 | 12.81 | 9.577043 | 2498 | 1104 | 128.66 | 8 | 1.25 | 0.8 | 0.95 | 2.72 | 195.84 | 0.0002702592
446 | 12 | 12.49 | 6.77 | 2.26 | 0 | 0.97 | 6.32 | 3.909811 | 4395 | 1104 | 161.57 | 2 | 3 | 0.33 | 1 | 0.68 | 8.16 | 1.12608e-05
447 | 96 | 34.63 | 13.12 | 9.31 | 62.83 | 1 | 14.42 | 11.05862 | 6167 | 1117 | 56.31 | 10 | 1.41 | 0.71 | 0.91 | 3.4 | 326.4 | 0.000450432
448 | 100 | 35.8 | 13.19 | 9.66 | 16.34 | 0.98 | 14.42 | 11.28665 | 5077 | 1118 | 33.69 | 10 | 1.37 | 0.73 | 0.91 | 3.4 | 340 | 0.0004692
449 | 68 | 27.8 | 10.46 | 8.28 | 164.83 | 1 | 11.66 | 9.307212 | 5173 | 1114 | 149.04 | 8 | 1.26 | 0.79 | 0.92 | 2.72 | 184.96 | 0.0002552448
450 | 640 | 103.88 | 32.13 | 25.36 | 178.16 | 0.75 | 34.93 | 28.55322 | 6534 | 1116 | 156.37 | 26 | 1.27 | 0.79 | 0.88 | 8.84 | 5657.6 | 0.007807488
451 | 88 | 31.8 | 11.11 | 10.09 | 45 | 1 | 12.81 | 10.58782 | 2975 | 1119 | 38.66 | 10 | 1.1 | 0.91 | 0.94 | 3.4 | 299.2 | 0.000412896
452 | 168 | 59.8 | 26.71 | 8.01 | 89.39 | 0.59 | 25.3 | 14.62917 | 6789 | 1128 | 71.57 | 8 | 3.33 | 0.3 | 0.88 | 2.72 | 456.96 | 0.0006306048
453 | 156 | 52.28 | 20.4 | 9.74 | 3.73 | 0.72 | 20.88 | 14.09703 | 5882 | 1119 | 163.3 | 12 | 2.1 | 0.48 | 0.81 | 4.08 | 636.48 | 0.0008783424
454 | 12 | 11.31 | 4.73 | 3.23 | 135 | 1 | 5.66 | 3.909811 | 2395 | 1119 | 135 | 4 | 1.46 | 0.68 | 0.86 | 1.36 | 16.32 | 2.25216e-05
455 | 80 | 39.11 | 11.36 | 8.96 | 42.5 | 0.66 | 14.42 | 10.09509 | 2849 | 1126 | 33.69 | 10.54 | 1.27 | 0.79 | 0.75 | 3.5836 | 286.688 | 0.00039562944
456 | 168 | 49.94 | 18.83 | 11.36 | 169.85 | 0.85 | 20.4 | 14.62917 | 3184 | 1124 | 11.31 | 12 | 1.66 | 0.6 | 0.85 | 4.08 | 685.44 | 0.0009459072
457 | 288 | 74.43 | 25.09 | 14.62 | 138.76 | 0.65 | 28.84 | 19.15409 | 3219 | 1122 | 146.31 | 18.38 | 1.72 | 0.58 | 0.82 | 6.2492 | 1799.7696 | 0.002483682048
458 | 248 | 57.94 | 20.72 | 15.24 | 106.87 | 0.93 | 22.36 | 17.77424 | 5029 | 1120 | 116.57 | 16 | 1.36 | 0.74 | 0.92 | 5.44 | 1349.12 | 0.0018617856
459 | 72 | 31.8 | 11.34 | 8.09 | 94.9 | 0.89 | 12.65 | 9.577043 | 2855 | 1124 | 108.43 | 8 | 1.4 | 0.71 | 0.88 | 2.72 | 195.84 | 0.0002702592
460 | 408 | 84.08 | 28.07 | 18.51 | 28.87 | 0.73 | 30 | 22.79792 | 7263 | 1134 | 36.87 | 22 | 1.52 | 0.66 | 0.84 | 7.48 | 3051.84 | 0.0042115392
461 | 56 | 26.14 | 10.89 | 6.55 | 7.16 | 1 | 11.66 | 8.446158 | 5884 | 1129 | 30.96 | 6 | 1.66 | 0.6 | 0.97 | 2.04 | 114.24 | 0.0001576512
462 | 260 | 79.4 | 31.14 | 10.63 | 137.68 | 0.52 | 32.56 | 18.19918 | 8327 | 1127 | 132.51 | 13.83 | 2.93 | 0.34 | 0.75 | 4.7022 | 1222.572 | 0.00168714936
463 | 36 | 19.31 | 6.77 | 6.77 | 0 | 1 | 8.49 | 6.771992 | 4635 | 1128 | 135 | 6 | 1 | 1 | 1 | 2.04 | 73.44 | 0.0001013472
464 | 1488 | 150.51 | 52.26 | 36.25 | 164.31 | 0.83 | 56.92 | 43.53782 | 6305 | 1133 | 161.57 | 36 | 1.44 | 0.69 | 0.93 | 12.24 | 18213.12 | 0.0251341056
465 | 60 | 31.8 | 11.13 | 6.86 | 148.61 | 0.75 | 13.42 | 8.742604 | 2944 | 1130 | 153.43 | 8 | 1.62 | 0.62 | 0.79 | 2.72 | 163.2 | 0.000225216
466 | 192 | 53.94 | 19.79 | 12.35 | 113.19 | 0.83 | 21.63 | 15.63925 | 4880 | 1129 | 123.69 | 13.91 | 1.6 | 0.62 | 0.83 | 4.7294 | 908.0448 | 0.001253101824
467 | 24 | 16.97 | 7.44 | 4.11 | 143.13 | 1 | 8.49 | 5.529308 | 8339 | 1130 | 135 | 5.37 | 1.81 | 0.55 | 0.8 | 1.8258 | 43.8192 | 6.0470496e-05
468 | 264 | 63.6 | 20.8 | 16.16 | 137.28 | 0.82 | 24.41 | 18.33864 | 3095 | 1133 | 124.99 | 18 | 1.29 | 0.78 | 0.88 | 6.12 | 1615.68 | 0.0022296384
469 | 276 | 61.46 | 21 | 16.73 | 35.81 | 0.92 | 24.08 | 18.7508 | 5561 | 1142 | 41.63 | 18 | 1.25 | 0.8 | 0.94 | 6.12 | 1689.12 | 0.0023309856
470 | 44 | 26.63 | 10.03 | 5.58 | 140.65 | 0.78 | 11.66 | 7.486719 | 2939 | 1135 | 149.04 | 7.07 | 1.8 | 0.56 | 0.79 | 2.4038 | 105.7672 | 0.000145958736
471 | 56 | 26.63 | 9.11 | 7.83 | 81.92 | 0.99 | 10.77 | 8.446158 | 2545 | 1136 | 111.8 | 8 | 1.16 | 0.86 | 0.82 | 2.72 | 152.32 | 0.0002102016
472 | 120 | 56.08 | 13.43 | 11.37 | 151.23 | 0.48 | 17.09 | 12.36391 | 6637 | 1136 | 110.56 | 14 | 1.18 | 0.85 | 0.71 | 4.76 | 571.2 | 0.000788256
473 | 208 | 53.94 | 17.93 | 14.77 | 48.81 | 0.9 | 20.59 | 16.27784 | 5821 | 1149 | 60.95 | 16 | 1.21 | 0.82 | 0.88 | 5.44 | 1131.52 | 0.0015614976
474 | 36 | 19.31 | 6.77 | 6.77 | 0 | 1 | 8.49 | 6.771992 | 5837 | 1142 | 135 | 6 | 1 | 1 | 1 | 2.04 | 73.44 | 0.0001013472
475 | 64 | 27.8 | 10.03 | 8.12 | 62.01 | 1 | 11.66 | 9.029322 | 4248 | 1156 | 59.04 | 8 | 1.23 | 0.81 | 0.89 | 2.72 | 174.08 | 0.0002402304
476 | 64 | 30.63 | 11.33 | 7.19 | 100.28 | 0.86 | 13.42 | 9.029322 | 5242 | 1152 | 116.57 | 8 | 1.58 | 0.63 | 0.82 | 2.72 | 174.08 | 0.0002402304
477 | 768 | 106.71 | 35.68 | 27.4 | 9.62 | 0.85 | 38.21 | 31.27849 | 6746 | 1160 | 6.01 | 28 | 1.3 | 0.77 | 0.9 | 9.52 | 7311.36 | 0.0100896768
478 | 120 | 40.28 | 14.93 | 10.24 | 35.54 | 0.93 | 16.12 | 12.36391 | 6521 | 1158 | 29.74 | 11.63 | 1.46 | 0.69 | 0.86 | 3.9542 | 474.504 | 0.00065481552
479 | 364 | 92.57 | 32.45 | 14.28 | 171.6 | 0.53 | 34.93 | 21.53356 | 5525 | 1158 | 156.37 | 17.94 | 2.27 | 0.44 | 0.72 | 6.0996 | 2220.2544 | 0.003063951072
480 | 52 | 26.14 | 9.24 | 7.16 | 157.1 | 0.96 | 11.31 | 8.138921 | 7404 | 1159 | 135 | 8 | 1.29 | 0.77 | 0.9 | 2.72 | 141.44 | 0.0001951872
481 | 12 | 11.31 | 4.73 | 3.23 | 45 | 1 | 5.66 | 3.909811 | 7802 | 1161 | 45 | 4 | 1.46 | 0.68 | 0.86 | 1.36 | 16.32 | 2.25216e-05
482 | 428 | 87.4 | 26.77 | 20.35 | 8.92 | 0.7 | 28.64 | 23.35001 | 2928 | 1169 | 24.78 | 23.81 | 1.32 | 0.76 | 0.81 | 8.0954 | 3464.8312 | 0.004781467056
483 | 128 | 42.63 | 14.45 | 11.28 | 39.2 | 0.89 | 17.2 | 12.76939 | 5484 | 1166 | 35.54 | 12 | 1.28 | 0.78 | 0.89 | 4.08 | 522.24 | 0.0007206912
484 | 56 | 24.97 | 8.53 | 8.36 | 90 | 1 | 10 | 8.446158 | 5998 | 1160 | 126.87 | 8 | 1.02 | 0.98 | 0.93 | 2.72 | 152.32 | 0.0002102016
485 | 80 | 30.63 | 11 | 9.26 | 141.84 | 1 | 12.81 | 10.09509 | 2694 | 1161 | 128.66 | 10 | 1.19 | 0.84 | 0.91 | 3.4 | 272 | 0.00037536
486 | 100 | 36.28 | 12.88 | 9.88 | 47.86 | 0.95 | 14.42 | 11.28665 | 4082 | 1171 | 56.31 | 11.31 | 1.3 | 0.77 | 0.86 | 3.8454 | 384.54 | 0.0005306652
487 | 792 | 119.68 | 40.78 | 24.73 | 168.23 | 0.69 | 45.12 | 31.76346 | 3592 | 1176 | 167.2 | 28 | 1.65 | 0.61 | 0.85 | 9.52 | 7539.84 | 0.0104049792
488 | 44 | 22.14 | 8.77 | 6.39 | 164.93 | 1 | 10 | 7.486719 | 4840 | 1172 | 143.13 | 6 | 1.37 | 0.73 | 0.96 | 2.04 | 89.76 | 0.0001238688
489 | 44 | 22.14 | 8.77 | 6.39 | 164.93 | 1 | 10 | 7.486719 | 4076 | 1175 | 143.13 | 6 | 1.37 | 0.73 | 0.96 | 2.04 | 89.76 | 0.0001238688
490 | 948 | 133.54 | 48.04 | 25.12 | 5.23 | 0.67 | 50.99 | 34.75116 | 3305 | 1180 | 168.69 | 26.28 | 1.91 | 0.52 | 0.89 | 8.9352 | 8470.5696 | 0.01168939
491 | 1096 | 130.51 | 44.01 | 31.71 | 119.2 | 0.81 | 47.54 | 37.36547 | 4845 | 1180 | 104.62 | 33.94 | 1.39 | 0.72 | 0.88 | 11.5396 | 12647.4016 | 0.01745341
492 | 92 | 34.63 | 12.36 | 9.47 | 59.51 | 0.96 | 14.14 | 10.82578 | 5032 | 1187 | 45 | 10 | 1.31 | 0.77 | 0.88 | 3.4 | 312.8 | 0.000431664
493 | 72 | 31.8 | 12.2 | 7.51 | 128.39 | 0.89 | 14.14 | 9.577043 | 6496 | 1184 | 135 | 9.43 | 1.62 | 0.62 | 0.84 | 3.2062 | 230.8464 | 0.000318568032
494 | 108 | 39.11 | 15.07 | 9.12 | 127.78 | 0.89 | 16.97 | 11.72943 | 2410 | 1185 | 135 | 11.31 | 1.65 | 0.61 | 0.83 | 3.8454 | 415.3032 | 0.000573118416
495 | 764 | 113.05 | 40.36 | 24.1 | 85.58 | 0.75 | 40.79 | 31.19693 | 5326 | 1208 | 78.69 | 24 | 1.67 | 0.6 | 0.92 | 8.16 | 6234.24 | 0.0086032512
496 | 132 | 45.94 | 16.41 | 10.24 | 18.38 | 0.79 | 17.89 | 12.96738 | 4181 | 1196 | 26.57 | 11.38 | 1.6 | 0.62 | 0.84 | 3.8692 | 510.7344 | 0.000704813472
497 | 208 | 53.46 | 17.55 | 15.09 | 55.31 | 0.91 | 20 | 16.27784 | 5152 | 1197 | 36.87 | 16 | 1.16 | 0.86 | 0.91 | 5.44 | 1131.52 | 0.0015614976
498 | 124 | 39.11 | 13.27 | 11.9 | 107.02 | 1 | 14.56 | 12.56828 | 6226 | 1191 | 105.95 | 12 | 1.12 | 0.9 | 0.89 | 4.08 | 505.92 | 0.0006981696
499 | 60 | 30.63 | 10.13 | 7.54 | 178.73 | 0.8 | 11.66 | 8.742604 | 1664 | 1194 | 149.04 | 8 | 1.34 | 0.74 | 0.83 | 2.72 | 163.2 | 0.000225216
500 | 76 | 33.46 | 12.32 | 7.85 | 125.85 | 0.85 | 14.42 | 9.839476 | 6445 | 1195 | 123.69 | 9.84 | 1.57 | 0.64 | 0.83 | 3.3456 | 254.2656 | 0.000350886528
501 | 36 | 23.8 | 8.05 | 5.69 | 155.99 | 0.8 | 10 | 6.771992 | 6334 | 1199 | 143.13 | 7.59 | 1.41 | 0.71 | 0.72 | 2.5806 | 92.9016 | 0.000128204208
502 | 28 | 18.14 | 6.17 | 5.78 | 90 | 1 | 7.21 | 5.972335 | 4326 | 1201 | 123.69 | 6 | 1.07 | 0.94 | 0.88 | 2.04 | 57.12 | 7.88256e-05
503 | 348 | 84.08 | 29.11 | 15.22 | 163.33 | 0.62 | 33.11 | 21.05498 | 5067 | 1204 | 154.98 | 19.22 | 1.91 | 0.52 | 0.79 | 6.5348 | 2274.1104 | 0.003138272352
504 | 72 | 36.28 | 10.08 | 9.09 | 170.86 | 0.69 | 12.81 | 9.577043 | 6329 | 1202 | 141.34 | 10 | 1.11 | 0.9 | 0.75 | 3.4 | 244.8 | 0.000337824
505 | 160 | 51.6 | 18.59 | 10.96 | 141.82 | 0.76 | 20 | 14.27661 | 2534 | 1206 | 126.87 | 12.73 | 1.7 | 0.59 | 0.84 | 4.3282 | 692.512 | 0.00095566656
506 | 872 | 110.23 | 36.4 | 30.5 | 40.48 | 0.9 | 38.83 | 33.32909 | 4716 | 1217 | 34.51 | 32.53 | 1.19 | 0.84 | 0.93 | 11.0602 | 9644.4944 | 0.0133094
507 | 276 | 61.94 | 21.41 | 16.41 | 64.03 | 0.9 | 23.32 | 18.7508 | 5613 | 1219 | 59.04 | 18 | 1.3 | 0.77 | 0.9 | 6.12 | 1689.12 | 0.0023309856
508 | 380 | 74.43 | 25.93 | 18.66 | 41.06 | 0.86 | 28.43 | 22.00174 | 3174 | 1222 | 39.29 | 20.87 | 1.39 | 0.72 | 0.9 | 7.0958 | 2696.404 | 0.00372103752
509 | 512 | 96.57 | 34.95 | 18.65 | 105.84 | 0.69 | 37.95 | 25.53878 | 6752 | 1214 | 108.43 | 20.7 | 1.87 | 0.53 | 0.86 | 7.038 | 3603.456 | 0.00497276928
510 | 44 | 22.63 | 7.99 | 7.01 | 108.43 | 1 | 8.94 | 7.486719 | 4265 | 1216 | 116.57 | 8 | 1.14 | 0.88 | 0.81 | 2.72 | 119.68 | 0.0001651584
511 | 72 | 28.97 | 10.56 | 8.68 | 0 | 1 | 11.66 | 9.577043 | 1788 | 1220 | 149.04 | 8 | 1.22 | 0.82 | 0.95 | 2.72 | 195.84 | 0.0002702592
512 | 112 | 38.63 | 14.53 | 9.82 | 177.42 | 0.94 | 15.23 | 11.94467 | 4399 | 1223 | 156.8 | 10 | 1.48 | 0.68 | 0.89 | 3.4 | 380.8 | 0.000525504
513 | 144 | 44.28 | 14.39 | 12.74 | 92.14 | 0.92 | 16.12 | 13.54398 | 5437 | 1222 | 119.74 | 14 | 1.13 | 0.89 | 0.86 | 4.76 | 685.44 | 0.0009459072
514 | 504 | 140.17 | 36.27 | 17.69 | 145.58 | 0.32 | 46.69 | 25.33847 | 3451 | 1227 | 133.26 | 26.06 | 2.05 | 0.49 | 0.56 | 8.8604 | 4465.6416 | 0.006162585408
515 | 64 | 30.63 | 9.8 | 8.32 | 106.71 | 0.86 | 11.66 | 9.029322 | 3644 | 1230 | 120.96 | 8 | 1.18 | 0.85 | 0.86 | 2.72 | 174.08 | 0.0002402304
516 | 76 | 33.46 | 12.97 | 7.46 | 57.91 | 0.85 | 14.42 | 9.839476 | 4254 | 1239 | 56.31 | 8.94 | 1.74 | 0.58 | 0.83 | 3.0396 | 231.0096 | 0.000318793248
517 | 36 | 23.8 | 7.93 | 5.78 | 71.06 | 0.8 | 10 | 6.771992 | 5904 | 1237 | 53.13 | 6 | 1.37 | 0.73 | 0.82 | 2.04 | 73.44 | 0.0001013472
518 | 52 | 26.63 | 10.7 | 6.19 | 116.22 | 0.92 | 11.66 | 8.138921 | 1799 | 1238 | 120.96 | 7.59 | 1.73 | 0.58 | 0.81 | 2.5806 | 134.1912 | 0.000185183856
519 | 816 | 115.2 | 34.85 | 29.81 | 36.55 | 0.77 | 37.2 | 32.24113 | 2670 | 1253 | 36.25 | 32 | 1.17 | 0.86 | 0.91 | 10.88 | 8878.08 | 0.0122517504
520 | 136 | 64.08 | 14.45 | 11.98 | 108.79 | 0.42 | 18.44 | 13.16239 | 2244 | 1249 | 77.47 | 15.09 | 1.21 | 0.83 | 0.66 | 5.1306 | 697.7616 | 0.000962911008
521 | 180 | 52.77 | 15.84 | 14.47 | 4.38 | 0.81 | 18.87 | 15.14263 | 3827 | 1240 | 122.01 | 16 | 1.09 | 0.91 | 0.86 | 5.44 | 979.2 | 0.001351296
522 | 52 | 27.8 | 8.9 | 7.44 | 156.96 | 0.85 | 11.31 | 8.138921 | 2523 | 1242 | 135 | 8 | 1.2 | 0.83 | 0.84 | 2.72 | 141.44 | 0.0001951872
523 | 124 | 41.46 | 14.16 | 11.15 | 35.46 | 0.91 | 16.12 | 12.56828 | 3454 | 1247 | 29.74 | 12 | 1.27 | 0.79 | 0.87 | 4.08 | 505.92 | 0.0006981696
524 | 288 | 118.71 | 22.26 | 16.47 | 53.72 | 0.26 | 26.91 | 19.15409 | 3321 | 1257 | 41.99 | 21.08 | 1.35 | 0.74 | 0.68 | 7.1672 | 2064.1536 | 0.002848531968
525 | 28 | 18.14 | 8.31 | 4.29 | 8.35 | 1 | 8.94 | 5.972335 | 1911 | 1250 | 26.57 | 4 | 1.94 | 0.52 | 0.93 | 1.36 | 38.08 | 5.25504e-05
526 | 288 | 105.54 | 22.34 | 16.42 | 153.89 | 0.32 | 27.78 | 19.15409 | 2465 | 1250 | 149.74 | 19.4 | 1.36 | 0.73 | 0.75 | 6.596 | 1899.648 | 0.00262151424
527 | 36 | 19.31 | 6.77 | 6.77 | 0 | 1 | 8.49 | 6.771992 | 5307 | 1249 | 135 | 6 | 1 | 1 | 1 | 2.04 | 73.44 | 0.0001013472
528 | 56 | 24.97 | 8.95 | 7.96 | 180 | 1 | 10 | 8.446158 | 3165 | 1252 | 126.87 | 8 | 1.12 | 0.89 | 0.93 | 2.72 | 152.32 | 0.0002102016
529 | 740 | 103.88 | 36.63 | 25.72 | 136.77 | 0.86 | 38.83 | 30.70302 | 6499 | 1254 | 145.49 | 27.91 | 1.42 | 0.7 | 0.9 | 9.4894 | 7022.156 | 0.00969057528
530 | 2884 | 221.42 | 82.6 | 44.46 | 51.53 | 0.74 | 83.74 | 60.61258 | 5334 | 1286 | 49.84 | 49.39 | 1.86 | 0.54 | 0.92 | 16.7926 | 48429.8584 | 0.0668332
531 | 16 | 11.31 | 4.51 | 4.51 | 0 | 1 | 5.66 | 4.514661 | 6946 | 1254 | 135 | 4 | 1 | 1 | 1 | 1.36 | 21.76 | 3.00288e-05
532 | 232 | 55.11 | 20.79 | 14.21 | 125.05 | 0.96 | 22.8 | 17.19132 | 4558 | 1256 | 127.87 | 15.56 | 1.46 | 0.68 | 0.94 | 5.2904 | 1227.3728 | 0.001693774464
533 | 140 | 50.43 | 14.82 | 12.03 | 76.59 | 0.69 | 17.89 | 13.35455 | 5140 | 1264 | 63.43 | 14 | 1.23 | 0.81 | 0.8 | 4.76 | 666.4 | 0.000919632
534 | 160 | 58.43 | 19.16 | 10.63 | 143.49 | 0.59 | 21.26 | 14.27661 | 5425 | 1262 | 131.19 | 13.43 | 1.8 | 0.55 | 0.73 | 4.5662 | 730.592 | 0.00100821696
535 | 12 | 14.14 | 6.43 | 2.38 | 151.85 | 0.75 | 7.21 | 3.909811 | 5429 | 1263 | 146.31 | 3.58 | 2.7 | 0.37 | 0.67 | 1.2172 | 14.6064 | 2.0156832e-05
536 | 72 | 28.97 | 10.56 | 8.68 | 90 | 1 | 11.66 | 9.577043 | 6096 | 1263 | 120.96 | 8 | 1.22 | 0.82 | 0.95 | 2.72 | 195.84 | 0.0002702592
537 | 144 | 43.11 | 15.23 | 12.04 | 69.7 | 0.97 | 17.09 | 13.54398 | 3911 | 1274 | 69.44 | 12 | 1.26 | 0.79 | 0.89 | 4.08 | 587.52 | 0.0008107776
538 | 204 | 62.43 | 20.83 | 12.47 | 168.18 | 0.66 | 22.8 | 16.12056 | 3872 | 1274 | 15.26 | 16 | 1.67 | 0.6 | 0.78 | 5.44 | 1109.76 | 0.0015314688
539 | 40 | 22.14 | 7.93 | 6.42 | 90 | 1 | 8.94 | 7.138306 | 1810 | 1268 | 116.57 | 6 | 1.24 | 0.81 | 0.91 | 2.04 | 81.6 | 0.000112608
540 | 252 | 81.05 | 26.55 | 12.09 | 138.85 | 0.48 | 28.84 | 17.91701 | 2716 | 1271 | 146.31 | 16.37 | 2.2 | 0.46 | 0.77 | 5.5658 | 1402.5816 | 0.001935562608
541 | 96 | 36.28 | 12.38 | 9.87 | 109.06 | 0.92 | 14.56 | 11.05862 | 4809 | 1274 | 105.95 | 10 | 1.25 | 0.8 | 0.86 | 3.4 | 326.4 | 0.000450432
542 | 104 | 38.63 | 12.64 | 10.48 | 76.74 | 0.88 | 14.56 | 11.51017 | 4383 | 1283 | 74.05 | 10 | 1.21 | 0.83 | 0.87 | 3.4 | 353.6 | 0.000487968
543 | 28 | 16.97 | 6.17 | 5.78 | 90 | 1 | 7.21 | 5.972335 | 4059 | 1277 | 123.69 | 6 | 1.07 | 0.94 | 0.88 | 2.04 | 57.12 | 7.88256e-05
544 | 324 | 65.25 | 23.32 | 17.69 | 26.59 | 0.96 | 25.06 | 20.31598 | 2088 | 1292 | 28.61 | 19.31 | 1.32 | 0.76 | 0.9 | 6.5654 | 2127.1896 | 0.002935521648
545 | 52 | 30.63 | 8.46 | 7.83 | 45 | 0.7 | 11.31 | 8.138921 | 2850 | 1288 | 45 | 8 | 1.08 | 0.93 | 0.84 | 2.72 | 141.44 | 0.0001951872
546 | 272 | 69.25 | 22.69 | 15.26 | 101.02 | 0.71 | 25.06 | 18.61442 | 4155 | 1284 | 118.61 | 17.31 | 1.49 | 0.67 | 0.82 | 5.8854 | 1600.8288 | 0.002209143744
547 | 944 | 116.37 | 35.89 | 33.49 | 141.61 | 0.88 | 38.83 | 34.67777 | 6099 | 1286 | 145.49 | 34.88 | 1.07 | 0.93 | 0.91 | 11.8592 | 11195.0848 | 0.01544922
548 | 2448 | 199.76 | 57.27 | 54.42 | 46.84 | 0.77 | 63.56 | 55.84327 | 6931 | 1308 | 24.15 | 56.59 | 1.05 | 0.95 | 0.91 | 19.2406 | 47100.9888 | 0.06499936
549 | 84 | 31.8 | 11.08 | 9.66 | 129.61 | 1 | 12.81 | 10.34439 | 3889 | 1286 | 128.66 | 10 | 1.15 | 0.87 | 0.93 | 3.4 | 285.6 | 0.000394128
550 | 68 | 28.97 | 9.91 | 8.74 | 101.31 | 1 | 11.66 | 9.307212 | 4259 | 1288 | 120.96 | 8 | 1.13 | 0.88 | 0.92 | 2.72 | 184.96 | 0.0002552448
551 | 68 | 31.8 | 10.08 | 8.59 | 95.08 | 0.85 | 11.66 | 9.307212 | 3962 | 1290 | 120.96 | 8 | 1.17 | 0.85 | 0.89 | 2.72 | 184.96 | 0.0002552448
552 | 72 | 28.97 | 10.56 | 8.68 | 0 | 1 | 11.66 | 9.577043 | 1572 | 1291 | 149.04 | 8 | 1.22 | 0.82 | 0.95 | 2.72 | 195.84 | 0.0002702592
553 | 12 | 11.31 | 4.73 | 3.23 | 45 | 1 | 5.66 | 3.909811 | 4462 | 1293 | 45 | 4 | 1.46 | 0.68 | 0.86 | 1.36 | 16.32 | 2.25216e-05
554 | 88 | 34.63 | 11.28 | 9.93 | 79.8 | 0.92 | 13.42 | 10.58782 | 3942 | 1298 | 63.43 | 10 | 1.14 | 0.88 | 0.85 | 3.4 | 299.2 | 0.000412896
555 | 728 | 107.2 | 36.4 | 25.46 | 55.99 | 0.8 | 37.2 | 30.45305 | 7267 | 1308 | 53.75 | 27.74 | 1.43 | 0.7 | 0.87 | 9.4316 | 6866.2048 | 0.009475362624
556 | 320 | 66.43 | 21.55 | 18.9 | 34.39 | 0.91 | 24.17 | 20.19018 | 6354 | 1300 | 24.44 | 20 | 1.14 | 0.88 | 0.9 | 6.8 | 2176 | 0.00300288
557 | 32 | 18.14 | 7.08 | 5.76 | 45 | 1 | 8.49 | 6.384695 | 4464 | 1303 | 45 | 6 | 1.23 | 0.81 | 0.94 | 2.04 | 65.28 | 9.00864e-05
558 | 48 | 23.8 | 8.85 | 6.91 | 57.93 | 1 | 10 | 7.819623 | 3064 | 1306 | 36.87 | 8 | 1.28 | 0.78 | 0.86 | 2.72 | 130.56 | 0.0001801728
559 | 444 | 82.91 | 28.76 | 19.65 | 24.09 | 0.81 | 31.3 | 23.78245 | 3932 | 1312 | 26.57 | 22 | 1.46 | 0.68 | 0.87 | 7.48 | 3321.12 | 0.0045831456
560 | 212 | 56.77 | 19.06 | 14.16 | 62.78 | 0.83 | 21.54 | 16.43361 | 7579 | 1312 | 68.2 | 16 | 1.35 | 0.74 | 0.83 | 5.44 | 1153.28 | 0.0015915264
561 | 60 | 27.8 | 9.52 | 8.02 | 35.78 | 0.98 | 11.66 | 8.742604 | 1968 | 1310 | 30.96 | 8 | 1.19 | 0.84 | 0.86 | 2.72 | 163.2 | 0.000225216
562 | 112 | 48.28 | 14.48 | 9.85 | 22.32 | 0.6 | 16.12 | 11.94467 | 2096 | 1311 | 29.74 | 12 | 1.47 | 0.68 | 0.79 | 4.08 | 456.96 | 0.0006306048
563 | 192 | 81.74 | 23.04 | 10.61 | 56.37 | 0.36 | 26.83 | 15.63925 | 3163 | 1318 | 63.43 | 16.81 | 2.17 | 0.46 | 0.57 | 5.7154 | 1097.3568 | 0.001514352384
564 | 1036 | 218.59 | 55.26 | 23.87 | 77.94 | 0.27 | 65.51 | 36.3283 | 5488 | 1339 | 77.66 | 38.91 | 2.31 | 0.43 | 0.52 | 13.2294 | 13705.6584 | 0.01891381
565 | 432 | 96.57 | 37.49 | 14.67 | 167.14 | 0.58 | 39.4 | 23.45887 | 5525 | 1307 | 156.04 | 18.92 | 2.56 | 0.39 | 0.8 | 6.4328 | 2778.9696 | 0.003834978048
566 | 32 | 18.14 | 7.08 | 5.76 | 45 | 1 | 8.49 | 6.384695 | 4474 | 1311 | 45 | 6 | 1.23 | 0.81 | 0.94 | 2.04 | 65.28 | 9.00864e-05
567 | 84 | 33.46 | 10.89 | 9.82 | 28.63 | 0.94 | 13.42 | 10.34439 | 5452 | 1313 | 26.57 | 10 | 1.11 | 0.9 | 0.86 | 3.4 | 285.6 | 0.000394128
568 | 992 | 125.34 | 38.61 | 32.71 | 89.16 | 0.79 | 42.38 | 35.54848 | 7100 | 1309 | 109.29 | 36 | 1.18 | 0.85 | 0.87 | 12.24 | 12142.08 | 0.0167560704
569 | 152 | 51.6 | 20.92 | 9.25 | 50.96 | 0.72 | 22.8 | 13.91512 | 6418 | 1318 | 52.13 | 11.31 | 2.26 | 0.44 | 0.81 | 3.8454 | 584.5008 | 0.000806611104
570 | 140 | 48.28 | 17.71 | 10.06 | 75.69 | 0.75 | 18.87 | 13.35455 | 5365 | 1320 | 57.99 | 11.16 | 1.76 | 0.57 | 0.84 | 3.7944 | 531.216 | 0.00073307808
571 | 432 | 134.31 | 37.88 | 14.52 | 5.81 | 0.3 | 42.76 | 23.45887 | 6840 | 1316 | 169.22 | 20 | 2.61 | 0.38 | 0.63 | 6.8 | 2937.6 | 0.004053888
572 | 1524 | 153.14 | 45.45 | 42.7 | 122.88 | 0.82 | 50.99 | 44.06134 | 5817 | 1319 | 154.44 | 43.73 | 1.06 | 0.94 | 0.91 | 14.8682 | 22659.1368 | 0.03126961
573 | 248 | 65.25 | 23.45 | 13.46 | 120.7 | 0.73 | 24.41 | 17.77424 | 2004 | 1316 | 124.99 | 16.1 | 1.74 | 0.57 | 0.81 | 5.474 | 1357.552 | 0.00187342176
574 | 252 | 93.05 | 28.15 | 11.4 | 89.92 | 0.37 | 34.53 | 17.91701 | 5506 | 1334 | 79.99 | 15.92 | 2.47 | 0.41 | 0.59 | 5.4128 | 1364.0256 | 0.001882355328
575 | 160 | 52.77 | 18.72 | 10.88 | 15.28 | 0.72 | 20.59 | 14.27661 | 3784 | 1324 | 29.05 | 12 | 1.72 | 0.58 | 0.85 | 4.08 | 652.8 | 0.000900864
576 | 176 | 51.11 | 18.46 | 12.14 | 157.92 | 0.85 | 20 | 14.97344 | 3187 | 1321 | 143.13 | 13.91 | 1.52 | 0.66 | 0.84 | 4.7294 | 832.3744 | 0.001148676672
577 | 72 | 28.97 | 11.17 | 8.2 | 66.89 | 1 | 12.81 | 9.577043 | 6429 | 1327 | 51.34 | 8 | 1.36 | 0.73 | 0.95 | 2.72 | 195.84 | 0.0002702592
578 | 20 | 15.31 | 6.29 | 4.05 | 108.43 | 1 | 7.21 | 5.047545 | 8006 | 1324 | 123.69 | 4 | 1.55 | 0.64 | 0.91 | 1.36 | 27.2 | 3.7536e-05
579 | 104 | 36.97 | 15.02 | 8.82 | 2.13e-14 | 0.96 | 15.23 | 11.51017 | 5367 | 1330 | 156.8 | 8 | 1.7 | 0.59 | 0.96 | 2.72 | 282.88 | 0.0003903744
580 | 504 | 83.4 | 27.26 | 23.54 | 153.5 | 0.91 | 29.53 | 25.33847 | 7158 | 1331 | 151.7 | 24 | 1.16 | 0.86 | 0.91 | 8.16 | 4112.64 | 0.0056754432
581 | 80 | 31.8 | 10.59 | 9.61 | 41.49 | 0.99 | 12.81 | 10.09509 | 3571 | 1335 | 51.34 | 10 | 1.1 | 0.91 | 0.89 | 3.4 | 272 | 0.00037536
582 | 96 | 37.46 | 13.72 | 8.91 | 39.36 | 0.86 | 15.62 | 11.05862 | 4517 | 1338 | 39.81 | 11.16 | 1.54 | 0.65 | 0.83 | 3.7944 | 364.2624 | 0.000502682112
583 | 68 | 27.8 | 10.46 | 8.28 | 105.17 | 1 | 11.66 | 9.307212 | 6468 | 1334 | 120.96 | 8 | 1.26 | 0.79 | 0.92 | 2.72 | 184.96 | 0.0002552448
584 | 236 | 66.43 | 21.46 | 14 | 157.59 | 0.67 | 24.08 | 17.33889 | 5983 | 1343 | 175.24 | 16 | 1.53 | 0.65 | 0.81 | 5.44 | 1283.84 | 0.0017716992
585 | 136 | 48.28 | 17.26 | 10.03 | 55.04 | 0.73 | 20 | 13.16239 | 5818 | 1349 | 53.13 | 12.52 | 1.72 | 0.58 | 0.82 | 4.2568 | 578.9248 | 0.000798916224
586 | 180 | 51.11 | 20.34 | 11.27 | 104.85 | 0.87 | 21.54 | 15.14263 | 7008 | 1342 | 111.8 | 12 | 1.81 | 0.55 | 0.89 | 4.08 | 734.4 | 0.001013472
587 | 1256 | 139.68 | 51.77 | 30.89 | 111.64 | 0.81 | 52.8 | 40 | 2077 | 1347 | 114.62 | 32.98 | 1.68 | 0.6 | 0.91 | 11.2132 | 14083.7792 | 0.01943562
588 | 60 | 33.46 | 12.38 | 6.17 | 127.06 | 0.67 | 14.42 | 8.742604 | 2712 | 1346 | 123.69 | 8 | 2.01 | 0.5 | 0.71 | 2.72 | 163.2 | 0.000225216
589 | 108 | 37.46 | 13.32 | 10.33 | 137.85 | 0.97 | 14.42 | 11.72943 | 2929 | 1346 | 123.69 | 12 | 1.29 | 0.78 | 0.87 | 4.08 | 440.64 | 0.0006080832
590 | 124 | 43.11 | 16.96 | 9.31 | 157.95 | 0.84 | 17.2 | 12.56828 | 3299 | 1346 | 144.46 | 10.4 | 1.82 | 0.55 | 0.83 | 3.536 | 438.464 | 0.00060508032
591 | 68 | 31.8 | 10.08 | 8.59 | 95.08 | 0.85 | 11.66 | 9.307212 | 3362 | 1346 | 120.96 | 8 | 1.17 | 0.85 | 0.89 | 2.72 | 184.96 | 0.0002552448
592 | 988 | 132.85 | 41.14 | 30.57 | 103.69 | 0.7 | 42.8 | 35.47673 | 3423 | 1348 | 127.41 | 34 | 1.35 | 0.74 | 0.88 | 11.56 | 11421.28 | 0.0157613664
593 | 60 | 26.14 | 9.32 | 8.2 | 45 | 1 | 11.31 | 8.742604 | 2704 | 1352 | 45 | 8 | 1.14 | 0.88 | 0.97 | 2.72 | 163.2 | 0.000225216
594 | 68 | 30.63 | 11.85 | 7.31 | 0.82 | 0.91 | 12.65 | 9.307212 | 2569 | 1350 | 161.57 | 8 | 1.62 | 0.62 | 0.85 | 2.72 | 184.96 | 0.0002552448
595 | 48 | 24.97 | 8.63 | 7.08 | 34.72 | 0.97 | 10 | 7.819623 | 6858 | 1355 | 36.87 | 8 | 1.22 | 0.82 | 0.89 | 2.72 | 130.56 | 0.0001801728
596 | 200 | 53.94 | 18.86 | 13.5 | 20.54 | 0.86 | 20.59 | 15.96174 | 1483 | 1359 | 29.05 | 14 | 1.4 | 0.72 | 0.87 | 4.76 | 952 | 0.00131376
597 | 64 | 27.8 | 10.03 | 8.12 | 27.99 | 1 | 11.66 | 9.029322 | 5486 | 1357 | 30.96 | 8 | 1.23 | 0.81 | 0.89 | 2.72 | 174.08 | 0.0002402304
598 | 20 | 15.31 | 6.29 | 4.05 | 71.57 | 1 | 7.21 | 5.047545 | 2711 | 1358 | 56.31 | 4 | 1.55 | 0.64 | 0.91 | 1.36 | 27.2 | 3.7536e-05
599 | 56 | 26.63 | 9.11 | 7.83 | 8.08 | 0.99 | 10.77 | 8.446158 | 3003 | 1356 | 158.2 | 8 | 1.16 | 0.86 | 0.82 | 2.72 | 152.32 | 0.0002102016
600 | 44 | 24.97 | 9.35 | 5.99 | 35.01 | 0.89 | 11.31 | 7.486719 | 2688 | 1360 | 45 | 7.77 | 1.56 | 0.64 | 0.85 | 2.6418 | 116.2392 | 0.000160410096
601 | 1008 | 185.14 | 36.83 | 34.85 | 8.3 | 0.37 | 45.34 | 35.83401 | 6097 | 1358 | 131.42 | 37.41 | 1.06 | 0.95 | 0.78 | 12.7194 | 12821.1552 | 0.01769319
602 | 380 | 77.25 | 23.69 | 20.42 | 105.32 | 0.8 | 26.83 | 22.00174 | 3611 | 1358 | 116.57 | 22 | 1.16 | 0.86 | 0.85 | 7.48 | 2842.4 | 0.003922512
603 | 56 | 32.28 | 10.41 | 6.85 | 96.88 | 0.68 | 12.65 | 8.446158 | 2636 | 1359 | 108.43 | 8 | 1.52 | 0.66 | 0.72 | 2.72 | 152.32 | 0.0002102016
604 | 80 | 32.28 | 11.02 | 9.24 | 179.05 | 0.96 | 12.65 | 10.09509 | 4585 | 1363 | 18.43 | 10 | 1.19 | 0.84 | 0.83 | 3.4 | 272 | 0.00037536
605 | 112 | 40.28 | 14.84 | 9.61 | 4.51 | 0.87 | 16.49 | 11.94467 | 3005 | 1364 | 14.04 | 10 | 1.54 | 0.65 | 0.85 | 3.4 | 380.8 | 0.000525504
606 | 108 | 46.43 | 14.8 | 9.29 | 34.33 | 0.63 | 17.89 | 11.72943 | 2698 | 1367 | 26.57 | 11.31 | 1.59 | 0.63 | 0.76 | 3.8454 | 415.3032 | 0.000573118416
607 | 40 | 22.14 | 8.1 | 6.29 | 116.57 | 1 | 10 | 7.138306 | 5505 | 1362 | 126.87 | 6 | 1.29 | 0.78 | 0.91 | 2.04 | 81.6 | 0.000112608
608 | 64 | 37.46 | 15.87 | 5.13 | 154.58 | 0.57 | 17.89 | 9.029322 | 2688 | 1364 | 153.43 | 7.16 | 3.09 | 0.32 | 0.73 | 2.4344 | 155.8016 | 0.000215006208
609 | 172 | 51.6 | 21.56 | 10.16 | 146.24 | 0.81 | 22.8 | 14.80231 | 2999 | 1365 | 142.13 | 12.52 | 2.12 | 0.47 | 0.84 | 4.2568 | 732.1696 | 0.001010394048
610 | 400 | 89.05 | 23.86 | 21.35 | 23.49 | 0.63 | 28.43 | 22.57331 | 2627 | 1366 | 140.71 | 22 | 1.12 | 0.89 | 0.83 | 7.48 | 2992 | 0.00412896
611 | 104 | 37.46 | 12.73 | 10.4 | 84.95 | 0.93 | 14.42 | 11.51017 | 4499 | 1373 | 56.31 | 10 | 1.22 | 0.82 | 0.91 | 3.4 | 353.6 | 0.000487968
612 | 92 | 36.28 | 13.09 | 8.95 | 97.23 | 0.88 | 14.56 | 10.82578 | 3172 | 1368 | 105.95 | 10 | 1.46 | 0.68 | 0.82 | 3.4 | 312.8 | 0.000431664
613 | 180 | 49.94 | 15.61 | 14.69 | 62.16 | 0.91 | 17.89 | 15.14263 | 5314 | 1378 | 63.43 | 16 | 1.06 | 0.94 | 0.86 | 5.44 | 979.2 | 0.001351296
614 | 56 | 30.63 | 10.52 | 6.78 | 164.26 | 0.75 | 12.81 | 8.446158 | 2557 | 1373 | 141.34 | 7.76 | 1.55 | 0.64 | 0.8 | 2.6384 | 147.7504 | 0.000203895552
615 | 496 | 81.74 | 28.45 | 22.2 | 144.72 | 0.93 | 30.53 | 25.13657 | 2992 | 1375 | 148.39 | 23.85 | 1.28 | 0.78 | 0.94 | 8.109 | 4022.064 | 0.00555044832
616 | 448 | 94.23 | 32.8 | 17.39 | 119.58 | 0.63 | 37.58 | 23.88934 | 3231 | 1374 | 115.2 | 20.6 | 1.89 | 0.53 | 0.85 | 7.004 | 3137.792 | 0.00433015296
617 | 60 | 28.97 | 10.52 | 7.26 | 59.53 | 0.9 | 12.81 | 8.742604 | 1418 | 1382 | 51.34 | 8 | 1.45 | 0.69 | 0.88 | 2.72 | 163.2 | 0.000225216
618 | 76 | 32.28 | 12.85 | 7.53 | 48.8 | 0.92 | 14.42 | 9.839476 | 1484 | 1384 | 56.31 | 8.49 | 1.71 | 0.59 | 0.84 | 2.8866 | 219.3816 | 0.000302746608
619 | 568 | 94.23 | 32.33 | 22.37 | 12.83 | 0.8 | 34 | 26.8992 | 1964 | 1388 | 28.07 | 23.67 | 1.44 | 0.69 | 0.89 | 8.0478 | 4571.1504 | 0.006308187552
620 | 480 | 119.68 | 34.37 | 17.78 | 44.05 | 0.42 | 39.6 | 24.72782 | 3814 | 1392 | 45 | 24.85 | 1.93 | 0.52 | 0.68 | 8.449 | 4055.52 | 0.0055966176
621 | 116 | 40.77 | 14.32 | 10.32 | 53.27 | 0.88 | 16.12 | 12.1561 | 2569 | 1387 | 60.26 | 11.31 | 1.39 | 0.72 | 0.85 | 3.8454 | 446.0664 | 0.000615571632
622 | 92 | 32.97 | 11.87 | 9.87 | 45 | 1 | 14.14 | 10.82578 | 3866 | 1385 | 45 | 10 | 1.2 | 0.83 | 0.96 | 3.4 | 312.8 | 0.000431664
623 | 280 | 66.91 | 22.93 | 15.55 | 77.7 | 0.79 | 25.3 | 18.88618 | 3677 | 1393 | 71.57 | 18 | 1.48 | 0.68 | 0.83 | 6.12 | 1713.6 | 0.002364768
624 | 32 | 18.14 | 7.08 | 5.76 | 135 | 1 | 8.49 | 6.384695 | 2491 | 1384 | 135 | 6 | 1.23 | 0.81 | 0.94 | 2.04 | 65.28 | 9.00864e-05
625 | 100 | 38.63 | 14.65 | 8.69 | 73.41 | 0.84 | 16.12 | 11.28665 | 4741 | 1391 | 60.26 | 10 | 1.69 | 0.59 | 0.85 | 3.4 | 340 | 0.0004692
626 | 32 | 18.14 | 7.08 | 5.76 | 45 | 1 | 8.49 | 6.384695 | 4777 | 1387 | 45 | 6 | 1.23 | 0.81 | 0.94 | 2.04 | 65.28 | 9.00864e-05
627 | 156 | 65.25 | 19.86 | 10 | 35.46 | 0.46 | 22.8 | 14.09703 | 5381 | 1392 | 37.87 | 14.14 | 1.99 | 0.5 | 0.72 | 4.8076 | 749.9856 | 0.001034980128
628 | 236 | 68.57 | 20.11 | 14.94 | 42.62 | 0.63 | 22.36 | 17.33889 | 6847 | 1395 | 63.43 | 17.75 | 1.35 | 0.74 | 0.76 | 6.035 | 1424.26 | 0.0019654788
629 | 1112 | 148.85 | 54.19 | 26.13 | 70.09 | 0.63 | 55.71 | 37.63722 | 3657 | 1412 | 68.96 | 30.1 | 2.07 | 0.48 | 0.83 | 10.234 | 11380.208 | 0.01570468704
630 | 172 | 51.6 | 20.77 | 10.54 | 33.26 | 0.81 | 22.36 | 14.80231 | 6944 | 1392 | 26.57 | 12.73 | 1.97 | 0.51 | 0.85 | 4.3282 | 744.4504 | 0.001027341552
631 | 64 | 29.46 | 12.33 | 6.61 | 153.58 | 0.93 | 13.42 | 9.029322 | 2560 | 1387 | 153.43 | 8 | 1.87 | 0.54 | 0.84 | 2.72 | 174.08 | 0.0002402304
632 | 88 | 33.46 | 11.31 | 9.91 | 176.71 | 0.99 | 13.42 | 10.58782 | 2601 | 1389 | 153.43 | 10 | 1.14 | 0.88 | 0.85 | 3.4 | 299.2 | 0.000412896
633 | 968 | 123.68 | 44.17 | 27.9 | 53.61 | 0.8 | 45.69 | 35.11582 | 6439 | 1409 | 66.8 | 29.95 | 1.58 | 0.63 | 0.89 | 10.183 | 9857.144 | 0.01360285872
634 | 124 | 43.11 | 15.54 | 10.16 | 21.28 | 0.84 | 17.09 | 12.56828 | 7353 | 1392 | 20.56 | 11.63 | 1.53 | 0.65 | 0.84 | 3.9542 | 490.3208 | 0.000676642704
635 | 820 | 119.2 | 46.52 | 22.44 | 59.54 | 0.73 | 47.54 | 32.32006 | 2954 | 1412 | 67.75 | 24.38 | 2.07 | 0.48 | 0.89 | 8.2892 | 6797.144 | 0.00938005872
636 | 100 | 37.46 | 14.25 | 8.94 | 9.22 | 0.9 | 15.23 | 11.28665 | 3260 | 1393 | 23.2 | 10 | 1.59 | 0.63 | 0.86 | 3.4 | 340 | 0.0004692
637 | 1092 | 149.34 | 52.52 | 26.47 | 120.67 | 0.62 | 54.04 | 37.29722 | 6564 | 1390 | 128.99 | 31.24 | 1.98 | 0.5 | 0.81 | 10.6216 | 11598.7872 | 0.01600633
638 | 124 | 48.77 | 16.25 | 9.72 | 98.9 | 0.66 | 17.09 | 12.56828 | 7077 | 1390 | 110.56 | 10.98 | 1.67 | 0.6 | 0.78 | 3.7332 | 462.9168 | 0.000638825184
639 | 76 | 30.14 | 11.1 | 8.72 | 167.18 | 1 | 12.81 | 9.839476 | 1562 | 1393 | 141.34 | 8 | 1.27 | 0.79 | 0.97 | 2.72 | 206.72 | 0.0002852736
640 | 100 | 34.63 | 12.93 | 9.85 | 114.97 | 1 | 14.42 | 11.28665 | 7523 | 1393 | 123.69 | 10 | 1.31 | 0.76 | 0.93 | 3.4 | 340 | 0.0004692
641 | 404 | 75.6 | 24.28 | 21.19 | 176.35 | 0.89 | 26.91 | 22.68589 | 3198 | 1407 | 41.99 | 22 | 1.15 | 0.87 | 0.9 | 7.48 | 3021.92 | 0.0041702496
642 | 76 | 29.46 | 10.6 | 9.13 | 45 | 1 | 11.66 | 9.839476 | 5556 | 1402 | 30.96 | 9.9 | 1.16 | 0.86 | 0.88 | 3.366 | 255.816 | 0.00035302608
643 | 228 | 79.4 | 23.69 | 12.26 | 11.3 | 0.45 | 26.68 | 17.04247 | 5603 | 1406 | 12.99 | 16 | 1.93 | 0.52 | 0.7 | 5.44 | 1240.32 | 0.0017116416
644 | 528 | 94.71 | 33.65 | 19.98 | 57.65 | 0.74 | 36.77 | 25.93475 | 2964 | 1418 | 67.62 | 22.01 | 1.68 | 0.59 | 0.87 | 7.4834 | 3951.2352 | 0.005452704576
645 | 1024 | 126.51 | 45.41 | 28.71 | 41.43 | 0.8 | 47.2 | 36.11729 | 3556 | 1417 | 36.38 | 31.11 | 1.58 | 0.63 | 0.91 | 10.5774 | 10831.2576 | 0.01494714
646 | 236 | 70.43 | 18.44 | 16.29 | 120.06 | 0.6 | 24.17 | 17.33889 | 2391 | 1413 | 65.56 | 18 | 1.13 | 0.88 | 0.78 | 6.12 | 1444.32 | 0.0019931616
647 | 36 | 19.31 | 6.77 | 6.77 | 0 | 1 | 8.49 | 6.771992 | 2722 | 1406 | 135 | 6 | 1 | 1 | 1 | 2.04 | 73.44 | 0.0001013472
648 | 212 | 72.08 | 24.17 | 11.17 | 112.89 | 0.51 | 27.2 | 16.43361 | 3715 | 1407 | 126.03 | 14.18 | 2.16 | 0.46 | 0.73 | 4.8212 | 1022.0944 | 0.001410490272
649 | 220 | 55.11 | 19.89 | 14.08 | 9.36 | 0.91 | 21.54 | 16.74081 | 3202 | 1414 | 21.8 | 14 | 1.41 | 0.71 | 0.9 | 4.76 | 1047.2 | 0.001445136
650 | 436 | 112.57 | 39.47 | 14.07 | 85 | 0.43 | 41.76 | 23.56722 | 5799 | 1430 | 73.3 | 18 | 2.81 | 0.36 | 0.69 | 6.12 | 2668.32 | 0.0036822816
651 | 224 | 73.94 | 29.55 | 9.65 | 99.52 | 0.51 | 31.05 | 16.89232 | 5794 | 1415 | 104.93 | 12 | 3.06 | 0.33 | 0.76 | 4.08 | 913.92 | 0.0012612096
652 | 56 | 26.14 | 9.4 | 7.59 | 125.51 | 1 | 11.31 | 8.446158 | 4026 | 1417 | 135 | 8 | 1.24 | 0.81 | 0.93 | 2.72 | 152.32 | 0.0002102016
653 | 84 | 35.11 | 12.39 | 8.63 | 103.96 | 0.86 | 13.42 | 10.34439 | 2979 | 1418 | 116.57 | 10 | 1.44 | 0.7 | 0.81 | 3.4 | 285.6 | 0.000394128
654 | 188 | 57.94 | 25.49 | 9.39 | 156.1 | 0.7 | 26.08 | 15.47548 | 1467 | 1420 | 147.53 | 11.14 | 2.71 | 0.37 | 0.85 | 3.7876 | 712.0688 | 0.000982654944
655 | 1084 | 154.31 | 50.08 | 27.56 | 27.38 | 0.57 | 51.88 | 37.16035 | 5172 | 1435 | 27.55 | 32.93 | 1.82 | 0.55 | 0.84 | 11.1962 | 12136.6808 | 0.01674862
656 | 32 | 20.97 | 7.65 | 5.33 | 17.3 | 0.91 | 8.94 | 6.384695 | 1622 | 1423 | 26.57 | 6 | 1.44 | 0.7 | 0.84 | 2.04 | 65.28 | 9.00864e-05
657 | 228 | 58.43 | 20.66 | 14.05 | 12.37 | 0.84 | 21.63 | 17.04247 | 5399 | 1428 | 33.69 | 16 | 1.47 | 0.68 | 0.87 | 5.44 | 1240.32 | 0.0017116416
658 | 148 | 44.28 | 14.33 | 13.15 | 90.88 | 0.95 | 16.12 | 13.73081 | 3130 | 1432 | 60.26 | 14 | 1.09 | 0.92 | 0.88 | 4.76 | 704.48 | 0.0009721824
659 | 52 | 24.97 | 9.52 | 6.95 | 135 | 1 | 11.31 | 8.138921 | 3266 | 1425 | 135 | 8 | 1.37 | 0.73 | 0.93 | 2.72 | 141.44 | 0.0001951872
660 | 1012 | 122.71 | 39.09 | 32.96 | 160.94 | 0.84 | 42.19 | 35.90504 | 6958 | 1429 | 148.57 | 34.79 | 1.19 | 0.84 | 0.92 | 11.8286 | 11970.5432 | 0.01651935
661 | 312 | 81.74 | 23.9 | 16.62 | 38.02 | 0.59 | 25.61 | 19.9362 | 4066 | 1438 | 38.66 | 19.8 | 1.44 | 0.7 | 0.79 | 6.732 | 2100.384 | 0.00289852992
662 | 188 | 64.08 | 24.06 | 9.95 | 131.53 | 0.58 | 28.28 | 15.47548 | 2701 | 1429 | 135 | 13.2 | 2.42 | 0.41 | 0.75 | 4.488 | 843.744 | 0.00116436672
663 | 56 | 24.97 | 9.7 | 7.35 | 135 | 1 | 11.31 | 8.446158 | 4997 | 1429 | 135 | 8 | 1.32 | 0.76 | 0.93 | 2.72 | 152.32 | 0.0002102016
664 | 744 | 113.05 | 34.8 | 27.22 | 150.07 | 0.73 | 39.4 | 30.78588 | 4729 | 1436 | 156.04 | 29.36 | 1.28 | 0.78 | 0.84 | 9.9824 | 7426.9056 | 0.01024913
665 | 244 | 74.23 | 19.48 | 15.94 | 124.48 | 0.56 | 24.41 | 17.63032 | 4419 | 1433 | 145.01 | 19.72 | 1.22 | 0.82 | 0.75 | 6.7048 | 1635.9712 | 0.002257640256
666 | 688 | 126.02 | 37.78 | 23.19 | 131.94 | 0.54 | 44.05 | 29.60461 | 2655 | 1438 | 140.53 | 28 | 1.63 | 0.61 | 0.77 | 9.52 | 6549.76 | 0.0090386688
667 | 468 | 94.71 | 37.91 | 15.72 | 151.38 | 0.66 | 39.45 | 24.41676 | 5645 | 1438 | 149.53 | 18.78 | 2.41 | 0.41 | 0.85 | 6.3852 | 2988.2736 | 0.004123817568
668 | 52 | 27.8 | 9.39 | 7.05 | 20.15 | 0.85 | 11.66 | 8.138921 | 7273 | 1440 | 30.96 | 8 | 1.33 | 0.75 | 0.81 | 2.72 | 141.44 | 0.0001951872
669 | 140 | 44.77 | 13.9 | 12.82 | 101.21 | 0.88 | 16.12 | 13.35455 | 2213 | 1439 | 119.74 | 14 | 1.08 | 0.92 | 0.84 | 4.76 | 666.4 | 0.000919632
670 | 144 | 43.11 | 16.86 | 10.88 | 159.42 | 0.97 | 17.89 | 13.54398 | 2585 | 1445 | 153.43 | 12 | 1.55 | 0.65 | 0.89 | 4.08 | 587.52 | 0.0008107776
671 | 320 | 76.08 | 25.27 | 16.13 | 122.74 | 0.69 | 28.43 | 20.19018 | 3459 | 1444 | 129.29 | 18.34 | 1.57 | 0.64 | 0.86 | 6.2356 | 1995.392 | 0.00275364096
672 | 144 | 45.46 | 17.07 | 10.74 | 112.58 | 0.88 | 18.87 | 13.54398 | 4471 | 1444 | 122.01 | 12 | 1.59 | 0.63 | 0.9 | 4.08 | 587.52 | 0.0008107776
673 | 208 | 69.25 | 20.81 | 12.73 | 155.36 | 0.54 | 23.41 | 16.27784 | 5181 | 1448 | 160.02 | 15.78 | 1.63 | 0.61 | 0.74 | 5.3652 | 1115.9616 | 0.001540027008
674 | 48 | 24.97 | 8.48 | 7.21 | 100.28 | 0.97 | 10 | 7.819623 | 1269 | 1449 | 126.87 | 8 | 1.18 | 0.85 | 0.86 | 2.72 | 130.56 | 0.0001801728
675 | 268 | 59.6 | 19.63 | 17.38 | 99.12 | 0.95 | 21.54 | 18.47705 | 2596 | 1449 | 111.8 | 18 | 1.13 | 0.89 | 0.9 | 6.12 | 1640.16 | 0.0022634208
676 | 84 | 36.28 | 14.78 | 7.24 | 48.77 | 0.8 | 15.62 | 10.34439 | 7688 | 1454 | 39.81 | 9.9 | 2.04 | 0.49 | 0.75 | 3.366 | 282.744 | 0.00039018672
677 | 40 | 22.14 | 8.1 | 6.29 | 116.57 | 1 | 10 | 7.138306 | 1637 | 1451 | 126.87 | 6 | 1.29 | 0.78 | 0.91 | 2.04 | 81.6 | 0.000112608
678 | 184 | 49.94 | 17.41 | 13.45 | 128.23 | 0.93 | 18.87 | 15.30996 | 8113 | 1454 | 122.01 | 15.78 | 1.29 | 0.77 | 0.87 | 5.3652 | 987.1968 | 0.001362331584
679 | 36 | 19.31 | 6.77 | 6.77 | 0 | 1 | 8.49 | 6.771992 | 7025 | 1455 | 135 | 6 | 1 | 1 | 1 | 2.04 | 73.44 | 0.0001013472
680 | 220 | 66.91 | 23.19 | 12.08 | 13.76 | 0.62 | 24.33 | 16.74081 | 5390 | 1459 | 170.54 | 14.99 | 1.92 | 0.52 | 0.77 | 5.0966 | 1121.252 | 0.00154732776
681 | 16 | 11.31 | 4.51 | 4.51 | 0 | 1 | 5.66 | 4.514661 | 8043 | 1457 | 135 | 4 | 1 | 1 | 1 | 1.36 | 21.76 | 3.00288e-05
682 | 160 | 53.94 | 17.49 | 11.65 | 176.33 | 0.69 | 21.54 | 14.27661 | 6677 | 1460 | 158.2 | 14 | 1.5 | 0.67 | 0.77 | 4.76 | 761.6 | 0.001051008
683 | 1100 | 148.85 | 49.25 | 28.44 | 39.61 | 0.62 | 54.04 | 37.43359 | 7502 | 1481 | 51.01 | 32.8 | 1.73 | 0.58 | 0.8 | 11.152 | 12267.2 | 0.016928736
684 | 240 | 56.77 | 20.79 | 14.7 | 116.2 | 0.94 | 23.32 | 17.48521 | 4508 | 1460 | 120.96 | 16 | 1.41 | 0.71 | 0.9 | 5.44 | 1305.6 | 0.001801728
685 | 484 | 90.23 | 31.95 | 19.29 | 156.1 | 0.75 | 32.31 | 24.83064 | 2382 | 1465 | 158.2 | 20.8 | 1.66 | 0.6 | 0.88 | 7.072 | 3422.848 | 0.00472353024
686 | 12 | 11.31 | 4.73 | 3.23 | 45 | 1 | 5.66 | 3.909811 | 1462 | 1466 | 45 | 4 | 1.46 | 0.68 | 0.86 | 1.36 | 16.32 | 2.25216e-05
687 | 72 | 33.46 | 10.49 | 8.74 | 90 | 0.81 | 11.66 | 9.577043 | 6750 | 1465 | 120.96 | 10 | 1.2 | 0.83 | 0.82 | 3.4 | 244.8 | 0.000337824
688 | 1528 | 148.17 | 46.2 | 42.11 | 92.65 | 0.87 | 49.48 | 44.11912 | 3314 | 1466 | 104.04 | 44.67 | 1.1 | 0.91 | 0.91 | 15.1878 | 23206.9584 | 0.0320256
689 | 460 | 84.08 | 27.57 | 21.25 | 30.18 | 0.82 | 29.73 | 24.20717 | 3525 | 1481 | 47.73 | 23.26 | 1.3 | 0.77 | 0.88 | 7.9084 | 3637.864 | 0.00502025232
690 | 192 | 59.6 | 20.06 | 12.19 | 36.46 | 0.68 | 22.8 | 15.63925 | 3942 | 1478 | 37.87 | 14.97 | 1.65 | 0.61 | 0.81 | 5.0898 | 977.2416 | 0.001348593408
691 | 112 | 38.63 | 15.09 | 9.45 | 137.93 | 0.94 | 16.97 | 11.94467 | 3064 | 1472 | 135 | 11.09 | 1.6 | 0.63 | 0.9 | 3.7706 | 422.3072 | 0.000582783936
692 | 48 | 23.31 | 9.03 | 6.77 | 0 | 1 | 10 | 7.819623 | 7770 | 1474 | 143.13 | 6 | 1.33 | 0.75 | 1 | 2.04 | 97.92 | 0.0001351296
693 | 156 | 55.6 | 21.45 | 9.26 | 11.89 | 0.63 | 21.54 | 14.09703 | 2201 | 1480 | 21.8 | 10.85 | 2.32 | 0.43 | 0.79 | 3.689 | 575.484 | 0.00079416792
694 | 104 | 37.46 | 12.95 | 10.23 | 76.79 | 0.93 | 14.42 | 11.51017 | 4302 | 1482 | 56.31 | 10 | 1.27 | 0.79 | 0.91 | 3.4 | 353.6 | 0.000487968
695 | 56 | 26.14 | 10.89 | 6.55 | 7.16 | 1 | 11.66 | 8.446158 | 4093 | 1480 | 30.96 | 6 | 1.66 | 0.6 | 0.97 | 2.04 | 114.24 | 0.0001576512
696 | 72 | 28.97 | 10.7 | 8.57 | 90 | 1 | 11.66 | 9.577043 | 5269 | 1477 | 120.96 | 8 | 1.25 | 0.8 | 0.95 | 2.72 | 195.84 | 0.0002702592
697 | 136 | 54.91 | 17.79 | 9.73 | 135.12 | 0.57 | 20 | 13.16239 | 6994 | 1481 | 126.87 | 12.4 | 1.83 | 0.55 | 0.75 | 4.216 | 573.376 | 0.00079125888
698 | 1020 | 205.62 | 45.35 | 28.64 | 7.45 | 0.3 | 55.79 | 36.04668 | 4295 | 1491 | 165.47 | 42.82 | 1.58 | 0.63 | 0.57 | 14.5588 | 14849.976 | 0.02049296688
699 | 272 | 65.25 | 22.54 | 15.36 | 30.15 | 0.8 | 25.06 | 18.61442 | 3445 | 1490 | 28.61 | 18 | 1.47 | 0.68 | 0.86 | 6.12 | 1664.64 | 0.0022972032
700 | 72 | 28.97 | 10.56 | 8.68 | 90 | 1 | 11.66 | 9.577043 | 2113 | 1486 | 120.96 | 8 | 1.22 | 0.82 | 0.95 | 2.72 | 195.84 | 0.0002702592
701 | 204 | 59.11 | 22.33 | 11.63 | 72.86 | 0.73 | 24.17 | 16.12056 | 4600 | 1504 | 65.56 | 14 | 1.92 | 0.52 | 0.82 | 4.76 | 971.04 | 0.0013400352
702 | 92 | 39.11 | 12.97 | 9.03 | 26.71 | 0.76 | 15.23 | 10.82578 | 6280 | 1498 | 23.2 | 10 | 1.44 | 0.7 | 0.82 | 3.4 | 312.8 | 0.000431664
703 | 52 | 27.8 | 8.4 | 7.88 | 75.69 | 0.85 | 10 | 8.138921 | 6832 | 1494 | 126.87 | 8 | 1.07 | 0.94 | 0.87 | 2.72 | 141.44 | 0.0001951872
704 | 32 | 23.8 | 9.43 | 4.32 | 157.5 | 0.71 | 10.77 | 6.384695 | 3756 | 1495 | 158.2 | 5.69 | 2.18 | 0.46 | 0.73 | 1.9346 | 61.9072 | 8.5431936e-05
705 | 640 | 119.2 | 31.52 | 25.86 | 96.92 | 0.57 | 36.88 | 28.55322 | 5061 | 1514 | 77.47 | 28.97 | 1.22 | 0.82 | 0.81 | 9.8498 | 6303.872 | 0.00869934336
706 | 20 | 14.14 | 6.29 | 4.05 | 18.43 | 1 | 7.21 | 5.047545 | 1778 | 1499 | 33.69 | 4 | 1.55 | 0.64 | 0.91 | 1.36 | 27.2 | 3.7536e-05
707 | 228 | 56.77 | 19.05 | 15.24 | 139.6 | 0.89 | 21.26 | 17.04247 | 3977 | 1498 | 131.19 | 17.6 | 1.25 | 0.8 | 0.86 | 5.984 | 1364.352 | 0.00188280576
708 | 100 | 36.28 | 12.56 | 10.14 | 46.53 | 0.95 | 14.42 | 11.28665 | 4438 | 1502 | 33.69 | 11.31 | 1.24 | 0.81 | 0.86 | 3.8454 | 384.54 | 0.0005306652
709 | 12 | 11.31 | 4.73 | 3.23 | 135 | 1 | 5.66 | 3.909811 | 3763 | 1499 | 135 | 4 | 1.46 | 0.68 | 0.86 | 1.36 | 16.32 | 2.25216e-05
710 | 64 | 28.97 | 10.37 | 7.86 | 55.58 | 0.96 | 12.81 | 9.029322 | 7480 | 1505 | 51.34 | 8 | 1.32 | 0.76 | 0.91 | 2.72 | 174.08 | 0.0002402304
711 | 96 | 40.28 | 15.54 | 7.87 | 28.14 | 0.74 | 17.2 | 11.05862 | 3761 | 1508 | 35.54 | 9.84 | 1.97 | 0.51 | 0.76 | 3.3456 | 321.1776 | 0.000443225088
712 | 1140 | 129.54 | 41.72 | 34.79 | 159.93 | 0.85 | 46.52 | 38.10813 | 6186 | 1506 | 154.54 | 36 | 1.2 | 0.83 | 0.93 | 12.24 | 13953.6 | 0.019255968
713 | 76 | 30.14 | 11.1 | 8.72 | 12.82 | 1 | 12.81 | 9.839476 | 2984 | 1516 | 38.66 | 8 | 1.27 | 0.79 | 0.97 | 2.72 | 206.72 | 0.0002852736
714 | 292 | 69.25 | 22.91 | 16.23 | 35.08 | 0.77 | 26.08 | 19.28664 | 3495 | 1520 | 32.47 | 18 | 1.41 | 0.71 | 0.87 | 6.12 | 1787.04 | 0.0024661152
715 | 24 | 20.97 | 6.29 | 4.86 | 54.22 | 0.69 | 8.49 | 5.529308 | 6678 | 1515 | 45 | 6 | 1.3 | 0.77 | 0.75 | 2.04 | 48.96 | 6.75648e-05
716 | 1492 | 160.17 | 51.01 | 37.24 | 3.8 | 0.73 | 56.32 | 43.5963 | 2468 | 1527 | 173.88 | 38 | 1.37 | 0.73 | 0.91 | 12.92 | 19276.64 | 0.0266017632
717 | 52 | 24.97 | 8.51 | 7.78 | 120.96 | 1 | 10 | 8.138921 | 1373 | 1521 | 126.87 | 8 | 1.09 | 0.92 | 0.9 | 2.72 | 141.44 | 0.0001951872
718 | 224 | 61.25 | 20.04 | 14.23 | 56.08 | 0.75 | 21.63 | 16.89232 | 2000 | 1539 | 56.31 | 16.64 | 1.41 | 0.71 | 0.81 | 5.6576 | 1267.3024 | 0.001748877312
719 | 92 | 34.63 | 12.47 | 9.39 | 128.29 | 0.96 | 14.42 | 10.82578 | 2669 | 1530 | 123.69 | 10 | 1.33 | 0.75 | 0.88 | 3.4 | 312.8 | 0.000431664
720 | 220 | 53.94 | 18.47 | 15.16 | 106.87 | 0.95 | 20.59 | 16.74081 | 5888 | 1530 | 119.05 | 16 | 1.22 | 0.82 | 0.89 | 5.44 | 1196.8 | 0.001651584
721 | 3492 | 230.11 | 71.8 | 61.92 | 40.6 | 0.83 | 76.58 | 66.69638 | 2570 | 1562 | 40.76 | 64.01 | 1.16 | 0.86 | 0.94 | 21.7634 | 75997.7928 | 0.104877
722 | 92 | 44.28 | 19.02 | 6.16 | 22.57 | 0.59 | 19.7 | 10.82578 | 5110 | 1539 | 23.96 | 8.05 | 3.09 | 0.32 | 0.73 | 2.737 | 251.804 | 0.00034748952
723 | 404 | 79.4 | 23.9 | 21.52 | 3.03 | 0.81 | 27.2 | 22.68589 | 5746 | 1544 | 17.1 | 23.28 | 1.11 | 0.9 | 0.86 | 7.9152 | 3197.7408 | 0.004412882304
724 | 76 | 40.97 | 14.43 | 6.71 | 109.17 | 0.57 | 17.89 | 9.839476 | 2260 | 1536 | 116.57 | 8 | 2.15 | 0.46 | 0.78 | 2.72 | 206.72 | 0.0002852736
725 | 132 | 44.28 | 16.66 | 10.09 | 134.81 | 0.85 | 18.44 | 12.96738 | 6134 | 1536 | 130.6 | 12.73 | 1.65 | 0.61 | 0.85 | 4.3282 | 571.3224 | 0.000788424912
726 | 12 | 11.31 | 4.73 | 3.23 | 135 | 1 | 5.66 | 3.909811 | 5693 | 1540 | 135 | 4 | 1.46 | 0.68 | 0.86 | 1.36 | 16.32 | 2.25216e-05
727 | 632 | 95.88 | 30.57 | 26.32 | 172.49 | 0.86 | 35.44 | 28.37421 | 1509 | 1543 | 163.61 | 28 | 1.16 | 0.86 | 0.89 | 9.52 | 6016.64 | 0.0083029632
728 | 20 | 15.31 | 6.29 | 4.05 | 108.43 | 1 | 7.21 | 5.047545 | 7128 | 1542 | 123.69 | 4 | 1.55 | 0.64 | 0.91 | 1.36 | 27.2 | 3.7536e-05
729 | 740 | 103.4 | 34.44 | 27.36 | 109.33 | 0.87 | 35.61 | 30.70302 | 7275 | 1545 | 128.16 | 28.62 | 1.26 | 0.79 | 0.91 | 9.7308 | 7200.792 | 0.00993709296
730 | 148 | 45.46 | 16.63 | 11.33 | 89.67 | 0.9 | 17.89 | 13.73081 | 2437 | 1558 | 63.43 | 12 | 1.47 | 0.68 | 0.88 | 4.08 | 603.84 | 0.0008332992
731 | 788 | 110.71 | 37.71 | 26.6 | 153.44 | 0.81 | 40 | 31.68314 | 2309 | 1552 | 143.13 | 28.62 | 1.42 | 0.71 | 0.91 | 9.7308 | 7667.8704 | 0.01058166
732 | 92 | 32.97 | 10.87 | 10.78 | 90 | 1 | 12.81 | 10.82578 | 1139 | 1552 | 128.66 | 10 | 1.01 | 0.99 | 0.96 | 3.4 | 312.8 | 0.000431664
733 | 16 | 11.31 | 4.51 | 4.51 | 0 | 1 | 5.66 | 4.514661 | 2643 | 1552 | 135 | 4 | 1 | 1 | 1 | 1.36 | 21.76 | 3.00288e-05
734 | 328 | 84.57 | 25.33 | 16.49 | 47.3 | 0.58 | 29.73 | 20.441 | 7148 | 1562 | 42.27 | 21.47 | 1.54 | 0.65 | 0.74 | 7.2998 | 2394.3344 | 0.003304181472
735 | 156 | 60.28 | 15.94 | 12.46 | 143.75 | 0.54 | 20 | 14.09703 | 7214 | 1553 | 143.13 | 14 | 1.28 | 0.78 | 0.8 | 4.76 | 742.56 | 0.0010247328
736 | 80 | 39.11 | 11.81 | 8.62 | 72.36 | 0.66 | 14.42 | 10.09509 | 7816 | 1558 | 56.31 | 10 | 1.37 | 0.73 | 0.78 | 3.4 | 272 | 0.00037536
737 | 316 | 76.08 | 23.53 | 17.1 | 89.89 | 0.69 | 25.06 | 20.06359 | 3809 | 1555 | 118.61 | 18 | 1.38 | 0.73 | 0.87 | 6.12 | 1933.92 | 0.0026688096
738 | 16 | 11.31 | 4.51 | 4.51 | 0 | 1 | 5.66 | 4.514661 | 5594 | 1554 | 135 | 4 | 1 | 1 | 1 | 1.36 | 21.76 | 3.00288e-05
739 | 12 | 11.31 | 4.73 | 3.23 | 135 | 1 | 5.66 | 3.909811 | 6832 | 1556 | 135 | 4 | 1.46 | 0.68 | 0.86 | 1.36 | 16.32 | 2.25216e-05
740 | 176 | 47.11 | 16.11 | 13.91 | 79.39 | 1 | 17.89 | 14.97344 | 5146 | 1566 | 63.43 | 14 | 1.16 | 0.86 | 0.92 | 4.76 | 837.76 | 0.0011561088
741 | 76 | 30.63 | 11.37 | 8.51 | 129.91 | 1 | 12.81 | 9.839476 | 7730 | 1559 | 128.66 | 9.84 | 1.34 | 0.75 | 0.88 | 3.3456 | 254.2656 | 0.000350886528
742 | 32 | 20.97 | 8.09 | 5.04 | 109.33 | 0.91 | 8.94 | 6.384695 | 2502 | 1560 | 116.57 | 6 | 1.61 | 0.62 | 0.8 | 2.04 | 65.28 | 9.00864e-05
743 | 1620 | 161.82 | 50.81 | 40.6 | 73.94 | 0.78 | 55.03 | 45.4279 | 4759 | 1586 | 70.91 | 43.71 | 1.25 | 0.8 | 0.91 | 14.8614 | 24075.468 | 0.03322414584
744 | 40 | 22.14 | 8.1 | 6.29 | 153.43 | 1 | 10 | 7.138306 | 6274 | 1562 | 143.13 | 6 | 1.29 | 0.78 | 0.91 | 2.04 | 81.6 | 0.000112608
745 | 20 | 16.97 | 6.17 | 4.13 | 145.9 | 0.87 | 7.21 | 5.047545 | 7159 | 1563 | 123.69 | 5.37 | 1.5 | 0.67 | 0.71 | 1.8258 | 36.516 | 5.039208e-05
746 | 204 | 60.08 | 20.43 | 12.72 | 108.34 | 0.71 | 21.54 | 16.12056 | 5399 | 1570 | 111.8 | 14.55 | 1.61 | 0.62 | 0.82 | 4.947 | 1009.188 | 0.00139267944
747 | 136 | 44.28 | 15.46 | 11.2 | 162.37 | 0.87 | 17.2 | 13.16239 | 5582 | 1571 | 144.46 | 12 | 1.38 | 0.72 | 0.84 | 4.08 | 554.88 | 0.0007657344
748 | 236 | 83.88 | 19.69 | 15.26 | 166.82 | 0.42 | 23.41 | 17.33889 | 4602 | 1576 | 160.02 | 19.8 | 1.29 | 0.77 | 0.7 | 6.732 | 1588.752 | 0.00219247776
749 | 496 | 142.51 | 32.67 | 19.33 | 129.95 | 0.31 | 41.62 | 25.13657 | 5419 | 1574 | 125.22 | 27.74 | 1.69 | 0.59 | 0.58 | 9.4316 | 4678.0736 | 0.006455741568
750 | 12 | 11.31 | 4.73 | 3.23 | 45 | 1 | 5.66 | 3.909811 | 5427 | 1576 | 45 | 4 | 1.46 | 0.68 | 0.86 | 1.36 | 16.32 | 2.25216e-05
751 | 760 | 148.17 | 37.81 | 25.59 | 83.34 | 0.44 | 42.05 | 31.11515 | 3898 | 1576 | 115.35 | 31.94 | 1.48 | 0.68 | 0.71 | 10.8596 | 8253.296 | 0.01138954848
752 | 88 | 45.46 | 18.82 | 5.95 | 19.23 | 0.54 | 20.59 | 10.58782 | 6020 | 1586 | 29.05 | 8.52 | 3.16 | 0.32 | 0.68 | 2.8968 | 254.9184 | 0.000351787392
753 | 36 | 19.31 | 6.77 | 6.77 | 0 | 1 | 8.49 | 6.771992 | 6145 | 1585 | 135 | 6 | 1 | 1 | 1 | 2.04 | 73.44 | 0.0001013472
754 | 16 | 11.31 | 4.51 | 4.51 | 0 | 1 | 5.66 | 4.514661 | 6758 | 1588 | 135 | 4 | 1 | 1 | 1 | 1.36 | 21.76 | 3.00288e-05
755 | 224 | 69.25 | 28.59 | 9.97 | 159.05 | 0.59 | 29.53 | 16.89232 | 3491 | 1591 | 151.7 | 11.38 | 2.87 | 0.35 | 0.82 | 3.8692 | 866.7008 | 0.001196047104
756 | 28 | 28.49 | 15.8 | 2.26 | 0 | 0.43 | 14.14 | 5.972335 | 8233 | 1593 | 171.87 | 2 | 7 | 0.14 | 1 | 0.68 | 19.04 | 2.62752e-05
757 | 112 | 38.63 | 14.92 | 9.56 | 43.31 | 0.94 | 16.97 | 11.94467 | 1662 | 1600 | 45 | 11.31 | 1.56 | 0.64 | 0.92 | 3.8454 | 430.6848 | 0.000594345024
758 | 108 | 40.28 | 16.28 | 8.44 | 123.58 | 0.84 | 17.2 | 11.72943 | 3285 | 1594 | 125.54 | 9.98 | 1.93 | 0.52 | 0.82 | 3.3932 | 366.4656 | 0.000505722528
759 | 308 | 71.6 | 23.19 | 16.91 | 179.94 | 0.76 | 26 | 19.808 | 3298 | 1597 | 157.38 | 17.86 | 1.37 | 0.73 | 0.85 | 6.0724 | 1870.2992 | 0.002581012896
760 | 108 | 38.63 | 14.82 | 9.28 | 4.1 | 0.91 | 15.23 | 11.72943 | 8234 | 1595 | 156.8 | 10 | 1.6 | 0.63 | 0.89 | 3.4 | 367.2 | 0.000506736
761 | 32 | 20.97 | 7.65 | 5.33 | 107.3 | 0.91 | 8.94 | 6.384695 | 3175 | 1596 | 116.57 | 6 | 1.44 | 0.7 | 0.84 | 2.04 | 65.28 | 9.00864e-05
762 | 552 | 144.17 | 33.17 | 21.19 | 29.26 | 0.33 | 40 | 26.51763 | 4024 | 1610 | 36.87 | 26.79 | 1.57 | 0.64 | 0.75 | 9.1086 | 5027.9472 | 0.006938567136
763 | 84 | 33.46 | 11.41 | 9.38 | 5.37 | 0.94 | 12.81 | 10.34439 | 2207 | 1602 | 38.66 | 10 | 1.22 | 0.82 | 0.86 | 3.4 | 285.6 | 0.000394128
764 | 16 | 14.14 | 5.47 | 3.73 | 0 | 1 | 6.32 | 4.514661 | 6041 | 1602 | 161.57 | 4 | 1.47 | 0.68 | 0.8 | 1.36 | 21.76 | 3.00288e-05
765 | 160 | 52.28 | 15.55 | 13.1 | 104.5 | 0.74 | 18.97 | 14.27661 | 8266 | 1610 | 71.57 | 14 | 1.19 | 0.84 | 0.83 | 4.76 | 761.6 | 0.001051008
766 | 136 | 50.43 | 16.44 | 10.53 | 41.38 | 0.67 | 18.44 | 13.16239 | 6832 | 1610 | 49.4 | 13.42 | 1.56 | 0.64 | 0.76 | 4.5628 | 620.5408 | 0.000856346304
767 | 124 | 57.94 | 16.08 | 9.82 | 159.82 | 0.46 | 20 | 12.56828 | 5545 | 1604 | 143.13 | 11.51 | 1.64 | 0.61 | 0.75 | 3.9134 | 485.2616 | 0.000669661008
768 | 1028 | 120.37 | 37.97 | 34.47 | 44.01 | 0.89 | 40 | 36.18776 | 2152 | 1624 | 53.13 | 35.94 | 1.1 | 0.91 | 0.9 | 12.2196 | 12561.7488 | 0.01733521
769 | 952 | 133.34 | 49.51 | 24.48 | 155.6 | 0.67 | 49.4 | 34.8244 | 5946 | 1613 | 148.24 | 28.46 | 2.02 | 0.49 | 0.84 | 9.6764 | 9211.9328 | 0.01271247
770 | 16 | 11.31 | 4.51 | 4.51 | 0 | 1 | 5.66 | 4.514661 | 5553 | 1612 | 135 | 4 | 1 | 1 | 1 | 1.36 | 21.76 | 3.00288e-05
771 | 76 | 30.63 | 10.24 | 9.45 | 6.26 | 1 | 11.66 | 9.839476 | 7633 | 1613 | 149.04 | 10 | 1.08 | 0.92 | 0.88 | 3.4 | 258.4 | 0.000356592
772 | 884 | 110.23 | 39.39 | 28.58 | 162.43 | 0.91 | 41.23 | 33.55763 | 2315 | 1616 | 157.17 | 30 | 1.38 | 0.73 | 0.94 | 10.2 | 9016.8 | 0.012443184
773 | 68 | 27.8 | 10.46 | 8.28 | 74.83 | 1 | 11.66 | 9.307212 | 2040 | 1619 | 59.04 | 8 | 1.26 | 0.79 | 0.92 | 2.72 | 184.96 | 0.0002552448
774 | 164 | 54.43 | 20.94 | 9.97 | 6.44 | 0.7 | 22.8 | 14.45397 | 4928 | 1620 | 15.26 | 12 | 2.1 | 0.48 | 0.79 | 4.08 | 669.12 | 0.0009233856
775 | 192 | 57.25 | 20.05 | 12.19 | 167.83 | 0.74 | 20.88 | 15.63925 | 1793 | 1622 | 163.3 | 14 | 1.64 | 0.61 | 0.82 | 4.76 | 913.92 | 0.0012612096
776 | 28 | 18.14 | 8.31 | 4.29 | 8.35 | 1 | 8.94 | 5.972335 | 1817 | 1625 | 26.57 | 4 | 1.94 | 0.52 | 0.93 | 1.36 | 38.08 | 5.25504e-05
777 | 1108 | 269.71 | 44.54 | 31.67 | 47.39 | 0.19 | 64.03 | 37.56947 | 5110 | 1646 | 38.66 | 48 | 1.41 | 0.71 | 0.5 | 16.32 | 18082.56 | 0.0249539328
778 | 76 | 30.14 | 11.1 | 8.72 | 77.18 | 1 | 12.81 | 9.839476 | 6200 | 1628 | 51.34 | 8 | 1.27 | 0.79 | 0.97 | 2.72 | 206.72 | 0.0002852736
779 | 324 | 99.88 | 23.33 | 17.68 | 33.77 | 0.41 | 26.91 | 20.31598 | 4142 | 1635 | 48.01 | 19.68 | 1.32 | 0.76 | 0.78 | 6.6912 | 2167.9488 | 0.002991769344
780 | 2664 | 203.76 | 73.72 | 46.01 | 146.69 | 0.81 | 75.18 | 58.25488 | 3612 | 1630 | 151.39 | 47.15 | 1.6 | 0.62 | 0.94 | 16.031 | 42706.584 | 0.05893508592
781 | 92 | 34.63 | 14.57 | 8.04 | 172.12 | 0.96 | 15.23 | 10.82578 | 7098 | 1627 | 156.8 | 8 | 1.81 | 0.55 | 0.92 | 2.72 | 250.24 | 0.0003453312
782 | 80 | 33.46 | 11.77 | 8.65 | 130.86 | 0.9 | 14.42 | 10.09509 | 2580 | 1628 | 123.69 | 10 | 1.36 | 0.74 | 0.82 | 3.4 | 272 | 0.00037536
783 | 244 | 72.57 | 26.26 | 11.83 | 135.06 | 0.58 | 28.84 | 17.63032 | 7331 | 1631 | 123.69 | 15.19 | 2.22 | 0.45 | 0.76 | 5.1646 | 1260.1624 | 0.001739024112
784 | 228 | 57.94 | 20.19 | 14.38 | 99.33 | 0.85 | 21.63 | 17.04247 | 8180 | 1631 | 123.69 | 16 | 1.4 | 0.71 | 0.87 | 5.44 | 1240.32 | 0.0017116416
785 | 656 | 99.88 | 36.17 | 23.09 | 121.07 | 0.83 | 36.88 | 28.90794 | 4805 | 1633 | 130.6 | 24.56 | 1.57 | 0.64 | 0.88 | 8.3504 | 5477.8624 | 0.007559450112
786 | 168 | 52.77 | 19.15 | 11.17 | 6.48 | 0.76 | 19.7 | 14.62917 | 8273 | 1637 | 23.96 | 12 | 1.71 | 0.58 | 0.86 | 4.08 | 685.44 | 0.0009459072
787 | 192 | 63.6 | 18.76 | 13.03 | 126.47 | 0.6 | 21.63 | 15.63925 | 6379 | 1633 | 123.69 | 17.49 | 1.44 | 0.69 | 0.74 | 5.9466 | 1141.7472 | 0.001575611136
788 | 72 | 35.11 | 9.99 | 9.17 | 116.82 | 0.73 | 11.66 | 9.577043 | 3104 | 1634 | 120.96 | 10 | 1.09 | 0.92 | 0.8 | 3.4 | 244.8 | 0.000337824
789 | 400 | 82.23 | 27.61 | 18.45 | 141.1 | 0.74 | 28.84 | 22.57331 | 6974 | 1634 | 123.69 | 20.92 | 1.5 | 0.67 | 0.84 | 7.1128 | 2845.12 | 0.0039262656
790 | 464 | 91.88 | 25.6 | 23.08 | 156.13 | 0.69 | 29.73 | 24.31219 | 5321 | 1636 | 160.35 | 25.98 | 1.11 | 0.9 | 0.84 | 8.8332 | 4098.6048 | 0.005656074624
791 | 28 | 16.97 | 7.54 | 4.73 | 135 | 1 | 8.49 | 5.972335 | 7092 | 1637 | 135 | 5.66 | 1.6 | 0.63 | 0.88 | 1.9244 | 53.8832 | 7.4358816e-05
792 | 492 | 104.37 | 36.45 | 17.18 | 120.43 | 0.57 | 40.5 | 25.03501 | 7822 | 1639 | 122.91 | 20.8 | 2.12 | 0.47 | 0.78 | 7.072 | 3479.424 | 0.00480160512
793 | 64 | 27.8 | 10.03 | 8.12 | 62.01 | 1 | 11.66 | 9.029322 | 7989 | 1648 | 59.04 | 8 | 1.23 | 0.81 | 0.89 | 2.72 | 174.08 | 0.0002402304
794 | 56 | 30.63 | 9.2 | 7.75 | 65.84 | 0.75 | 11.31 | 8.446158 | 4756 | 1652 | 45 | 8 | 1.19 | 0.84 | 0.8 | 2.72 | 152.32 | 0.0002102016
795 | 52 | 24.97 | 9.8 | 6.76 | 39.27 | 1 | 11.31 | 8.138921 | 6305 | 1651 | 45 | 8 | 1.45 | 0.69 | 0.9 | 2.72 | 141.44 | 0.0001951872
796 | 1680 | 204.94 | 61.61 | 34.72 | 12.25 | 0.5 | 63.25 | 46.26151 | 7210 | 1667 | 34.7 | 39.76 | 1.77 | 0.56 | 0.82 | 13.5184 | 22710.912 | 0.03134105856
797 | 68 | 27.8 | 10.46 | 8.28 | 15.17 | 1 | 11.66 | 9.307212 | 869 | 1653 | 30.96 | 8 | 1.26 | 0.79 | 0.92 | 2.72 | 184.96 | 0.0002552448
798 | 844 | 111.88 | 38.33 | 28.04 | 74.69 | 0.85 | 40.79 | 32.78962 | 4280 | 1669 | 78.69 | 30 | 1.37 | 0.73 | 0.91 | 10.2 | 8608.8 | 0.011880144
799 | 1000 | 123.2 | 41.85 | 30.43 | 128.59 | 0.83 | 43.86 | 35.69153 | 3519 | 1654 | 133.15 | 31.62 | 1.38 | 0.73 | 0.89 | 10.7508 | 10750.8 | 0.014836104
800 | 24 | 16.97 | 6.28 | 4.87 | 135 | 1 | 7.21 | 5.529308 | 5753 | 1650 | 123.69 | 5.66 | 1.29 | 0.77 | 0.8 | 1.9244 | 46.1856 | 6.3736128e-05
801 | 1000 | 123.2 | 43.68 | 29.15 | 61.58 | 0.83 | 45.69 | 35.69153 | 5555 | 1672 | 66.8 | 31.3 | 1.5 | 0.67 | 0.9 | 10.642 | 10642 | 0.01468596
802 | 100 | 35.8 | 12.18 | 10.45 | 150.58 | 0.98 | 14.42 | 11.28665 | 1725 | 1653 | 146.31 | 10 | 1.17 | 0.86 | 0.93 | 3.4 | 340 | 0.0004692
803 | 452 | 80.57 | 25.93 | 22.19 | 72.27 | 0.88 | 27.86 | 23.99575 | 5378 | 1667 | 68.96 | 24.01 | 1.17 | 0.86 | 0.88 | 8.1634 | 3689.8568 | 0.005092002384
804 | 36 | 22.14 | 8.4 | 5.46 | 29.52 | 0.92 | 10 | 6.771992 | 3640 | 1659 | 36.87 | 6 | 1.54 | 0.65 | 0.9 | 2.04 | 73.44 | 0.0001013472
805 | 40 | 23.31 | 11.28 | 4.51 | 0 | 0.92 | 10.77 | 7.138306 | 6310 | 1658 | 158.2 | 4 | 2.5 | 0.4 | 1 | 1.36 | 54.4 | 7.5072e-05
806 | 204 | 74.91 | 20.11 | 12.91 | 77.09 | 0.46 | 23.32 | 16.12056 | 7459 | 1669 | 59.04 | 16 | 1.56 | 0.64 | 0.75 | 5.44 | 1109.76 | 0.0015314688
807 | 16 | 19.8 | 5.56 | 3.66 | 124.72 | 0.51 | 7.21 | 4.514661 | 7456 | 1660 | 123.69 | 5.37 | 1.52 | 0.66 | 0.57 | 1.8258 | 29.2128 | 4.0313664e-05
808 | 60 | 26.63 | 10.81 | 7.07 | 158.14 | 1 | 11.66 | 8.742604 | 3870 | 1661 | 149.04 | 8 | 1.53 | 0.65 | 0.86 | 2.72 | 163.2 | 0.000225216
809 | 2684 | 205.62 | 68.29 | 50.04 | 178.49 | 0.8 | 74.97 | 58.47314 | 7120 | 1675 | 9.21 | 52 | 1.36 | 0.73 | 0.93 | 17.68 | 47453.12 | 0.0654853056
810 | 188 | 61.94 | 25.75 | 9.3 | 162.28 | 0.62 | 26.83 | 15.47548 | 3249 | 1664 | 153.43 | 11.51 | 2.77 | 0.36 | 0.82 | 3.9134 | 735.7192 | 0.001015292496
811 | 120 | 42.63 | 17.56 | 8.7 | 76.29 | 0.83 | 17.89 | 12.36391 | 8256 | 1672 | 63.43 | 9.7 | 2.02 | 0.5 | 0.87 | 3.298 | 395.76 | 0.0005461488
812 | 72 | 28.97 | 10.7 | 8.57 | 0 | 1 | 11.66 | 9.577043 | 3037 | 1670 | 149.04 | 8 | 1.25 | 0.8 | 0.95 | 2.72 | 195.84 | 0.0002702592
813 | 224 | 65.94 | 27.02 | 10.55 | 9.26 | 0.65 | 26.68 | 16.89232 | 3098 | 1673 | 12.99 | 12.37 | 2.56 | 0.39 | 0.82 | 4.2058 | 942.0992 | 0.001300096896
814 | 56 | 27.8 | 9.87 | 7.22 | 110.66 | 0.91 | 11.66 | 8.446158 | 3186 | 1672 | 120.96 | 8 | 1.37 | 0.73 | 0.85 | 2.72 | 152.32 | 0.0002102016
815 | 80 | 34.63 | 12.09 | 8.42 | 146.04 | 0.84 | 14.42 | 10.09509 | 3089 | 1674 | 146.31 | 10 | 1.44 | 0.7 | 0.82 | 3.4 | 272 | 0.00037536
816 | 316 | 86.23 | 29.22 | 13.77 | 114.26 | 0.53 | 34.18 | 20.06359 | 1667 | 1675 | 110.56 | 18.94 | 2.12 | 0.47 | 0.7 | 6.4396 | 2034.9136 | 0.002808180768
817 | 616 | 95.88 | 32.81 | 23.91 | 54.12 | 0.84 | 34.93 | 28.01274 | 5947 | 1697 | 66.37 | 25.92 | 1.37 | 0.73 | 0.89 | 8.8128 | 5428.6848 | 0.007491585024
818 | 312 | 74.91 | 20.11 | 19.75 | 73.06 | 0.7 | 24.41 | 19.9362 | 1863 | 1696 | 34.99 | 20 | 1.02 | 0.98 | 0.84 | 6.8 | 2121.6 | 0.002927808
819 | 84 | 31.8 | 11.08 | 9.66 | 39.61 | 1 | 12.81 | 10.34439 | 2307 | 1692 | 38.66 | 10 | 1.15 | 0.87 | 0.93 | 3.4 | 285.6 | 0.000394128
820 | 312 | 90.23 | 25.47 | 15.6 | 47.35 | 0.48 | 31.3 | 19.9362 | 5310 | 1701 | 26.57 | 19.76 | 1.63 | 0.61 | 0.71 | 6.7184 | 2096.1408 | 0.002892674304
821 | 92 | 33.46 | 13.14 | 8.92 | 33.31 | 1 | 14.42 | 10.82578 | 2106 | 1696 | 33.69 | 9.9 | 1.47 | 0.68 | 0.9 | 3.366 | 309.672 | 0.00042734736
822 | 172 | 74.91 | 26.11 | 8.39 | 29.36 | 0.39 | 28.84 | 14.80231 | 1847 | 1702 | 33.69 | 12.93 | 3.11 | 0.32 | 0.61 | 4.3962 | 756.1464 | 0.001043482032
823 | 148 | 51.6 | 17.77 | 10.61 | 126.17 | 0.7 | 20 | 13.73081 | 6333 | 1694 | 143.13 | 12.4 | 1.67 | 0.6 | 0.79 | 4.216 | 623.968 | 0.00086107584
824 | 84 | 32.28 | 11.25 | 9.51 | 168.69 | 1 | 12.65 | 10.34439 | 1050 | 1697 | 161.57 | 10 | 1.18 | 0.85 | 0.86 | 3.4 | 285.6 | 0.000394128
825 | 64 | 27.8 | 10.65 | 7.65 | 18.43 | 1 | 11.66 | 9.029322 | 1966 | 1699 | 30.96 | 8 | 1.39 | 0.72 | 0.89 | 2.72 | 174.08 | 0.0002402304
826 | 24 | 15.31 | 6.77 | 4.51 | 90 | 1 | 7.21 | 5.529308 | 3602 | 1696 | 123.69 | 4 | 1.5 | 0.67 | 1 | 1.36 | 32.64 | 4.50432e-05
827 | 1556 | 159.97 | 53.7 | 36.89 | 145.68 | 0.76 | 57.31 | 44.52152 | 7371 | 1702 | 150.75 | 41.01 | 1.46 | 0.69 | 0.9 | 13.9434 | 21695.9304 | 0.02994038
828 | 100 | 35.11 | 11.97 | 10.64 | 117.95 | 1 | 13.42 | 11.28665 | 6990 | 1697 | 116.57 | 11.31 | 1.13 | 0.89 | 0.86 | 3.8454 | 384.54 | 0.0005306652
829 | 1780 | 164.65 | 53.09 | 42.69 | 19.64 | 0.83 | 54.92 | 47.61844 | 4561 | 1713 | 10.49 | 44.63 | 1.24 | 0.8 | 0.92 | 15.1742 | 27010.076 | 0.03727390488
830 | 320 | 69.25 | 24.06 | 16.93 | 62.38 | 0.84 | 26.08 | 20.19018 | 1951 | 1711 | 57.53 | 18 | 1.42 | 0.7 | 0.88 | 6.12 | 1958.4 | 0.002702592
831 | 64 | 28.28 | 10.88 | 7.49 | 127.56 | 1 | 11.66 | 9.029322 | 6829 | 1700 | 120.96 | 8.49 | 1.45 | 0.69 | 0.82 | 2.8866 | 184.7424 | 0.000254944512
832 | 20 | 15.31 | 6.29 | 4.05 | 71.57 | 1 | 7.21 | 5.047545 | 1970 | 1704 | 56.31 | 4 | 1.55 | 0.64 | 0.91 | 1.36 | 27.2 | 3.7536e-05
833 | 716 | 236.53 | 35.94 | 25.37 | 71.35 | 0.16 | 44.41 | 30.20102 | 2485 | 1723 | 54.16 | 33.75 | 1.42 | 0.71 | 0.61 | 11.475 | 8216.1 | 0.011338218
834 | 56 | 28.97 | 8.99 | 7.93 | 116.57 | 0.84 | 11.31 | 8.446158 | 8442 | 1705 | 135 | 8 | 1.13 | 0.88 | 0.9 | 2.72 | 152.32 | 0.0002102016
835 | 96 | 35.8 | 12.96 | 9.43 | 99.1 | 0.94 | 14.42 | 11.05862 | 1913 | 1708 | 123.69 | 10 | 1.37 | 0.73 | 0.91 | 3.4 | 326.4 | 0.000450432
836 | 96 | 47.11 | 16.53 | 7.4 | 95.87 | 0.54 | 18.97 | 11.05862 | 3035 | 1708 | 108.43 | 8 | 2.23 | 0.45 | 0.79 | 2.72 | 261.12 | 0.0003603456
837 | 192 | 52.77 | 17.15 | 14.26 | 46.31 | 0.87 | 20 | 15.63925 | 5508 | 1720 | 36.87 | 16 | 1.2 | 0.83 | 0.83 | 5.44 | 1044.48 | 0.0014413824
838 | 16 | 11.31 | 4.51 | 4.51 | 0 | 1 | 5.66 | 4.514661 | 2858 | 1714 | 135 | 4 | 1 | 1 | 1 | 1.36 | 21.76 | 3.00288e-05
839 | 204 | 69.25 | 18.82 | 13.8 | 120.99 | 0.53 | 22.36 | 16.12056 | 3383 | 1717 | 100.3 | 16.97 | 1.36 | 0.73 | 0.72 | 5.7698 | 1177.0392 | 0.001624314096
840 | 64 | 27.31 | 9.03 | 9.03 | 0 | 1 | 11.31 | 9.029322 | 8291 | 1717 | 135 | 8 | 1 | 1 | 1 | 2.72 | 174.08 | 0.0002402304
841 | 1216 | 138.02 | 46.77 | 33.1 | 58.18 | 0.8 | 48.83 | 39.3579 | 3654 | 1740 | 55.01 | 36.4 | 1.41 | 0.71 | 0.91 | 12.376 | 15049.216 | 0.02076791808
842 | 124 | 41.46 | 17.01 | 9.28 | 108.08 | 0.91 | 17.89 | 12.56828 | 2789 | 1729 | 116.57 | 10 | 1.83 | 0.55 | 0.9 | 3.4 | 421.6 | 0.000581808
843 | 112 | 40.28 | 15.32 | 9.31 | 28.14 | 0.87 | 16.12 | 11.94467 | 7141 | 1736 | 29.74 | 10.73 | 1.65 | 0.61 | 0.84 | 3.6482 | 408.5984 | 0.000563865792
844 | 100 | 36.28 | 12.31 | 10.34 | 18.78 | 0.95 | 13.42 | 11.28665 | 7060 | 1733 | 153.43 | 11.38 | 1.19 | 0.84 | 0.85 | 3.8692 | 386.92 | 0.0005339496
845 | 92 | 32.28 | 12.41 | 9.44 | 160.86 | 1 | 13.42 | 10.82578 | 762 | 1736 | 153.43 | 10 | 1.31 | 0.76 | 0.88 | 3.4 | 312.8 | 0.000431664
846 | 120 | 50.43 | 14.08 | 10.85 | 82.2 | 0.59 | 17.89 | 12.36391 | 5574 | 1743 | 63.43 | 13.42 | 1.3 | 0.77 | 0.73 | 4.5628 | 547.536 | 0.00075559968
847 | 384 | 78.91 | 24.61 | 19.86 | 124.42 | 0.77 | 27.2 | 22.11723 | 2690 | 1737 | 126.03 | 22 | 1.24 | 0.81 | 0.88 | 7.48 | 2872.32 | 0.0039638016
848 | 64 | 27.31 | 9.03 | 9.03 | 0 | 1 | 11.31 | 9.029322 | 6881 | 1747 | 135 | 8 | 1 | 1 | 1 | 2.72 | 174.08 | 0.0002402304
849 | 16 | 11.31 | 4.51 | 4.51 | 0 | 1 | 5.66 | 4.514661 | 7592 | 1754 | 135 | 4 | 1 | 1 | 1 | 1.36 | 21.76 | 3.00288e-05
850 | 404 | 86.91 | 24.12 | 21.33 | 139.91 | 0.67 | 27.78 | 22.68589 | 7466 | 1761 | 149.74 | 24 | 1.13 | 0.88 | 0.85 | 8.16 | 3296.64 | 0.0045493632
851 | 512 | 90.23 | 28.6 | 22.8 | 34.17 | 0.79 | 30.46 | 25.53878 | 8292 | 1769 | 23.2 | 24.4 | 1.25 | 0.8 | 0.87 | 8.296 | 4247.552 | 0.00586162176
852 | 504 | 89.05 | 25.97 | 24.71 | 162.62 | 0.8 | 30.53 | 25.33847 | 4757 | 1764 | 148.39 | 26.41 | 1.05 | 0.95 | 0.86 | 8.9794 | 4525.6176 | 0.006245352288
853 | 92 | 33.46 | 12.06 | 9.71 | 150.57 | 1 | 13.42 | 10.82578 | 5469 | 1761 | 153.43 | 10 | 1.24 | 0.81 | 0.88 | 3.4 | 312.8 | 0.000431664
854 | 104 | 47.6 | 19.45 | 6.81 | 126.78 | 0.58 | 21.26 | 11.51017 | 4271 | 1761 | 131.19 | 9.06 | 2.86 | 0.35 | 0.72 | 3.0804 | 320.3616 | 0.000442099008
855 | 36 | 26.14 | 8.87 | 5.17 | 138.17 | 0.66 | 11.31 | 6.771992 | 6886 | 1762 | 135 | 7.07 | 1.72 | 0.58 | 0.78 | 2.4038 | 86.5368 | 0.000119420784
856 | 936 | 114.71 | 36.3 | 32.83 | 178.66 | 0.89 | 39.4 | 34.53052 | 5757 | 1773 | 156.04 | 34 | 1.11 | 0.9 | 0.92 | 11.56 | 10820.16 | 0.0149318208
857 | 60 | 27.8 | 9.55 | 8 | 165.47 | 0.98 | 11.66 | 8.742604 | 3171 | 1770 | 149.04 | 8 | 1.19 | 0.84 | 0.86 | 2.72 | 163.2 | 0.000225216
858 | 48 | 23.8 | 8.85 | 6.91 | 57.93 | 1 | 10 | 7.819623 | 5421 | 1774 | 36.87 | 8 | 1.28 | 0.78 | 0.86 | 2.72 | 130.56 | 0.0001801728
859 | 36 | 20.97 | 7.84 | 5.85 | 159.7 | 1 | 8.94 | 6.771992 | 2929 | 1772 | 153.43 | 6 | 1.34 | 0.75 | 0.86 | 2.04 | 73.44 | 0.0001013472
860 | 996 | 125.54 | 39.72 | 31.93 | 58.82 | 0.79 | 42.52 | 35.62008 | 5264 | 1789 | 41.19 | 34.71 | 1.24 | 0.8 | 0.89 | 11.8014 | 11754.1944 | 0.01622079
861 | 68 | 27.8 | 10.46 | 8.28 | 164.83 | 1 | 11.66 | 9.307212 | 6525 | 1774 | 149.04 | 8 | 1.26 | 0.79 | 0.92 | 2.72 | 184.96 | 0.0002552448
862 | 224 | 55.6 | 17.86 | 15.97 | 51.18 | 0.91 | 20 | 16.89232 | 6940 | 1782 | 53.13 | 17.71 | 1.12 | 0.89 | 0.85 | 6.0214 | 1348.7936 | 0.001861335168
863 | 56 | 24.97 | 9.7 | 7.35 | 135 | 1 | 11.31 | 8.446158 | 6844 | 1775 | 135 | 8 | 1.32 | 0.76 | 0.93 | 2.72 | 152.32 | 0.0002102016
864 | 44 | 22.14 | 8.77 | 6.39 | 164.93 | 1 | 10 | 7.486719 | 8358 | 1781 | 143.13 | 6 | 1.37 | 0.73 | 0.96 | 2.04 | 89.76 | 0.0001238688
865 | 160 | 46.63 | 14.64 | 13.91 | 57.77 | 0.92 | 17.2 | 14.27661 | 3121 | 1790 | 54.46 | 14 | 1.05 | 0.95 | 0.9 | 4.76 | 761.6 | 0.001051008
866 | 44 | 24.97 | 10.17 | 5.51 | 157.76 | 0.89 | 11.66 | 7.486719 | 7859 | 1783 | 149.04 | 6 | 1.85 | 0.54 | 0.85 | 2.04 | 89.76 | 0.0001238688
867 | 468 | 82.91 | 28.23 | 21.11 | 90.44 | 0.86 | 31.05 | 24.41676 | 5845 | 1799 | 75.07 | 22 | 1.34 | 0.75 | 0.9 | 7.48 | 3500.64 | 0.0048308832
868 | 168 | 54.43 | 20.16 | 10.61 | 107.77 | 0.71 | 21.54 | 14.62917 | 6371 | 1784 | 111.8 | 12.94 | 1.9 | 0.53 | 0.8 | 4.3996 | 739.1328 | 0.001020003264
869 | 108 | 39.11 | 11.94 | 11.52 | 172.5 | 0.89 | 13.42 | 11.72943 | 6773 | 1784 | 116.57 | 12 | 1.04 | 0.97 | 0.87 | 4.08 | 440.64 | 0.0006080832
870 | 104 | 37.46 | 13.96 | 9.48 | 94.24 | 0.93 | 15.23 | 11.51017 | 2107 | 1785 | 113.2 | 10 | 1.47 | 0.68 | 0.87 | 3.4 | 353.6 | 0.000487968
871 | 1980 | 178.31 | 54.94 | 45.89 | 139.34 | 0.78 | 59.46 | 50.22244 | 2385 | 1785 | 132.27 | 48.3 | 1.2 | 0.84 | 0.91 | 16.422 | 32515.56 | 0.0448714728
872 | 420 | 96.57 | 24.39 | 21.93 | 177.3 | 0.57 | 28.43 | 23.13076 | 7327 | 1790 | 140.71 | 24 | 1.11 | 0.9 | 0.82 | 8.16 | 3427.2 | 0.004729536
873 | 176 | 78.23 | 24.77 | 9.05 | 55.9 | 0.36 | 28.43 | 14.97344 | 7256 | 1800 | 39.29 | 13.06 | 2.74 | 0.37 | 0.62 | 4.4404 | 781.5104 | 0.001078484352
874 | 160 | 48.77 | 16.26 | 12.53 | 102.98 | 0.85 | 18.97 | 14.27661 | 3057 | 1792 | 108.43 | 14 | 1.3 | 0.77 | 0.81 | 4.76 | 761.6 | 0.001051008
875 | 956 | 126.71 | 35.82 | 33.98 | 54.09 | 0.75 | 41.62 | 34.89748 | 3561 | 1809 | 35.22 | 36 | 1.05 | 0.95 | 0.89 | 12.24 | 11701.44 | 0.0161479872
876 | 1176 | 131.88 | 40.18 | 37.26 | 87.04 | 0.85 | 44.94 | 38.70516 | 4558 | 1812 | 57.72 | 38 | 1.08 | 0.93 | 0.91 | 12.92 | 15193.92 | 0.0209676096
877 | 84 | 41.46 | 13.06 | 8.19 | 54.77 | 0.61 | 16.12 | 10.34439 | 4127 | 1800 | 60.26 | 10 | 1.6 | 0.63 | 0.75 | 3.4 | 285.6 | 0.000394128
878 | 88 | 31.8 | 11.11 | 10.09 | 135 | 1 | 12.81 | 10.58782 | 782 | 1794 | 128.66 | 10 | 1.1 | 0.91 | 0.94 | 3.4 | 299.2 | 0.000412896
879 | 84 | 34.63 | 11.25 | 9.5 | 4.97 | 0.88 | 13.42 | 10.34439 | 6775 | 1797 | 153.43 | 10 | 1.18 | 0.84 | 0.86 | 3.4 | 285.6 | 0.000394128
880 | 24 | 18.14 | 7.98 | 3.83 | 18.43 | 0.92 | 8.94 | 5.529308 | 7248 | 1801 | 26.57 | 4 | 2.08 | 0.48 | 0.86 | 1.36 | 32.64 | 4.50432e-05
881 | 260 | 62.43 | 20.73 | 15.97 | 157.49 | 0.84 | 22.8 | 18.19918 | 7681 | 1800 | 142.13 | 18 | 1.3 | 0.77 | 0.86 | 6.12 | 1591.2 | 0.002195856
882 | 100 | 34.63 | 12.51 | 10.17 | 171.46 | 1 | 13.42 | 11.28665 | 1379 | 1802 | 153.43 | 10 | 1.23 | 0.81 | 0.91 | 3.4 | 340 | 0.0004692
883 | 52 | 24.97 | 8.72 | 7.59 | 103.78 | 1 | 10 | 8.138921 | 6776 | 1801 | 126.87 | 8 | 1.15 | 0.87 | 0.9 | 2.72 | 141.44 | 0.0001951872
884 | 20 | 15.31 | 6.29 | 4.05 | 108.43 | 1 | 7.21 | 5.047545 | 6988 | 1802 | 123.69 | 4 | 1.55 | 0.64 | 0.91 | 1.36 | 27.2 | 3.7536e-05
885 | 408 | 96.37 | 27.4 | 18.96 | 13.52 | 0.55 | 30.59 | 22.79792 | 3059 | 1814 | 168.69 | 22.55 | 1.44 | 0.69 | 0.8 | 7.667 | 3128.136 | 0.00431682768
886 | 752 | 103.88 | 35.57 | 26.91 | 177.89 | 0.88 | 36.88 | 30.95096 | 5606 | 1814 | 167.47 | 28 | 1.32 | 0.76 | 0.91 | 9.52 | 7159.04 | 0.0098794752
887 | 384 | 91.4 | 34.69 | 14.09 | 152.73 | 0.58 | 39.45 | 22.11723 | 8193 | 1808 | 149.53 | 17.71 | 2.46 | 0.41 | 0.78 | 6.0214 | 2312.2176 | 0.003190860288
888 | 124 | 44.77 | 15.88 | 9.94 | 135 | 0.78 | 17.2 | 12.56828 | 4059 | 1811 | 125.54 | 12.52 | 1.6 | 0.63 | 0.81 | 4.2568 | 527.8432 | 0.000728423616
889 | 60 | 27.8 | 9.64 | 7.93 | 25.29 | 0.98 | 11.66 | 8.742604 | 6258 | 1816 | 30.96 | 8 | 1.22 | 0.82 | 0.88 | 2.72 | 163.2 | 0.000225216
890 | 1124 | 126.71 | 38.91 | 36.78 | 106.14 | 0.88 | 42.94 | 37.83976 | 3272 | 1818 | 117.76 | 37.61 | 1.06 | 0.95 | 0.93 | 12.7874 | 14373.0376 | 0.01983479
891 | 152 | 45.94 | 16.58 | 11.67 | 121.15 | 0.91 | 17.89 | 13.91512 | 2527 | 1819 | 116.57 | 13.28 | 1.42 | 0.7 | 0.85 | 4.5152 | 686.3104 | 0.000947108352
892 | 148 | 45.94 | 15.7 | 12 | 62.81 | 0.88 | 17.89 | 13.73081 | 7880 | 1827 | 63.43 | 13.42 | 1.31 | 0.76 | 0.84 | 4.5628 | 675.2944 | 0.000931906272
893 | 156 | 47.11 | 16.46 | 12.07 | 38.54 | 0.88 | 18.44 | 14.09703 | 2472 | 1826 | 40.6 | 14 | 1.36 | 0.73 | 0.85 | 4.76 | 742.56 | 0.0010247328
894 | 12 | 13.66 | 6.77 | 2.26 | 90 | 0.81 | 6.32 | 3.909811 | 4066 | 1821 | 108.43 | 2 | 3 | 0.33 | 1 | 0.68 | 8.16 | 1.12608e-05
895 | 184 | 56.77 | 15.96 | 14.68 | 69.53 | 0.72 | 20 | 15.30996 | 6217 | 1830 | 53.13 | 16 | 1.09 | 0.92 | 0.84 | 5.44 | 1000.96 | 0.0013813248
896 | 52 | 24.97 | 9.52 | 6.95 | 135 | 1 | 11.31 | 8.138921 | 2356 | 1824 | 135 | 8 | 1.37 | 0.73 | 0.93 | 2.72 | 141.44 | 0.0001951872
897 | 92 | 34.63 | 13.17 | 8.89 | 116.14 | 0.96 | 14.42 | 10.82578 | 3415 | 1824 | 123.69 | 10 | 1.48 | 0.68 | 0.88 | 3.4 | 312.8 | 0.000431664
898 | 292 | 89.05 | 22.02 | 16.88 | 28.85 | 0.46 | 28.43 | 19.28664 | 2395 | 1834 | 39.29 | 20 | 1.3 | 0.77 | 0.78 | 6.8 | 1985.6 | 0.002740128
899 | 24 | 19.31 | 7.98 | 3.83 | 108.43 | 0.81 | 8.94 | 5.529308 | 4068 | 1825 | 116.57 | 4 | 2.08 | 0.48 | 0.86 | 1.36 | 32.64 | 4.50432e-05
900 | 20 | 15.31 | 6.29 | 4.05 | 18.43 | 1 | 7.21 | 5.047545 | 817 | 1829 | 33.69 | 4 | 1.55 | 0.64 | 0.91 | 1.36 | 27.2 | 3.7536e-05
901 | 240 | 74.23 | 21.34 | 14.32 | 116.21 | 0.55 | 23.32 | 17.48521 | 8200 | 1830 | 120.96 | 17.43 | 1.49 | 0.67 | 0.79 | 5.9262 | 1422.288 | 0.00196275744
902 | 16 | 11.31 | 4.51 | 4.51 | 0 | 1 | 5.66 | 4.514661 | 4066 | 1833 | 135 | 4 | 1 | 1 | 1 | 1.36 | 21.76 | 3.00288e-05
903 | 68 | 34.63 | 11.01 | 7.86 | 79.21 | 0.71 | 13.42 | 9.307212 | 8192 | 1840 | 63.43 | 8 | 1.4 | 0.71 | 0.81 | 2.72 | 184.96 | 0.0002552448
904 | 48 | 23.31 | 9.03 | 6.77 | 90 | 1 | 10 | 7.819623 | 3024 | 1838 | 126.87 | 6 | 1.33 | 0.75 | 1 | 2.04 | 97.92 | 0.0001351296
905 | 16 | 15.31 | 5.47 | 3.73 | 90 | 0.86 | 6.32 | 4.514661 | 6875 | 1839 | 108.43 | 4 | 1.47 | 0.68 | 0.8 | 1.36 | 21.76 | 3.00288e-05
906 | 184 | 51.11 | 18.42 | 12.72 | 133.29 | 0.89 | 21.26 | 15.30996 | 5070 | 1840 | 138.81 | 14.98 | 1.45 | 0.69 | 0.88 | 5.0932 | 937.1488 | 0.001293265344
907 | 108 | 43.11 | 18.57 | 7.41 | 29.43 | 0.73 | 18.87 | 11.72943 | 7138 | 1846 | 32.01 | 8.92 | 2.51 | 0.4 | 0.81 | 3.0328 | 327.5424 | 0.000452008512
908 | 1424 | 217.22 | 68.45 | 26.49 | 26.67 | 0.38 | 76.16 | 42.59123 | 5636 | 1865 | 29.93 | 34.88 | 2.58 | 0.39 | 0.72 | 11.8592 | 16887.5008 | 0.02330475
909 | 40 | 27.8 | 9.44 | 5.4 | 84.69 | 0.65 | 11.66 | 7.138306 | 7152 | 1848 | 59.04 | 6 | 1.75 | 0.57 | 0.71 | 2.04 | 81.6 | 0.000112608
910 | 164 | 81.54 | 16.26 | 12.84 | 67.88 | 0.31 | 19.7 | 14.45397 | 4387 | 1856 | 66.04 | 16.1 | 1.27 | 0.79 | 0.68 | 5.474 | 897.736 | 0.00123887568
911 | 80 | 31.31 | 11.28 | 9.03 | 0 | 1 | 12.81 | 10.09509 | 1134 | 1849 | 141.34 | 8 | 1.25 | 0.8 | 1 | 2.72 | 217.6 | 0.000300288
912 | 284 | 69.25 | 23.1 | 15.65 | 99.22 | 0.74 | 24.74 | 19.02061 | 1868 | 1864 | 75.96 | 17.89 | 1.48 | 0.68 | 0.84 | 6.0826 | 1727.4584 | 0.002383892592
913 | 76 | 29.46 | 10.6 | 9.13 | 135 | 1 | 11.66 | 9.839476 | 750 | 1853 | 120.96 | 9.9 | 1.16 | 0.86 | 0.88 | 3.366 | 255.816 | 0.00035302608
914 | 128 | 42.63 | 14.18 | 11.49 | 48.23 | 0.89 | 17.2 | 12.76939 | 2904 | 1862 | 54.46 | 12 | 1.23 | 0.81 | 0.91 | 4.08 | 522.24 | 0.0007206912
915 | 540 | 111.4 | 28.6 | 24.04 | 78.38 | 0.55 | 34 | 26.22781 | 2330 | 1877 | 61.93 | 26 | 1.19 | 0.84 | 0.82 | 8.84 | 4773.6 | 0.006587568
916 | 1756 | 162.51 | 57.18 | 39.1 | 143.23 | 0.84 | 59.46 | 47.29633 | 6699 | 1864 | 132.27 | 41.05 | 1.46 | 0.68 | 0.92 | 13.957 | 24508.492 | 0.03382171896
917 | 216 | 56.28 | 19.92 | 13.81 | 102.51 | 0.86 | 21.54 | 16.58792 | 741 | 1865 | 111.8 | 14 | 1.44 | 0.69 | 0.89 | 4.76 | 1028.16 | 0.0014188608
918 | 1532 | 159.97 | 56.27 | 34.67 | 143.7 | 0.75 | 59.06 | 44.17683 | 4749 | 1872 | 151.7 | 37.6 | 1.62 | 0.62 | 0.88 | 12.784 | 19585.088 | 0.02702742144
919 | 1548 | 176.17 | 52.12 | 37.82 | 116.26 | 0.63 | 55.79 | 44.40692 | 7526 | 1868 | 104.53 | 40.49 | 1.38 | 0.73 | 0.88 | 13.7666 | 21310.6968 | 0.02940876
920 | 88 | 33.46 | 12.92 | 8.67 | 128.25 | 0.99 | 14.42 | 10.58782 | 4650 | 1869 | 123.69 | 9.9 | 1.49 | 0.67 | 0.88 | 3.366 | 296.208 | 0.00040876704
921 | 52 | 30.63 | 12.15 | 5.45 | 70.1 | 0.7 | 13.42 | 8.138921 | 5656 | 1875 | 63.43 | 6.96 | 2.23 | 0.45 | 0.74 | 2.3664 | 123.0528 | 0.000169812864
922 | 100 | 40.28 | 15.83 | 8.04 | 128.34 | 0.77 | 17.2 | 11.28665 | 4215 | 1870 | 125.54 | 10.73 | 1.97 | 0.51 | 0.79 | 3.6482 | 364.82 | 0.0005034516
923 | 748 | 207.76 | 35.11 | 27.12 | 117.76 | 0.22 | 45.34 | 30.86853 | 1945 | 1872 | 131.42 | 37.62 | 1.29 | 0.77 | 0.59 | 12.7908 | 9567.5184 | 0.01320318
924 | 292 | 66.43 | 21 | 17.71 | 45.18 | 0.83 | 23.32 | 19.28664 | 6291 | 1882 | 59.04 | 20 | 1.19 | 0.84 | 0.88 | 6.8 | 1985.6 | 0.002740128
925 | 44 | 30.63 | 10.03 | 5.59 | 87.59 | 0.59 | 11.66 | 7.486719 | 8495 | 1880 | 59.04 | 6 | 1.8 | 0.56 | 0.76 | 2.04 | 89.76 | 0.0001238688
926 | 388 | 73.74 | 24.61 | 20.07 | 46.69 | 0.9 | 26 | 22.23213 | 2741 | 1886 | 22.62 | 21.21 | 1.23 | 0.82 | 0.87 | 7.2114 | 2798.0232 | 0.003861272016
927 | 76 | 36.97 | 11.54 | 8.38 | 160.63 | 0.7 | 14.42 | 9.839476 | 8113 | 1877 | 146.31 | 8 | 1.38 | 0.73 | 0.88 | 2.72 | 206.72 | 0.0002852736
928 | 16 | 14.14 | 5.47 | 3.73 | 0 | 1 | 6.32 | 4.514661 | 1473 | 1880 | 161.57 | 4 | 1.47 | 0.68 | 0.8 | 1.36 | 21.76 | 3.00288e-05
929 | 224 | 56.08 | 20.76 | 13.74 | 40.77 | 0.89 | 22.36 | 16.89232 | 3946 | 1886 | 26.57 | 15.56 | 1.51 | 0.66 | 0.84 | 5.2904 | 1185.0496 | 0.001635368448
930 | 24 | 16.97 | 6.28 | 4.87 | 45 | 1 | 7.21 | 5.529308 | 2322 | 1892 | 33.69 | 5.66 | 1.29 | 0.77 | 0.8 | 1.9244 | 46.1856 | 6.3736128e-05
931 | 292 | 72.08 | 25.36 | 14.66 | 91.32 | 0.71 | 26.68 | 19.28664 | 4289 | 1890 | 102.99 | 17.25 | 1.73 | 0.58 | 0.8 | 5.865 | 1712.58 | 0.0023633604
932 | 128 | 41.46 | 16.24 | 10.03 | 89.36 | 0.94 | 17.09 | 12.76939 | 753 | 1900 | 69.44 | 10 | 1.62 | 0.62 | 0.9 | 3.4 | 435.2 | 0.000600576
933 | 40 | 28.97 | 13.07 | 3.9 | 108.43 | 0.6 | 13.42 | 7.138306 | 8845 | 1895 | 116.57 | 5.06 | 3.35 | 0.3 | 0.74 | 1.7204 | 68.816 | 9.496608e-05
934 | 112 | 40.28 | 13.61 | 10.48 | 28.27 | 0.87 | 16.12 | 11.94467 | 2886 | 1902 | 29.74 | 12 | 1.3 | 0.77 | 0.81 | 4.08 | 456.96 | 0.0006306048
935 | 436 | 79.4 | 26.01 | 21.34 | 35.54 | 0.87 | 28.43 | 23.56722 | 1928 | 1909 | 39.29 | 22.63 | 1.22 | 0.82 | 0.87 | 7.6942 | 3354.6712 | 0.004629446256
936 | 336 | 78.43 | 28.87 | 14.82 | 83.28 | 0.69 | 30.59 | 20.68878 | 3121 | 1898 | 101.31 | 18 | 1.95 | 0.51 | 0.82 | 6.12 | 2056.32 | 0.0028377216
937 | 28 | 18.14 | 7.01 | 5.08 | 149.53 | 1 | 8.49 | 5.972335 | 728 | 1899 | 135 | 6 | 1.38 | 0.72 | 0.88 | 2.04 | 57.12 | 7.88256e-05
938 | 32 | 22.14 | 7.92 | 5.14 | 82.2 | 0.82 | 8.94 | 6.384695 | 3692 | 1903 | 116.57 | 6 | 1.54 | 0.65 | 0.8 | 2.04 | 65.28 | 9.00864e-05
939 | 196 | 64.08 | 17.08 | 14.61 | 79.91 | 0.6 | 20.88 | 15.80131 | 7879 | 1916 | 73.3 | 16 | 1.17 | 0.86 | 0.79 | 5.44 | 1066.24 | 0.0014714112
940 | 292 | 85.74 | 22.48 | 16.54 | 172.34 | 0.5 | 24.74 | 19.28664 | 2128 | 1912 | 14.04 | 18 | 1.36 | 0.74 | 0.79 | 6.12 | 1787.04 | 0.0024661152
941 | 260 | 74.91 | 19.67 | 16.83 | 133.97 | 0.58 | 26.08 | 18.19918 | 1530 | 1910 | 122.47 | 19.68 | 1.17 | 0.86 | 0.81 | 6.6912 | 1739.712 | 0.00240080256
942 | 1144 | 138.02 | 53.5 | 27.23 | 26.09 | 0.75 | 53.85 | 38.17492 | 7108 | 1925 | 31.33 | 28.62 | 1.96 | 0.51 | 0.91 | 9.7308 | 11132.0352 | 0.01536221
943 | 76 | 30.14 | 11.1 | 8.72 | 102.82 | 1 | 12.81 | 9.839476 | 1513 | 1911 | 128.66 | 8 | 1.27 | 0.79 | 0.97 | 2.72 | 206.72 | 0.0002852736
944 | 104 | 37.94 | 16.27 | 8.14 | 142.4 | 0.91 | 17.2 | 11.51017 | 7968 | 1911 | 144.46 | 9.9 | 2 | 0.5 | 0.85 | 3.366 | 350.064 | 0.00048308832
945 | 84 | 34.63 | 14.4 | 7.43 | 6.86 | 0.88 | 15.23 | 10.34439 | 7977 | 1918 | 23.2 | 8 | 1.94 | 0.52 | 0.86 | 2.72 | 228.48 | 0.0003153024
946 | 1164 | 138.02 | 43.64 | 33.96 | 0.16 | 0.77 | 47.54 | 38.50718 | 2554 | 1932 | 14.62 | 36 | 1.28 | 0.78 | 0.89 | 12.24 | 14247.36 | 0.0196613568
947 | 108 | 39.11 | 17.3 | 7.95 | 141.8 | 0.89 | 18.44 | 11.72943 | 4069 | 1917 | 139.4 | 9.6 | 2.18 | 0.46 | 0.86 | 3.264 | 352.512 | 0.00048646656
948 | 148 | 51.6 | 15.69 | 12.01 | 27.99 | 0.7 | 18.44 | 13.73081 | 1353 | 1926 | 40.6 | 13.42 | 1.31 | 0.77 | 0.8 | 4.5628 | 675.2944 | 0.000931906272
949 | 104 | 35.8 | 12.73 | 10.4 | 176.49 | 1 | 14.42 | 11.51017 | 2433 | 1920 | 146.31 | 10 | 1.22 | 0.82 | 0.93 | 3.4 | 353.6 | 0.000487968
950 | 56 | 26.14 | 9.4 | 7.59 | 125.51 | 1 | 11.31 | 8.446158 | 7869 | 1926 | 135 | 8 | 1.24 | 0.81 | 0.93 | 2.72 | 152.32 | 0.0002102016
951 | 52 | 24.97 | 8.72 | 7.59 | 76.22 | 1 | 10 | 8.138921 | 1857 | 1928 | 126.87 | 8 | 1.15 | 0.87 | 0.9 | 2.72 | 141.44 | 0.0001951872
952 | 288 | 70.91 | 22.9 | 16.01 | 33.07 | 0.72 | 25.61 | 19.15409 | 6489 | 1940 | 38.66 | 19.2 | 1.43 | 0.7 | 0.81 | 6.528 | 1880.064 | 0.00259448832
953 | 252 | 79.4 | 23.04 | 13.92 | 176.51 | 0.5 | 25.3 | 17.91701 | 2700 | 1938 | 18.43 | 18 | 1.66 | 0.6 | 0.72 | 6.12 | 1542.24 | 0.0021282912
954 | 124 | 51.6 | 16.71 | 9.45 | 70.37 | 0.59 | 19.7 | 12.56828 | 6185 | 1942 | 66.04 | 12 | 1.77 | 0.57 | 0.77 | 4.08 | 505.92 | 0.0006981696
955 | 316 | 82.91 | 20.8 | 19.35 | 159.24 | 0.58 | 26.08 | 20.06359 | 6307 | 1936 | 147.53 | 20 | 1.07 | 0.93 | 0.83 | 6.8 | 2148.8 | 0.002965344
956 | 48 | 34.63 | 8.93 | 6.84 | 121.46 | 0.5 | 11.66 | 7.819623 | 7404 | 1937 | 120.96 | 8 | 1.31 | 0.77 | 0.73 | 2.72 | 130.56 | 0.0001801728
957 | 52 | 23.8 | 8.76 | 7.56 | 135 | 1 | 10 | 8.138921 | 2358 | 1939 | 126.87 | 8 | 1.16 | 0.86 | 0.9 | 2.72 | 141.44 | 0.0001951872
958 | 1040 | 251.85 | 45.16 | 29.32 | 11.77 | 0.21 | 59.23 | 36.39836 | 7037 | 1957 | 11.69 | 46.05 | 1.54 | 0.65 | 0.5 | 15.657 | 16283.28 | 0.0224709264
959 | 44 | 23.8 | 8.02 | 6.99 | 140.31 | 0.98 | 10 | 7.486719 | 7735 | 1942 | 126.87 | 8 | 1.15 | 0.87 | 0.81 | 2.72 | 119.68 | 0.0001651584
960 | 40 | 22.14 | 8.1 | 6.29 | 26.57 | 1 | 10 | 7.138306 | 4771 | 1946 | 36.87 | 6 | 1.29 | 0.78 | 0.91 | 2.04 | 81.6 | 0.000112608
961 | 56 | 24.97 | 9.7 | 7.35 | 45 | 1 | 11.31 | 8.446158 | 7042 | 1947 | 45 | 8 | 1.32 | 0.76 | 0.93 | 2.72 | 152.32 | 0.0002102016
962 | 1524 | 199.28 | 59.1 | 32.83 | 97.65 | 0.48 | 59.09 | 44.06134 | 7490 | 1947 | 113.96 | 38 | 1.8 | 0.56 | 0.83 | 12.92 | 19690.08 | 0.0271723104
963 | 748 | 103.88 | 34.57 | 27.55 | 133.53 | 0.87 | 36.06 | 30.86853 | 6544 | 1952 | 146.31 | 29.67 | 1.25 | 0.8 | 0.9 | 10.0878 | 7545.6744 | 0.01041303
964 | 24 | 24.97 | 7.98 | 3.83 | 142.31 | 0.48 | 10 | 5.529308 | 1386 | 1959 | 143.13 | 5.66 | 2.08 | 0.48 | 0.63 | 1.9244 | 46.1856 | 6.3736128e-05
965 | 64 | 37.46 | 14.9 | 5.47 | 35.81 | 0.57 | 17.2 | 9.029322 | 1738 | 1965 | 35.54 | 8.05 | 2.73 | 0.37 | 0.7 | 2.737 | 175.168 | 0.00024173184
966 | 324 | 102.23 | 27.28 | 15.12 | 15.09 | 0.39 | 33.11 | 20.31598 | 7521 | 1967 | 25.02 | 20.24 | 1.8 | 0.55 | 0.63 | 6.8816 | 2229.6384 | 0.003076900992
967 | 116 | 38.63 | 13.93 | 10.6 | 37.48 | 0.98 | 15.62 | 12.1561 | 1047 | 1967 | 39.81 | 12 | 1.31 | 0.76 | 0.91 | 4.08 | 473.28 | 0.0006531264
968 | 24 | 15.31 | 6.77 | 4.51 | 0 | 1 | 7.21 | 5.529308 | 7543 | 1962 | 146.31 | 4 | 1.5 | 0.67 | 1 | 1.36 | 32.64 | 4.50432e-05
969 | 76 | 35.8 | 15.18 | 6.38 | 107.25 | 0.75 | 16.12 | 9.839476 | 6768 | 1963 | 119.74 | 8 | 2.38 | 0.42 | 0.84 | 2.72 | 206.72 | 0.0002852736
970 | 104 | 35.8 | 13.04 | 10.16 | 107.11 | 1 | 14.42 | 11.51017 | 2614 | 1964 | 123.69 | 10 | 1.28 | 0.78 | 0.93 | 3.4 | 353.6 | 0.000487968
971 | 96 | 37.94 | 13.81 | 8.85 | 122.96 | 0.84 | 15.23 | 11.05862 | 7594 | 1965 | 113.2 | 9.9 | 1.56 | 0.64 | 0.8 | 3.366 | 323.136 | 0.00044592768
972 | 172 | 68.08 | 19.22 | 11.4 | 30.83 | 0.47 | 21.54 | 14.80231 | 1382 | 1973 | 21.8 | 14.6 | 1.69 | 0.59 | 0.7 | 4.964 | 853.808 | 0.00117825504
973 | 32 | 20.97 | 7.3 | 5.58 | 124.72 | 0.91 | 8.94 | 6.384695 | 7735 | 1968 | 116.57 | 6 | 1.31 | 0.76 | 0.8 | 2.04 | 65.28 | 9.00864e-05
974 | 72 | 30.63 | 12.03 | 7.62 | 10.28 | 0.96 | 12.65 | 9.577043 | 7939 | 1969 | 161.57 | 8 | 1.58 | 0.63 | 0.86 | 2.72 | 195.84 | 0.0002702592
975 | 96 | 34.63 | 12.47 | 9.8 | 144.71 | 1 | 14.42 | 11.05862 | 6379 | 1970 | 146.31 | 10 | 1.27 | 0.79 | 0.91 | 3.4 | 326.4 | 0.000450432
976 | 300 | 71.6 | 25.27 | 15.11 | 162.92 | 0.74 | 27.78 | 19.54906 | 1113 | 1973 | 149.74 | 19.17 | 1.67 | 0.6 | 0.82 | 6.5178 | 1955.34 | 0.0026983692
977 | 300 | 70.43 | 24.59 | 15.53 | 79.12 | 0.76 | 26 | 19.54906 | 6354 | 1984 | 67.38 | 16 | 1.58 | 0.63 | 0.88 | 5.44 | 1632 | 0.00225216
978 | 72 | 32.97 | 11.08 | 8.28 | 59.04 | 0.83 | 14.42 | 9.577043 | 2530 | 1979 | 56.31 | 8 | 1.34 | 0.75 | 0.86 | 2.72 | 195.84 | 0.0002702592
979 | 36 | 20.97 | 8.41 | 5.45 | 35.78 | 1 | 10 | 6.771992 | 6767 | 1977 | 36.87 | 6 | 1.54 | 0.65 | 0.86 | 2.04 | 73.44 | 0.0001013472
980 | 360 | 105.74 | 27.9 | 16.43 | 18.21 | 0.4 | 34.99 | 21.41492 | 3741 | 1988 | 30.96 | 22.99 | 1.7 | 0.59 | 0.62 | 7.8166 | 2813.976 | 0.00388328688
981 | 112 | 41.94 | 14.42 | 9.89 | 154.88 | 0.8 | 16.12 | 11.94467 | 5774 | 1978 | 150.26 | 11.63 | 1.46 | 0.69 | 0.82 | 3.9542 | 442.8704 | 0.000611161152
982 | 72 | 30.63 | 9.99 | 9.18 | 26.57 | 0.96 | 11.66 | 9.577043 | 2311 | 1982 | 149.04 | 9.84 | 1.09 | 0.92 | 0.84 | 3.3456 | 240.8832 | 0.000332418816
983 | 100 | 36.97 | 13.55 | 9.4 | 160.09 | 0.92 | 15.62 | 11.28665 | 2927 | 1982 | 140.19 | 10 | 1.44 | 0.69 | 0.93 | 3.4 | 340 | 0.0004692
984 | 112 | 37.46 | 14.31 | 9.97 | 14.02 | 1 | 15.23 | 11.94467 | 2555 | 1988 | 23.2 | 10 | 1.44 | 0.7 | 0.9 | 3.4 | 380.8 | 0.000525504
985 | 92 | 39.8 | 15.59 | 7.51 | 99.08 | 0.73 | 16.49 | 10.82578 | 7014 | 1986 | 104.04 | 8 | 2.08 | 0.48 | 0.85 | 2.72 | 250.24 | 0.0003453312
986 | 660 | 104.57 | 30.72 | 27.35 | 83.03 | 0.76 | 34.93 | 28.99594 | 2567 | 1992 | 103.24 | 29.94 | 1.12 | 0.89 | 0.85 | 10.1796 | 6718.536 | 0.00927157968
987 | 16 | 15.31 | 6.38 | 3.19 | 108.43 | 0.86 | 7.21 | 4.514661 | 4424 | 1992 | 123.69 | 4 | 2 | 0.5 | 0.8 | 1.36 | 21.76 | 3.00288e-05
988 | 20 | 14.14 | 6.29 | 4.05 | 161.57 | 1 | 7.21 | 5.047545 | 5862 | 1992 | 146.31 | 4 | 1.55 | 0.64 | 0.91 | 1.36 | 27.2 | 3.7536e-05
989 | 24 | 15.31 | 6.77 | 4.51 | 90 | 1 | 7.21 | 5.529308 | 8258 | 1992 | 123.69 | 4 | 1.5 | 0.67 | 1 | 1.36 | 32.64 | 4.50432e-05
990 | 68 | 35.11 | 12.4 | 6.98 | 25.33 | 0.69 | 14.42 | 9.307212 | 3429 | 1998 | 33.69 | 8.73 | 1.77 | 0.56 | 0.74 | 2.9682 | 201.8376 | 0.000278535888
991 | 312 | 87.88 | 23.57 | 16.85 | 170.96 | 0.51 | 26.83 | 19.9362 | 6240 | 1996 | 153.43 | 19.73 | 1.4 | 0.71 | 0.79 | 6.7082 | 2092.9584 | 0.002888282592
992 | 96 | 44.28 | 14.87 | 8.22 | 60.97 | 0.62 | 17.89 | 11.05862 | 4426 | 2003 | 63.43 | 9.84 | 1.81 | 0.55 | 0.72 | 3.3456 | 321.1776 | 0.000443225088
993 | 104 | 49.46 | 21.51 | 6.16 | 10.65 | 0.53 | 22.8 | 11.51017 | 5864 | 2002 | 15.26 | 7.45 | 3.49 | 0.29 | 0.79 | 2.533 | 263.432 | 0.00036353616
994 | 20 | 15.31 | 6.29 | 4.05 | 18.43 | 1 | 7.21 | 5.047545 | 6492 | 2003 | 33.69 | 4 | 1.55 | 0.64 | 0.91 | 1.36 | 27.2 | 3.7536e-05
995 | 44 | 22.14 | 8.77 | 6.39 | 15.07 | 1 | 10 | 7.486719 | 4247 | 2006 | 36.87 | 6 | 1.37 | 0.73 | 0.96 | 2.04 | 89.76 | 0.0001238688
996 | 1724 | 193.14 | 63.73 | 34.44 | 95.74 | 0.58 | 71.39 | 46.8634 | 4598 | 2004 | 101.31 | 38.81 | 1.85 | 0.54 | 0.86 | 13.1954 | 22748.8696 | 0.03139344
997 | 396 | 119.2 | 24.09 | 20.93 | 72.04 | 0.35 | 35.44 | 22.46016 | 4249 | 2024 | 73.61 | 24 | 1.15 | 0.87 | 0.64 | 8.16 | 3231.36 | 0.0044592768
998 | 36 | 20.97 | 7.37 | 6.22 | 7.63 | 1 | 8.94 | 6.771992 | 3188 | 2010 | 26.57 | 6 | 1.19 | 0.84 | 0.86 | 2.04 | 73.44 | 0.0001013472
999 | 580 | 99.88 | 29.17 | 25.31 | 178.7 | 0.73 | 34.23 | 27.18186 | 1917 | 2016 | 173.29 | 27.2 | 1.15 | 0.87 | 0.84 | 9.248 | 5363.84 | 0.0074020992
1000 | 1212 | 132.85 | 44.56 | 34.63 | 140.1 | 0.86 | 46.04 | 39.29312 | 5329 | 2016 | 145.62 | 36.8 | 1.29 | 0.78 | 0.92 | 12.512 | 15164.544 | 0.02092707072
1001 | 448 | 80.57 | 29.45 | 19.37 | 15.35 | 0.87 | 31.05 | 23.88934 | 1439 | 2021 | 14.93 | 20.8 | 1.52 | 0.66 | 0.89 | 7.072 | 3168.256 | 0.00437219328
1002 | 440 | 119.88 | 26.42 | 21.21 | 103.82 | 0.38 | 34.93 | 23.67508 | 6935 | 2030 | 66.37 | 26 | 1.25 | 0.8 | 0.69 | 8.84 | 3889.6 | 0.005367648
1003 | 500 | 84.57 | 28.32 | 22.48 | 57.74 | 0.88 | 30.53 | 25.23772 | 3262 | 2027 | 31.61 | 23.64 | 1.26 | 0.79 | 0.89 | 8.0376 | 4018.8 | 0.005545944
1004 | 44 | 24.97 | 8.34 | 6.72 | 93.06 | 0.89 | 10 | 7.486719 | 3097 | 2018 | 126.87 | 8 | 1.24 | 0.81 | 0.81 | 2.72 | 119.68 | 0.0001651584
1005 | 140 | 42.63 | 16.89 | 10.56 | 170.52 | 0.97 | 17.89 | 13.35455 | 3504 | 2021 | 153.43 | 10 | 1.6 | 0.63 | 0.95 | 3.4 | 476 | 0.00065688
1006 | 136 | 41.46 | 14.55 | 11.9 | 5.18 | 0.99 | 16.12 | 13.16239 | 7921 | 2024 | 29.74 | 12 | 1.22 | 0.82 | 0.92 | 4.08 | 554.88 | 0.0007657344
1007 | 1712 | 164.85 | 53.08 | 41.07 | 81.92 | 0.79 | 54.59 | 46.70002 | 2139 | 2046 | 61.56 | 43.93 | 1.29 | 0.77 | 0.9 | 14.9362 | 25570.7744 | 0.03528767
1008 | 2260 | 193.34 | 69.83 | 41.21 | 114.31 | 0.76 | 70.23 | 53.65614 | 4826 | 2022 | 109.98 | 43.29 | 1.69 | 0.59 | 0.9 | 14.7186 | 33264.036 | 0.04590436968
1009 | 88 | 36.28 | 14.15 | 7.92 | 144.28 | 0.84 | 15.62 | 10.58782 | 6952 | 2022 | 140.19 | 9.84 | 1.79 | 0.56 | 0.83 | 3.3456 | 294.4128 | 0.000406289664
1010 | 232 | 59.6 | 19.7 | 14.99 | 90.75 | 0.82 | 21.26 | 17.19132 | 1035 | 2026 | 131.19 | 16 | 1.31 | 0.76 | 0.85 | 5.44 | 1262.08 | 0.0017416704
1011 | 128 | 41.94 | 16.01 | 10.18 | 127.63 | 0.91 | 17.89 | 12.76939 | 4173 | 2026 | 116.57 | 11.31 | 1.57 | 0.64 | 0.86 | 3.8454 | 492.2112 | 0.000679251456
1012 | 348 | 82.43 | 30.07 | 14.74 | 88.18 | 0.64 | 31.62 | 21.05498 | 6588 | 2041 | 71.57 | 16 | 2.04 | 0.49 | 0.85 | 5.44 | 1893.12 | 0.0026125056
1013 | 232 | 62.43 | 21.68 | 13.62 | 86.26 | 0.75 | 22.8 | 17.19132 | 7012 | 2026 | 105.26 | 15.12 | 1.59 | 0.63 | 0.82 | 5.1408 | 1192.6656 | 0.001645878528
1014 | 260 | 72.77 | 21.92 | 15.1 | 101.43 | 0.62 | 24.17 | 18.19918 | 2524 | 2027 | 114.44 | 16 | 1.45 | 0.69 | 0.87 | 5.44 | 1414.4 | 0.001951872
1015 | 892 | 116.37 | 38.64 | 29.4 | 174.28 | 0.83 | 41.23 | 33.70913 | 7333 | 2034 | 165.96 | 32 | 1.31 | 0.76 | 0.89 | 10.88 | 9704.96 | 0.0133928448
1016 | 32 | 19.8 | 6.98 | 5.84 | 0 | 1 | 8.25 | 6.384695 | 7798 | 2028 | 165.96 | 6 | 1.2 | 0.84 | 0.8 | 2.04 | 65.28 | 9.00864e-05
1017 | 76 | 33.46 | 10.8 | 8.96 | 4.65 | 0.85 | 12.65 | 9.839476 | 5882 | 2030 | 161.57 | 10 | 1.2 | 0.83 | 0.81 | 3.4 | 258.4 | 0.000356592
1018 | 216 | 78.23 | 20.09 | 13.69 | 126.57 | 0.44 | 25.61 | 16.58792 | 3963 | 2031 | 141.34 | 19.37 | 1.47 | 0.68 | 0.64 | 6.5858 | 1422.5328 | 0.001963095264
1019 | 312 | 94.71 | 36.84 | 10.78 | 24.37 | 0.44 | 37.95 | 19.9362 | 6941 | 2038 | 18.43 | 15.21 | 3.42 | 0.29 | 0.67 | 5.1714 | 1613.4768 | 0.002226597984
1020 | 928 | 118.02 | 37.84 | 31.23 | 121.44 | 0.84 | 40.5 | 34.38264 | 1491 | 2031 | 110.22 | 32.53 | 1.21 | 0.83 | 0.91 | 11.0602 | 10263.8656 | 0.01416413
1021 | 76 | 32.97 | 12.84 | 7.54 | 70.55 | 0.88 | 14.42 | 9.839476 | 5817 | 2038 | 56.31 | 8 | 1.7 | 0.59 | 0.9 | 2.72 | 206.72 | 0.0002852736
1022 | 60 | 26.63 | 10.47 | 7.3 | 62.45 | 1 | 11.66 | 8.742604 | 919 | 2040 | 59.04 | 8 | 1.44 | 0.7 | 0.88 | 2.72 | 163.2 | 0.000225216
1023 | 248 | 60.28 | 19 | 16.62 | 83.12 | 0.86 | 22.36 | 17.77424 | 4923 | 2046 | 63.43 | 16 | 1.14 | 0.87 | 0.89 | 5.44 | 1349.12 | 0.0018617856
1024 | 176 | 50.63 | 15.12 | 14.82 | 175.52 | 0.86 | 18.44 | 14.97344 | 4179 | 2038 | 139.4 | 14 | 1.02 | 0.98 | 0.94 | 4.76 | 837.76 | 0.0011561088
1025 | 824 | 119.2 | 36.55 | 28.71 | 81.46 | 0.73 | 38.47 | 32.39879 | 8101 | 2058 | 81.03 | 29.52 | 1.27 | 0.79 | 0.89 | 10.0368 | 8270.3232 | 0.01141305
1026 | 52 | 24.97 | 8.72 | 7.59 | 76.22 | 1 | 10 | 8.138921 | 881 | 2040 | 126.87 | 8 | 1.15 | 0.87 | 0.9 | 2.72 | 141.44 | 0.0001951872
1027 | 680 | 106.23 | 36.1 | 23.98 | 74.72 | 0.76 | 38.63 | 29.43199 | 3116 | 2058 | 68.75 | 26 | 1.51 | 0.66 | 0.89 | 8.84 | 6011.2 | 0.008295456
1028 | 84 | 35.8 | 12.26 | 8.72 | 87.9 | 0.82 | 13.42 | 10.34439 | 5973 | 2041 | 116.57 | 8 | 1.41 | 0.71 | 0.91 | 2.72 | 228.48 | 0.0003153024
1029 | 3020 | 225.62 | 87.94 | 43.73 | 162.09 | 0.75 | 86.16 | 62.02527 | 5582 | 2050 | 158.2 | 45.14 | 2.01 | 0.5 | 0.93 | 15.3476 | 46349.752 | 0.06396265776
1030 | 352 | 69.25 | 22.77 | 19.68 | 46.68 | 0.92 | 25.06 | 21.17564 | 7707 | 2060 | 61.39 | 21.21 | 1.16 | 0.86 | 0.9 | 7.2114 | 2538.4128 | 0.003503009664
1031 | 64 | 35.11 | 15.33 | 5.31 | 134.16 | 0.65 | 16.97 | 9.029322 | 4892 | 2054 | 135 | 7.07 | 2.89 | 0.35 | 0.74 | 2.4038 | 153.8432 | 0.000212303616
1032 | 804 | 109.54 | 35.8 | 28.6 | 133.96 | 0.84 | 37.74 | 32.00318 | 8071 | 2058 | 147.99 | 30.73 | 1.25 | 0.8 | 0.89 | 10.4482 | 8400.3528 | 0.01159249
1033 | 12 | 11.31 | 4.73 | 3.23 | 135 | 1 | 5.66 | 3.909811 | 7944 | 2055 | 135 | 4 | 1.46 | 0.68 | 0.86 | 1.36 | 16.32 | 2.25216e-05
1034 | 276 | 68.08 | 26.6 | 13.21 | 135.82 | 0.75 | 28.43 | 18.7508 | 3082 | 2056 | 129.29 | 15.11 | 2.01 | 0.5 | 0.85 | 5.1374 | 1417.9224 | 0.001956732912
1035 | 120 | 41.46 | 16.87 | 9.05 | 96.2 | 0.88 | 17.09 | 12.36391 | 2934 | 2058 | 110.56 | 10 | 1.86 | 0.54 | 0.87 | 3.4 | 408 | 0.00056304
1036 | 828 | 140.85 | 36.06 | 29.24 | 140.41 | 0.52 | 40 | 32.47733 | 7863 | 2061 | 143.13 | 32.89 | 1.23 | 0.81 | 0.84 | 11.1826 | 9259.1928 | 0.01277769
1037 | 88 | 51.6 | 19.25 | 5.82 | 31.62 | 0.42 | 20.59 | 10.58782 | 7943 | 2064 | 29.05 | 8.83 | 3.31 | 0.3 | 0.62 | 3.0022 | 264.1936 | 0.000364587168
1038 | 104 | 66.43 | 15.5 | 8.54 | 46.53 | 0.3 | 20.59 | 11.51017 | 2603 | 2068 | 60.95 | 12.18 | 1.81 | 0.55 | 0.59 | 4.1412 | 430.6848 | 0.000594345024
1039 | 1188 | 147.68 | 49.87 | 30.33 | 99.38 | 0.68 | 53.85 | 38.90213 | 7609 | 2060 | 105.07 | 34 | 1.64 | 0.61 | 0.89 | 11.56 | 13733.28 | 0.0189519264
1040 | 48 | 22.63 | 7.82 | 7.82 | 0 | 1 | 8.94 | 7.819623 | 7733 | 2062 | 116.57 | 8 | 1 | 1 | 0.86 | 2.72 | 130.56 | 0.0001801728
1041 | 264 | 61.25 | 18.76 | 17.92 | 152.22 | 0.88 | 21.54 | 18.33864 | 8256 | 2065 | 158.2 | 19.41 | 1.05 | 0.96 | 0.85 | 6.5994 | 1742.2416 | 0.002404293408
1042 | 96 | 34.63 | 12.37 | 9.88 | 90 | 1 | 13.42 | 11.05862 | 7559 | 2065 | 116.57 | 10 | 1.25 | 0.8 | 0.89 | 3.4 | 326.4 | 0.000450432
1043 | 32 | 19.31 | 9.03 | 4.51 | 90 | 1 | 8.94 | 6.384695 | 3074 | 2069 | 116.57 | 4 | 2 | 0.5 | 1 | 1.36 | 43.52 | 6.00576e-05
1044 | 96 | 34.63 | 13.12 | 9.31 | 66.71 | 1 | 14.42 | 11.05862 | 6569 | 2076 | 56.31 | 10 | 1.41 | 0.71 | 0.91 | 3.4 | 326.4 | 0.000450432
1045 | 116 | 39.8 | 14.66 | 10.08 | 81.07 | 0.92 | 15.62 | 12.1561 | 7570 | 2077 | 50.19 | 10 | 1.45 | 0.69 | 0.91 | 3.4 | 394.4 | 0.000544272
1046 | 112 | 48.77 | 13.23 | 10.78 | 132.82 | 0.59 | 15.23 | 11.94467 | 5107 | 2072 | 113.2 | 13.42 | 1.23 | 0.81 | 0.74 | 4.5628 | 511.0336 | 0.000705226368
1047 | 44 | 22.14 | 8.77 | 6.39 | 15.07 | 1 | 10 | 7.486719 | 5116 | 2076 | 36.87 | 6 | 1.37 | 0.73 | 0.96 | 2.04 | 89.76 | 0.0001238688
1048 | 376 | 102.71 | 29.01 | 16.5 | 41.58 | 0.45 | 30.53 | 21.88563 | 7454 | 2083 | 31.61 | 20.93 | 1.76 | 0.57 | 0.78 | 7.1162 | 2675.6912 | 0.003692453856
1049 | 360 | 113.54 | 27.55 | 16.64 | 94.41 | 0.35 | 32.31 | 21.41492 | 2076 | 2092 | 68.2 | 21.18 | 1.66 | 0.6 | 0.69 | 7.2012 | 2592.432 | 0.00357755616
1050 | 296 | 73.74 | 21.86 | 17.24 | 102.09 | 0.68 | 26.68 | 19.41829 | 6560 | 2078 | 102.99 | 20 | 1.27 | 0.79 | 0.8 | 6.8 | 2012.8 | 0.002777664
1051 | 60 | 26.14 | 9.32 | 8.2 | 45 | 1 | 11.31 | 8.742604 | 3657 | 2085 | 45 | 8 | 1.14 | 0.88 | 0.97 | 2.72 | 163.2 | 0.000225216
1052 | 208 | 66.91 | 19.31 | 13.72 | 22.78 | 0.58 | 22.36 | 16.27784 | 4448 | 2087 | 26.57 | 18 | 1.41 | 0.71 | 0.75 | 6.12 | 1272.96 | 0.0017566848
1053 | 1592 | 173.34 | 55.9 | 36.26 | 114.49 | 0.67 | 57.72 | 45.0336 | 2765 | 2082 | 104.04 | 37.95 | 1.54 | 0.65 | 0.9 | 12.903 | 20541.576 | 0.02834737488
1054 | 232 | 65.74 | 18.57 | 15.91 | 118.65 | 0.67 | 22.8 | 17.19132 | 1059 | 2083 | 105.26 | 18 | 1.17 | 0.86 | 0.8 | 6.12 | 1419.84 | 0.0019593792
1055 | 12 | 16.97 | 7.94 | 1.93 | 135 | 0.52 | 8.49 | 3.909811 | 2072 | 2083 | 135 | 2.83 | 4.12 | 0.24 | 0.6 | 0.9622 | 11.5464 | 1.5934032e-05
1056 | 152 | 47.11 | 17.61 | 10.99 | 75.03 | 0.86 | 18.44 | 13.91512 | 2415 | 2086 | 102.53 | 12 | 1.6 | 0.62 | 0.86 | 4.08 | 620.16 | 0.0008558208
1057 | 64 | 31.8 | 11.58 | 7.04 | 97.31 | 0.8 | 13.42 | 9.029322 | 5802 | 2086 | 116.57 | 8 | 1.64 | 0.61 | 0.82 | 2.72 | 174.08 | 0.0002402304
1058 | 528 | 118.51 | 35.82 | 18.77 | 121.39 | 0.47 | 39.7 | 25.93475 | 6801 | 2091 | 130.91 | 24.42 | 1.91 | 0.52 | 0.69 | 8.3028 | 4383.8784 | 0.006049752192
1059 | 116 | 38.63 | 14.92 | 9.9 | 48.08 | 0.98 | 16.97 | 12.1561 | 1927 | 2099 | 45 | 11.31 | 1.51 | 0.66 | 0.92 | 3.8454 | 446.0664 | 0.000615571632
1060 | 84 | 39.11 | 13.32 | 8.03 | 1.69 | 0.69 | 14.56 | 10.34439 | 1493 | 2099 | 15.95 | 8 | 1.66 | 0.6 | 0.82 | 2.72 | 228.48 | 0.0003153024
1061 | 352 | 69.94 | 25.97 | 17.26 | 106.25 | 0.9 | 27.78 | 21.17564 | 2700 | 2097 | 120.26 | 18 | 1.5 | 0.66 | 0.93 | 6.12 | 2154.24 | 0.0029728512
1062 | 64 | 33.46 | 10.14 | 8.04 | 87.34 | 0.72 | 11.66 | 9.029322 | 4409 | 2099 | 120.96 | 8 | 1.26 | 0.79 | 0.84 | 2.72 | 174.08 | 0.0002402304
1063 | 20 | 14.14 | 6.29 | 4.05 | 161.57 | 1 | 7.21 | 5.047545 | 4603 | 2102 | 146.31 | 4 | 1.55 | 0.64 | 0.91 | 1.36 | 27.2 | 3.7536e-05
1064 | 16 | 16.49 | 9.03 | 2.26 | 0 | 0.74 | 8.25 | 4.514661 | 8451 | 2104 | 165.96 | 2 | 4 | 0.25 | 1 | 0.68 | 10.88 | 1.50144e-05
1065 | 56 | 27.8 | 9.54 | 7.47 | 101.69 | 0.91 | 11.66 | 8.446158 | 6176 | 2105 | 120.96 | 8 | 1.28 | 0.78 | 0.85 | 2.72 | 152.32 | 0.0002102016
1066 | 64 | 30.63 | 13.02 | 6.26 | 157.63 | 0.86 | 14.42 | 9.029322 | 8448 | 2105 | 146.31 | 7.76 | 2.08 | 0.48 | 0.8 | 2.6384 | 168.8576 | 0.000233023488
1067 | 288 | 82.23 | 25.21 | 14.55 | 44.46 | 0.54 | 27.2 | 19.15409 | 1770 | 2119 | 36.03 | 17.18 | 1.73 | 0.58 | 0.8 | 5.8412 | 1682.2656 | 0.002321526528
1068 | 40 | 22.63 | 8.28 | 6.15 | 180 | 0.98 | 8.94 | 7.138306 | 3532 | 2113 | 153.43 | 8 | 1.35 | 0.74 | 0.77 | 2.72 | 108.8 | 0.000150144
1069 | 36 | 20.97 | 7.84 | 5.85 | 110.3 | 1 | 8.94 | 6.771992 | 6179 | 2114 | 116.57 | 6 | 1.34 | 0.75 | 0.86 | 2.04 | 73.44 | 0.0001013472
1070 | 120 | 47.11 | 17.81 | 8.58 | 127.56 | 0.68 | 21.26 | 12.36391 | 7747 | 2114 | 131.19 | 10.54 | 2.08 | 0.48 | 0.8 | 3.5836 | 430.032 | 0.00059344416
1071 | 72 | 32.97 | 10.44 | 8.78 | 76.43 | 0.83 | 12.81 | 9.577043 | 7736 | 2120 | 51.34 | 8 | 1.19 | 0.84 | 0.92 | 2.72 | 195.84 | 0.0002702592
1072 | 740 | 107.88 | 34.6 | 27.23 | 159.8 | 0.8 | 36.88 | 30.70302 | 7245 | 2124 | 12.53 | 29.81 | 1.27 | 0.79 | 0.87 | 10.1354 | 7500.196 | 0.01035027048
1073 | 292 | 72.77 | 29.12 | 12.77 | 5.27 | 0.69 | 29.73 | 19.28664 | 7625 | 2121 | 19.65 | 14 | 2.28 | 0.44 | 0.85 | 4.76 | 1389.92 | 0.0019180896
1074 | 100 | 35.11 | 12.79 | 9.96 | 177.57 | 1 | 14.56 | 11.28665 | 3847 | 2120 | 15.95 | 10 | 1.28 | 0.78 | 0.86 | 3.4 | 340 | 0.0004692
1075 | 232 | 69.74 | 24.45 | 12.08 | 95.95 | 0.6 | 24.74 | 17.19132 | 2470 | 2118 | 104.04 | 14 | 2.02 | 0.49 | 0.81 | 4.76 | 1104.32 | 0.0015239616
1076 | 528 | 131.2 | 30.42 | 22.1 | 144.35 | 0.39 | 35.38 | 25.93475 | 2003 | 2119 | 132.71 | 25.63 | 1.38 | 0.73 | 0.8 | 8.7142 | 4601.0976 | 0.006349514688
1077 | 72 | 28.97 | 10.56 | 8.68 | 0 | 1 | 11.66 | 9.577043 | 3228 | 2121 | 149.04 | 8 | 1.22 | 0.82 | 0.95 | 2.72 | 195.84 | 0.0002702592
1078 | 124 | 44.77 | 14.27 | 11.06 | 108.74 | 0.78 | 17.09 | 12.56828 | 3465 | 2120 | 110.56 | 12 | 1.29 | 0.77 | 0.82 | 4.08 | 505.92 | 0.0006981696
1079 | 104 | 41.94 | 14.04 | 9.43 | 112.06 | 0.74 | 16.49 | 11.51017 | 8713 | 2120 | 104.04 | 10.73 | 1.49 | 0.67 | 0.79 | 3.6482 | 379.4128 | 0.000523589664
1080 | 308 | 67.6 | 23.36 | 16.78 | 125.44 | 0.85 | 25.06 | 19.808 | 8379 | 2121 | 118.61 | 18.74 | 1.39 | 0.72 | 0.87 | 6.3716 | 1962.4528 | 0.002708184864
1081 | 12 | 11.31 | 4.73 | 3.23 | 45 | 1 | 5.66 | 3.909811 | 3916 | 2124 | 45 | 4 | 1.46 | 0.68 | 0.86 | 1.36 | 16.32 | 2.25216e-05
1082 | 104 | 44.28 | 14.01 | 9.45 | 73.89 | 0.67 | 17.2 | 11.51017 | 5570 | 2129 | 54.46 | 11.18 | 1.48 | 0.67 | 0.76 | 3.8012 | 395.3248 | 0.000545548224
1083 | 196 | 74.43 | 26.29 | 9.49 | 86.42 | 0.44 | 27.2 | 15.80131 | 6201 | 2123 | 107.1 | 11.41 | 2.77 | 0.36 | 0.74 | 3.8794 | 760.3624 | 0.001049300112
1084 | 708 | 204.94 | 36.44 | 24.74 | 47.04 | 0.21 | 50.16 | 30.03183 | 2238 | 2147 | 66.5 | 39.9 | 1.47 | 0.68 | 0.5 | 13.566 | 9604.728 | 0.01325452464
1085 | 244 | 58.43 | 22.06 | 14.09 | 50.3 | 0.9 | 24.08 | 17.63032 | 7472 | 2133 | 41.63 | 15.56 | 1.57 | 0.64 | 0.88 | 5.2904 | 1290.8576 | 0.001781383488
1086 | 128 | 40.28 | 13.19 | 12.36 | 171.02 | 0.99 | 14.56 | 12.76939 | 7433 | 2128 | 164.05 | 12 | 1.07 | 0.94 | 0.89 | 4.08 | 522.24 | 0.0007206912
1087 | 12 | 15.31 | 6.43 | 2.38 | 61.85 | 0.64 | 7.21 | 3.909811 | 7748 | 2129 | 56.31 | 3.58 | 2.7 | 0.37 | 0.67 | 1.2172 | 14.6064 | 2.0156832e-05
1088 | 20 | 16.97 | 6.92 | 3.68 | 135 | 0.87 | 8.49 | 5.047545 | 7742 | 2127 | 135 | 5.37 | 1.88 | 0.53 | 0.71 | 1.8258 | 36.516 | 5.039208e-05
1089 | 144 | 42.63 | 16.94 | 10.83 | 90 | 1 | 17.09 | 13.54398 | 2192 | 2128 | 110.56 | 10 | 1.56 | 0.64 | 0.95 | 3.4 | 489.6 | 0.000675648
1090 | 172 | 51.6 | 18.49 | 11.84 | 139.1 | 0.81 | 21.26 | 14.80231 | 1017 | 2129 | 131.19 | 13.42 | 1.56 | 0.64 | 0.85 | 4.5628 | 784.8016 | 0.001083026208
1091 | 196 | 54.43 | 20.01 | 12.47 | 159.87 | 0.83 | 22.36 | 15.80131 | 3460 | 2131 | 169.7 | 14 | 1.6 | 0.62 | 0.83 | 4.76 | 932.96 | 0.0012874848
1092 | 16 | 15.31 | 6.38 | 3.19 | 161.57 | 0.86 | 7.21 | 4.514661 | 5223 | 2131 | 146.31 | 4 | 2 | 0.5 | 0.8 | 1.36 | 21.76 | 3.00288e-05
1093 | 72 | 29.46 | 10.02 | 9.15 | 147.99 | 1 | 11.66 | 9.577043 | 6614 | 2132 | 149.04 | 9.9 | 1.09 | 0.91 | 0.86 | 3.366 | 242.352 | 0.00033444576
1094 | 120 | 40.28 | 16.02 | 9.54 | 55.87 | 0.93 | 17.2 | 12.36391 | 8211 | 2141 | 54.46 | 11.31 | 1.68 | 0.6 | 0.87 | 3.8454 | 461.448 | 0.00063679824
1095 | 204 | 61.94 | 20.24 | 12.83 | 86.76 | 0.67 | 23.41 | 16.12056 | 1242 | 2138 | 109.98 | 14 | 1.58 | 0.63 | 0.78 | 4.76 | 971.04 | 0.0013400352
1096 | 276 | 68.08 | 23.57 | 14.91 | 160.8 | 0.75 | 26.08 | 18.7508 | 4593 | 2141 | 147.53 | 16.98 | 1.58 | 0.63 | 0.84 | 5.7732 | 1593.4032 | 0.002198896416
1097 | 16 | 14.14 | 5.47 | 3.73 | 0 | 1 | 6.32 | 4.514661 | 7841 | 2141 | 161.57 | 4 | 1.47 | 0.68 | 0.8 | 1.36 | 21.76 | 3.00288e-05
1098 | 44 | 26.14 | 8.3 | 6.75 | 90 | 0.81 | 10 | 7.486719 | 8412 | 2144 | 126.87 | 6 | 1.23 | 0.81 | 0.92 | 2.04 | 89.76 | 0.0001238688
1099 | 308 | 77.25 | 22.98 | 17.07 | 89.36 | 0.65 | 24.74 | 19.808 | 6219 | 2145 | 104.04 | 18 | 1.35 | 0.74 | 0.84 | 6.12 | 1884.96 | 0.0026012448
1100 | 580 | 148.17 | 33.65 | 21.94 | 85.87 | 0.33 | 37.58 | 27.18186 | 3168 | 2163 | 64.8 | 27.72 | 1.53 | 0.65 | 0.74 | 9.4248 | 5466.384 | 0.00754360992
1101 | 1232 | 216.74 | 46.73 | 33.57 | 139.24 | 0.33 | 55.57 | 39.61599 | 5710 | 2153 | 149.74 | 41.85 | 1.39 | 0.72 | 0.72 | 14.229 | 17530.128 | 0.02419157664
1102 | 196 | 51.11 | 16.95 | 14.72 | 153.17 | 0.94 | 18.87 | 15.80131 | 6635 | 2151 | 147.99 | 16 | 1.15 | 0.87 | 0.89 | 5.44 | 1066.24 | 0.0014714112
1103 | 120 | 40.28 | 13.85 | 11.03 | 91.34 | 0.93 | 15.23 | 12.36391 | 3863 | 2162 | 66.8 | 12 | 1.26 | 0.8 | 0.86 | 4.08 | 489.6 | 0.000675648
1104 | 120 | 42.63 | 16.56 | 9.23 | 84.07 | 0.83 | 17.89 | 12.36391 | 5663 | 2167 | 63.43 | 10 | 1.79 | 0.56 | 0.9 | 3.4 | 408 | 0.00056304
1105 | 48 | 22.63 | 7.82 | 7.82 | 0 | 1 | 8.94 | 7.819623 | 1387 | 2160 | 116.57 | 8 | 1 | 1 | 0.86 | 2.72 | 130.56 | 0.0001801728
1106 | 80 | 31.8 | 11.12 | 9.16 | 117.31 | 0.99 | 12.81 | 10.09509 | 7616 | 2162 | 128.66 | 10 | 1.21 | 0.82 | 0.91 | 3.4 | 272 | 0.00037536
1107 | 560 | 164.17 | 44.51 | 16.02 | 59.43 | 0.26 | 52.84 | 26.7091 | 2816 | 2187 | 60.52 | 24.17 | 2.78 | 0.36 | 0.52 | 8.2178 | 4601.968 | 0.00635071584
1108 | 392 | 73.25 | 24.74 | 20.17 | 38.01 | 0.92 | 27.2 | 22.34643 | 7780 | 2176 | 36.03 | 22 | 1.23 | 0.82 | 0.92 | 7.48 | 2932.16 | 0.0040463808
1109 | 384 | 73.74 | 23.84 | 20.51 | 41.11 | 0.89 | 26.08 | 22.11723 | 7298 | 2177 | 32.47 | 22.63 | 1.16 | 0.86 | 0.87 | 7.6942 | 2954.5728 | 0.004077310464
1110 | 52 | 23.8 | 8.76 | 7.56 | 135 | 1 | 10 | 8.138921 | 2321 | 2169 | 126.87 | 8 | 1.16 | 0.86 | 0.9 | 2.72 | 141.44 | 0.0001951872
1111 | 84 | 32.28 | 11.71 | 9.13 | 93.71 | 1 | 12.65 | 10.34439 | 4068 | 2169 | 108.43 | 10 | 1.28 | 0.78 | 0.86 | 3.4 | 285.6 | 0.000394128
1112 | 32 | 18.14 | 7.08 | 5.76 | 45 | 1 | 8.49 | 6.384695 | 7213 | 2172 | 45 | 6 | 1.23 | 0.81 | 0.94 | 2.04 | 65.28 | 9.00864e-05
1113 | 2176 | 340.9 | 75.46 | 36.72 | 131.2 | 0.24 | 92.48 | 52.64954 | 7542 | 2171 | 111.57 | 53.12 | 2.06 | 0.49 | 0.6 | 18.0608 | 39300.3008 | 0.05423442
1114 | 68 | 27.8 | 10.46 | 8.28 | 74.83 | 1 | 11.66 | 9.307212 | 8046 | 2176 | 59.04 | 8 | 1.26 | 0.79 | 0.92 | 2.72 | 184.96 | 0.0002552448
1115 | 96 | 38.63 | 15.11 | 8.09 | 94.77 | 0.81 | 16.49 | 11.05862 | 3453 | 2172 | 104.04 | 8 | 1.87 | 0.54 | 0.87 | 2.72 | 261.12 | 0.0003603456
1116 | 20 | 15.31 | 6.29 | 4.05 | 108.43 | 1 | 7.21 | 5.047545 | 2813 | 2174 | 123.69 | 4 | 1.55 | 0.64 | 0.91 | 1.36 | 27.2 | 3.7536e-05
1117 | 828 | 246.88 | 49.59 | 21.26 | 56.42 | 0.17 | 62.13 | 32.47733 | 4126 | 2200 | 56.82 | 29.7 | 2.33 | 0.43 | 0.57 | 10.098 | 8361.144 | 0.01153837872
1118 | 112 | 36.28 | 14.31 | 9.97 | 165.98 | 1 | 15.23 | 11.94467 | 4175 | 2177 | 156.8 | 10 | 1.44 | 0.7 | 0.9 | 3.4 | 380.8 | 0.000525504
1119 | 172 | 48.77 | 15.95 | 13.73 | 119.59 | 0.91 | 17.89 | 14.80231 | 4590 | 2180 | 153.43 | 14.98 | 1.16 | 0.86 | 0.83 | 5.0932 | 876.0304 | 0.001208921952
1120 | 860 | 115.2 | 37.63 | 29.1 | 56.07 | 0.81 | 40.5 | 33.09896 | 7636 | 2197 | 57.09 | 31.11 | 1.29 | 0.77 | 0.9 | 10.5774 | 9096.564 | 0.01255325832
1121 | 116 | 48.28 | 18.59 | 7.95 | 106.46 | 0.63 | 19.7 | 12.1561 | 8773 | 2179 | 113.96 | 9.41 | 2.34 | 0.43 | 0.79 | 3.1994 | 371.1304 | 0.000512159952
1122 | 44 | 22.14 | 8.77 | 6.39 | 15.07 | 1 | 10 | 7.486719 | 5644 | 2183 | 36.87 | 6 | 1.37 | 0.73 | 0.96 | 2.04 | 89.76 | 0.0001238688
1123 | 72 | 30.63 | 10.76 | 8.52 | 109.02 | 0.96 | 11.66 | 9.577043 | 1319 | 2181 | 120.96 | 9.49 | 1.26 | 0.79 | 0.84 | 3.2266 | 232.3152 | 0.000320594976
1124 | 516 | 86.91 | 29.51 | 22.26 | 48.63 | 0.86 | 32.8 | 25.63835 | 5517 | 2195 | 37.57 | 24.14 | 1.33 | 0.75 | 0.9 | 8.2076 | 4235.1216 | 0.005844467808
1125 | 256 | 62.63 | 20.1 | 16.22 | 28.41 | 0.82 | 24.08 | 18.05864 | 5721 | 2191 | 41.63 | 16 | 1.24 | 0.81 | 0.94 | 5.44 | 1392.64 | 0.0019218432
1126 | 228 | 69.25 | 17.82 | 16.29 | 125.12 | 0.6 | 21.54 | 17.04247 | 2666 | 2184 | 111.8 | 17.65 | 1.09 | 0.91 | 0.81 | 6.001 | 1368.228 | 0.00188815464
1127 | 80 | 31.8 | 12.93 | 7.87 | 69.04 | 0.99 | 14.42 | 10.09509 | 6195 | 2192 | 56.31 | 8 | 1.64 | 0.61 | 0.93 | 2.72 | 217.6 | 0.000300288
1128 | 848 | 139.68 | 36.8 | 29.34 | 74.18 | 0.55 | 41.23 | 32.86723 | 5149 | 2207 | 75.96 | 32 | 1.25 | 0.8 | 0.83 | 10.88 | 9226.24 | 0.0127322112
1129 | 40 | 22.14 | 8.91 | 5.71 | 161.78 | 1 | 10 | 7.138306 | 6209 | 2188 | 143.13 | 6 | 1.56 | 0.64 | 0.91 | 2.04 | 81.6 | 0.000112608
1130 | 12 | 13.66 | 6.77 | 2.26 | 90 | 0.81 | 6.32 | 3.909811 | 4200 | 2189 | 108.43 | 2 | 3 | 0.33 | 1 | 0.68 | 8.16 | 1.12608e-05
1131 | 24 | 15.31 | 6.77 | 4.51 | 0 | 1 | 7.21 | 5.529308 | 7672 | 2190 | 146.31 | 4 | 1.5 | 0.67 | 1 | 1.36 | 32.64 | 4.50432e-05
1132 | 200 | 60.08 | 21.67 | 11.75 | 112.67 | 0.7 | 23.41 | 15.96174 | 6369 | 2191 | 109.98 | 14.07 | 1.84 | 0.54 | 0.81 | 4.7838 | 956.76 | 0.0013203288
1133 | 304 | 78.91 | 26.98 | 14.35 | 103.46 | 0.61 | 30.07 | 19.67895 | 6611 | 2193 | 93.81 | 16 | 1.88 | 0.53 | 0.82 | 5.44 | 1653.76 | 0.0022821888
1134 | 496 | 84.57 | 28.22 | 22.38 | 116.62 | 0.87 | 30.53 | 25.13657 | 4324 | 2196 | 121.61 | 24.03 | 1.26 | 0.79 | 0.9 | 8.1702 | 4052.4192 | 0.005592338496
1135 | 236 | 60.08 | 21.08 | 14.26 | 82.75 | 0.82 | 22.8 | 17.33889 | 7190 | 2207 | 74.74 | 16 | 1.48 | 0.68 | 0.84 | 5.44 | 1283.84 | 0.0017716992
1136 | 72 | 30.63 | 11.63 | 7.88 | 33.62 | 0.96 | 12.81 | 9.577043 | 6206 | 2201 | 38.66 | 8.94 | 1.47 | 0.68 | 0.86 | 3.0396 | 218.8512 | 0.000302014656
1137 | 96 | 33.46 | 12.22 | 10 | 19.6 | 1 | 13.42 | 11.05862 | 2427 | 2203 | 26.57 | 10 | 1.22 | 0.82 | 0.91 | 3.4 | 326.4 | 0.000450432
1138 | 64 | 27.31 | 9.03 | 9.03 | 0 | 1 | 11.31 | 9.029322 | 1848 | 2200 | 135 | 8 | 1 | 1 | 1 | 2.72 | 174.08 | 0.0002402304
1139 | 560 | 91.4 | 31.3 | 22.78 | 121.09 | 0.84 | 32.8 | 26.7091 | 6640 | 2203 | 127.57 | 24.67 | 1.37 | 0.73 | 0.9 | 8.3878 | 4697.168 | 0.00648209184
1140 | 24 | 15.31 | 6.77 | 4.51 | 0 | 1 | 7.21 | 5.529308 | 8112 | 2202 | 146.31 | 4 | 1.5 | 0.67 | 1 | 1.36 | 32.64 | 4.50432e-05
1141 | 36 | 24.97 | 10.32 | 4.44 | 63.17 | 0.73 | 11.66 | 6.771992 | 6672 | 2208 | 59.04 | 6 | 2.32 | 0.43 | 0.78 | 2.04 | 73.44 | 0.0001013472
1142 | 108 | 39.11 | 14.93 | 9.21 | 44.18 | 0.89 | 16.12 | 11.72943 | 5812 | 2209 | 29.74 | 11.09 | 1.62 | 0.62 | 0.82 | 3.7706 | 407.2248 | 0.000561970224
1143 | 92 | 38.63 | 13.8 | 8.49 | 100.63 | 0.77 | 15.23 | 10.82578 | 4693 | 2212 | 66.8 | 10 | 1.63 | 0.61 | 0.81 | 3.4 | 312.8 | 0.000431664
1144 | 128 | 52.77 | 13.76 | 11.84 | 70.21 | 0.58 | 16.49 | 12.76939 | 2613 | 2211 | 104.04 | 12 | 1.16 | 0.86 | 0.78 | 4.08 | 522.24 | 0.0007206912
1145 | 100 | 37.46 | 13.06 | 9.75 | 106.97 | 0.9 | 14.42 | 11.28665 | 666 | 2212 | 123.69 | 10 | 1.34 | 0.75 | 0.89 | 3.4 | 340 | 0.0004692
1146 | 256 | 64.77 | 20.66 | 15.78 | 162.63 | 0.77 | 24.41 | 18.05864 | 2995 | 2213 | 145.01 | 16 | 1.31 | 0.76 | 0.86 | 5.44 | 1392.64 | 0.0019218432
1147 | 168 | 49.94 | 19.63 | 10.9 | 176.12 | 0.85 | 20.88 | 14.62917 | 7818 | 2218 | 16.7 | 12 | 1.8 | 0.56 | 0.87 | 4.08 | 685.44 | 0.0009459072
1148 | 80 | 33.46 | 12.33 | 8.26 | 30.98 | 0.9 | 14.42 | 10.09509 | 1380 | 2219 | 33.69 | 9.84 | 1.49 | 0.67 | 0.83 | 3.3456 | 267.648 | 0.00036935424
1149 | 388 | 74.91 | 24.57 | 20.11 | 61.27 | 0.87 | 26.08 | 22.23213 | 4998 | 2226 | 32.47 | 20.87 | 1.22 | 0.82 | 0.89 | 7.0958 | 2753.1704 | 0.003799375152
1150 | 92 | 34.63 | 12.53 | 9.35 | 51.13 | 0.96 | 14.42 | 10.82578 | 2741 | 2223 | 56.31 | 10 | 1.34 | 0.75 | 0.88 | 3.4 | 312.8 | 0.000431664
1151 | 24 | 15.31 | 6.77 | 4.51 | 0 | 1 | 7.21 | 5.529308 | 8314 | 2219 | 146.31 | 4 | 1.5 | 0.67 | 1 | 1.36 | 32.64 | 4.50432e-05
1152 | 96 | 41.46 | 12.08 | 10.11 | 141.07 | 0.7 | 15.62 | 11.05862 | 6164 | 2225 | 129.81 | 11.64 | 1.19 | 0.84 | 0.8 | 3.9576 | 379.9296 | 0.000524302848
1153 | 60 | 27.8 | 9.52 | 8.03 | 5.88 | 0.98 | 10.77 | 8.742604 | 2326 | 2231 | 158.2 | 8 | 1.19 | 0.84 | 0.88 | 2.72 | 163.2 | 0.000225216
1154 | 260 | 65.25 | 24.23 | 13.66 | 97.11 | 0.77 | 25.3 | 18.19918 | 7313 | 2231 | 108.43 | 15.78 | 1.77 | 0.56 | 0.85 | 5.3652 | 1394.952 | 0.00192503376
1155 | 24 | 15.31 | 6.77 | 4.51 | 90 | 1 | 7.21 | 5.529308 | 3241 | 2232 | 123.69 | 4 | 1.5 | 0.67 | 1 | 1.36 | 32.64 | 4.50432e-05
1156 | 60 | 27.8 | 10.81 | 7.07 | 105.01 | 0.98 | 11.66 | 8.742604 | 2195 | 2233 | 120.96 | 8 | 1.53 | 0.65 | 0.86 | 2.72 | 163.2 | 0.000225216
1157 | 348 | 70.91 | 25.98 | 17.06 | 30.99 | 0.87 | 27.78 | 21.05498 | 5268 | 2242 | 30.26 | 19.8 | 1.52 | 0.66 | 0.89 | 6.732 | 2342.736 | 0.00323297568
1158 | 32 | 20.97 | 7.59 | 5.36 | 97.02 | 0.91 | 8.94 | 6.384695 | 4042 | 2236 | 116.57 | 6 | 1.42 | 0.71 | 0.8 | 2.04 | 65.28 | 9.00864e-05
1159 | 68 | 27.8 | 10.46 | 8.28 | 105.17 | 1 | 11.66 | 9.307212 | 2868 | 2239 | 120.96 | 8 | 1.26 | 0.79 | 0.92 | 2.72 | 184.96 | 0.0002552448
1160 | 752 | 237.22 | 38.97 | 24.57 | 124.56 | 0.17 | 52 | 30.95096 | 3739 | 2240 | 112.62 | 30.47 | 1.59 | 0.63 | 0.65 | 10.3598 | 7790.5696 | 0.01075099
1161 | 64 | 27.31 | 9.03 | 9.03 | 0 | 1 | 11.31 | 9.029322 | 2724 | 2241 | 135 | 8 | 1 | 1 | 1 | 2.72 | 174.08 | 0.0002402304
1162 | 72 | 28.97 | 10.56 | 8.68 | 90 | 1 | 11.66 | 9.577043 | 7787 | 2241 | 120.96 | 8 | 1.22 | 0.82 | 0.95 | 2.72 | 195.84 | 0.0002702592
1163 | 32 | 18.14 | 7.08 | 5.76 | 45 | 1 | 8.49 | 6.384695 | 8698 | 2252 | 45 | 6 | 1.23 | 0.81 | 0.94 | 2.04 | 65.28 | 9.00864e-05
1164 | 132 | 44.28 | 17.39 | 9.67 | 161.82 | 0.85 | 17.89 | 12.96738 | 5621 | 2251 | 153.43 | 10.75 | 1.8 | 0.56 | 0.86 | 3.655 | 482.46 | 0.0006657948
1165 | 168 | 49.46 | 16.23 | 13.18 | 22.88 | 0.86 | 18.87 | 14.62917 | 2923 | 2257 | 32.01 | 14 | 1.23 | 0.81 | 0.88 | 4.76 | 799.68 | 0.0011035584
1166 | 444 | 82.91 | 30.5 | 18.54 | 83.92 | 0.81 | 31.62 | 23.78245 | 1219 | 2269 | 71.57 | 18 | 1.65 | 0.61 | 0.91 | 6.12 | 2717.28 | 0.0037498464
1167 | 140 | 44.28 | 14.54 | 12.26 | 78.59 | 0.9 | 16.12 | 13.35455 | 5483 | 2255 | 119.74 | 13.74 | 1.19 | 0.84 | 0.86 | 4.6716 | 654.024 | 0.00090255312
1168 | 12 | 12.49 | 6.77 | 2.26 | 0 | 0.97 | 6.32 | 3.909811 | 2669 | 2258 | 161.57 | 2 | 3 | 0.33 | 1 | 0.68 | 8.16 | 1.12608e-05
1169 | 720 | 103.4 | 34.63 | 26.47 | 156.87 | 0.85 | 38.47 | 30.28527 | 1548 | 2261 | 152.1 | 28.53 | 1.31 | 0.76 | 0.9 | 9.7002 | 6984.144 | 0.00963811872
1170 | 16 | 11.31 | 4.51 | 4.51 | 0 | 1 | 5.66 | 4.514661 | 2117 | 2262 | 135 | 4 | 1 | 1 | 1 | 1.36 | 21.76 | 3.00288e-05
1171 | 252 | 69.25 | 20.76 | 15.46 | 140.05 | 0.66 | 23.32 | 17.91701 | 6923 | 2265 | 149.04 | 17.89 | 1.34 | 0.74 | 0.85 | 6.0826 | 1532.8152 | 0.002115284976
1172 | 504 | 103.68 | 36.48 | 17.59 | 155.12 | 0.59 | 38.47 | 25.33847 | 4664 | 2266 | 152.1 | 20.8 | 2.07 | 0.48 | 0.82 | 7.072 | 3564.288 | 0.00491871744
1173 | 120 | 48.28 | 15.58 | 9.8 | 98.79 | 0.65 | 17.89 | 12.36391 | 2308 | 2265 | 116.57 | 10 | 1.59 | 0.63 | 0.83 | 3.4 | 408 | 0.00056304
1174 | 184 | 67.4 | 24.96 | 9.39 | 143.03 | 0.51 | 27.78 | 15.30996 | 6120 | 2268 | 149.74 | 12.32 | 2.66 | 0.38 | 0.67 | 4.1888 | 770.7392 | 0.001063620096
1175 | 264 | 59.11 | 20.63 | 16.29 | 15.88 | 0.95 | 22.36 | 18.33864 | 1762 | 2274 | 26.57 | 16 | 1.27 | 0.79 | 0.92 | 5.44 | 1436.16 | 0.0019819008
1176 | 560 | 101.54 | 43.22 | 16.5 | 41.7 | 0.68 | 44.05 | 26.7091 | 1775 | 2288 | 39.47 | 19.68 | 2.62 | 0.38 | 0.86 | 6.6912 | 3747.072 | 0.00517095936
1177 | 220 | 53.94 | 19.68 | 14.23 | 37.47 | 0.95 | 21.26 | 16.74081 | 1575 | 2283 | 41.19 | 15.56 | 1.38 | 0.72 | 0.91 | 5.2904 | 1163.888 | 0.00160616544
1178 | 16 | 11.31 | 4.51 | 4.51 | 0 | 1 | 5.66 | 4.514661 | 7364 | 2275 | 135 | 4 | 1 | 1 | 1 | 1.36 | 21.76 | 3.00288e-05
1179 | 76 | 31.8 | 11.55 | 8.38 | 169.04 | 0.94 | 13.42 | 9.839476 | 3114 | 2278 | 153.43 | 8 | 1.38 | 0.73 | 0.9 | 2.72 | 206.72 | 0.0002852736
1180 | 88 | 34.63 | 13.05 | 8.58 | 70.02 | 0.92 | 14.42 | 10.58782 | 4520 | 2284 | 56.31 | 9.84 | 1.52 | 0.66 | 0.86 | 3.3456 | 294.4128 | 0.000406289664
1181 | 136 | 47.11 | 15.38 | 11.26 | 28.55 | 0.77 | 17.2 | 13.16239 | 3023 | 2286 | 35.54 | 13.31 | 1.37 | 0.73 | 0.82 | 4.5254 | 615.4544 | 0.000849327072
1182 | 32 | 19.31 | 9.03 | 4.51 | 0 | 1 | 8.94 | 6.384695 | 3078 | 2280 | 153.43 | 4 | 2 | 0.5 | 1 | 1.36 | 43.52 | 6.00576e-05
1183 | 356 | 73.74 | 23.74 | 19.09 | 140.58 | 0.82 | 25.61 | 21.29561 | 1498 | 2283 | 128.66 | 21.21 | 1.24 | 0.8 | 0.87 | 7.2114 | 2567.2584 | 0.003542816592
1184 | 56 | 26.14 | 9.4 | 7.59 | 125.51 | 1 | 11.31 | 8.446158 | 7258 | 2281 | 135 | 8 | 1.24 | 0.81 | 0.93 | 2.72 | 152.32 | 0.0002102016
1185 | 2256 | 197.62 | 67.16 | 42.77 | 129.1 | 0.73 | 74.24 | 53.60863 | 1739 | 2285 | 117.26 | 45.33 | 1.57 | 0.64 | 0.9 | 15.4122 | 34769.9232 | 0.04798249
1186 | 100 | 34.63 | 12.93 | 9.85 | 114.97 | 1 | 14.42 | 11.28665 | 6263 | 2285 | 123.69 | 10 | 1.31 | 0.76 | 0.93 | 3.4 | 340 | 0.0004692
1187 | 196 | 53.94 | 17.26 | 14.46 | 90.57 | 0.85 | 18.97 | 15.80131 | 4872 | 2288 | 108.43 | 16 | 1.19 | 0.84 | 0.87 | 5.44 | 1066.24 | 0.0014714112
1188 | 100 | 41.46 | 13.92 | 9.15 | 165.47 | 0.73 | 16.12 | 11.28665 | 7172 | 2291 | 150.26 | 10 | 1.52 | 0.66 | 0.82 | 3.4 | 340 | 0.0004692
1189 | 32 | 22.63 | 8.06 | 5.06 | 2.24 | 0.79 | 8.94 | 6.384695 | 5389 | 2291 | 153.43 | 6 | 1.59 | 0.63 | 0.76 | 2.04 | 65.28 | 9.00864e-05
1190 | 136 | 42.63 | 16.18 | 10.7 | 54.97 | 0.94 | 18.44 | 13.16239 | 8221 | 2300 | 49.4 | 12 | 1.51 | 0.66 | 0.92 | 4.08 | 554.88 | 0.0007657344
1191 | 100 | 41.94 | 15.82 | 8.05 | 118.3 | 0.71 | 17.89 | 11.28665 | 7167 | 2296 | 116.57 | 10.54 | 1.96 | 0.51 | 0.77 | 3.5836 | 358.36 | 0.0004945368
1192 | 88 | 33.46 | 11.4 | 9.83 | 35.71 | 0.99 | 12.81 | 10.58782 | 5304 | 2303 | 38.66 | 10 | 1.16 | 0.86 | 0.86 | 3.4 | 299.2 | 0.000412896
1193 | 224 | 58.43 | 21.31 | 13.38 | 118.12 | 0.82 | 22.36 | 16.89232 | 5408 | 2298 | 116.57 | 15.81 | 1.59 | 0.63 | 0.85 | 5.3754 | 1204.0896 | 0.001661643648
1194 | 68 | 30.63 | 10.54 | 8.21 | 153.65 | 0.91 | 12.81 | 9.307212 | 5840 | 2298 | 141.34 | 8 | 1.28 | 0.78 | 0.89 | 2.72 | 184.96 | 0.0002552448
1195 | 556 | 91.4 | 31.34 | 22.59 | 31.25 | 0.84 | 34.18 | 26.61354 | 3632 | 2308 | 20.56 | 25.04 | 1.39 | 0.72 | 0.88 | 8.5136 | 4733.5616 | 0.006532315008
1196 | 248 | 59.11 | 22.02 | 14.34 | 15.97 | 0.89 | 24.17 | 17.77424 | 7186 | 2305 | 24.44 | 14 | 1.54 | 0.65 | 0.91 | 4.76 | 1180.48 | 0.0016290624
1197 | 120 | 40.28 | 13.89 | 11 | 103.23 | 0.93 | 16.12 | 12.36391 | 5635 | 2303 | 119.74 | 12 | 1.26 | 0.79 | 0.85 | 4.08 | 489.6 | 0.000675648
1198 | 20 | 15.31 | 6.29 | 4.05 | 108.43 | 1 | 7.21 | 5.047545 | 5641 | 2304 | 123.69 | 4 | 1.55 | 0.64 | 0.91 | 1.36 | 27.2 | 3.7536e-05
1199 | 204 | 63.6 | 26.83 | 9.68 | 119.17 | 0.63 | 27.78 | 16.12056 | 3713 | 2305 | 120.26 | 12.9 | 2.77 | 0.36 | 0.76 | 4.386 | 894.744 | 0.00123474672
1200 | 12 | 11.31 | 4.73 | 3.23 | 135 | 1 | 5.66 | 3.909811 | 5307 | 2305 | 135 | 4 | 1.46 | 0.68 | 0.86 | 1.36 | 16.32 | 2.25216e-05
1201 | 80 | 43.11 | 14.65 | 6.95 | 118.74 | 0.54 | 17.2 | 10.09509 | 3718 | 2306 | 125.54 | 8.85 | 2.11 | 0.47 | 0.75 | 3.009 | 240.72 | 0.0003321936
1202 | 88 | 32.97 | 11.83 | 9.47 | 45 | 1 | 14.14 | 10.58782 | 1299 | 2314 | 45 | 10 | 1.25 | 0.8 | 0.96 | 3.4 | 299.2 | 0.000412896
1203 | 252 | 60.77 | 21.9 | 14.65 | 134.2 | 0.86 | 24.08 | 17.91701 | 1733 | 2311 | 138.37 | 16.4 | 1.49 | 0.67 | 0.88 | 5.576 | 1405.152 | 0.00193910976
1204 | 32 | 22.14 | 6.68 | 6.09 | 0 | 0.82 | 8.49 | 6.384695 | 4407 | 2312 | 135 | 6 | 1.1 | 0.91 | 0.89 | 2.04 | 65.28 | 9.00864e-05
1205 | 212 | 64.08 | 22.59 | 11.95 | 76.3 | 0.65 | 22.8 | 16.43361 | 7171 | 2322 | 52.13 | 14.51 | 1.89 | 0.53 | 0.76 | 4.9334 | 1045.8808 | 0.001443315504
1206 | 20 | 15.31 | 6.29 | 4.05 | 71.57 | 1 | 7.21 | 5.047545 | 2740 | 2316 | 56.31 | 4 | 1.55 | 0.64 | 0.91 | 1.36 | 27.2 | 3.7536e-05
1207 | 16 | 15.31 | 6.43 | 3.17 | 58.28 | 0.86 | 7.21 | 4.514661 | 7153 | 2317 | 56.31 | 4 | 2.03 | 0.49 | 0.8 | 1.36 | 21.76 | 3.00288e-05
1208 | 476 | 85.05 | 27.15 | 22.32 | 64.81 | 0.83 | 29.73 | 24.62457 | 6709 | 2329 | 70.35 | 24 | 1.22 | 0.82 | 0.88 | 8.16 | 3884.16 | 0.0053601408
1209 | 616 | 110.71 | 33.05 | 23.73 | 8.4 | 0.63 | 40.5 | 28.01274 | 1578 | 2329 | 20.22 | 26.83 | 1.39 | 0.72 | 0.79 | 9.1222 | 5619.2752 | 0.007754599776
1210 | 836 | 118.51 | 44.36 | 23.99 | 133.67 | 0.75 | 45.65 | 32.63385 | 7295 | 2316 | 118.81 | 26.68 | 1.85 | 0.54 | 0.86 | 9.0712 | 7583.5232 | 0.01046526
1211 | 12 | 13.66 | 6.77 | 2.26 | 90 | 0.81 | 6.32 | 3.909811 | 4548 | 2317 | 108.43 | 2 | 3 | 0.33 | 1 | 0.68 | 8.16 | 1.12608e-05
1212 | 12 | 13.66 | 6.77 | 2.26 | 90 | 0.81 | 6.32 | 3.909811 | 4550 | 2317 | 108.43 | 2 | 3 | 0.33 | 1 | 0.68 | 8.16 | 1.12608e-05
1213 | 304 | 83.4 | 21.3 | 18.17 | 51.05 | 0.55 | 25.06 | 19.67895 | 6221 | 2331 | 61.39 | 21.57 | 1.17 | 0.85 | 0.78 | 7.3338 | 2229.4752 | 0.003076675776
1214 | 2020 | 181.82 | 59.47 | 43.25 | 89.72 | 0.77 | 62.8 | 50.7272 | 3704 | 2321 | 99.16 | 46.25 | 1.37 | 0.73 | 0.91 | 15.725 | 31764.5 | 0.04383501
1215 | 40 | 27.8 | 7.6 | 6.71 | 0 | 0.65 | 10 | 7.138306 | 4476 | 2321 | 143.13 | 6 | 1.13 | 0.88 | 0.83 | 2.04 | 81.6 | 0.000112608
1216 | 268 | 68.77 | 20.99 | 16.26 | 67.39 | 0.71 | 24.41 | 18.47705 | 1285 | 2335 | 55.01 | 17.76 | 1.29 | 0.77 | 0.82 | 6.0384 | 1618.2912 | 0.002233241856
1217 | 992 | 208.25 | 44.18 | 28.59 | 52.66 | 0.29 | 54.92 | 35.54848 | 1872 | 2346 | 33.11 | 41.45 | 1.55 | 0.65 | 0.61 | 14.093 | 13980.256 | 0.01929275328
1218 | 160 | 45.94 | 15.07 | 13.52 | 113.6 | 0.95 | 17.09 | 14.27661 | 4420 | 2325 | 110.56 | 14 | 1.11 | 0.9 | 0.85 | 4.76 | 761.6 | 0.001051008
1219 | 164 | 55.6 | 18.48 | 11.3 | 160.79 | 0.67 | 21.54 | 14.45397 | 5870 | 2326 | 158.2 | 13.31 | 1.64 | 0.61 | 0.79 | 4.5254 | 742.1656 | 0.001024188528
1220 | 1044 | 138.02 | 41.49 | 32.04 | 127.5 | 0.69 | 50 | 36.46829 | 1411 | 2327 | 126.87 | 35.28 | 1.29 | 0.77 | 0.87 | 11.9952 | 12522.9888 | 0.01728172
1221 | 252 | 68.08 | 20.15 | 15.92 | 102.62 | 0.68 | 22.36 | 17.91701 | 6365 | 2328 | 100.3 | 18 | 1.27 | 0.79 | 0.84 | 6.12 | 1542.24 | 0.0021282912
1222 | 444 | 90.71 | 32.55 | 17.37 | 153.22 | 0.68 | 34.41 | 23.78245 | 8073 | 2328 | 144.46 | 20.31 | 1.87 | 0.53 | 0.83 | 6.9054 | 3065.9976 | 0.004231076688
1223 | 76 | 30.63 | 10.24 | 9.45 | 173.74 | 1 | 11.66 | 9.839476 | 7722 | 2331 | 120.96 | 10 | 1.08 | 0.92 | 0.88 | 3.4 | 258.4 | 0.000356592
1224 | 16 | 18.14 | 8.44 | 2.41 | 157.5 | 0.61 | 8.94 | 4.514661 | 1872 | 2332 | 153.43 | 3.58 | 3.49 | 0.29 | 0.67 | 1.2172 | 19.4752 | 2.6875776e-05
1225 | 12 | 11.31 | 4.73 | 3.23 | 135 | 1 | 5.66 | 3.909811 | 1881 | 2332 | 135 | 4 | 1.46 | 0.68 | 0.86 | 1.36 | 16.32 | 2.25216e-05
1226 | 200 | 49.94 | 17.69 | 14.39 | 136.61 | 1 | 20 | 15.96174 | 8493 | 2333 | 126.87 | 15.56 | 1.23 | 0.81 | 0.91 | 5.2904 | 1058.08 | 0.0014601504
1227 | 16 | 15.31 | 5.47 | 3.73 | 90 | 0.86 | 6.32 | 4.514661 | 7031 | 2334 | 108.43 | 4 | 1.47 | 0.68 | 0.8 | 1.36 | 21.76 | 3.00288e-05
1228 | 680 | 113.05 | 36.47 | 23.74 | 4.65 | 0.67 | 38.83 | 29.43199 | 2126 | 2343 | 11.89 | 24 | 1.54 | 0.65 | 0.89 | 8.16 | 5548.8 | 0.007657344
1229 | 16 | 14.14 | 5.47 | 3.73 | 0 | 1 | 6.32 | 4.514661 | 7034 | 2338 | 161.57 | 4 | 1.47 | 0.68 | 0.8 | 1.36 | 21.76 | 3.00288e-05
1230 | 244 | 76.77 | 27.28 | 11.39 | 35.88 | 0.52 | 28.84 | 17.63032 | 2358 | 2348 | 33.69 | 16.27 | 2.4 | 0.42 | 0.67 | 5.5318 | 1349.7592 | 0.001862667696
1231 | 172 | 56.77 | 18.75 | 11.68 | 76.1 | 0.67 | 19.7 | 14.80231 | 2905 | 2353 | 66.04 | 14 | 1.61 | 0.62 | 0.82 | 4.76 | 818.72 | 0.0011298336
1232 | 1288 | 320.82 | 55.48 | 29.56 | 76.81 | 0.16 | 67.91 | 40.50635 | 2091 | 2379 | 76.37 | 41.11 | 1.88 | 0.53 | 0.58 | 13.9774 | 18002.8912 | 0.02484399
1233 | 1264 | 281.99 | 43.47 | 37.02 | 71.92 | 0.2 | 58.41 | 40.12719 | 6378 | 2370 | 51.95 | 48 | 1.17 | 0.85 | 0.62 | 16.32 | 20628.48 | 0.0284673024
1234 | 68 | 37.46 | 13.98 | 6.19 | 21.75 | 0.61 | 16.12 | 9.307212 | 6897 | 2352 | 29.74 | 8 | 2.26 | 0.44 | 0.74 | 2.72 | 184.96 | 0.0002552448
1235 | 284 | 65.94 | 20.62 | 17.53 | 173.11 | 0.82 | 22.36 | 19.02061 | 2216 | 2358 | 153.43 | 18 | 1.18 | 0.85 | 0.9 | 6.12 | 1738.08 | 0.0023985504
1236 | 2444 | 205.62 | 71.49 | 43.53 | 120.15 | 0.73 | 72.47 | 55.79763 | 6170 | 2359 | 140.6 | 45.62 | 1.64 | 0.61 | 0.9 | 15.5108 | 37908.3952 | 0.05231359
1237 | 1180 | 167.2 | 57.98 | 25.91 | 101.82 | 0.53 | 60.93 | 38.77093 | 4391 | 2358 | 113.2 | 36.05 | 2.24 | 0.45 | 0.76 | 12.257 | 14463.26 | 0.0199592988
1238 | 12 | 15.31 | 6.43 | 2.38 | 118.15 | 0.64 | 7.21 | 3.909811 | 2089 | 2362 | 123.69 | 3.58 | 2.7 | 0.37 | 0.67 | 1.2172 | 14.6064 | 2.0156832e-05
1239 | 364 | 94.23 | 26.96 | 17.19 | 90.45 | 0.52 | 31.05 | 21.53356 | 1376 | 2364 | 104.93 | 20 | 1.57 | 0.64 | 0.79 | 6.8 | 2475.2 | 0.003415776
1240 | 276 | 60.77 | 21 | 16.73 | 10.44 | 0.94 | 22.36 | 18.7508 | 7523 | 2365 | 153.43 | 18 | 1.26 | 0.8 | 0.9 | 6.12 | 1689.12 | 0.0023309856
1241 | 716 | 120.17 | 45.75 | 19.93 | 141.94 | 0.62 | 46.86 | 30.20102 | 6738 | 2365 | 129.81 | 22.55 | 2.3 | 0.44 | 0.84 | 7.667 | 5489.572 | 0.00757560936
1242 | 140 | 43.11 | 14.66 | 12.16 | 47.49 | 0.95 | 16.12 | 13.35455 | 5669 | 2372 | 29.74 | 13.91 | 1.21 | 0.83 | 0.88 | 4.7294 | 662.116 | 0.00091372008
1243 | 312 | 66.43 | 21.59 | 18.4 | 11.22 | 0.89 | 24.17 | 19.9362 | 6526 | 2373 | 24.44 | 19.61 | 1.17 | 0.85 | 0.87 | 6.6674 | 2080.2288 | 0.002870715744
1244 | 176 | 54.43 | 19.69 | 11.38 | 53.18 | 0.75 | 21.63 | 14.97344 | 1099 | 2377 | 56.31 | 14.14 | 1.73 | 0.58 | 0.8 | 4.8076 | 846.1376 | 0.001167669888
1245 | 20 | 15.31 | 6.29 | 4.05 | 108.43 | 1 | 7.21 | 5.047545 | 8181 | 2369 | 123.69 | 4 | 1.55 | 0.64 | 0.91 | 1.36 | 27.2 | 3.7536e-05
1246 | 60 | 28.97 | 10.68 | 7.15 | 94.13 | 0.9 | 11.66 | 8.742604 | 1108 | 2370 | 120.96 | 8 | 1.49 | 0.67 | 0.86 | 2.72 | 163.2 | 0.000225216
1247 | 356 | 71.6 | 22.25 | 20.38 | 67.61 | 0.87 | 25.06 | 21.29561 | 5620 | 2381 | 61.39 | 20 | 1.09 | 0.92 | 0.9 | 6.8 | 2420.8 | 0.003340704
1248 | 104 | 37.46 | 12.94 | 10.23 | 65.18 | 0.93 | 14.42 | 11.51017 | 5576 | 2377 | 33.69 | 12 | 1.26 | 0.79 | 0.85 | 4.08 | 424.32 | 0.0005855616
1249 | 800 | 125.54 | 37.72 | 27 | 31.23 | 0.64 | 44.94 | 31.92348 | 7360 | 2389 | 32.28 | 31.71 | 1.4 | 0.72 | 0.81 | 10.7814 | 8625.12 | 0.0119026656
1250 | 12 | 15.31 | 6.43 | 2.38 | 61.85 | 0.64 | 7.21 | 3.909811 | 8183 | 2374 | 56.31 | 3.58 | 2.7 | 0.37 | 0.67 | 1.2172 | 14.6064 | 2.0156832e-05
1251 | 96 | 38.63 | 13.31 | 9.18 | 115.76 | 0.81 | 14.42 | 11.05862 | 7867 | 2372 | 123.69 | 10.73 | 1.45 | 0.69 | 0.8 | 3.6482 | 350.2272 | 0.000483313536
1252 | 40 | 22.14 | 8.1 | 6.29 | 153.43 | 1 | 10 | 7.138306 | 1776 | 2375 | 143.13 | 6 | 1.29 | 0.78 | 0.91 | 2.04 | 81.6 | 0.000112608
1253 | 388 | 74.43 | 27.37 | 18.05 | 112.53 | 0.88 | 28.84 | 22.23213 | 2277 | 2377 | 123.69 | 18.92 | 1.52 | 0.66 | 0.9 | 6.4328 | 2495.9264 | 0.003444378432
1254 | 156 | 45.94 | 16.78 | 11.84 | 64.51 | 0.93 | 17.89 | 14.09703 | 7457 | 2386 | 63.43 | 13.28 | 1.42 | 0.71 | 0.88 | 4.5152 | 704.3712 | 0.000972032256
1255 | 1248 | 160.65 | 50.08 | 31.73 | 125.98 | 0.61 | 53.85 | 39.87241 | 6456 | 2379 | 105.07 | 36.17 | 1.58 | 0.63 | 0.85 | 12.2978 | 15347.6544 | 0.02117976
1256 | 100 | 34.63 | 12.24 | 10.4 | 83.87 | 1 | 13.42 | 11.28665 | 5534 | 2380 | 116.57 | 10 | 1.18 | 0.85 | 0.93 | 3.4 | 340 | 0.0004692
1257 | 80 | 31.8 | 11.12 | 9.16 | 27.31 | 0.99 | 12.81 | 10.09509 | 1843 | 2388 | 38.66 | 10 | 1.21 | 0.82 | 0.91 | 3.4 | 272 | 0.00037536
1258 | 68 | 28.97 | 9.91 | 8.74 | 11.31 | 1 | 11.66 | 9.307212 | 1610 | 2389 | 30.96 | 8 | 1.13 | 0.88 | 0.92 | 2.72 | 184.96 | 0.0002552448
1259 | 56 | 24.97 | 8.53 | 8.36 | 90 | 1 | 10 | 8.446158 | 2840 | 2386 | 126.87 | 8 | 1.02 | 0.98 | 0.93 | 2.72 | 152.32 | 0.0002102016
1260 | 136 | 45.46 | 13.95 | 12.41 | 106.05 | 0.83 | 17.2 | 13.16239 | 3055 | 2386 | 125.54 | 12 | 1.12 | 0.89 | 0.87 | 4.08 | 554.88 | 0.0007657344
1261 | 36 | 19.31 | 6.77 | 6.77 | 0 | 1 | 8.49 | 6.771992 | 3110 | 2386 | 135 | 6 | 1 | 1 | 1 | 2.04 | 73.44 | 0.0001013472
1262 | 40 | 28.97 | 7.6 | 6.71 | 90 | 0.6 | 10 | 7.138306 | 3752 | 2386 | 126.87 | 6 | 1.13 | 0.88 | 0.83 | 2.04 | 81.6 | 0.000112608
1263 | 308 | 66.43 | 23.71 | 16.54 | 104.33 | 0.88 | 25.3 | 19.808 | 2613 | 2387 | 108.43 | 18 | 1.43 | 0.7 | 0.88 | 6.12 | 1884.96 | 0.0026012448
1264 | 384 | 101.05 | 27.41 | 17.84 | 136.04 | 0.47 | 30.53 | 22.11723 | 3216 | 2391 | 121.61 | 24.04 | 1.54 | 0.65 | 0.71 | 8.1736 | 3138.6624 | 0.004331354112
1265 | 48 | 27.8 | 8.07 | 7.57 | 116.57 | 0.78 | 10 | 7.819623 | 7989 | 2392 | 126.87 | 8 | 1.07 | 0.94 | 0.83 | 2.72 | 130.56 | 0.0001801728
1266 | 436 | 84.57 | 32.48 | 17.09 | 132.4 | 0.77 | 33.94 | 23.56722 | 3348 | 2396 | 135 | 19.6 | 1.9 | 0.53 | 0.84 | 6.664 | 2905.504 | 0.00400959552
1267 | 168 | 48.28 | 18.01 | 11.88 | 14.36 | 0.91 | 18.97 | 14.62917 | 2236 | 2403 | 18.43 | 12 | 1.52 | 0.66 | 0.89 | 4.08 | 685.44 | 0.0009459072
1268 | 40 | 20.97 | 8.22 | 6.19 | 90 | 1 | 8.94 | 7.138306 | 6206 | 2407 | 116.57 | 6 | 1.33 | 0.75 | 0.91 | 2.04 | 81.6 | 0.000112608
1269 | 200 | 57.94 | 21.03 | 12.11 | 90.85 | 0.75 | 22.8 | 15.96174 | 7728 | 2418 | 74.74 | 12 | 1.74 | 0.58 | 0.88 | 4.08 | 816 | 0.00112608
1270 | 60 | 28.97 | 10.52 | 7.26 | 30.47 | 0.9 | 12.81 | 8.742604 | 6688 | 2412 | 38.66 | 8 | 1.45 | 0.69 | 0.88 | 2.72 | 163.2 | 0.000225216
1271 | 500 | 111.88 | 42.23 | 15.08 | 1.8 | 0.5 | 42.76 | 25.23772 | 3813 | 2419 | 10.78 | 19.38 | 2.8 | 0.36 | 0.78 | 6.5892 | 3294.6 | 0.004546548
1272 | 240 | 81.74 | 23.52 | 12.99 | 18.62 | 0.45 | 27.78 | 17.48521 | 6800 | 2419 | 30.26 | 18 | 1.81 | 0.55 | 0.72 | 6.12 | 1468.8 | 0.002026944
1273 | 48 | 26.63 | 9.64 | 6.34 | 29.73 | 0.85 | 11.66 | 7.819623 | 7520 | 2415 | 30.96 | 7.77 | 1.52 | 0.66 | 0.77 | 2.6418 | 126.8064 | 0.000174992832
1274 | 60 | 28.97 | 11.09 | 6.89 | 17.81 | 0.9 | 12.81 | 8.742604 | 2072 | 2416 | 38.66 | 8 | 1.61 | 0.62 | 0.88 | 2.72 | 163.2 | 0.000225216
1275 | 116 | 39.11 | 14.43 | 10.24 | 37.5 | 0.95 | 16.12 | 12.1561 | 2883 | 2419 | 29.74 | 11.31 | 1.41 | 0.71 | 0.88 | 3.8454 | 446.0664 | 0.000615571632
1276 | 1192 | 138.02 | 44.45 | 34.15 | 171.79 | 0.79 | 46.82 | 38.96757 | 6938 | 2424 | 160.02 | 36.38 | 1.3 | 0.77 | 0.89 | 12.3692 | 14744.0864 | 0.02034684
1277 | 252 | 59.6 | 18.89 | 16.98 | 160.34 | 0.89 | 21.26 | 17.91701 | 1239 | 2418 | 138.81 | 18 | 1.11 | 0.9 | 0.87 | 6.12 | 1542.24 | 0.0021282912
1278 | 100 | 35.8 | 13.82 | 9.21 | 30.25 | 0.98 | 15.62 | 11.28665 | 7919 | 2426 | 39.81 | 10 | 1.5 | 0.67 | 0.93 | 3.4 | 340 | 0.0004692
1279 | 100 | 34.63 | 12.51 | 10.17 | 81.46 | 1 | 13.42 | 11.28665 | 5751 | 2423 | 116.57 | 10 | 1.23 | 0.81 | 0.91 | 3.4 | 340 | 0.0004692
1280 | 52 | 26.14 | 10.13 | 6.53 | 90 | 0.96 | 10.77 | 8.138921 | 964 | 2425 | 111.8 | 6 | 1.55 | 0.64 | 0.93 | 2.04 | 106.08 | 0.0001463904
1281 | 116 | 42.63 | 15.82 | 9.34 | 174.27 | 0.8 | 17.89 | 12.1561 | 3886 | 2426 | 153.43 | 10 | 1.69 | 0.59 | 0.88 | 3.4 | 394.4 | 0.000544272
1282 | 1076 | 132.17 | 49.29 | 27.8 | 130.12 | 0.77 | 49.68 | 37.02297 | 5146 | 2428 | 130.1 | 30.69 | 1.77 | 0.56 | 0.9 | 10.4346 | 11227.6296 | 0.01549413
1283 | 144 | 44.28 | 16.84 | 10.89 | 126.91 | 0.92 | 18.44 | 13.54398 | 2814 | 2428 | 130.6 | 12.52 | 1.55 | 0.65 | 0.89 | 4.2568 | 612.9792 | 0.000845911296
1284 | 228 | 58.43 | 20.53 | 14.14 | 64.34 | 0.84 | 22.8 | 17.04247 | 4267 | 2438 | 52.13 | 16 | 1.45 | 0.69 | 0.88 | 5.44 | 1240.32 | 0.0017116416
1285 | 64 | 28.97 | 11.13 | 7.32 | 66.31 | 0.96 | 12.81 | 9.029322 | 7564 | 2433 | 51.34 | 8 | 1.52 | 0.66 | 0.91 | 2.72 | 174.08 | 0.0002402304
1286 | 156 | 51.6 | 20.12 | 9.87 | 21.76 | 0.74 | 21.63 | 14.09703 | 1690 | 2436 | 33.69 | 12.52 | 2.04 | 0.49 | 0.8 | 4.2568 | 664.0608 | 0.000916403904
1287 | 12 | 11.31 | 4.73 | 3.23 | 45 | 1 | 5.66 | 3.909811 | 5480 | 2432 | 45 | 4 | 1.46 | 0.68 | 0.86 | 1.36 | 16.32 | 2.25216e-05
1288 | 732 | 108.37 | 37.53 | 24.83 | 149.65 | 0.78 | 40.5 | 30.5366 | 1393 | 2437 | 159.78 | 28.28 | 1.51 | 0.66 | 0.87 | 9.6152 | 7038.3264 | 0.009712890432
1289 | 996 | 130.02 | 39.78 | 31.88 | 45.35 | 0.74 | 42.8 | 35.62008 | 5631 | 2451 | 52.59 | 36.81 | 1.25 | 0.8 | 0.87 | 12.5154 | 12465.3384 | 0.01720217
1290 | 1236 | 139.2 | 48.91 | 32.18 | 153.15 | 0.8 | 50.48 | 39.68025 | 7970 | 2436 | 146.31 | 33.99 | 1.52 | 0.66 | 0.91 | 11.5566 | 14283.9576 | 0.01971186
1291 | 268 | 65.74 | 22.17 | 15.39 | 169.7 | 0.78 | 24.74 | 18.47705 | 2483 | 2437 | 165.96 | 16.98 | 1.44 | 0.69 | 0.82 | 5.7732 | 1547.2176 | 0.002135160288
1292 | 64 | 27.31 | 9.03 | 9.03 | 0 | 1 | 11.31 | 9.029322 | 2441 | 2434 | 135 | 8 | 1 | 1 | 1 | 2.72 | 174.08 | 0.0002402304
1293 | 24 | 15.31 | 6.77 | 4.51 | 0 | 1 | 7.21 | 5.529308 | 3010 | 2434 | 146.31 | 4 | 1.5 | 0.67 | 1 | 1.36 | 32.64 | 4.50432e-05
1294 | 40 | 20.97 | 8.22 | 6.19 | 90 | 1 | 8.94 | 7.138306 | 1998 | 2437 | 116.57 | 6 | 1.33 | 0.75 | 0.91 | 2.04 | 81.6 | 0.000112608
1295 | 116 | 41.46 | 13.51 | 10.94 | 132.42 | 0.85 | 15.62 | 12.1561 | 6871 | 2438 | 129.81 | 12 | 1.24 | 0.81 | 0.89 | 4.08 | 473.28 | 0.0006531264
1296 | 608 | 103.88 | 31.65 | 24.46 | 32.22 | 0.71 | 34.41 | 27.83024 | 1138 | 2462 | 54.46 | 27.73 | 1.29 | 0.77 | 0.84 | 9.4282 | 5732.3456 | 0.007910636928
1297 | 80 | 48.77 | 11.8 | 8.63 | 41.85 | 0.42 | 15.62 | 10.09509 | 1249 | 2454 | 50.19 | 12.18 | 1.37 | 0.73 | 0.59 | 4.1412 | 331.296 | 0.00045718848
1298 | 76 | 33.46 | 10.84 | 8.93 | 37.75 | 0.85 | 12.81 | 9.839476 | 1714 | 2452 | 38.66 | 10 | 1.21 | 0.82 | 0.84 | 3.4 | 258.4 | 0.000356592
1299 | 72 | 33.46 | 14.03 | 6.54 | 13.58 | 0.81 | 14.56 | 9.577043 | 7777 | 2451 | 15.95 | 7.59 | 2.15 | 0.47 | 0.8 | 2.5806 | 185.8032 | 0.000256408416
1300 | 12 | 12.49 | 6.77 | 2.26 | 0 | 0.97 | 6.32 | 3.909811 | 5800 | 2450 | 161.57 | 2 | 3 | 0.33 | 1 | 0.68 | 8.16 | 1.12608e-05
1301 | 200 | 52.77 | 19.54 | 13.03 | 62.36 | 0.9 | 20.59 | 15.96174 | 6900 | 2461 | 60.95 | 14.31 | 1.5 | 0.67 | 0.88 | 4.8654 | 973.08 | 0.0013428504
1302 | 56 | 24.97 | 8.53 | 8.36 | 2.771e-13 | 1 | 10 | 8.446158 | 2151 | 2453 | 126.87 | 8 | 1.02 | 0.98 | 0.93 | 2.72 | 152.32 | 0.0002102016
1303 | 992 | 142.31 | 48.25 | 26.18 | 44.22 | 0.62 | 51.22 | 35.54848 | 786 | 2476 | 38.66 | 28.28 | 1.84 | 0.54 | 0.88 | 9.6152 | 9538.2784 | 0.01316282
1304 | 248 | 75.4 | 18.17 | 17.38 | 123.12 | 0.55 | 23.41 | 17.77424 | 1117 | 2461 | 160.02 | 20 | 1.05 | 0.96 | 0.73 | 6.8 | 1686.4 | 0.002327232
1305 | 584 | 161.82 | 33.07 | 22.49 | 8.7 | 0.28 | 38.63 | 27.27543 | 2654 | 2475 | 21.25 | 30 | 1.47 | 0.68 | 0.63 | 10.2 | 5956.8 | 0.008220384
1306 | 416 | 130.02 | 25.06 | 21.13 | 60.86 | 0.31 | 31.24 | 23.02035 | 6562 | 2476 | 39.81 | 25.22 | 1.19 | 0.84 | 0.73 | 8.5748 | 3567.1168 | 0.004922621184
1307 | 260 | 82.91 | 24.34 | 13.6 | 56.5 | 0.48 | 29.12 | 18.19918 | 1148 | 2480 | 74.05 | 16.99 | 1.79 | 0.56 | 0.69 | 5.7766 | 1501.916 | 0.00207264408
1308 | 1088 | 130.02 | 44.88 | 30.87 | 10.4 | 0.81 | 46.39 | 37.22885 | 7289 | 2476 | 7.43 | 31.64 | 1.45 | 0.69 | 0.91 | 10.7576 | 11704.2688 | 0.01615189
1309 | 80 | 35.8 | 13.48 | 7.56 | 169.33 | 0.78 | 14.42 | 10.09509 | 2930 | 2469 | 146.31 | 8.63 | 1.78 | 0.56 | 0.8 | 2.9342 | 234.736 | 0.00032393568
1310 | 404 | 84.08 | 28.96 | 17.76 | 73.86 | 0.72 | 31.3 | 22.68589 | 5777 | 2482 | 63.43 | 20 | 1.63 | 0.61 | 0.86 | 6.8 | 2747.2 | 0.003791136
1311 | 32 | 32.97 | 8.13 | 5.01 | 92.38 | 0.37 | 10.77 | 6.384695 | 1151 | 2474 | 111.8 | 6 | 1.62 | 0.62 | 0.64 | 2.04 | 65.28 | 9.00864e-05
1312 | 20 | 15.31 | 6.29 | 4.05 | 71.57 | 1 | 7.21 | 5.047545 | 7087 | 2481 | 56.31 | 4 | 1.55 | 0.64 | 0.91 | 1.36 | 27.2 | 3.7536e-05
1313 | 136 | 44.28 | 17.05 | 10.15 | 28.85 | 0.87 | 18.44 | 13.16239 | 971 | 2491 | 40.6 | 11.63 | 1.68 | 0.6 | 0.87 | 3.9542 | 537.7712 | 0.000742124256
1314 | 48 | 31.8 | 11.1 | 5.5 | 162.47 | 0.6 | 12.81 | 7.819623 | 4119 | 2486 | 141.34 | 6.79 | 2.02 | 0.5 | 0.73 | 2.3086 | 110.8128 | 0.000152921664
1315 | 60 | 32.28 | 9.82 | 7.78 | 12.39 | 0.72 | 11.66 | 8.742604 | 2004 | 2492 | 30.96 | 8 | 1.26 | 0.79 | 0.81 | 2.72 | 163.2 | 0.000225216
1316 | 472 | 139.68 | 26.64 | 22.56 | 4.47 | 0.3 | 33.11 | 24.52089 | 2484 | 2503 | 25.02 | 28 | 1.18 | 0.85 | 0.69 | 9.52 | 4493.44 | 0.0062009472
1317 | 1608 | 179.97 | 52.73 | 38.83 | 111.58 | 0.62 | 55.03 | 45.25934 | 3305 | 2520 | 70.91 | 41.74 | 1.36 | 0.74 | 0.87 | 14.1916 | 22820.0928 | 0.03149173
1318 | 16 | 20.97 | 8.88 | 2.29 | 121.72 | 0.46 | 10 | 4.514661 | 5813 | 2496 | 126.87 | 3.58 | 3.87 | 0.26 | 0.57 | 1.2172 | 19.4752 | 2.6875776e-05
1319 | 612 | 107.2 | 38.81 | 20.08 | 153.79 | 0.67 | 39.45 | 27.92164 | 5803 | 2499 | 149.53 | 24.78 | 1.93 | 0.52 | 0.81 | 8.4252 | 5156.2224 | 0.007115586912
1320 | 68 | 29.46 | 9.85 | 8.79 | 151.51 | 0.98 | 11.66 | 9.307212 | 5406 | 2501 | 120.96 | 9.84 | 1.12 | 0.89 | 0.83 | 3.3456 | 227.5008 | 0.000313951104
1321 | 60 | 27.8 | 9.55 | 8 | 165.47 | 0.98 | 11.66 | 8.742604 | 6510 | 2503 | 149.04 | 8 | 1.19 | 0.84 | 0.86 | 2.72 | 163.2 | 0.000225216
1322 | 236 | 65.25 | 26.49 | 11.34 | 11.67 | 0.7 | 27.2 | 17.33889 | 7306 | 2508 | 17.1 | 13.81 | 2.34 | 0.43 | 0.81 | 4.6954 | 1108.1144 | 0.001529197872
1323 | 364 | 76.08 | 24.27 | 19.1 | 63.53 | 0.79 | 28.64 | 21.53356 | 6041 | 2519 | 65.22 | 22 | 1.27 | 0.79 | 0.85 | 7.48 | 2722.72 | 0.0037573536
1324 | 32 | 22.14 | 6.68 | 6.09 | 0 | 0.82 | 8.49 | 6.384695 | 898 | 2507 | 135 | 6 | 1.1 | 0.91 | 0.89 | 2.04 | 65.28 | 9.00864e-05
1325 | 40 | 23.8 | 8.09 | 6.3 | 160.1 | 0.89 | 10 | 7.138306 | 3383 | 2507 | 143.13 | 6 | 1.29 | 0.78 | 0.87 | 2.04 | 81.6 | 0.000112608
1326 | 1432 | 162.99 | 48.78 | 37.38 | 40.82 | 0.68 | 51.22 | 42.7107 | 7928 | 2525 | 38.66 | 42.69 | 1.31 | 0.77 | 0.89 | 14.5146 | 20784.9072 | 0.02868317
1327 | 576 | 160.65 | 35.65 | 20.57 | 153.74 | 0.28 | 42.43 | 27.08797 | 3977 | 2518 | 8.13 | 31.48 | 1.73 | 0.58 | 0.56 | 10.7032 | 6165.0432 | 0.008507759616
1328 | 28 | 18.14 | 7.01 | 5.08 | 120.47 | 1 | 8.49 | 5.972335 | 3994 | 2511 | 135 | 6 | 1.38 | 0.72 | 0.88 | 2.04 | 57.12 | 7.88256e-05
1329 | 60 | 27.8 | 9.55 | 8 | 14.53 | 0.98 | 11.66 | 8.742604 | 6323 | 2515 | 30.96 | 8 | 1.19 | 0.84 | 0.86 | 2.72 | 163.2 | 0.000225216
1330 | 524 | 85.94 | 27.98 | 23.84 | 25.54 | 0.89 | 31.62 | 25.83633 | 7490 | 2523 | 34.7 | 24 | 1.17 | 0.85 | 0.93 | 8.16 | 4275.84 | 0.0059006592
1331 | 36 | 24.97 | 7.55 | 6.07 | 125.78 | 0.73 | 10 | 6.771992 | 8138 | 2514 | 126.87 | 6 | 1.24 | 0.8 | 0.82 | 2.04 | 73.44 | 0.0001013472
1332 | 100 | 36.28 | 13.02 | 9.78 | 89.77 | 0.95 | 14.56 | 11.28665 | 1078 | 2516 | 105.95 | 10 | 1.33 | 0.75 | 0.86 | 3.4 | 340 | 0.0004692
1333 | 360 | 74.43 | 24.78 | 18.49 | 148.07 | 0.82 | 27.2 | 21.41492 | 5628 | 2519 | 143.97 | 21.09 | 1.34 | 0.75 | 0.87 | 7.1706 | 2581.416 | 0.00356235408
1334 | 80 | 32.97 | 11.58 | 8.79 | 2.23 | 0.92 | 13.42 | 10.09509 | 6152 | 2522 | 26.57 | 8 | 1.32 | 0.76 | 0.91 | 2.72 | 217.6 | 0.000300288
1335 | 428 | 105.05 | 28.25 | 19.29 | 157.68 | 0.49 | 31.62 | 23.35001 | 6017 | 2523 | 145.3 | 24 | 1.46 | 0.68 | 0.75 | 8.16 | 3492.48 | 0.0048196224
1336 | 64 | 29.46 | 10.45 | 7.8 | 0 | 0.93 | 12.17 | 9.029322 | 1233 | 2526 | 170.54 | 8 | 1.34 | 0.75 | 0.84 | 2.72 | 174.08 | 0.0002402304
1337 | 236 | 57.25 | 19.86 | 15.13 | 55.69 | 0.9 | 21.54 | 17.33889 | 2622 | 2536 | 68.2 | 16.97 | 1.31 | 0.76 | 0.86 | 5.7698 | 1361.6728 | 0.001879108464
1338 | 740 | 103.88 | 32.57 | 28.93 | 46.71 | 0.86 | 35.38 | 30.70302 | 5794 | 2542 | 42.71 | 30 | 1.13 | 0.89 | 0.92 | 10.2 | 7548 | 0.01041624
1339 | 36 | 20.97 | 7.37 | 6.22 | 97.63 | 1 | 8.94 | 6.771992 | 6103 | 2529 | 116.57 | 6 | 1.19 | 0.84 | 0.86 | 2.04 | 73.44 | 0.0001013472
1340 | 56 | 24.97 | 9.7 | 7.35 | 45 | 1 | 11.31 | 8.446158 | 3333 | 2535 | 45 | 8 | 1.32 | 0.76 | 0.93 | 2.72 | 152.32 | 0.0002102016
1341 | 296 | 67.6 | 21.36 | 17.64 | 4.83 | 0.81 | 22.8 | 19.41829 | 1510 | 2538 | 164.74 | 18 | 1.21 | 0.83 | 0.89 | 6.12 | 1811.52 | 0.0024998976
1342 | 20 | 14.14 | 6.29 | 4.05 | 18.43 | 1 | 7.21 | 5.047545 | 3565 | 2537 | 33.69 | 4 | 1.55 | 0.64 | 0.91 | 1.36 | 27.2 | 3.7536e-05
1343 | 72 | 28.97 | 10.56 | 8.68 | 90 | 1 | 11.66 | 9.577043 | 1429 | 2541 | 120.96 | 8 | 1.22 | 0.82 | 0.95 | 2.72 | 195.84 | 0.0002702592
1344 | 384 | 95.88 | 40.57 | 12.05 | 126.68 | 0.52 | 42.8 | 22.11723 | 6700 | 2541 | 127.41 | 15.24 | 3.37 | 0.3 | 0.76 | 5.1816 | 1989.7344 | 0.002745833472
1345 | 224 | 79.4 | 25.94 | 11 | 39.28 | 0.45 | 27.78 | 16.89232 | 8582 | 2553 | 30.26 | 14.8 | 2.36 | 0.42 | 0.66 | 5.032 | 1127.168 | 0.00155549184
1346 | 192 | 57.94 | 21.55 | 11.34 | 124.3 | 0.72 | 23.32 | 15.63925 | 8870 | 2544 | 120.96 | 14.14 | 1.9 | 0.53 | 0.83 | 4.8076 | 923.0592 | 0.001273821696
1347 | 472 | 83.4 | 26.73 | 22.48 | 179.78 | 0.85 | 29.12 | 24.52089 | 4273 | 2548 | 164.05 | 25.92 | 1.19 | 0.84 | 0.87 | 8.8128 | 4159.6416 | 0.005740305408
1348 | 56 | 24.97 | 8.95 | 7.96 | 180 | 1 | 10 | 8.446158 | 1167 | 2548 | 126.87 | 8 | 1.12 | 0.89 | 0.93 | 2.72 | 152.32 | 0.0002102016
1349 | 32 | 18.14 | 7.08 | 5.76 | 45 | 1 | 8.49 | 6.384695 | 8170 | 2551 | 45 | 6 | 1.23 | 0.81 | 0.94 | 2.04 | 65.28 | 9.00864e-05
1350 | 128 | 41.94 | 13.71 | 11.88 | 120.38 | 0.91 | 15.62 | 12.76939 | 4467 | 2552 | 129.81 | 12 | 1.15 | 0.87 | 0.86 | 4.08 | 522.24 | 0.0007206912
1351 | 92 | 33.46 | 12.03 | 9.74 | 80.44 | 1 | 13.42 | 10.82578 | 8045 | 2559 | 63.43 | 10 | 1.24 | 0.81 | 0.88 | 3.4 | 312.8 | 0.000431664
1352 | 100 | 39.11 | 14.76 | 8.63 | 122.15 | 0.82 | 15.62 | 11.28665 | 1145 | 2555 | 129.81 | 9.84 | 1.71 | 0.58 | 0.81 | 3.3456 | 334.56 | 0.0004616928
1353 | 112 | 41.46 | 16.41 | 8.69 | 119.03 | 0.82 | 17.2 | 11.94467 | 5048 | 2554 | 125.54 | 9.84 | 1.89 | 0.53 | 0.84 | 3.3456 | 374.7072 | 0.000517095936
1354 | 48 | 23.8 | 8.33 | 7.34 | 109.81 | 1 | 10 | 7.819623 | 6474 | 2559 | 126.87 | 8 | 1.13 | 0.88 | 0.86 | 2.72 | 130.56 | 0.0001801728
1355 | 80 | 34.63 | 11.29 | 9.02 | 90.18 | 0.84 | 13.42 | 10.09509 | 7153 | 2561 | 116.57 | 10 | 1.25 | 0.8 | 0.8 | 3.4 | 272 | 0.00037536
1356 | 192 | 66.43 | 20.21 | 12.1 | 68.63 | 0.55 | 21.63 | 15.63925 | 8083 | 2572 | 56.31 | 15.18 | 1.67 | 0.6 | 0.74 | 5.1612 | 990.9504 | 0.001367511552
1357 | 240 | 61.25 | 22.27 | 13.72 | 120.76 | 0.8 | 23.32 | 17.48521 | 1668 | 2565 | 120.96 | 16 | 1.62 | 0.62 | 0.83 | 5.44 | 1305.6 | 0.001801728
1358 | 1808 | 169.34 | 53.88 | 42.72 | 137.33 | 0.79 | 58 | 47.99151 | 5037 | 2567 | 133.6 | 46.38 | 1.26 | 0.79 | 0.92 | 15.7692 | 28510.7136 | 0.03934478
1359 | 112 | 37.46 | 12.62 | 11.3 | 13.12 | 1 | 14.42 | 11.94467 | 8664 | 2574 | 33.69 | 12 | 1.12 | 0.9 | 0.89 | 4.08 | 456.96 | 0.0006306048
1360 | 816 | 194.79 | 36.64 | 28.36 | 97.2 | 0.27 | 43.68 | 32.24113 | 2120 | 2571 | 105.95 | 30 | 1.29 | 0.77 | 0.77 | 10.2 | 8323.2 | 0.011486016
1361 | 28 | 19.8 | 7.71 | 4.62 | 149.04 | 0.9 | 8.94 | 5.972335 | 4015 | 2572 | 153.43 | 5.66 | 1.67 | 0.6 | 0.78 | 1.9244 | 53.8832 | 7.4358816e-05
1362 | 24 | 15.31 | 6.77 | 4.51 | 0 | 1 | 7.21 | 5.529308 | 8088 | 2572 | 146.31 | 4 | 1.5 | 0.67 | 1 | 1.36 | 32.64 | 4.50432e-05
1363 | 28 | 16.97 | 6.17 | 5.78 | 90 | 1 | 7.21 | 5.972335 | 6215 | 2575 | 123.69 | 6 | 1.07 | 0.94 | 0.88 | 2.04 | 57.12 | 7.88256e-05
1364 | 380 | 126.02 | 25.42 | 19.04 | 106.87 | 0.3 | 32.56 | 22.00174 | 6065 | 2576 | 100.62 | 24 | 1.34 | 0.75 | 0.66 | 8.16 | 3100.8 | 0.004279104
1365 | 40 | 20.97 | 8.4 | 6.07 | 180 | 1 | 8.94 | 7.138306 | 2907 | 2581 | 153.43 | 6 | 1.38 | 0.72 | 0.91 | 2.04 | 81.6 | 0.000112608
1366 | 56 | 24.97 | 8.53 | 8.36 | 90 | 1 | 10 | 8.446158 | 6954 | 2582 | 126.87 | 8 | 1.02 | 0.98 | 0.93 | 2.72 | 152.32 | 0.0002102016
1367 | 140 | 44.28 | 15.07 | 11.82 | 101.88 | 0.9 | 16.12 | 13.35455 | 5511 | 2588 | 119.74 | 12 | 1.27 | 0.78 | 0.9 | 4.08 | 571.2 | 0.000788256
1368 | 796 | 109.54 | 40.51 | 25.02 | 126.62 | 0.83 | 41.62 | 31.84357 | 2256 | 2592 | 125.22 | 28.28 | 1.62 | 0.62 | 0.91 | 9.6152 | 7653.6992 | 0.0105621
1369 | 156 | 51.11 | 17.53 | 11.33 | 151.91 | 0.75 | 20 | 14.09703 | 2472 | 2597 | 143.13 | 14 | 1.55 | 0.65 | 0.82 | 4.76 | 742.56 | 0.0010247328
1370 | 32 | 20.97 | 6.68 | 6.09 | 90 | 0.91 | 8.49 | 6.384695 | 5717 | 2597 | 135 | 6 | 1.1 | 0.91 | 0.89 | 2.04 | 65.28 | 9.00864e-05
1371 | 1248 | 140.37 | 50.3 | 31.59 | 29.6 | 0.8 | 52.15 | 39.87241 | 1831 | 2618 | 32.47 | 34.93 | 1.59 | 0.63 | 0.91 | 11.8762 | 14821.4976 | 0.02045367
1372 | 1796 | 208.45 | 70.53 | 32.42 | 174.23 | 0.52 | 79.25 | 47.83198 | 7679 | 2604 | 169.82 | 41.05 | 2.18 | 0.46 | 0.81 | 13.957 | 25066.772 | 0.03459214536
1373 | 12 | 12.49 | 6.77 | 2.26 | 0 | 0.97 | 6.32 | 3.909811 | 5941 | 2605 | 161.57 | 2 | 3 | 0.33 | 1 | 0.68 | 8.16 | 1.12608e-05
1374 | 844 | 183.97 | 67.28 | 15.97 | 19.58 | 0.31 | 73.54 | 32.78962 | 6992 | 2627 | 22.38 | 23.4 | 4.21 | 0.24 | 0.67 | 7.956 | 6714.864 | 0.00926651232
1375 | 184 | 63.6 | 25.32 | 9.25 | 132.2 | 0.57 | 28.28 | 15.30996 | 7051 | 2614 | 135 | 12.23 | 2.74 | 0.37 | 0.74 | 4.1582 | 765.1088 | 0.001055850144
1376 | 84 | 34.63 | 12.72 | 8.41 | 91.16 | 0.88 | 13.42 | 10.34439 | 8699 | 2615 | 116.57 | 10 | 1.51 | 0.66 | 0.82 | 3.4 | 285.6 | 0.000394128
1377 | 224 | 76.08 | 20.29 | 14.06 | 176.38 | 0.49 | 23.32 | 16.89232 | 649 | 2618 | 149.04 | 16 | 1.44 | 0.69 | 0.79 | 5.44 | 1218.56 | 0.0016816128
1378 | 392 | 74.43 | 25.39 | 19.66 | 90.09 | 0.89 | 27.2 | 22.34643 | 2330 | 2630 | 72.9 | 20 | 1.29 | 0.77 | 0.91 | 6.8 | 2665.6 | 0.003678528
1379 | 68 | 31.8 | 10.08 | 8.59 | 84.92 | 0.85 | 11.66 | 9.307212 | 2866 | 2617 | 120.96 | 8 | 1.17 | 0.85 | 0.89 | 2.72 | 184.96 | 0.0002552448
1380 | 44 | 22.14 | 8.77 | 6.39 | 15.07 | 1 | 10 | 7.486719 | 7073 | 2621 | 36.87 | 6 | 1.37 | 0.73 | 0.96 | 2.04 | 89.76 | 0.0001238688
1381 | 56 | 24.97 | 8.53 | 8.36 | 90 | 1 | 10 | 8.446158 | 1766 | 2619 | 126.87 | 8 | 1.02 | 0.98 | 0.93 | 2.72 | 152.32 | 0.0002102016
1382 | 468 | 163.28 | 26.49 | 22.49 | 170.27 | 0.22 | 33.53 | 24.41676 | 2058 | 2627 | 162.65 | 28.28 | 1.18 | 0.85 | 0.66 | 9.6152 | 4499.9136 | 0.006209880768
1383 | 136 | 41.46 | 15.06 | 11.5 | 26.85 | 0.99 | 17.2 | 13.16239 | 1871 | 2629 | 35.54 | 12 | 1.31 | 0.76 | 0.92 | 4.08 | 554.88 | 0.0007657344
1384 | 88 | 45.94 | 13.99 | 8.01 | 110.2 | 0.52 | 16.49 | 10.58782 | 2479 | 2624 | 104.04 | 9.7 | 1.75 | 0.57 | 0.72 | 3.298 | 290.224 | 0.00040050912
1385 | 668 | 120.37 | 38.84 | 21.9 | 32.52 | 0.58 | 46.04 | 29.17114 | 6372 | 2640 | 34.38 | 27.39 | 1.77 | 0.56 | 0.78 | 9.3126 | 6220.8168 | 0.008584727184
1386 | 60 | 31.8 | 10.32 | 7.4 | 98.96 | 0.75 | 11.66 | 8.742604 | 7864 | 2624 | 120.96 | 8 | 1.4 | 0.72 | 0.83 | 2.72 | 163.2 | 0.000225216
1387 | 88 | 33.46 | 12.11 | 9.25 | 105.43 | 0.99 | 13.42 | 10.58782 | 7327 | 2626 | 116.57 | 10 | 1.31 | 0.76 | 0.86 | 3.4 | 299.2 | 0.000412896
1388 | 36 | 20.97 | 8.41 | 5.45 | 35.78 | 1 | 10 | 6.771992 | 7000 | 2631 | 36.87 | 6 | 1.54 | 0.65 | 0.86 | 2.04 | 73.44 | 0.0001013472
1389 | 80 | 31.31 | 11.28 | 9.03 | 0 | 1 | 12.81 | 10.09509 | 2787 | 2629 | 141.34 | 8 | 1.25 | 0.8 | 1 | 2.72 | 217.6 | 0.000300288
1390 | 116 | 41.46 | 14.59 | 10.12 | 72.9 | 0.85 | 15.62 | 12.1561 | 4830 | 2636 | 39.81 | 11.37 | 1.44 | 0.69 | 0.83 | 3.8658 | 448.4328 | 0.000618837264
1391 | 92 | 34.63 | 13.59 | 8.62 | 2.19 | 0.96 | 14.56 | 10.82578 | 5386 | 2634 | 15.95 | 8 | 1.58 | 0.63 | 0.9 | 2.72 | 250.24 | 0.0003453312
1392 | 324 | 71.6 | 22.89 | 18.02 | 67.68 | 0.79 | 26.08 | 20.31598 | 3999 | 2643 | 57.53 | 20 | 1.27 | 0.79 | 0.86 | 6.8 | 2203.2 | 0.003040416
1393 | 64 | 28.97 | 10.37 | 7.86 | 52.02 | 0.96 | 12.81 | 9.029322 | 7395 | 2637 | 51.34 | 8 | 1.32 | 0.76 | 0.89 | 2.72 | 174.08 | 0.0002402304
1394 | 72 | 28.97 | 10.56 | 8.68 | 90 | 1 | 11.66 | 9.577043 | 906 | 2636 | 120.96 | 8 | 1.22 | 0.82 | 0.95 | 2.72 | 195.84 | 0.0002702592
1395 | 432 | 94.91 | 32.36 | 17 | 149.16 | 0.6 | 37.74 | 23.45887 | 1806 | 2637 | 147.99 | 21.05 | 1.9 | 0.53 | 0.79 | 7.157 | 3091.824 | 0.00426671712
1396 | 160 | 68.57 | 18.52 | 11 | 11.62 | 0.43 | 21.54 | 14.27661 | 1733 | 2647 | 21.8 | 15.3 | 1.68 | 0.59 | 0.65 | 5.202 | 832.32 | 0.0011486016
1397 | 320 | 73.74 | 24.71 | 16.49 | 154.79 | 0.74 | 26.08 | 20.19018 | 3956 | 2643 | 147.53 | 18.2 | 1.5 | 0.67 | 0.84 | 6.188 | 1980.16 | 0.0027326208
1398 | 3520 | 263.56 | 89.7 | 49.96 | 69.54 | 0.64 | 89.82 | 66.96325 | 4176 | 2687 | 78.44 | 55.89 | 1.8 | 0.56 | 0.87 | 19.0026 | 66889.152 | 0.09230702976
1399 | 412 | 132.37 | 29.31 | 17.89 | 112.98 | 0.3 | 36.5 | 22.9094 | 2658 | 2650 | 99.46 | 24 | 1.64 | 0.61 | 0.66 | 8.16 | 3361.92 | 0.0046394496
1400 | 84 | 35.8 | 10.77 | 9.93 | 119.74 | 0.82 | 12.81 | 10.34439 | 7605 | 2651 | 128.66 | 10 | 1.09 | 0.92 | 0.89 | 3.4 | 285.6 | 0.000394128
1401 | 32 | 18.14 | 7.08 | 5.76 | 135 | 1 | 8.49 | 6.384695 | 680 | 2653 | 135 | 6 | 1.23 | 0.81 | 0.94 | 2.04 | 65.28 | 9.00864e-05
1402 | 60 | 31.8 | 9.03 | 8.46 | 139.27 | 0.75 | 11.66 | 8.742604 | 5723 | 2654 | 149.04 | 8 | 1.07 | 0.94 | 0.83 | 2.72 | 163.2 | 0.000225216
1403 | 76 | 29.46 | 11.56 | 8.37 | 138.22 | 1 | 12.81 | 9.839476 | 8098 | 2654 | 128.66 | 9.84 | 1.38 | 0.72 | 0.88 | 3.3456 | 254.2656 | 0.000350886528
1404 | 52 | 23.8 | 8.76 | 7.56 | 45 | 1 | 10 | 8.138921 | 2481 | 2660 | 36.87 | 8 | 1.16 | 0.86 | 0.9 | 2.72 | 141.44 | 0.0001951872
1405 | 96 | 38.63 | 14.2 | 8.61 | 166.76 | 0.81 | 16.12 | 11.05862 | 2663 | 2660 | 150.26 | 9.54 | 1.65 | 0.61 | 0.83 | 3.2436 | 311.3856 | 0.000429712128
1406 | 60 | 31.8 | 12.19 | 6.27 | 12.88 | 0.75 | 12.81 | 8.742604 | 6122 | 2666 | 38.66 | 7.28 | 1.94 | 0.51 | 0.77 | 2.4752 | 148.512 | 0.00020494656
1407 | 776 | 123.68 | 42.56 | 23.22 | 47.59 | 0.64 | 45.61 | 31.44098 | 7795 | 2681 | 37.87 | 27.52 | 1.83 | 0.55 | 0.83 | 9.3568 | 7260.8768 | 0.01002001
1408 | 308 | 64.77 | 21.11 | 18.58 | 121.58 | 0.92 | 23.32 | 19.808 | 8120 | 2665 | 149.04 | 19.31 | 1.14 | 0.88 | 0.91 | 6.5654 | 2022.1432 | 0.002790557616
1409 | 64 | 31.8 | 10.05 | 8.11 | 82.58 | 0.8 | 11.66 | 9.029322 | 1005 | 2665 | 120.96 | 8 | 1.24 | 0.81 | 0.86 | 2.72 | 174.08 | 0.0002402304
1410 | 32 | 20.97 | 6.51 | 6.26 | 0 | 0.91 | 8.49 | 6.384695 | 6132 | 2665 | 135 | 6 | 1.04 | 0.96 | 0.8 | 2.04 | 65.28 | 9.00864e-05
1411 | 28 | 23.8 | 8.4 | 4.24 | 158.86 | 0.62 | 10 | 5.972335 | 7253 | 2666 | 143.13 | 5.69 | 1.98 | 0.5 | 0.7 | 1.9346 | 54.1688 | 7.4752944e-05
1412 | 128 | 40.28 | 15.11 | 10.79 | 150.21 | 0.99 | 16.12 | 12.76939 | 7950 | 2670 | 150.26 | 12 | 1.4 | 0.71 | 0.89 | 4.08 | 522.24 | 0.0007206912
1413 | 64 | 26.63 | 10.14 | 8.04 | 116 | 1 | 11.66 | 9.029322 | 1673 | 2670 | 120.96 | 8 | 1.26 | 0.79 | 0.89 | 2.72 | 174.08 | 0.0002402304
1414 | 64 | 27.8 | 10.03 | 8.12 | 62.01 | 1 | 11.66 | 9.029322 | 6128 | 2677 | 59.04 | 8 | 1.23 | 0.81 | 0.89 | 2.72 | 174.08 | 0.0002402304
1415 | 1424 | 143.2 | 49.92 | 36.32 | 12.02 | 0.87 | 52.61 | 42.59123 | 2765 | 2684 | 8.75 | 36 | 1.37 | 0.73 | 0.93 | 12.24 | 17429.76 | 0.0240530688
1416 | 16 | 11.31 | 4.51 | 4.51 | 0 | 1 | 5.66 | 4.514661 | 1136 | 2676 | 135 | 4 | 1 | 1 | 1 | 1.36 | 21.76 | 3.00288e-05
1417 | 316 | 106.71 | 26.79 | 15.02 | 16.98 | 0.35 | 31.62 | 20.06359 | 1688 | 2686 | 18.43 | 20.6 | 1.78 | 0.56 | 0.62 | 7.004 | 2213.264 | 0.00305430432
1418 | 104 | 37.46 | 12.68 | 10.44 | 42.23 | 0.93 | 14.42 | 11.51017 | 2099 | 2686 | 33.69 | 11.63 | 1.21 | 0.82 | 0.85 | 3.9542 | 411.2368 | 0.000567506784
1419 | 116 | 40.28 | 15.04 | 9.82 | 38.67 | 0.9 | 16.97 | 12.1561 | 486 | 2689 | 45 | 11.31 | 1.53 | 0.65 | 0.87 | 3.8454 | 446.0664 | 0.000615571632
1420 | 136 | 47.6 | 16 | 10.82 | 139.12 | 0.75 | 17.2 | 13.16239 | 6175 | 2683 | 125.54 | 12.73 | 1.48 | 0.68 | 0.83 | 4.3282 | 588.6352 | 0.000812316576
1421 | 76 | 34.63 | 12.61 | 7.68 | 144.6 | 0.8 | 14.42 | 9.839476 | 8336 | 2684 | 146.31 | 9.9 | 1.64 | 0.61 | 0.78 | 3.366 | 255.816 | 0.00035302608
1422 | 132 | 67.6 | 18.09 | 9.29 | 90.5 | 0.36 | 20.88 | 12.96738 | 856 | 2689 | 106.7 | 10 | 1.95 | 0.51 | 0.73 | 3.4 | 448.8 | 0.000619344
1423 | 160 | 49.94 | 17.18 | 11.86 | 70.03 | 0.81 | 19.7 | 14.27661 | 7746 | 2698 | 66.04 | 13.91 | 1.45 | 0.69 | 0.82 | 4.7294 | 756.704 | 0.00104425152
1424 | 16 | 11.31 | 4.51 | 4.51 | 0 | 1 | 5.66 | 4.514661 | 7906 | 2689 | 135 | 4 | 1 | 1 | 1 | 1.36 | 21.76 | 3.00288e-05
1425 | 16 | 14.14 | 5.47 | 3.73 | 0 | 1 | 6.32 | 4.514661 | 8466 | 2690 | 161.57 | 4 | 1.47 | 0.68 | 0.8 | 1.36 | 21.76 | 3.00288e-05
1426 | 72 | 28.97 | 10.56 | 8.68 | 90 | 1 | 11.66 | 9.577043 | 8429 | 2690 | 120.96 | 8 | 1.22 | 0.82 | 0.95 | 2.72 | 195.84 | 0.0002702592
1427 | 76 | 31.8 | 12.65 | 7.65 | 154.48 | 0.94 | 14.42 | 9.839476 | 3484 | 2691 | 146.31 | 8 | 1.65 | 0.6 | 0.9 | 2.72 | 206.72 | 0.0002852736
1428 | 20 | 15.31 | 6.29 | 4.05 | 108.43 | 1 | 7.21 | 5.047545 | 8470 | 2692 | 123.69 | 4 | 1.55 | 0.64 | 0.91 | 1.36 | 27.2 | 3.7536e-05
1429 | 64 | 27.8 | 10.03 | 8.12 | 117.99 | 1 | 11.66 | 9.029322 | 8615 | 2694 | 120.96 | 8 | 1.23 | 0.81 | 0.89 | 2.72 | 174.08 | 0.0002402304
1430 | 332 | 72.08 | 23.42 | 18.05 | 149 | 0.8 | 27.2 | 20.56526 | 6945 | 2701 | 162.9 | 19.6 | 1.3 | 0.77 | 0.86 | 6.664 | 2212.448 | 0.00305317824
1431 | 236 | 71.4 | 22.18 | 13.55 | 31.93 | 0.58 | 24.17 | 17.33889 | 1218 | 2705 | 24.44 | 16.97 | 1.64 | 0.61 | 0.75 | 5.7698 | 1361.6728 | 0.001879108464
1432 | 156 | 49.94 | 18.18 | 10.93 | 178.24 | 0.79 | 18.97 | 14.09703 | 8740 | 2701 | 161.57 | 12 | 1.66 | 0.6 | 0.84 | 4.08 | 636.48 | 0.0008783424
1433 | 16 | 11.31 | 4.51 | 4.51 | 0 | 1 | 5.66 | 4.514661 | 2206 | 2700 | 135 | 4 | 1 | 1 | 1 | 1.36 | 21.76 | 3.00288e-05
1434 | 104 | 35.8 | 13.57 | 9.75 | 150.53 | 1 | 15.62 | 11.51017 | 3216 | 2702 | 140.19 | 10 | 1.39 | 0.72 | 0.95 | 3.4 | 353.6 | 0.000487968
1435 | 740 | 108.57 | 31.61 | 29.8 | 85.3 | 0.79 | 36.72 | 30.70302 | 7941 | 2720 | 60.64 | 31.48 | 1.06 | 0.94 | 0.89 | 10.7032 | 7920.368 | 0.01093010784
1436 | 32 | 18.14 | 7.08 | 5.76 | 135 | 1 | 8.49 | 6.384695 | 4224 | 2705 | 135 | 6 | 1.23 | 0.81 | 0.94 | 2.04 | 65.28 | 9.00864e-05
1437 | 100 | 35.8 | 15.02 | 8.48 | 176.93 | 0.98 | 15.23 | 11.28665 | 8105 | 2712 | 156.8 | 8 | 1.77 | 0.56 | 0.94 | 2.72 | 272 | 0.00037536
1438 | 124 | 40.28 | 14.48 | 10.9 | 17.32 | 0.96 | 16.12 | 12.56828 | 7634 | 2719 | 29.74 | 12 | 1.33 | 0.75 | 0.9 | 4.08 | 505.92 | 0.0006981696
1439 | 648 | 98.23 | 32.28 | 25.56 | 32.79 | 0.84 | 34.41 | 28.73113 | 8065 | 2727 | 35.54 | 27.83 | 1.26 | 0.79 | 0.89 | 9.4622 | 6131.5056 | 0.008461477728
1440 | 1208 | 307.16 | 45.52 | 33.79 | 23.73 | 0.16 | 60.17 | 39.22822 | 7005 | 2736 | 21.45 | 48.81 | 1.35 | 0.74 | 0.53 | 16.5954 | 20047.2432 | 0.0276652
1441 | 832 | 137.34 | 37.25 | 28.44 | 0.09 | 0.55 | 40.5 | 32.55568 | 6907 | 2728 | 20.22 | 29.98 | 1.31 | 0.76 | 0.85 | 10.1932 | 8480.7424 | 0.01170342
1442 | 16 | 11.31 | 4.51 | 4.51 | 0 | 1 | 5.66 | 4.514661 | 6672 | 2723 | 135 | 4 | 1 | 1 | 1 | 1.36 | 21.76 | 3.00288e-05
1443 | 840 | 208.25 | 50.17 | 21.32 | 118.1 | 0.24 | 55.57 | 32.71183 | 8325 | 2725 | 120.26 | 26.83 | 2.35 | 0.42 | 0.71 | 9.1222 | 7662.648 | 0.01057445424
1444 | 68 | 27.8 | 10.46 | 8.28 | 164.83 | 1 | 11.66 | 9.307212 | 6237 | 2725 | 149.04 | 8 | 1.26 | 0.79 | 0.92 | 2.72 | 184.96 | 0.0002552448
1445 | 12 | 11.31 | 4.73 | 3.23 | 45 | 1 | 5.66 | 3.909811 | 6643 | 2727 | 45 | 4 | 1.46 | 0.68 | 0.86 | 1.36 | 16.32 | 2.25216e-05
1446 | 32 | 24.97 | 8.38 | 4.86 | 128.19 | 0.64 | 10 | 6.384695 | 5296 | 2727 | 126.87 | 6.66 | 1.72 | 0.58 | 0.67 | 2.2644 | 72.4608 | 9.9995904e-05
1447 | 612 | 95.88 | 29.72 | 26.22 | 96.52 | 0.84 | 32.31 | 27.92164 | 7693 | 2743 | 68.2 | 27.72 | 1.13 | 0.88 | 0.88 | 9.4248 | 5767.9776 | 0.007959809088
1448 | 12 | 15.31 | 6.43 | 2.38 | 61.85 | 0.64 | 7.21 | 3.909811 | 5295 | 2734 | 56.31 | 3.58 | 2.7 | 0.37 | 0.67 | 1.2172 | 14.6064 | 2.0156832e-05
1449 | 252 | 57.94 | 21.35 | 15.03 | 70.97 | 0.94 | 22.36 | 17.91701 | 2757 | 2743 | 63.43 | 16 | 1.42 | 0.7 | 0.92 | 5.44 | 1370.88 | 0.0018918144
1450 | 768 | 115.68 | 41.64 | 23.48 | 146.08 | 0.72 | 43.08 | 31.27849 | 1031 | 2738 | 158.2 | 25.91 | 1.77 | 0.56 | 0.86 | 8.8094 | 6765.6192 | 0.009336554496
1451 | 12 | 11.31 | 4.73 | 3.23 | 45 | 1 | 5.66 | 3.909811 | 8251 | 2736 | 45 | 4 | 1.46 | 0.68 | 0.86 | 1.36 | 16.32 | 2.25216e-05
1452 | 60 | 27.8 | 10.65 | 7.17 | 71.57 | 0.98 | 11.66 | 8.742604 | 1407 | 2740 | 59.04 | 8 | 1.49 | 0.67 | 0.86 | 2.72 | 163.2 | 0.000225216
1453 | 172 | 50.63 | 20.05 | 10.92 | 159.88 | 0.84 | 21.63 | 14.80231 | 2007 | 2739 | 146.31 | 12 | 1.84 | 0.54 | 0.91 | 4.08 | 701.76 | 0.0009684288
1454 | 64 | 27.31 | 9.03 | 9.03 | 0 | 1 | 11.31 | 9.029322 | 2352 | 2739 | 135 | 8 | 1 | 1 | 1 | 2.72 | 174.08 | 0.0002402304
1455 | 56 | 26.63 | 9.69 | 7.36 | 59.24 | 0.99 | 11.31 | 8.446158 | 6684 | 2744 | 45 | 8 | 1.32 | 0.76 | 0.85 | 2.72 | 152.32 | 0.0002102016
1456 | 292 | 60.77 | 20.38 | 18.24 | 86.91 | 0.99 | 21.63 | 19.28664 | 7204 | 2743 | 123.69 | 18 | 1.12 | 0.89 | 0.92 | 6.12 | 1787.04 | 0.0024661152
1457 | 76 | 33.46 | 11.91 | 8.12 | 128.37 | 0.85 | 14.14 | 9.839476 | 2965 | 2748 | 135 | 9.84 | 1.47 | 0.68 | 0.86 | 3.3456 | 254.2656 | 0.000350886528
1458 | 76 | 30.63 | 10.24 | 9.45 | 96.26 | 1 | 11.66 | 9.839476 | 6205 | 2748 | 120.96 | 10 | 1.08 | 0.92 | 0.88 | 3.4 | 258.4 | 0.000356592
1459 | 404 | 90.91 | 37.82 | 13.6 | 114.46 | 0.61 | 38.47 | 22.68589 | 8016 | 2748 | 117.9 | 15.97 | 2.78 | 0.36 | 0.83 | 5.4298 | 2193.6392 | 0.003027222096
1460 | 96 | 34.63 | 13.06 | 9.36 | 152.05 | 1 | 14.42 | 11.05862 | 8758 | 2749 | 146.31 | 10 | 1.4 | 0.72 | 0.91 | 3.4 | 326.4 | 0.000450432
1461 | 264 | 59.6 | 21.42 | 15.7 | 59.64 | 0.93 | 22.8 | 18.33864 | 6775 | 2760 | 37.87 | 17.46 | 1.36 | 0.73 | 0.89 | 5.9364 | 1567.2096 | 0.002162749248
1462 | 1796 | 344.13 | 61.93 | 36.92 | 67.08 | 0.19 | 74.24 | 47.83198 | 2560 | 2787 | 62.74 | 51.58 | 1.68 | 0.6 | 0.68 | 17.5372 | 31496.8112 | 0.0434656
1463 | 72 | 28.97 | 11.17 | 8.2 | 66.89 | 1 | 12.81 | 9.577043 | 2244 | 2759 | 51.34 | 8 | 1.36 | 0.73 | 0.95 | 2.72 | 195.84 | 0.0002702592
1464 | 20 | 15.31 | 6.29 | 4.05 | 161.57 | 1 | 7.21 | 5.047545 | 6840 | 2754 | 146.31 | 4 | 1.55 | 0.64 | 0.91 | 1.36 | 27.2 | 3.7536e-05
1465 | 976 | 120.85 | 39.1 | 31.78 | 38.15 | 0.84 | 40.5 | 35.26063 | 7937 | 2773 | 57.09 | 34.4 | 1.23 | 0.81 | 0.91 | 11.696 | 11415.296 | 0.01575310848
1466 | 160 | 47.11 | 17.45 | 11.67 | 33.01 | 0.91 | 18.44 | 14.27661 | 7540 | 2763 | 40.6 | 12.76 | 1.49 | 0.67 | 0.87 | 4.3384 | 694.144 | 0.00095791872
1467 | 120 | 44.28 | 14.68 | 10.41 | 106.65 | 0.77 | 17.09 | 12.36391 | 3040 | 2759 | 110.56 | 11.77 | 1.41 | 0.71 | 0.78 | 4.0018 | 480.216 | 0.00066269808
1468 | 88 | 33.46 | 11.68 | 9.59 | 20.65 | 0.99 | 12.81 | 10.58782 | 2089 | 2766 | 38.66 | 10 | 1.22 | 0.82 | 0.86 | 3.4 | 299.2 | 0.000412896
1469 | 512 | 90.71 | 26.21 | 24.88 | 24.79 | 0.78 | 29.53 | 25.53878 | 4848 | 2768 | 151.7 | 25.94 | 1.05 | 0.95 | 0.86 | 8.8196 | 4515.6352 | 0.006231576576
1470 | 76 | 30.63 | 12.01 | 8.06 | 95.58 | 1 | 12.65 | 9.839476 | 8296 | 2765 | 108.43 | 8 | 1.49 | 0.67 | 0.88 | 2.72 | 206.72 | 0.0002852736
1471 | 144 | 46.43 | 18.95 | 9.68 | 26.29 | 0.84 | 19.7 | 13.54398 | 6216 | 2773 | 23.96 | 11.63 | 1.96 | 0.51 | 0.81 | 3.9542 | 569.4048 | 0.000785778624
1472 | 104 | 38.14 | 15.42 | 8.59 | 96.69 | 0.9 | 16.12 | 11.51017 | 8187 | 2770 | 119.74 | 8 | 1.8 | 0.56 | 0.96 | 2.72 | 282.88 | 0.0003903744
1473 | 1440 | 178.31 | 64.09 | 28.61 | 61.24 | 0.57 | 68.88 | 42.82984 | 4200 | 2802 | 64.18 | 33.99 | 2.24 | 0.45 | 0.83 | 11.5566 | 16641.504 | 0.02296527552
1474 | 84 | 35.8 | 12.26 | 8.72 | 92.1 | 0.82 | 13.42 | 10.34439 | 6441 | 2772 | 116.57 | 8 | 1.41 | 0.71 | 0.91 | 2.72 | 228.48 | 0.0003153024
1475 | 124 | 43.11 | 16.55 | 9.54 | 23.85 | 0.84 | 17.89 | 12.56828 | 867 | 2779 | 26.57 | 10.73 | 1.74 | 0.58 | 0.85 | 3.6482 | 452.3768 | 0.000624279984
1476 | 64 | 28.97 | 9.42 | 8.65 | 11.42 | 0.96 | 11.66 | 9.029322 | 2299 | 2777 | 30.96 | 8 | 1.09 | 0.92 | 0.89 | 2.72 | 174.08 | 0.0002402304
1477 | 56 | 24.97 | 9.7 | 7.35 | 135 | 1 | 11.31 | 8.446158 | 6731 | 2773 | 135 | 8 | 1.32 | 0.76 | 0.93 | 2.72 | 152.32 | 0.0002102016
1478 | 68 | 29.46 | 10.78 | 8.03 | 30.07 | 0.98 | 11.66 | 9.307212 | 6948 | 2779 | 30.96 | 8.94 | 1.34 | 0.74 | 0.83 | 3.0396 | 206.6928 | 0.000285236064
1479 | 108 | 36.28 | 12.79 | 10.75 | 135.79 | 1 | 14.42 | 11.72943 | 1994 | 2779 | 123.69 | 12 | 1.19 | 0.84 | 0.89 | 4.08 | 440.64 | 0.0006080832
1480 | 500 | 89.05 | 28.13 | 22.63 | 158.42 | 0.79 | 30.46 | 25.23772 | 4083 | 2783 | 156.8 | 25.04 | 1.24 | 0.8 | 0.87 | 8.5136 | 4256.8 | 0.005874384
1481 | 808 | 137.05 | 46.8 | 21.98 | 10.49 | 0.54 | 52 | 32.0827 | 1634 | 2796 | 22.62 | 24.19 | 2.13 | 0.47 | 0.79 | 8.2246 | 6645.4768 | 0.009170757984
1482 | 60 | 27.8 | 9.52 | 8.03 | 174.12 | 0.98 | 10.77 | 8.742604 | 4923 | 2788 | 158.2 | 8 | 1.19 | 0.84 | 0.88 | 2.72 | 163.2 | 0.000225216
1483 | 292 | 111.68 | 24.03 | 15.47 | 53.79 | 0.29 | 31.62 | 19.28664 | 7482 | 2802 | 34.7 | 22.63 | 1.55 | 0.64 | 0.55 | 7.6942 | 2246.7064 | 0.003100454832
1484 | 20 | 16.97 | 6.92 | 3.68 | 45 | 0.87 | 8.49 | 5.047545 | 7482 | 2795 | 45 | 5.37 | 1.88 | 0.53 | 0.71 | 1.8258 | 36.516 | 5.039208e-05
1485 | 60 | 28.97 | 10.54 | 7.25 | 144.22 | 0.9 | 12.81 | 8.742604 | 2658 | 2793 | 141.34 | 8 | 1.45 | 0.69 | 0.86 | 2.72 | 163.2 | 0.000225216
1486 | 20 | 16.97 | 6.17 | 4.13 | 145.9 | 0.87 | 7.21 | 5.047545 | 4423 | 2793 | 123.69 | 5.37 | 1.5 | 0.67 | 0.71 | 1.8258 | 36.516 | 5.039208e-05
1487 | 408 | 78.23 | 24.42 | 21.27 | 153.03 | 0.84 | 26.31 | 22.79792 | 7543 | 2799 | 171.25 | 22.63 | 1.15 | 0.87 | 0.87 | 7.6942 | 3139.2336 | 0.004332142368
1488 | 12 | 11.31 | 4.73 | 3.23 | 45 | 1 | 5.66 | 3.909811 | 7485 | 2797 | 45 | 4 | 1.46 | 0.68 | 0.86 | 1.36 | 16.32 | 2.25216e-05
1489 | 1212 | 171.48 | 62.62 | 24.64 | 50.95 | 0.52 | 66.48 | 39.29312 | 4582 | 2821 | 43.78 | 30.62 | 2.54 | 0.39 | 0.8 | 10.4108 | 12617.8896 | 0.01741269
1490 | 240 | 56.77 | 19.94 | 15.33 | 117.73 | 0.94 | 22.36 | 17.48521 | 8178 | 2798 | 116.57 | 16 | 1.3 | 0.77 | 0.88 | 5.44 | 1305.6 | 0.001801728
1491 | 44 | 26.63 | 8.32 | 6.73 | 48.29 | 0.78 | 10 | 7.486719 | 8538 | 2802 | 36.87 | 8 | 1.24 | 0.81 | 0.79 | 2.72 | 119.68 | 0.0001651584
1492 | 56 | 29.46 | 8.84 | 8.07 | 99.99 | 0.81 | 11.31 | 8.446158 | 565 | 2800 | 135 | 9.84 | 1.1 | 0.91 | 0.74 | 3.3456 | 187.3536 | 0.000258547968
1493 | 20 | 15.31 | 6.29 | 4.05 | 71.57 | 1 | 7.21 | 5.047545 | 2659 | 2803 | 56.31 | 4 | 1.55 | 0.64 | 0.91 | 1.36 | 27.2 | 3.7536e-05
1494 | 108 | 42.63 | 15.86 | 8.67 | 112.99 | 0.75 | 17.89 | 11.72943 | 2732 | 2800 | 116.57 | 10 | 1.83 | 0.55 | 0.84 | 3.4 | 367.2 | 0.000506736
1495 | 48 | 23.8 | 8.85 | 6.91 | 32.07 | 1 | 10 | 7.819623 | 5214 | 2803 | 36.87 | 8 | 1.28 | 0.78 | 0.86 | 2.72 | 130.56 | 0.0001801728
1496 | 60 | 27.8 | 11.73 | 6.52 | 156.17 | 0.98 | 12.81 | 8.742604 | 7873 | 2800 | 141.34 | 7.59 | 1.8 | 0.56 | 0.86 | 2.5806 | 154.836 | 0.00021367368
1497 | 476 | 83.4 | 26.33 | 23.02 | 14.27 | 0.86 | 27.86 | 24.62457 | 8369 | 2804 | 158.96 | 24 | 1.14 | 0.87 | 0.9 | 8.16 | 3884.16 | 0.0053601408
1498 | 200 | 63.11 | 23.44 | 10.87 | 103.5 | 0.63 | 25.06 | 15.96174 | 2724 | 2801 | 118.61 | 13.58 | 2.16 | 0.46 | 0.76 | 4.6172 | 923.44 | 0.0012743472
1499 | 32 | 22.14 | 8.48 | 4.8 | 66.8 | 0.82 | 10 | 6.384695 | 8661 | 2807 | 53.13 | 6 | 1.77 | 0.57 | 0.84 | 2.04 | 65.28 | 9.00864e-05
1500 | 24 | 15.31 | 6.77 | 4.51 | 0 | 1 | 7.21 | 5.529308 | 7260 | 2805 | 146.31 | 4 | 1.5 | 0.67 | 1 | 1.36 | 32.64 | 4.50432e-05
1501 | 600 | 136.65 | 31.14 | 24.53 | 143.84 | 0.4 | 36.06 | 27.64654 | 7256 | 2811 | 146.31 | 29.52 | 1.27 | 0.79 | 0.79 | 10.0368 | 6022.08 | 0.0083104704
1502 | 648 | 97.05 | 30.94 | 26.67 | 179 | 0.86 | 33.53 | 28.73113 | 3634 | 2815 | 162.65 | 28 | 1.16 | 0.86 | 0.91 | 9.52 | 6168.96 | 0.0085131648
1503 | 172 | 55.6 | 21.65 | 10.12 | 164.42 | 0.7 | 22.36 | 14.80231 | 1293 | 2811 | 153.43 | 12.49 | 2.14 | 0.47 | 0.77 | 4.2466 | 730.4152 | 0.001007972976
1504 | 48 | 23.31 | 9.03 | 6.77 | 0 | 1 | 10 | 7.819623 | 848 | 2811 | 143.13 | 6 | 1.33 | 0.75 | 1 | 2.04 | 97.92 | 0.0001351296
1505 | 372 | 71.6 | 24.3 | 19.49 | 165.24 | 0.91 | 26.08 | 21.76891 | 1546 | 2814 | 147.53 | 20 | 1.25 | 0.8 | 0.9 | 6.8 | 2529.6 | 0.003490848
1506 | 364 | 81.25 | 29.73 | 15.59 | 125.84 | 0.69 | 31.3 | 21.53356 | 7069 | 2815 | 116.57 | 19.8 | 1.91 | 0.52 | 0.81 | 6.732 | 2450.448 | 0.00338161824
1507 | 80 | 32.28 | 10.74 | 9.49 | 85.6 | 0.96 | 12.65 | 10.09509 | 961 | 2822 | 108.43 | 10 | 1.13 | 0.88 | 0.83 | 3.4 | 272 | 0.00037536
1508 | 96 | 34.63 | 12.64 | 9.67 | 9.74 | 1 | 13.42 | 11.05862 | 636 | 2824 | 153.43 | 10 | 1.31 | 0.76 | 0.89 | 3.4 | 326.4 | 0.000450432
1509 | 76 | 30.14 | 11.1 | 8.72 | 102.82 | 1 | 12.81 | 9.839476 | 4089 | 2825 | 128.66 | 8 | 1.27 | 0.79 | 0.97 | 2.72 | 206.72 | 0.0002852736
1510 | 200 | 77.74 | 20.33 | 12.52 | 6.98 | 0.42 | 25.3 | 15.96174 | 5264 | 2829 | 161.57 | 16 | 1.62 | 0.62 | 0.61 | 5.44 | 1088 | 0.00150144
1511 | 72 | 29.46 | 10.58 | 8.67 | 31.59 | 1 | 11.66 | 9.577043 | 2168 | 2833 | 30.96 | 9.84 | 1.22 | 0.82 | 0.86 | 3.3456 | 240.8832 | 0.000332418816
1512 | 108 | 37.46 | 14.03 | 9.8 | 127.2 | 0.97 | 15.62 | 11.72943 | 2420 | 2831 | 129.81 | 11.31 | 1.43 | 0.7 | 0.89 | 3.8454 | 415.3032 | 0.000573118416
1513 | 56 | 24.97 | 8.53 | 8.36 | 90 | 1 | 10 | 8.446158 | 828 | 2832 | 126.87 | 8 | 1.02 | 0.98 | 0.93 | 2.72 | 152.32 | 0.0002102016
1514 | 128 | 41.94 | 15.14 | 10.76 | 173.86 | 0.91 | 16.49 | 12.76939 | 2674 | 2834 | 165.96 | 12 | 1.41 | 0.71 | 0.84 | 4.08 | 522.24 | 0.0007206912
1515 | 244 | 78.91 | 25.38 | 12.24 | 170.28 | 0.49 | 32.31 | 17.63032 | 2999 | 2835 | 158.2 | 16 | 2.07 | 0.48 | 0.71 | 5.44 | 1327.36 | 0.0018317568
1516 | 1080 | 127.2 | 44.03 | 31.23 | 121.28 | 0.84 | 46.65 | 37.09173 | 1504 | 2836 | 120.96 | 33.99 | 1.41 | 0.71 | 0.91 | 11.5566 | 12481.128 | 0.01722395664
1517 | 220 | 55.6 | 19.04 | 14.71 | 25.4 | 0.89 | 20.59 | 16.74081 | 3649 | 2842 | 29.05 | 16 | 1.29 | 0.77 | 0.89 | 5.44 | 1196.8 | 0.001651584
1518 | 568 | 114.02 | 34.71 | 20.84 | 75.32 | 0.55 | 37.95 | 26.8992 | 2035 | 2856 | 71.57 | 25.22 | 1.67 | 0.6 | 0.75 | 8.5748 | 4870.4864 | 0.006721271232
1519 | 40 | 22.14 | 8.1 | 6.29 | 26.57 | 1 | 10 | 7.138306 | 5268 | 2841 | 36.87 | 6 | 1.29 | 0.78 | 0.91 | 2.04 | 81.6 | 0.000112608
1520 | 64 | 26.63 | 9.93 | 8.21 | 90 | 1 | 10.77 | 9.029322 | 6011 | 2838 | 111.8 | 8 | 1.21 | 0.83 | 0.89 | 2.72 | 174.08 | 0.0002402304
1521 | 228 | 79.6 | 21.64 | 13.41 | 44.03 | 0.45 | 25.61 | 17.04247 | 7927 | 2848 | 38.66 | 18.86 | 1.61 | 0.62 | 0.69 | 6.4124 | 1462.0272 | 0.002017597536
1522 | 144 | 47.11 | 18.08 | 10.14 | 146.81 | 0.82 | 19.8 | 13.54398 | 4434 | 2839 | 135 | 12.52 | 1.78 | 0.56 | 0.81 | 4.2568 | 612.9792 | 0.000845911296
1523 | 12 | 13.66 | 6.77 | 2.26 | 90 | 0.81 | 6.32 | 3.909811 | 642 | 2840 | 108.43 | 2 | 3 | 0.33 | 1 | 0.68 | 8.16 | 1.12608e-05
1524 | 336 | 95.88 | 21.66 | 19.75 | 125.1 | 0.46 | 30.46 | 20.68878 | 2025 | 2840 | 113.2 | 23.77 | 1.1 | 0.91 | 0.68 | 8.0818 | 2715.4848 | 0.003747369024
1525 | 568 | 90.23 | 30.26 | 23.9 | 74.81 | 0.88 | 32.25 | 26.8992 | 1248 | 2857 | 82.87 | 24.67 | 1.27 | 0.79 | 0.9 | 8.3878 | 4764.2704 | 0.006574693152
1526 | 12 | 11.31 | 4.73 | 3.23 | 135 | 1 | 5.66 | 3.909811 | 2028 | 2841 | 135 | 4 | 1.46 | 0.68 | 0.86 | 1.36 | 16.32 | 2.25216e-05
1527 | 620 | 131.68 | 31.01 | 25.46 | 33.36 | 0.45 | 39.6 | 28.10354 | 3002 | 2856 | 45 | 31.2 | 1.22 | 0.82 | 0.71 | 10.608 | 6576.96 | 0.0090762048
1528 | 632 | 125.05 | 40.18 | 20.03 | 123.85 | 0.51 | 43.86 | 28.37421 | 2496 | 2843 | 133.15 | 24.74 | 2.01 | 0.5 | 0.78 | 8.4116 | 5316.1312 | 0.007336261056
1529 | 328 | 71.6 | 22.75 | 18.36 | 100.09 | 0.8 | 26 | 20.441 | 2699 | 2855 | 67.38 | 20 | 1.24 | 0.81 | 0.87 | 6.8 | 2230.4 | 0.003077952
1530 | 200 | 65.25 | 22.2 | 11.47 | 64.18 | 0.59 | 25.06 | 15.96174 | 642 | 2855 | 61.39 | 14 | 1.94 | 0.52 | 0.82 | 4.76 | 952 | 0.00131376
1531 | 1112 | 151.48 | 43.57 | 32.49 | 48.08 | 0.61 | 48.83 | 37.63722 | 4599 | 2864 | 55.01 | 37.2 | 1.34 | 0.75 | 0.85 | 12.648 | 14064.576 | 0.01940911488
1532 | 152 | 47.11 | 15.85 | 12.21 | 48.99 | 0.86 | 18.44 | 13.91512 | 7304 | 2852 | 40.6 | 14 | 1.3 | 0.77 | 0.86 | 4.76 | 723.52 | 0.0009984576
1533 | 96 | 39.11 | 12.73 | 9.61 | 147.11 | 0.79 | 15.23 | 11.05862 | 8369 | 2850 | 156.8 | 11.31 | 1.32 | 0.75 | 0.76 | 3.8454 | 369.1584 | 0.000509438592
1534 | 112 | 40.28 | 15.02 | 9.49 | 131.77 | 0.87 | 16.97 | 11.94467 | 1957 | 2852 | 135 | 11.2 | 1.58 | 0.63 | 0.85 | 3.808 | 426.496 | 0.00058856448
1535 | 784 | 107.4 | 39.45 | 25.3 | 85.03 | 0.85 | 40.79 | 31.60263 | 5129 | 2871 | 78.69 | 26 | 1.56 | 0.64 | 0.91 | 8.84 | 6930.56 | 0.0095641728
1536 | 308 | 68.57 | 22.11 | 17.74 | 111.81 | 0.82 | 24.33 | 19.808 | 6857 | 2855 | 99.46 | 18.86 | 1.25 | 0.8 | 0.82 | 6.4124 | 1975.0192 | 0.002725526496
1537 | 200 | 62.43 | 20.53 | 12.4 | 12.86 | 0.64 | 24.17 | 15.96174 | 733 | 2862 | 24.44 | 14 | 1.65 | 0.6 | 0.8 | 4.76 | 952 | 0.00131376
1538 | 1100 | 130.51 | 45.07 | 31.07 | 23.88 | 0.81 | 46.82 | 37.43359 | 2271 | 2871 | 19.98 | 33.49 | 1.45 | 0.69 | 0.89 | 11.3866 | 12525.26 | 0.0172848588
1539 | 28 | 16.97 | 7.54 | 4.73 | 135 | 1 | 8.49 | 5.972335 | 1635 | 2859 | 135 | 5.66 | 1.6 | 0.63 | 0.88 | 1.9244 | 53.8832 | 7.4358816e-05
1540 | 24 | 15.31 | 6.77 | 4.51 | 0 | 1 | 7.21 | 5.529308 | 2458 | 2859 | 146.31 | 4 | 1.5 | 0.67 | 1 | 1.36 | 32.64 | 4.50432e-05
1541 | 88 | 32.28 | 11.48 | 9.76 | 90 | 1 | 12.65 | 10.58782 | 1960 | 2863 | 108.43 | 10 | 1.18 | 0.85 | 0.88 | 3.4 | 299.2 | 0.000412896
1542 | 60 | 28.97 | 9.04 | 8.45 | 18.43 | 0.9 | 11.31 | 8.742604 | 7512 | 2864 | 135 | 8 | 1.07 | 0.94 | 0.94 | 2.72 | 163.2 | 0.000225216
1543 | 1244 | 140.85 | 44.02 | 35.98 | 108.4 | 0.79 | 46.04 | 39.80846 | 3801 | 2888 | 55.62 | 38.18 | 1.22 | 0.82 | 0.89 | 12.9812 | 16148.6128 | 0.02228509
1544 | 44 | 23.8 | 9.01 | 6.21 | 48.97 | 0.98 | 10 | 7.486719 | 2744 | 2874 | 36.87 | 7.07 | 1.45 | 0.69 | 0.85 | 2.4038 | 105.7672 | 0.000145958736
1545 | 388 | 80.57 | 26.71 | 18.5 | 95.19 | 0.75 | 29.12 | 22.23213 | 6299 | 2871 | 105.95 | 20 | 1.44 | 0.69 | 0.86 | 6.8 | 2638.4 | 0.003640992
1546 | 256 | 59.11 | 19.28 | 16.91 | 32.81 | 0.92 | 21.26 | 18.05864 | 6683 | 2879 | 41.19 | 17.89 | 1.14 | 0.88 | 0.9 | 6.0826 | 1557.1456 | 0.002148860928
1547 | 28 | 18.14 | 6.17 | 5.78 | 0 | 1 | 7.21 | 5.972335 | 8795 | 2873 | 123.69 | 6 | 1.07 | 0.94 | 0.88 | 2.04 | 57.12 | 7.88256e-05
1548 | 92 | 40.28 | 14.43 | 8.12 | 60.8 | 0.71 | 16.12 | 10.82578 | 7307 | 2881 | 60.26 | 9.84 | 1.78 | 0.56 | 0.82 | 3.3456 | 307.7952 | 0.000424757376
1549 | 272 | 73.74 | 21.31 | 16.25 | 59.69 | 0.63 | 24.17 | 18.61442 | 8384 | 2885 | 65.56 | 18.38 | 1.31 | 0.76 | 0.8 | 6.2492 | 1699.7824 | 0.002345699712
1550 | 104 | 36.28 | 12.65 | 10.47 | 137.04 | 0.99 | 14.42 | 11.51017 | 2020 | 2877 | 146.31 | 11.31 | 1.21 | 0.83 | 0.88 | 3.8454 | 399.9216 | 0.000551891808
1551 | 660 | 164.45 | 38.7 | 21.71 | 113.1 | 0.31 | 44.72 | 28.99594 | 7318 | 2899 | 79.7 | 29.1 | 1.78 | 0.56 | 0.64 | 9.894 | 6530.04 | 0.0090114552
1552 | 76 | 34.63 | 12.69 | 7.63 | 70.39 | 0.8 | 14.42 | 9.839476 | 2026 | 2888 | 56.31 | 8.94 | 1.66 | 0.6 | 0.81 | 3.0396 | 231.0096 | 0.000318793248
1553 | 224 | 62.91 | 18.14 | 15.73 | 74.5 | 0.71 | 20.88 | 16.89232 | 8645 | 2895 | 73.3 | 16.97 | 1.15 | 0.87 | 0.79 | 5.7698 | 1292.4352 | 0.001783560576
1554 | 148 | 43.11 | 16.2 | 11.63 | 132.11 | 1 | 17.2 | 13.73081 | 5567 | 2891 | 125.54 | 12.73 | 1.39 | 0.72 | 0.9 | 4.3282 | 640.5736 | 0.000883991568
1555 | 1352 | 142.51 | 51 | 33.76 | 22.98 | 0.84 | 51.88 | 41.50052 | 7994 | 2905 | 27.55 | 35.47 | 1.51 | 0.66 | 0.92 | 12.0598 | 16304.8496 | 0.02250069
1556 | 180 | 53.46 | 19.89 | 11.52 | 101.54 | 0.79 | 21.63 | 15.14263 | 8410 | 2891 | 123.69 | 12 | 1.73 | 0.58 | 0.87 | 4.08 | 734.4 | 0.001013472
1557 | 164 | 62.91 | 17.77 | 11.75 | 142.06 | 0.52 | 20 | 14.45397 | 7974 | 2893 | 143.13 | 15.56 | 1.51 | 0.66 | 0.68 | 5.2904 | 867.6256 | 0.001197323328
1558 | 316 | 81.05 | 24.99 | 16.1 | 20.82 | 0.6 | 26.08 | 20.06359 | 1364 | 2903 | 32.47 | 19.17 | 1.55 | 0.64 | 0.81 | 6.5178 | 2059.6248 | 0.002842282224
1559 | 76 | 34.63 | 11.17 | 8.67 | 86.2 | 0.8 | 12.81 | 9.839476 | 8504 | 2900 | 51.34 | 8 | 1.29 | 0.78 | 0.86 | 2.72 | 206.72 | 0.0002852736
1560 | 1564 | 152.85 | 47.38 | 42.03 | 132.47 | 0.84 | 51.61 | 44.63582 | 1754 | 2901 | 144.46 | 44.07 | 1.13 | 0.89 | 0.92 | 14.9838 | 23434.6632 | 0.03233984
1561 | 20 | 15.31 | 6.29 | 4.05 | 18.43 | 1 | 7.21 | 5.047545 | 7515 | 2898 | 33.69 | 4 | 1.55 | 0.64 | 0.91 | 1.36 | 27.2 | 3.7536e-05
1562 | 420 | 81.25 | 25.1 | 21.31 | 26.19 | 0.8 | 30 | 23.13076 | 3108 | 2908 | 36.87 | 22 | 1.18 | 0.85 | 0.89 | 7.48 | 3141.6 | 0.004335408
1563 | 16 | 11.31 | 4.51 | 4.51 | 0 | 1 | 5.66 | 4.514661 | 8382 | 2897 | 135 | 4 | 1 | 1 | 1 | 1.36 | 21.76 | 3.00288e-05
1564 | 20 | 15.31 | 6.29 | 4.05 | 71.57 | 1 | 7.21 | 5.047545 | 690 | 2901 | 56.31 | 4 | 1.55 | 0.64 | 0.91 | 1.36 | 27.2 | 3.7536e-05
1565 | 56 | 27.8 | 10.56 | 6.75 | 30.52 | 0.91 | 11.66 | 8.446158 | 1011 | 2902 | 30.96 | 8 | 1.56 | 0.64 | 0.85 | 2.72 | 152.32 | 0.0002102016
1566 | 316 | 74.91 | 25.83 | 15.58 | 46.2 | 0.71 | 28.43 | 20.06359 | 4359 | 2909 | 39.29 | 18.31 | 1.66 | 0.6 | 0.83 | 6.2254 | 1967.2264 | 0.002714772432
1567 | 224 | 65.25 | 25.69 | 11.1 | 27.39 | 0.66 | 26.83 | 16.89232 | 7636 | 2907 | 26.57 | 14.82 | 2.31 | 0.43 | 0.76 | 5.0388 | 1128.6912 | 0.001557593856
1568 | 12 | 12.49 | 6.77 | 2.26 | 0 | 0.97 | 6.32 | 3.909811 | 901 | 2902 | 161.57 | 2 | 3 | 0.33 | 1 | 0.68 | 8.16 | 1.12608e-05
1569 | 20 | 15.31 | 6.29 | 4.05 | 18.43 | 1 | 7.21 | 5.047545 | 1682 | 2905 | 33.69 | 4 | 1.55 | 0.64 | 0.91 | 1.36 | 27.2 | 3.7536e-05
1570 | 12 | 12.49 | 6.77 | 2.26 | 0 | 0.97 | 6.32 | 3.909811 | 901 | 2904 | 161.57 | 2 | 3 | 0.33 | 1 | 0.68 | 8.16 | 1.12608e-05
1571 | 112 | 37.46 | 14.38 | 9.91 | 12.15 | 1 | 15.23 | 11.94467 | 948 | 2908 | 23.2 | 10 | 1.45 | 0.69 | 0.9 | 3.4 | 380.8 | 0.000525504
1572 | 72 | 33.46 | 9.78 | 9.38 | 151.29 | 0.81 | 11.66 | 9.577043 | 1047 | 2905 | 120.96 | 10 | 1.04 | 0.96 | 0.86 | 3.4 | 244.8 | 0.000337824
1573 | 256 | 63.6 | 22.22 | 14.67 | 90.17 | 0.8 | 24.74 | 18.05864 | 3242 | 2905 | 104.04 | 16 | 1.52 | 0.66 | 0.86 | 5.44 | 1392.64 | 0.0019218432
1574 | 476 | 108.57 | 45.91 | 13.2 | 100.63 | 0.51 | 45.61 | 24.62457 | 6974 | 2906 | 105.26 | 15.74 | 3.48 | 0.29 | 0.79 | 5.3516 | 2547.3616 | 0.003515359008
1575 | 156 | 45.94 | 16.48 | 12.05 | 131.44 | 0.93 | 18.44 | 14.09703 | 2109 | 2908 | 139.4 | 14 | 1.37 | 0.73 | 0.86 | 4.76 | 742.56 | 0.0010247328
1576 | 1136 | 148.65 | 45.32 | 31.91 | 13.99 | 0.65 | 50 | 38.04121 | 4021 | 2920 | 16.26 | 35.48 | 1.42 | 0.7 | 0.81 | 12.0632 | 13703.7952 | 0.01891124
1577 | 684 | 97.74 | 31.55 | 27.6 | 102.48 | 0.9 | 34.93 | 29.51843 | 990 | 2914 | 113.63 | 28 | 1.14 | 0.87 | 0.91 | 9.52 | 6511.68 | 0.0089861184
1578 | 764 | 104.37 | 31.72 | 30.67 | 37.82 | 0.88 | 34.53 | 31.19693 | 5586 | 2926 | 10.01 | 32.17 | 1.03 | 0.97 | 0.9 | 10.9378 | 8356.4792 | 0.01153194
1579 | 612 | 121.54 | 33.92 | 22.97 | 143.56 | 0.52 | 38.42 | 27.92164 | 4826 | 2919 | 128.66 | 27.91 | 1.48 | 0.68 | 0.79 | 9.4894 | 5807.5128 | 0.008014367664
1580 | 16 | 11.31 | 4.51 | 4.51 | 0 | 1 | 5.66 | 4.514661 | 7404 | 2921 | 135 | 4 | 1 | 1 | 1 | 1.36 | 21.76 | 3.00288e-05
1581 | 16 | 15.31 | 5.47 | 3.73 | 90 | 0.86 | 6.32 | 4.514661 | 5096 | 2924 | 108.43 | 4 | 1.47 | 0.68 | 0.8 | 1.36 | 21.76 | 3.00288e-05
1582 | 68 | 27.8 | 10.46 | 8.28 | 15.17 | 1 | 11.66 | 9.307212 | 6262 | 2928 | 30.96 | 8 | 1.26 | 0.79 | 0.92 | 2.72 | 184.96 | 0.0002552448
1583 | 144 | 43.11 | 15.4 | 11.91 | 12.86 | 0.97 | 16.49 | 13.54398 | 7552 | 2928 | 165.96 | 12 | 1.29 | 0.77 | 0.89 | 4.08 | 587.52 | 0.0008107776
1584 | 52 | 26.63 | 10.08 | 6.57 | 55.16 | 0.92 | 11.66 | 8.138921 | 8255 | 2933 | 59.04 | 8 | 1.53 | 0.65 | 0.81 | 2.72 | 141.44 | 0.0001951872
1585 | 16 | 11.31 | 4.51 | 4.51 | 0 | 1 | 5.66 | 4.514661 | 5542 | 2929 | 135 | 4 | 1 | 1 | 1 | 1.36 | 21.76 | 3.00288e-05
1586 | 404 | 81.05 | 24.6 | 20.91 | 117.38 | 0.77 | 27.86 | 22.68589 | 7246 | 2930 | 111.04 | 22.36 | 1.18 | 0.85 | 0.86 | 7.6024 | 3071.3696 | 0.004238490048
1587 | 588 | 90.23 | 29.77 | 25.15 | 26.64 | 0.91 | 32.31 | 27.36868 | 1387 | 2941 | 21.8 | 26.63 | 1.18 | 0.84 | 0.89 | 9.0542 | 5323.8696 | 0.007346940048
1588 | 308 | 84.08 | 27.39 | 14.32 | 51.11 | 0.55 | 30.53 | 19.808 | 3101 | 2946 | 58.39 | 19.09 | 1.91 | 0.52 | 0.71 | 6.4906 | 1999.1048 | 0.002758764624
1589 | 72 | 29.46 | 9.99 | 9.18 | 157.26 | 1 | 11.66 | 9.577043 | 4704 | 2935 | 149.04 | 10 | 1.09 | 0.92 | 0.84 | 3.4 | 244.8 | 0.000337824
1590 | 248 | 87.4 | 23.96 | 13.18 | 71.38 | 0.41 | 29.73 | 17.77424 | 7591 | 2948 | 70.35 | 18 | 1.82 | 0.55 | 0.63 | 6.12 | 1517.76 | 0.0020945088
1591 | 268 | 87.4 | 25.49 | 13.38 | 28.05 | 0.44 | 29.73 | 18.47705 | 7600 | 2946 | 42.27 | 18.37 | 1.9 | 0.53 | 0.67 | 6.2458 | 1673.8744 | 0.002309946672
1592 | 24 | 15.31 | 6.77 | 4.51 | 0 | 1 | 7.21 | 5.529308 | 1924 | 2939 | 146.31 | 4 | 1.5 | 0.67 | 1 | 1.36 | 32.64 | 4.50432e-05
1593 | 392 | 76.57 | 27.27 | 18.3 | 109.45 | 0.84 | 29.73 | 22.34643 | 6768 | 2940 | 109.65 | 20 | 1.49 | 0.67 | 0.89 | 6.8 | 2665.6 | 0.003678528
1594 | 60 | 26.63 | 9.66 | 7.91 | 76.3 | 1 | 11.31 | 8.742604 | 2383 | 2946 | 45 | 8 | 1.22 | 0.82 | 0.88 | 2.72 | 163.2 | 0.000225216
1595 | 20 | 14.14 | 6.29 | 4.05 | 161.57 | 1 | 7.21 | 5.047545 | 4363 | 2941 | 146.31 | 4 | 1.55 | 0.64 | 0.91 | 1.36 | 27.2 | 3.7536e-05
1596 | 48 | 27.8 | 11.03 | 5.54 | 127.53 | 0.78 | 12.81 | 7.819623 | 4364 | 2944 | 128.66 | 7.07 | 1.99 | 0.5 | 0.8 | 2.4038 | 115.3824 | 0.000159227712
1597 | 36 | 23.31 | 10.46 | 4.38 | 85.27 | 0.83 | 10.77 | 6.771992 | 7612 | 2950 | 68.2 | 4 | 2.39 | 0.42 | 0.95 | 1.36 | 48.96 | 6.75648e-05
1598 | 60 | 30.63 | 12.13 | 6.3 | 89.22 | 0.8 | 12.65 | 8.742604 | 6969 | 2948 | 108.43 | 8 | 1.93 | 0.52 | 0.77 | 2.72 | 163.2 | 0.000225216
1599 | 20 | 14.14 | 6.29 | 4.05 | 161.57 | 1 | 7.21 | 5.047545 | 3117 | 2949 | 146.31 | 4 | 1.55 | 0.64 | 0.91 | 1.36 | 27.2 | 3.7536e-05
1600 | 240 | 59.6 | 22.57 | 13.54 | 13 | 0.85 | 24.17 | 17.48521 | 3236 | 2957 | 24.44 | 15.69 | 1.67 | 0.6 | 0.85 | 5.3346 | 1280.304 | 0.00176681952
1601 | 1404 | 144.17 | 53.44 | 33.45 | 38.22 | 0.85 | 54.92 | 42.29108 | 4459 | 2967 | 33.11 | 35.36 | 1.6 | 0.63 | 0.92 | 12.0224 | 16879.4496 | 0.02329364
1602 | 100 | 34.63 | 12.51 | 10.17 | 98.54 | 1 | 13.42 | 11.28665 | 8592 | 2951 | 116.57 | 10 | 1.23 | 0.81 | 0.91 | 3.4 | 340 | 0.0004692
1603 | 68 | 28.97 | 11.38 | 7.61 | 114.9 | 1 | 12.81 | 9.307212 | 5296 | 2953 | 128.66 | 8 | 1.5 | 0.67 | 0.92 | 2.72 | 184.96 | 0.0002552448
1604 | 228 | 87.4 | 25.47 | 11.4 | 122.24 | 0.38 | 32.31 | 17.04247 | 2678 | 2955 | 111.8 | 17.61 | 2.23 | 0.45 | 0.55 | 5.9874 | 1365.1272 | 0.001883875536
1605 | 16 | 11.31 | 4.51 | 4.51 | 0 | 1 | 5.66 | 4.514661 | 2672 | 2962 | 135 | 4 | 1 | 1 | 1 | 1.36 | 21.76 | 3.00288e-05
1606 | 92 | 44.28 | 14.78 | 7.93 | 154.51 | 0.59 | 18.44 | 10.82578 | 2673 | 2968 | 139.4 | 10.12 | 1.86 | 0.54 | 0.7 | 3.4408 | 316.5536 | 0.000436843968
1607 | 92 | 36.28 | 12.82 | 9.13 | 154.86 | 0.88 | 15.23 | 10.82578 | 2353 | 2971 | 156.8 | 10 | 1.4 | 0.71 | 0.82 | 3.4 | 312.8 | 0.000431664
1608 | 460 | 93.05 | 28.66 | 20.43 | 99.71 | 0.67 | 30.53 | 24.20717 | 4690 | 2971 | 121.61 | 22 | 1.4 | 0.71 | 0.86 | 7.48 | 3440.8 | 0.004748304
1609 | 268 | 83.4 | 22.23 | 15.35 | 32.11 | 0.48 | 25.61 | 18.47705 | 5261 | 2980 | 51.34 | 17.71 | 1.45 | 0.69 | 0.77 | 6.0214 | 1613.7352 | 0.002226954576
1610 | 12 | 14.14 | 6.43 | 2.38 | 151.85 | 0.75 | 7.21 | 3.909811 | 5663 | 2971 | 146.31 | 3.58 | 2.7 | 0.37 | 0.67 | 1.2172 | 14.6064 | 2.0156832e-05
1611 | 48 | 22.63 | 7.82 | 7.82 | 0 | 1 | 8.94 | 7.819623 | 3369 | 2976 | 116.57 | 8 | 1 | 1 | 0.86 | 2.72 | 130.56 | 0.0001801728
1612 | 68 | 30.63 | 10.65 | 8.13 | 44.25 | 0.91 | 12.81 | 9.307212 | 1091 | 2990 | 51.34 | 9.84 | 1.31 | 0.76 | 0.83 | 3.3456 | 227.5008 | 0.000313951104
1613 | 1004 | 125.05 | 45.37 | 28.18 | 171.85 | 0.81 | 45.61 | 35.76284 | 1647 | 3002 | 15.26 | 29.26 | 1.61 | 0.62 | 0.92 | 9.9484 | 9988.1936 | 0.01378371
1614 | 404 | 81.25 | 27.01 | 19.05 | 110.87 | 0.77 | 30 | 22.68589 | 1997 | 2996 | 126.87 | 20.57 | 1.42 | 0.71 | 0.88 | 6.9938 | 2825.4952 | 0.003899183376
1615 | 96 | 37.94 | 15.16 | 8.06 | 49.27 | 0.84 | 16.12 | 11.05862 | 8615 | 3004 | 60.26 | 9.9 | 1.88 | 0.53 | 0.8 | 3.366 | 323.136 | 0.00044592768
1616 | 264 | 72.08 | 19.09 | 17.61 | 72.9 | 0.64 | 22.36 | 18.33864 | 772 | 2998 | 116.57 | 20 | 1.08 | 0.92 | 0.82 | 6.8 | 1795.2 | 0.002477376
1617 | 140 | 54.43 | 18.21 | 9.79 | 164.94 | 0.59 | 20.4 | 13.35455 | 1694 | 3007 | 168.69 | 13.28 | 1.86 | 0.54 | 0.69 | 4.5152 | 632.128 | 0.00087233664
1618 | 88 | 38.63 | 12.4 | 9.04 | 127.66 | 0.74 | 14.42 | 10.58782 | 7947 | 3005 | 123.69 | 10 | 1.37 | 0.73 | 0.85 | 3.4 | 299.2 | 0.000412896
1619 | 164 | 49.94 | 16.35 | 12.77 | 60.02 | 0.83 | 18.97 | 14.45397 | 6530 | 3018 | 71.57 | 14 | 1.28 | 0.78 | 0.84 | 4.76 | 780.64 | 0.0010772832
1620 | 192 | 51.6 | 17.41 | 14.04 | 157.26 | 0.91 | 19.7 | 15.63925 | 842 | 3019 | 156.04 | 15.21 | 1.24 | 0.81 | 0.86 | 5.1714 | 992.9088 | 0.001370214144
1621 | 20 | 15.31 | 6.29 | 4.05 | 108.43 | 1 | 7.21 | 5.047545 | 5695 | 3016 | 123.69 | 4 | 1.55 | 0.64 | 0.91 | 1.36 | 27.2 | 3.7536e-05
1622 | 372 | 116.37 | 42.68 | 11.1 | 68.84 | 0.35 | 44.27 | 21.76891 | 8261 | 3038 | 71.57 | 16.32 | 3.85 | 0.26 | 0.59 | 5.5488 | 2064.1536 | 0.002848531968
1623 | 16 | 11.31 | 4.51 | 4.51 | 0 | 1 | 5.66 | 4.514661 | 8276 | 3021 | 135 | 4 | 1 | 1 | 1 | 1.36 | 21.76 | 3.00288e-05
1624 | 164 | 48.28 | 15.45 | 13.52 | 54.34 | 0.88 | 17.89 | 14.45397 | 7785 | 3031 | 63.43 | 14 | 1.14 | 0.87 | 0.88 | 4.76 | 780.64 | 0.0010772832
1625 | 168 | 65.94 | 23.57 | 9.08 | 83.09 | 0.49 | 26 | 14.62917 | 8275 | 3036 | 67.38 | 12 | 2.6 | 0.39 | 0.71 | 4.08 | 685.44 | 0.0009459072
1626 | 48 | 23.8 | 8.85 | 6.91 | 147.93 | 1 | 10 | 7.819623 | 5502 | 3028 | 126.87 | 8 | 1.28 | 0.78 | 0.86 | 2.72 | 130.56 | 0.0001801728
1627 | 56 | 24.97 | 8.53 | 8.36 | 90 | 1 | 10 | 8.446158 | 1013 | 3033 | 126.87 | 8 | 1.02 | 0.98 | 0.93 | 2.72 | 152.32 | 0.0002102016
1628 | 968 | 197.14 | 59.39 | 20.75 | 92.54 | 0.31 | 62.51 | 35.11582 | 7471 | 3038 | 97.35 | 24 | 2.86 | 0.35 | 0.77 | 8.16 | 7898.88 | 0.0109004544
1629 | 508 | 89.05 | 34.25 | 18.88 | 147.82 | 0.8 | 36.06 | 25.43882 | 8635 | 3040 | 146.31 | 20.61 | 1.81 | 0.55 | 0.88 | 7.0074 | 3559.7592 | 0.004912467696
1630 | 132 | 47.11 | 15.56 | 10.8 | 24.16 | 0.75 | 17.2 | 12.96738 | 6969 | 3049 | 35.54 | 12 | 1.44 | 0.69 | 0.82 | 4.08 | 538.56 | 0.0007432128
1631 | 956 | 120.85 | 38.1 | 31.95 | 150.3 | 0.82 | 41.04 | 34.89748 | 1905 | 3046 | 136.97 | 33.94 | 1.19 | 0.84 | 0.9 | 11.5396 | 11031.8576 | 0.01522396
1632 | 76 | 31.8 | 12.16 | 7.96 | 135 | 0.94 | 14.14 | 9.839476 | 2015 | 3044 | 135 | 9.84 | 1.53 | 0.65 | 0.88 | 3.3456 | 254.2656 | 0.000350886528
1633 | 40 | 22.14 | 7.93 | 6.42 | 90 | 1 | 8.94 | 7.138306 | 8521 | 3045 | 116.57 | 6 | 1.24 | 0.81 | 0.91 | 2.04 | 81.6 | 0.000112608
1634 | 128 | 43.11 | 17.22 | 9.47 | 111.46 | 0.87 | 17.89 | 12.76939 | 8619 | 3048 | 116.57 | 10.73 | 1.82 | 0.55 | 0.85 | 3.6482 | 466.9696 | 0.000644418048
1635 | 148 | 44.28 | 15.74 | 11.97 | 4.33 | 0.95 | 17.09 | 13.73081 | 6061 | 3051 | 159.44 | 12 | 1.32 | 0.76 | 0.89 | 4.08 | 603.84 | 0.0008332992
1636 | 104 | 35.8 | 13.04 | 10.16 | 107.11 | 1 | 14.42 | 11.51017 | 8116 | 3054 | 123.69 | 10 | 1.28 | 0.78 | 0.93 | 3.4 | 353.6 | 0.000487968
1637 | 196 | 51.11 | 16.87 | 14.79 | 71.4 | 0.94 | 19.8 | 15.80131 | 1748 | 3064 | 45 | 14 | 1.14 | 0.88 | 0.9 | 4.76 | 932.96 | 0.0012874848
1638 | 20 | 14.14 | 6.29 | 4.05 | 161.57 | 1 | 7.21 | 5.047545 | 6448 | 3062 | 146.31 | 4 | 1.55 | 0.64 | 0.91 | 1.36 | 27.2 | 3.7536e-05
1639 | 24 | 16.97 | 6.28 | 4.87 | 135 | 1 | 7.21 | 5.529308 | 1464 | 3063 | 123.69 | 5.66 | 1.29 | 0.77 | 0.8 | 1.9244 | 46.1856 | 6.3736128e-05
1640 | 228 | 63.6 | 20.64 | 14.06 | 145.84 | 0.71 | 22.8 | 17.04247 | 7196 | 3064 | 142.13 | 15.53 | 1.47 | 0.68 | 0.86 | 5.2802 | 1203.8856 | 0.001661362128
1641 | 84 | 32.97 | 11.79 | 9.07 | 142.45 | 0.97 | 14.14 | 10.34439 | 8254 | 3065 | 135 | 10 | 1.3 | 0.77 | 0.93 | 3.4 | 285.6 | 0.000394128
1642 | 208 | 55.11 | 19.66 | 13.47 | 117.56 | 0.86 | 22.8 | 16.27784 | 8932 | 3068 | 127.87 | 14 | 1.46 | 0.68 | 0.9 | 4.76 | 990.08 | 0.0013663104
1643 | 44 | 22.14 | 8.77 | 6.39 | 74.93 | 1 | 10 | 7.486719 | 332 | 3074 | 53.13 | 6 | 1.37 | 0.73 | 0.96 | 2.04 | 89.76 | 0.0001238688
1644 | 24 | 16.97 | 6.28 | 4.87 | 135 | 1 | 7.21 | 5.529308 | 2399 | 3071 | 123.69 | 5.66 | 1.29 | 0.77 | 0.8 | 1.9244 | 46.1856 | 6.3736128e-05
1645 | 20 | 15.31 | 6.29 | 4.05 | 71.57 | 1 | 7.21 | 5.047545 | 5642 | 3075 | 56.31 | 4 | 1.55 | 0.64 | 0.91 | 1.36 | 27.2 | 3.7536e-05
1646 | 684 | 99.4 | 31.14 | 27.97 | 48.36 | 0.87 | 34.41 | 29.51843 | 7482 | 3091 | 54.46 | 29.5 | 1.11 | 0.9 | 0.9 | 10.03 | 6860.52 | 0.0094675176
1647 | 116 | 40.28 | 12.63 | 11.7 | 69.82 | 0.9 | 14.42 | 12.1561 | 8016 | 3075 | 123.69 | 12 | 1.08 | 0.93 | 0.84 | 4.08 | 473.28 | 0.0006531264
1648 | 248 | 60.77 | 19.02 | 16.61 | 126.32 | 0.84 | 21.63 | 17.77424 | 1492 | 3078 | 146.31 | 17.95 | 1.15 | 0.87 | 0.89 | 6.103 | 1513.544 | 0.00208869072
1649 | 364 | 106.71 | 31.96 | 14.5 | 82.8 | 0.4 | 35.44 | 21.53356 | 1174 | 3096 | 73.61 | 19.43 | 2.2 | 0.45 | 0.66 | 6.6062 | 2404.6568 | 0.003318426384
1650 | 92 | 33.46 | 13.02 | 9 | 157.6 | 1 | 14.42 | 10.82578 | 2994 | 3079 | 146.31 | 10 | 1.45 | 0.69 | 0.88 | 3.4 | 312.8 | 0.000431664
1651 | 84 | 39.11 | 12.7 | 8.42 | 38.18 | 0.69 | 16.12 | 10.34439 | 780 | 3084 | 29.74 | 10.73 | 1.51 | 0.66 | 0.72 | 3.6482 | 306.4488 | 0.000422899344
1652 | 20 | 14.14 | 6.29 | 4.05 | 18.43 | 1 | 7.21 | 5.047545 | 5182 | 3082 | 33.69 | 4 | 1.55 | 0.64 | 0.91 | 1.36 | 27.2 | 3.7536e-05
1653 | 316 | 93.05 | 25.79 | 15.6 | 62.3 | 0.46 | 31.62 | 20.06359 | 1167 | 3096 | 71.57 | 19.35 | 1.65 | 0.6 | 0.75 | 6.579 | 2078.964 | 0.00286897032
1654 | 208 | 66.91 | 20.04 | 13.21 | 85.84 | 0.58 | 24.33 | 16.27784 | 2343 | 3098 | 80.54 | 15.69 | 1.52 | 0.66 | 0.75 | 5.3346 | 1109.5968 | 0.001531243584
1655 | 24 | 18.14 | 6.98 | 4.38 | 135 | 0.92 | 8.49 | 5.529308 | 6655 | 3088 | 135 | 5.66 | 1.59 | 0.63 | 0.86 | 1.9244 | 46.1856 | 6.3736128e-05
1656 | 44 | 26.63 | 11.04 | 5.08 | 42.28 | 0.78 | 12.81 | 7.486719 | 8673 | 3093 | 51.34 | 6.66 | 2.17 | 0.46 | 0.76 | 2.2644 | 99.6336 | 0.000137494368
1657 | 1536 | 153.34 | 47.39 | 41.26 | 121.36 | 0.82 | 52.15 | 44.23447 | 3848 | 3092 | 122.47 | 42 | 1.15 | 0.87 | 0.92 | 14.28 | 21934.08 | 0.0302690304
1658 | 460 | 115.88 | 40.98 | 14.29 | 22.17 | 0.43 | 42.94 | 24.20717 | 8004 | 3103 | 27.76 | 18.34 | 2.87 | 0.35 | 0.76 | 6.2356 | 2868.376 | 0.00395835888
1659 | 1624 | 181.82 | 56.12 | 36.85 | 122.81 | 0.62 | 62.23 | 45.48395 | 7128 | 3094 | 135 | 39.96 | 1.52 | 0.66 | 0.88 | 13.5864 | 22064.3136 | 0.03044875
1660 | 36 | 19.31 | 6.77 | 6.77 | 0 | 1 | 8.49 | 6.771992 | 725 | 3095 | 135 | 6 | 1 | 1 | 1 | 2.04 | 73.44 | 0.0001013472
1661 | 384 | 73.25 | 24.36 | 20.07 | 116.01 | 0.9 | 27.2 | 22.11723 | 6279 | 3096 | 126.03 | 21.83 | 1.21 | 0.82 | 0.89 | 7.4222 | 2850.1248 | 0.003933172224
1662 | 160 | 48.77 | 14.92 | 13.65 | 119.53 | 0.85 | 17.2 | 14.27661 | 4499 | 3098 | 144.46 | 15.18 | 1.09 | 0.91 | 0.82 | 5.1612 | 825.792 | 0.00113959296
1663 | 32 | 18.14 | 7.08 | 5.76 | 135 | 1 | 8.49 | 6.384695 | 8666 | 3101 | 135 | 6 | 1.23 | 0.81 | 0.94 | 2.04 | 65.28 | 9.00864e-05
1664 | 136 | 42.63 | 16.87 | 10.27 | 4.98 | 0.94 | 17.09 | 13.16239 | 7032 | 3103 | 159.44 | 10 | 1.64 | 0.61 | 0.92 | 3.4 | 462.4 | 0.000638112
1665 | 360 | 131.68 | 34.51 | 13.28 | 85.05 | 0.26 | 36.88 | 21.41492 | 2942 | 3122 | 77.47 | 16 | 2.6 | 0.38 | 0.73 | 5.44 | 1958.4 | 0.002702592
1666 | 76 | 29.46 | 10.6 | 9.13 | 135 | 1 | 11.66 | 9.839476 | 706 | 3105 | 120.96 | 9.9 | 1.16 | 0.86 | 0.88 | 3.366 | 255.816 | 0.00035302608
1667 | 440 | 96.08 | 36.99 | 15.15 | 7.81 | 0.6 | 39.29 | 23.67508 | 8939 | 3112 | 14.74 | 18 | 2.44 | 0.41 | 0.82 | 6.12 | 2692.8 | 0.003716064
1668 | 92 | 34.14 | 13.27 | 8.83 | 173.84 | 0.99 | 14.42 | 10.82578 | 2116 | 3108 | 146.31 | 8 | 1.5 | 0.67 | 0.98 | 2.72 | 250.24 | 0.0003453312
1669 | 24 | 15.31 | 6.77 | 4.51 | 90 | 1 | 7.21 | 5.529308 | 8502 | 3108 | 123.69 | 4 | 1.5 | 0.67 | 1 | 1.36 | 32.64 | 4.50432e-05
1670 | 320 | 67.11 | 22.7 | 17.95 | 82.73 | 0.89 | 24.41 | 20.19018 | 5090 | 3119 | 55.01 | 18 | 1.27 | 0.79 | 0.91 | 6.12 | 1958.4 | 0.002702592
1671 | 140 | 44.28 | 15.26 | 11.68 | 42.22 | 0.9 | 17.2 | 13.35455 | 8414 | 3115 | 35.54 | 13.42 | 1.31 | 0.77 | 0.86 | 4.5628 | 638.792 | 0.00088153296
1672 | 72 | 29.46 | 10.58 | 8.67 | 121.59 | 1 | 11.66 | 9.577043 | 774 | 3115 | 120.96 | 9.84 | 1.22 | 0.82 | 0.86 | 3.3456 | 240.8832 | 0.000332418816
1673 | 60 | 28.97 | 8.88 | 8.6 | 26.57 | 0.9 | 11.31 | 8.742604 | 2546 | 3116 | 135 | 8 | 1.03 | 0.97 | 0.86 | 2.72 | 163.2 | 0.000225216
1674 | 72 | 28.97 | 10.56 | 8.68 | 0 | 1 | 11.66 | 9.577043 | 1920 | 3120 | 149.04 | 8 | 1.22 | 0.82 | 0.95 | 2.72 | 195.84 | 0.0002702592
1675 | 516 | 97.05 | 32.9 | 19.97 | 120.88 | 0.69 | 34.99 | 25.63835 | 7797 | 3120 | 120.96 | 22.19 | 1.65 | 0.61 | 0.87 | 7.5446 | 3893.0136 | 0.005372358768
1676 | 872 | 118.02 | 38.38 | 28.93 | 3.28 | 0.79 | 41.23 | 33.32909 | 1171 | 3132 | 165.96 | 31.24 | 1.33 | 0.75 | 0.89 | 10.6216 | 9262.0352 | 0.01278161
1677 | 136 | 51.11 | 18.64 | 9.29 | 98.42 | 0.65 | 18.97 | 13.16239 | 6233 | 3125 | 108.43 | 12 | 2.01 | 0.5 | 0.76 | 4.08 | 554.88 | 0.0007657344
1678 | 32 | 18.14 | 7.08 | 5.76 | 135 | 1 | 8.49 | 6.384695 | 1720 | 3126 | 135 | 6 | 1.23 | 0.81 | 0.94 | 2.04 | 65.28 | 9.00864e-05
1679 | 1404 | 252.25 | 52.96 | 33.76 | 23.71 | 0.28 | 68.26 | 42.29108 | 8187 | 3150 | 31.83 | 46.3 | 1.57 | 0.64 | 0.67 | 15.742 | 22101.768 | 0.03050043984
1680 | 1144 | 158.79 | 44.44 | 32.78 | 148.02 | 0.57 | 51.11 | 38.17492 | 2293 | 3138 | 149.42 | 39.55 | 1.36 | 0.74 | 0.81 | 13.447 | 15383.368 | 0.02122904784
1681 | 408 | 84.57 | 30.16 | 17.23 | 100.29 | 0.72 | 32.31 | 22.79792 | 7236 | 3133 | 111.8 | 20 | 1.75 | 0.57 | 0.85 | 6.8 | 2774.4 | 0.003828672
1682 | 24 | 15.31 | 6.77 | 4.51 | 0 | 1 | 7.21 | 5.529308 | 4926 | 3136 | 146.31 | 4 | 1.5 | 0.67 | 1 | 1.36 | 32.64 | 4.50432e-05
1683 | 144 | 41.94 | 15.16 | 12.09 | 90 | 1 | 16.49 | 13.54398 | 6544 | 3136 | 104.04 | 12 | 1.25 | 0.8 | 0.9 | 4.08 | 587.52 | 0.0008107776
1684 | 76 | 36.28 | 10.15 | 9.53 | 83.5 | 0.73 | 12.81 | 9.839476 | 1166 | 3142 | 38.66 | 10 | 1.07 | 0.94 | 0.78 | 3.4 | 258.4 | 0.000356592
1685 | 12 | 11.31 | 4.73 | 3.23 | 45 | 1 | 5.66 | 3.909811 | 1752 | 3140 | 45 | 4 | 1.46 | 0.68 | 0.86 | 1.36 | 16.32 | 2.25216e-05
1686 | 196 | 52.28 | 17.35 | 14.39 | 83.93 | 0.9 | 18.87 | 15.80131 | 6246 | 3138 | 122.01 | 14 | 1.21 | 0.83 | 0.92 | 4.76 | 932.96 | 0.0012874848
1687 | 72 | 30.63 | 12.5 | 7.33 | 72.89 | 0.96 | 13.42 | 9.577043 | 8064 | 3147 | 63.43 | 8 | 1.7 | 0.59 | 0.88 | 2.72 | 195.84 | 0.0002702592
1688 | 736 | 125.74 | 50.08 | 18.71 | 95.77 | 0.58 | 53.14 | 30.61992 | 2365 | 3145 | 109.8 | 22 | 2.68 | 0.37 | 0.85 | 7.48 | 5505.28 | 0.0075972864
1689 | 80 | 39.8 | 11.79 | 8.64 | 96.84 | 0.63 | 14.42 | 10.09509 | 5587 | 3146 | 123.69 | 8 | 1.36 | 0.73 | 0.83 | 2.72 | 217.6 | 0.000300288
1690 | 1308 | 191.97 | 45.64 | 36.49 | 149.71 | 0.45 | 52.8 | 40.81963 | 7578 | 3151 | 155.38 | 38 | 1.25 | 0.8 | 0.84 | 12.92 | 16899.36 | 0.0233211168
1691 | 212 | 75.6 | 27.54 | 9.8 | 95.3 | 0.47 | 28.64 | 16.43361 | 5847 | 3163 | 77.91 | 11.37 | 2.81 | 0.36 | 0.8 | 3.8658 | 819.5496 | 0.001130978448
1692 | 128 | 61.25 | 16.77 | 9.72 | 65.8 | 0.43 | 19.7 | 12.76939 | 1906 | 3159 | 66.04 | 12.73 | 1.73 | 0.58 | 0.7 | 4.3282 | 554.0096 | 0.000764533248
1693 | 752 | 105.25 | 40.13 | 23.86 | 81.84 | 0.85 | 39.85 | 30.95096 | 6720 | 3171 | 72.47 | 24 | 1.68 | 0.59 | 0.94 | 8.16 | 6136.32 | 0.0084681216
1694 | 324 | 85.74 | 32.17 | 12.82 | 99.24 | 0.55 | 32.56 | 20.31598 | 5837 | 3153 | 100.62 | 15.79 | 2.51 | 0.4 | 0.76 | 5.3686 | 1739.4264 | 0.002400408432
1695 | 48 | 24.97 | 8.63 | 7.08 | 145.28 | 0.97 | 10 | 7.819623 | 382 | 3156 | 126.87 | 8 | 1.22 | 0.82 | 0.89 | 2.72 | 130.56 | 0.0001801728
1696 | 32 | 20.97 | 6.51 | 6.26 | 0 | 0.91 | 8.49 | 6.384695 | 1002 | 3156 | 135 | 6 | 1.04 | 0.96 | 0.8 | 2.04 | 65.28 | 9.00864e-05
1697 | 120 | 56.28 | 20.54 | 7.44 | 23.35 | 0.48 | 22.8 | 12.36391 | 642 | 3165 | 37.87 | 10.75 | 2.76 | 0.36 | 0.65 | 3.655 | 438.6 | 0.000605268
1698 | 88 | 34.63 | 11.91 | 9.41 | 10.4 | 0.92 | 13.42 | 10.58782 | 875 | 3163 | 26.57 | 10 | 1.27 | 0.79 | 0.86 | 3.4 | 299.2 | 0.000412896
1699 | 152 | 47.11 | 15.19 | 12.74 | 162.55 | 0.86 | 17.2 | 13.91512 | 2195 | 3163 | 144.46 | 14 | 1.19 | 0.84 | 0.86 | 4.76 | 723.52 | 0.0009984576
1700 | 52 | 23.8 | 8.76 | 7.56 | 45 | 1 | 10 | 8.138921 | 4122 | 3169 | 36.87 | 8 | 1.16 | 0.86 | 0.9 | 2.72 | 141.44 | 0.0001951872
1701 | 404 | 79.4 | 24.57 | 20.94 | 92.39 | 0.81 | 28.64 | 22.68589 | 563 | 3182 | 77.91 | 22 | 1.17 | 0.85 | 0.85 | 7.48 | 3021.92 | 0.0041702496
1702 | 40 | 22.14 | 8.91 | 5.71 | 108.22 | 1 | 10 | 7.138306 | 745 | 3168 | 126.87 | 6 | 1.56 | 0.64 | 0.91 | 2.04 | 81.6 | 0.000112608
1703 | 692 | 105.05 | 34.55 | 25.5 | 86.46 | 0.79 | 37.58 | 29.69055 | 5545 | 3170 | 115.2 | 27.54 | 1.35 | 0.74 | 0.9 | 9.3636 | 6479.6112 | 0.008941863456
1704 | 616 | 96.57 | 31.91 | 24.58 | 179.08 | 0.83 | 34.53 | 28.01274 | 3123 | 3176 | 169.99 | 26 | 1.3 | 0.77 | 0.89 | 8.84 | 5445.44 | 0.0075147072
1705 | 596 | 109.74 | 35.6 | 21.31 | 7.21 | 0.62 | 37.95 | 27.55423 | 1299 | 3184 | 18.43 | 22 | 1.67 | 0.6 | 0.89 | 7.48 | 4458.08 | 0.0061521504
1706 | 244 | 89.74 | 24.89 | 12.48 | 135.38 | 0.38 | 28.43 | 17.63032 | 1326 | 3175 | 140.71 | 16.97 | 1.99 | 0.5 | 0.73 | 5.7698 | 1407.8312 | 0.001942807056
1707 | 60 | 27.8 | 10.17 | 7.51 | 158.39 | 0.98 | 11.66 | 8.742604 | 3106 | 3175 | 149.04 | 8 | 1.35 | 0.74 | 0.88 | 2.72 | 163.2 | 0.000225216
1708 | 56 | 24.97 | 9.7 | 7.35 | 45 | 1 | 11.31 | 8.446158 | 3749 | 3180 | 45 | 8 | 1.32 | 0.76 | 0.93 | 2.72 | 152.32 | 0.0002102016
1709 | 836 | 104.57 | 33.7 | 31.58 | 126.52 | 0.96 | 36.06 | 32.63385 | 2069 | 3181 | 123.69 | 32 | 1.07 | 0.94 | 0.95 | 10.88 | 9095.68 | 0.0125520384
1710 | 348 | 99.88 | 25.8 | 17.17 | 47.38 | 0.44 | 30 | 21.05498 | 6384 | 3196 | 53.13 | 21.21 | 1.5 | 0.67 | 0.72 | 7.2114 | 2509.5672 | 0.003463202736
1711 | 44 | 22.14 | 8.77 | 6.39 | 105.07 | 1 | 10 | 7.486719 | 720 | 3187 | 126.87 | 6 | 1.37 | 0.73 | 0.96 | 2.04 | 89.76 | 0.0001238688
1712 | 136 | 41.46 | 15.05 | 11.5 | 21.49 | 0.99 | 16.12 | 13.16239 | 704 | 3193 | 29.74 | 12 | 1.31 | 0.76 | 0.91 | 4.08 | 554.88 | 0.0007657344
1713 | 72 | 28.97 | 11.17 | 8.2 | 156.89 | 1 | 12.81 | 9.577043 | 7917 | 3188 | 141.34 | 8 | 1.36 | 0.73 | 0.95 | 2.72 | 195.84 | 0.0002702592
1714 | 920 | 115.4 | 39.2 | 29.88 | 88.24 | 0.87 | 40.79 | 34.23411 | 1342 | 3209 | 78.69 | 30 | 1.31 | 0.76 | 0.92 | 10.2 | 9384 | 0.01294992
1715 | 96 | 34.63 | 14.28 | 8.56 | 0 | 1 | 14.56 | 11.05862 | 4059 | 3195 | 164.05 | 8 | 1.67 | 0.6 | 0.92 | 2.72 | 261.12 | 0.0003603456
1716 | 364 | 78.91 | 29.43 | 15.75 | 59.17 | 0.73 | 30 | 21.53356 | 688 | 3209 | 53.13 | 16.99 | 1.87 | 0.54 | 0.86 | 5.7766 | 2102.6824 | 0.002901701712
1717 | 40 | 20.97 | 8.22 | 6.19 | 2.596e-14 | 1 | 8.94 | 7.138306 | 1728 | 3196 | 153.43 | 6 | 1.33 | 0.75 | 0.91 | 2.04 | 81.6 | 0.000112608
1718 | 308 | 76.77 | 26.55 | 14.77 | 14.73 | 0.66 | 30.46 | 19.808 | 3022 | 3202 | 23.2 | 16.98 | 1.8 | 0.56 | 0.83 | 5.7732 | 1778.1456 | 0.002453840928
1719 | 160 | 54.43 | 18.07 | 11.28 | 160.65 | 0.68 | 18.97 | 14.27661 | 1464 | 3198 | 161.57 | 13.1 | 1.6 | 0.62 | 0.78 | 4.454 | 712.64 | 0.0009834432
1720 | 220 | 61.25 | 19.35 | 14.48 | 54.43 | 0.74 | 22.8 | 16.74081 | 7757 | 3205 | 37.87 | 16.99 | 1.34 | 0.75 | 0.84 | 5.7766 | 1270.852 | 0.00175377576
1721 | 32 | 22.14 | 6.68 | 6.09 | 0 | 0.82 | 8.49 | 6.384695 | 7721 | 3200 | 135 | 6 | 1.1 | 0.91 | 0.89 | 2.04 | 65.28 | 9.00864e-05
1722 | 12 | 11.31 | 4.73 | 3.23 | 135 | 1 | 5.66 | 3.909811 | 4062 | 3201 | 135 | 4 | 1.46 | 0.68 | 0.86 | 1.36 | 16.32 | 2.25216e-05
1723 | 44 | 22.14 | 8.77 | 6.39 | 164.93 | 1 | 10 | 7.486719 | 2276 | 3203 | 143.13 | 6 | 1.37 | 0.73 | 0.96 | 2.04 | 89.76 | 0.0001238688
1724 | 140 | 44.28 | 17.27 | 10.32 | 67.75 | 0.9 | 17.89 | 13.35455 | 2804 | 3211 | 63.43 | 11.63 | 1.67 | 0.6 | 0.86 | 3.9542 | 553.588 | 0.00076395144
1725 | 112 | 39.11 | 14.14 | 10.09 | 121.98 | 0.92 | 16.12 | 11.94467 | 8667 | 3203 | 119.74 | 11.31 | 1.4 | 0.71 | 0.86 | 3.8454 | 430.6848 | 0.000594345024
1726 | 108 | 40.77 | 12.33 | 11.15 | 145.49 | 0.82 | 14.42 | 11.72943 | 3965 | 3204 | 123.69 | 12 | 1.11 | 0.9 | 0.83 | 4.08 | 440.64 | 0.0006080832
1727 | 100 | 41.46 | 16.64 | 7.65 | 64.75 | 0.73 | 18.44 | 11.28665 | 7770 | 3211 | 49.4 | 9.28 | 2.18 | 0.46 | 0.79 | 3.1552 | 315.52 | 0.0004354176
1728 | 44 | 22.63 | 7.99 | 7.01 | 71.57 | 1 | 8.94 | 7.486719 | 8679 | 3205 | 116.57 | 8 | 1.14 | 0.88 | 0.81 | 2.72 | 119.68 | 0.0001651584
1729 | 88 | 51.6 | 14.1 | 7.95 | 61.68 | 0.42 | 16.12 | 10.58782 | 3710 | 3213 | 60.26 | 10.73 | 1.77 | 0.56 | 0.67 | 3.6482 | 321.0416 | 0.000443037408
1730 | 1760 | 189.62 | 55.63 | 40.28 | 179.87 | 0.62 | 58.24 | 47.35017 | 5536 | 3222 | 15.95 | 45.54 | 1.38 | 0.72 | 0.87 | 15.4836 | 27251.136 | 0.03760656768
1731 | 28 | 18.14 | 6.17 | 5.78 | 0 | 1 | 7.21 | 5.972335 | 2268 | 3207 | 123.69 | 6 | 1.07 | 0.94 | 0.88 | 2.04 | 57.12 | 7.88256e-05
1732 | 312 | 86.91 | 31.29 | 12.7 | 96.08 | 0.52 | 34.53 | 19.9362 | 3956 | 3207 | 100.01 | 16.78 | 2.46 | 0.41 | 0.73 | 5.7052 | 1780.0224 | 0.002456430912
1733 | 20 | 18.14 | 6.63 | 3.84 | 45 | 0.76 | 8.49 | 5.047545 | 1727 | 3211 | 45 | 5.66 | 1.73 | 0.58 | 0.71 | 1.9244 | 38.488 | 5.311344e-05
1734 | 356 | 88.08 | 24.89 | 18.21 | 105.41 | 0.58 | 26.08 | 21.29561 | 5422 | 3209 | 122.47 | 20.71 | 1.37 | 0.73 | 0.84 | 7.0414 | 2506.7384 | 0.003459298992
1735 | 304 | 105.54 | 23.01 | 16.82 | 129.1 | 0.34 | 26.83 | 19.67895 | 1593 | 3214 | 116.57 | 19.68 | 1.37 | 0.73 | 0.76 | 6.6912 | 2034.1248 | 0.002807092224
1736 | 64 | 27.8 | 10.14 | 8.04 | 116 | 1 | 11.66 | 9.029322 | 5833 | 3214 | 120.96 | 8 | 1.26 | 0.79 | 0.89 | 2.72 | 174.08 | 0.0002402304
1737 | 68 | 30.14 | 10.07 | 8.6 | 120.96 | 0.94 | 12.81 | 9.307212 | 8420 | 3216 | 128.66 | 8 | 1.17 | 0.85 | 0.92 | 2.72 | 184.96 | 0.0002552448
1738 | 24 | 20.97 | 6.65 | 4.59 | 24.7 | 0.69 | 8.49 | 5.529308 | 1226 | 3221 | 45 | 6 | 1.45 | 0.69 | 0.75 | 2.04 | 48.96 | 6.75648e-05
1739 | 204 | 54.43 | 18.18 | 14.29 | 156.51 | 0.87 | 20 | 16.12056 | 5663 | 3222 | 143.13 | 16 | 1.27 | 0.79 | 0.85 | 5.44 | 1109.76 | 0.0015314688
1740 | 52 | 23.8 | 8.76 | 7.56 | 45 | 1 | 10 | 8.138921 | 4287 | 3226 | 36.87 | 8 | 1.16 | 0.86 | 0.9 | 2.72 | 141.44 | 0.0001951872
1741 | 272 | 89.05 | 28.14 | 12.31 | 54.91 | 0.43 | 31.62 | 18.61442 | 6519 | 3239 | 55.3 | 15.9 | 2.29 | 0.44 | 0.67 | 5.406 | 1470.432 | 0.00202919616
1742 | 68 | 34.63 | 11.41 | 7.59 | 136.02 | 0.71 | 14.42 | 9.307212 | 3954 | 3228 | 146.31 | 9.43 | 1.5 | 0.66 | 0.76 | 3.2062 | 218.0216 | 0.000300869808
1743 | 280 | 87.88 | 25.99 | 13.72 | 92.79 | 0.46 | 32.25 | 18.88618 | 6539 | 3227 | 97.13 | 18 | 1.89 | 0.53 | 0.68 | 6.12 | 1713.6 | 0.002364768
1744 | 60 | 28.97 | 9.04 | 8.45 | 108.43 | 0.9 | 11.31 | 8.742604 | 2709 | 3228 | 135 | 8 | 1.07 | 0.94 | 0.94 | 2.72 | 163.2 | 0.000225216
1745 | 412 | 106.23 | 29.99 | 17.49 | 118.59 | 0.46 | 36.06 | 22.9094 | 3962 | 3232 | 109.44 | 19.83 | 1.71 | 0.58 | 0.8 | 6.7422 | 2777.7864 | 0.003833345232
1746 | 16 | 11.31 | 4.51 | 4.51 | 0 | 1 | 5.66 | 4.514661 | 1476 | 3234 | 135 | 4 | 1 | 1 | 1 | 1.36 | 21.76 | 3.00288e-05
1747 | 104 | 38.63 | 11.73 | 11.29 | 48 | 0.88 | 14.14 | 11.51017 | 2566 | 3242 | 135 | 12 | 1.04 | 0.96 | 0.84 | 4.08 | 424.32 | 0.0005855616
1748 | 120 | 39.8 | 15.23 | 10.03 | 11.03 | 0.95 | 16.12 | 12.36391 | 8956 | 3245 | 29.74 | 10 | 1.52 | 0.66 | 0.92 | 3.4 | 408 | 0.00056304
1749 | 176 | 52.77 | 18.16 | 12.34 | 179.29 | 0.79 | 20.1 | 14.97344 | 6523 | 3246 | 174.29 | 13.81 | 1.47 | 0.68 | 0.81 | 4.6954 | 826.3904 | 0.001140418752
1750 | 60 | 32.28 | 11.45 | 6.67 | 39.96 | 0.72 | 12.81 | 8.742604 | 6534 | 3247 | 38.66 | 8.49 | 1.72 | 0.58 | 0.7 | 2.8866 | 173.196 | 0.00023901048
1751 | 80 | 30.63 | 10.89 | 9.35 | 20.91 | 1 | 12.81 | 10.09509 | 8797 | 3250 | 38.66 | 10 | 1.16 | 0.86 | 0.89 | 3.4 | 272 | 0.00037536
1752 | 24 | 15.31 | 6.77 | 4.51 | 0 | 1 | 7.21 | 5.529308 | 305 | 3250 | 146.31 | 4 | 1.5 | 0.67 | 1 | 1.36 | 32.64 | 4.50432e-05
1753 | 172 | 48.77 | 15.81 | 13.86 | 65.16 | 0.91 | 17.2 | 14.80231 | 9036 | 3258 | 35.54 | 14 | 1.14 | 0.88 | 0.89 | 4.76 | 818.72 | 0.0011298336
1754 | 344 | 71.4 | 22.5 | 19.47 | 1.01 | 0.85 | 24.74 | 20.93362 | 2876 | 3258 | 165.96 | 21.21 | 1.16 | 0.87 | 0.87 | 7.2114 | 2480.7216 | 0.003423395808
1755 | 404 | 76.08 | 25.76 | 19.97 | 54.09 | 0.88 | 28.84 | 22.68589 | 8161 | 3266 | 56.31 | 21.21 | 1.29 | 0.78 | 0.9 | 7.2114 | 2913.4056 | 0.004020499728
1756 | 252 | 81.05 | 20.82 | 15.41 | 38.44 | 0.48 | 28.43 | 17.91701 | 2013 | 3265 | 39.29 | 18.38 | 1.35 | 0.74 | 0.72 | 6.2492 | 1574.7984 | 0.002173221792
1757 | 304 | 73.25 | 25.74 | 15.04 | 62.19 | 0.71 | 26.91 | 19.67895 | 6603 | 3268 | 48.01 | 18.34 | 1.71 | 0.58 | 0.82 | 6.2356 | 1895.6224 | 0.002615958912
1758 | 104 | 36.97 | 13.49 | 9.81 | 23.2 | 0.96 | 15.62 | 11.51017 | 7897 | 3263 | 39.81 | 10 | 1.37 | 0.73 | 0.95 | 3.4 | 353.6 | 0.000487968
1759 | 76 | 31.8 | 12.66 | 7.64 | 76.97 | 0.94 | 13.42 | 9.839476 | 489 | 3266 | 63.43 | 8 | 1.66 | 0.6 | 0.88 | 2.72 | 206.72 | 0.0002852736
1760 | 1316 | 164.85 | 44.88 | 37.34 | 24.08 | 0.61 | 51.22 | 40.94427 | 4411 | 3286 | 38.66 | 44.4 | 1.2 | 0.83 | 0.83 | 15.096 | 19866.336 | 0.02741554368
1761 | 344 | 93.05 | 24.72 | 17.72 | 63.34 | 0.5 | 26.91 | 20.93362 | 7144 | 3274 | 41.99 | 20 | 1.4 | 0.72 | 0.83 | 6.8 | 2339.2 | 0.003228096
1762 | 88 | 31.8 | 11.11 | 10.09 | 135 | 1 | 12.81 | 10.58782 | 8460 | 3264 | 128.66 | 10 | 1.1 | 0.91 | 0.94 | 3.4 | 299.2 | 0.000412896
1763 | 240 | 61.25 | 19.38 | 15.77 | 54.96 | 0.8 | 22.36 | 17.48521 | 2033 | 3275 | 63.43 | 17.75 | 1.23 | 0.81 | 0.83 | 6.035 | 1448.4 | 0.001998792
1764 | 40 | 20.97 | 8.4 | 6.07 | 180 | 1 | 8.94 | 7.138306 | 6766 | 3266 | 153.43 | 6 | 1.38 | 0.72 | 0.91 | 2.04 | 81.6 | 0.000112608
1765 | 200 | 59.6 | 22.39 | 11.37 | 20.67 | 0.71 | 23.41 | 15.96174 | 4827 | 3272 | 19.98 | 14.9 | 1.97 | 0.51 | 0.76 | 5.066 | 1013.2 | 0.001398216
1766 | 116 | 44.28 | 15.69 | 9.41 | 129.34 | 0.74 | 17.2 | 12.1561 | 812 | 3267 | 125.54 | 12 | 1.67 | 0.6 | 0.79 | 4.08 | 473.28 | 0.0006531264
1767 | 48 | 23.31 | 9.03 | 6.77 | 0 | 1 | 10 | 7.819623 | 1424 | 3268 | 143.13 | 6 | 1.33 | 0.75 | 1 | 2.04 | 97.92 | 0.0001351296
1768 | 1316 | 138.02 | 45.43 | 36.88 | 5.64 | 0.87 | 48.7 | 40.94427 | 2604 | 3283 | 19.18 | 38 | 1.23 | 0.81 | 0.92 | 12.92 | 17002.72 | 0.0234637536
1769 | 72 | 30.63 | 11.28 | 8.13 | 2.79 | 0.96 | 12.65 | 9.577043 | 2286 | 3271 | 161.57 | 8 | 1.39 | 0.72 | 0.86 | 2.72 | 195.84 | 0.0002702592
1770 | 400 | 76.08 | 27.99 | 18.19 | 124.53 | 0.87 | 29.53 | 22.57331 | 6525 | 3272 | 118.3 | 20.24 | 1.54 | 0.65 | 0.89 | 6.8816 | 2752.64 | 0.0037986432
1771 | 48 | 23.31 | 9.03 | 6.77 | 90 | 1 | 10 | 7.819623 | 8874 | 3274 | 126.87 | 6 | 1.33 | 0.75 | 1 | 2.04 | 97.92 | 0.0001351296
1772 | 228 | 69.94 | 23.48 | 12.36 | 74.4 | 0.59 | 24.17 | 17.04247 | 825 | 3288 | 65.56 | 14.07 | 1.9 | 0.53 | 0.81 | 4.7838 | 1090.7064 | 0.001505174832
1773 | 20 | 14.14 | 6.29 | 4.05 | 18.43 | 1 | 7.21 | 5.047545 | 1789 | 3279 | 33.69 | 4 | 1.55 | 0.64 | 0.91 | 1.36 | 27.2 | 3.7536e-05
1774 | 1180 | 130.02 | 45.63 | 32.92 | 151.76 | 0.88 | 47.54 | 38.77093 | 2441 | 3283 | 157.75 | 34.88 | 1.39 | 0.72 | 0.92 | 11.8592 | 13993.856 | 0.01931152128
1775 | 68 | 30.63 | 10.87 | 7.97 | 49.31 | 0.91 | 12.81 | 9.307212 | 4375 | 3289 | 38.66 | 9.49 | 1.36 | 0.73 | 0.83 | 3.2266 | 219.4088 | 0.000302784144
1776 | 384 | 111.2 | 31.56 | 15.49 | 62.4 | 0.39 | 36.06 | 22.11723 | 8909 | 3300 | 56.31 | 21.47 | 2.04 | 0.49 | 0.62 | 7.2998 | 2803.1232 | 0.003868310016
1777 | 224 | 91.88 | 20.1 | 14.19 | 69.19 | 0.33 | 25.06 | 16.89232 | 7340 | 3298 | 61.39 | 18.92 | 1.42 | 0.71 | 0.67 | 6.4328 | 1440.9472 | 0.001988507136
1778 | 160 | 47.11 | 17.41 | 11.7 | 121.07 | 0.91 | 18.87 | 14.27661 | 7727 | 3288 | 122.01 | 13.2 | 1.49 | 0.67 | 0.87 | 4.488 | 718.08 | 0.0009909504
1779 | 276 | 60.77 | 19.44 | 18.07 | 16.78 | 0.94 | 21.63 | 18.7508 | 836 | 3298 | 33.69 | 18 | 1.08 | 0.93 | 0.9 | 6.12 | 1689.12 | 0.0023309856
1780 | 12 | 15.31 | 6.43 | 2.38 | 118.15 | 0.64 | 7.21 | 3.909811 | 9039 | 3290 | 123.69 | 3.58 | 2.7 | 0.37 | 0.67 | 1.2172 | 14.6064 | 2.0156832e-05
1781 | 800 | 140.65 | 37.02 | 27.51 | 86.43 | 0.51 | 46.17 | 31.92348 | 8180 | 3293 | 94.97 | 31.68 | 1.35 | 0.74 | 0.77 | 10.7712 | 8616.96 | 0.0118914048
1782 | 248 | 59.11 | 21.81 | 14.48 | 49 | 0.89 | 24.08 | 17.77424 | 637 | 3302 | 41.63 | 16.64 | 1.51 | 0.66 | 0.91 | 5.6576 | 1403.0848 | 0.001936257024
1783 | 124 | 40.28 | 15.71 | 10.05 | 127.08 | 0.96 | 17.2 | 12.56828 | 7887 | 3296 | 125.54 | 11.31 | 1.56 | 0.64 | 0.89 | 3.8454 | 476.8296 | 0.000658024848
1784 | 116 | 38.63 | 12.8 | 11.54 | 96 | 0.98 | 14.42 | 12.1561 | 2214 | 3298 | 123.69 | 12 | 1.11 | 0.9 | 0.92 | 4.08 | 473.28 | 0.0006531264
1785 | 180 | 69.74 | 19.72 | 11.62 | 142.53 | 0.47 | 23.32 | 15.14263 | 1492 | 3300 | 149.04 | 14.98 | 1.7 | 0.59 | 0.7 | 5.0932 | 916.776 | 0.00126515088
1786 | 736 | 105.05 | 35.7 | 26.25 | 78.52 | 0.84 | 39.29 | 30.61992 | 8030 | 3319 | 75.26 | 28 | 1.36 | 0.74 | 0.89 | 9.52 | 7006.72 | 0.0096692736
1787 | 100 | 37.94 | 14.4 | 8.84 | 23.74 | 0.87 | 16.12 | 11.28665 | 3435 | 3308 | 29.74 | 10.73 | 1.63 | 0.61 | 0.78 | 3.6482 | 364.82 | 0.0005034516
1788 | 80 | 39.11 | 13.15 | 7.75 | 145.18 | 0.66 | 14.42 | 10.09509 | 2073 | 3306 | 123.69 | 9.6 | 1.7 | 0.59 | 0.74 | 3.264 | 261.12 | 0.0003603456
1789 | 160 | 46.63 | 15.97 | 12.76 | 108.36 | 0.92 | 18.44 | 14.27661 | 3445 | 3309 | 130.6 | 12 | 1.25 | 0.8 | 0.92 | 4.08 | 652.8 | 0.000900864
1790 | 416 | 81.25 | 27.51 | 19.25 | 143.96 | 0.79 | 31.24 | 23.02035 | 8480 | 3310 | 140.19 | 21.47 | 1.43 | 0.7 | 0.89 | 7.2998 | 3036.7168 | 0.004190669184
1791 | 64 | 37.46 | 10.16 | 8.02 | 30.13 | 0.57 | 12.81 | 9.029322 | 1283 | 3318 | 38.66 | 9.49 | 1.27 | 0.79 | 0.74 | 3.2266 | 206.5024 | 0.000284973312
1792 | 388 | 90.43 | 32.7 | 15.11 | 85.81 | 0.6 | 35.44 | 22.23213 | 7373 | 3330 | 73.61 | 20 | 2.16 | 0.46 | 0.78 | 6.8 | 2638.4 | 0.003640992
1793 | 344 | 69.25 | 25.23 | 17.36 | 159.07 | 0.9 | 26.83 | 20.93362 | 1032 | 3317 | 153.43 | 18.95 | 1.45 | 0.69 | 0.89 | 6.443 | 2216.392 | 0.00305862096
1794 | 1376 | 171.97 | 57.81 | 30.31 | 142.92 | 0.58 | 58.31 | 41.86725 | 5413 | 3321 | 149.04 | 32.4 | 1.91 | 0.52 | 0.84 | 11.016 | 15158.016 | 0.02091806208
1795 | 60 | 26.63 | 9.95 | 7.68 | 99.46 | 1 | 10.77 | 8.742604 | 1206 | 3317 | 111.8 | 8 | 1.29 | 0.77 | 0.86 | 2.72 | 163.2 | 0.000225216
1796 | 204 | 70.91 | 18.85 | 13.78 | 146.59 | 0.51 | 22.8 | 16.12056 | 6108 | 3318 | 127.87 | 16.76 | 1.37 | 0.73 | 0.77 | 5.6984 | 1162.4736 | 0.001604213568
1797 | 608 | 111.68 | 32.47 | 23.84 | 25.17 | 0.61 | 36.5 | 27.83024 | 7839 | 3330 | 170.54 | 27.73 | 1.36 | 0.73 | 0.79 | 9.4282 | 5732.3456 | 0.007910636928
1798 | 224 | 54.43 | 19.7 | 14.47 | 159.3 | 0.95 | 20.59 | 16.89232 | 8761 | 3326 | 150.95 | 15.18 | 1.36 | 0.73 | 0.88 | 5.1612 | 1156.1088 | 0.001595430144
1799 | 436 | 85.05 | 30.91 | 17.96 | 81.55 | 0.76 | 31.05 | 23.56722 | 9085 | 3346 | 75.07 | 20 | 1.72 | 0.58 | 0.85 | 6.8 | 2964.8 | 0.004091424
1800 | 84 | 33.46 | 11.15 | 9.59 | 139.61 | 0.94 | 12.81 | 10.34439 | 3166 | 3332 | 128.66 | 10 | 1.16 | 0.86 | 0.84 | 3.4 | 285.6 | 0.000394128
1801 | 736 | 101.05 | 33.1 | 28.31 | 83.26 | 0.91 | 35.44 | 30.61992 | 6633 | 3350 | 73.61 | 28 | 1.17 | 0.86 | 0.92 | 9.52 | 7006.72 | 0.0096692736
1802 | 496 | 85.74 | 26.13 | 24.17 | 81.64 | 0.85 | 29.73 | 25.13657 | 2454 | 3348 | 70.35 | 25.93 | 1.08 | 0.92 | 0.89 | 8.8162 | 4372.8352 | 0.006034512576
1803 | 124 | 49.46 | 14.56 | 10.84 | 26.63 | 0.64 | 18.44 | 12.56828 | 7966 | 3336 | 167.47 | 12 | 1.34 | 0.74 | 0.76 | 4.08 | 505.92 | 0.0006981696
1804 | 164 | 47.11 | 15.29 | 13.66 | 57.22 | 0.93 | 17.2 | 14.45397 | 5164 | 3350 | 35.54 | 14 | 1.12 | 0.89 | 0.89 | 4.76 | 780.64 | 0.0010772832
1805 | 436 | 131.68 | 25.84 | 21.48 | 168.77 | 0.32 | 37.2 | 23.56722 | 7544 | 3348 | 126.25 | 30.3 | 1.2 | 0.83 | 0.6 | 10.302 | 4491.672 | 0.00619850736
1806 | 88 | 32.97 | 11.02 | 10.17 | 112.36 | 1 | 12.81 | 10.58782 | 6411 | 3349 | 128.66 | 10 | 1.08 | 0.92 | 0.94 | 3.4 | 299.2 | 0.000412896
1807 | 452 | 107.4 | 30.23 | 19.04 | 19.26 | 0.49 | 34 | 23.99575 | 8596 | 3360 | 28.07 | 20.37 | 1.59 | 0.63 | 0.84 | 6.9258 | 3130.4616 | 0.004320037008
1808 | 188 | 55.11 | 17.69 | 13.53 | 82.4 | 0.78 | 20.59 | 15.47548 | 2057 | 3360 | 60.95 | 16 | 1.31 | 0.76 | 0.82 | 5.44 | 1022.72 | 0.0014113536
1809 | 424 | 77.25 | 24.56 | 21.98 | 125.67 | 0.89 | 28.43 | 23.24064 | 1513 | 3354 | 129.29 | 24 | 1.12 | 0.89 | 0.89 | 8.16 | 3459.84 | 0.0047745792
1810 | 420 | 119.68 | 32.72 | 16.34 | 64.72 | 0.37 | 35.44 | 23.13076 | 728 | 3371 | 73.61 | 20.43 | 2 | 0.5 | 0.69 | 6.9462 | 2917.404 | 0.00402601752
1811 | 96 | 36.28 | 12.25 | 9.97 | 9.2 | 0.92 | 14.42 | 11.05862 | 2045 | 3360 | 33.69 | 10 | 1.23 | 0.81 | 0.87 | 3.4 | 326.4 | 0.000450432
1812 | 296 | 65.25 | 20.76 | 18.15 | 149.7 | 0.87 | 22.8 | 19.41829 | 1302 | 3358 | 127.87 | 19.61 | 1.14 | 0.87 | 0.86 | 6.6674 | 1973.5504 | 0.002723499552
1813 | 460 | 85.74 | 28.12 | 20.83 | 97.32 | 0.79 | 31.62 | 24.20717 | 4813 | 3358 | 108.43 | 22 | 1.35 | 0.74 | 0.86 | 7.48 | 3440.8 | 0.004748304
1814 | 68 | 28.97 | 9.91 | 8.74 | 78.69 | 1 | 11.66 | 9.307212 | 2770 | 3367 | 59.04 | 8 | 1.13 | 0.88 | 0.92 | 2.72 | 184.96 | 0.0002552448
1815 | 116 | 41.94 | 14.42 | 10.24 | 128.83 | 0.83 | 17.09 | 12.1561 | 6943 | 3363 | 110.56 | 11.31 | 1.41 | 0.71 | 0.81 | 3.8454 | 446.0664 | 0.000615571632
1816 | 492 | 85.25 | 28.63 | 21.88 | 65.7 | 0.85 | 32.25 | 25.03501 | 2008 | 3381 | 60.26 | 23.53 | 1.31 | 0.76 | 0.9 | 8.0002 | 3936.0984 | 0.005431815792
1817 | 212 | 88.57 | 28.35 | 9.52 | 52.58 | 0.34 | 31.62 | 16.43361 | 2772 | 3381 | 55.3 | 13.57 | 2.98 | 0.34 | 0.66 | 4.6138 | 978.1256 | 0.001349813328
1818 | 96 | 39.11 | 11.77 | 10.38 | 173.34 | 0.79 | 13.42 | 11.05862 | 857 | 3369 | 116.57 | 12 | 1.13 | 0.88 | 0.83 | 4.08 | 391.68 | 0.0005405184
1819 | 200 | 66.43 | 23.94 | 10.64 | 130.33 | 0.57 | 26.91 | 15.96174 | 2758 | 3370 | 131.99 | 13.2 | 2.25 | 0.44 | 0.79 | 4.488 | 897.6 | 0.001238688
1820 | 112 | 39.11 | 12.99 | 10.98 | 58.07 | 0.92 | 14.42 | 11.94467 | 7786 | 3375 | 33.69 | 12 | 1.18 | 0.85 | 0.88 | 4.08 | 456.96 | 0.0006306048
1821 | 16 | 11.31 | 4.51 | 4.51 | 0 | 1 | 5.66 | 4.514661 | 7778 | 3373 | 135 | 4 | 1 | 1 | 1 | 1.36 | 21.76 | 3.00288e-05
1822 | 2060 | 208.65 | 60.69 | 43.22 | 99.41 | 0.59 | 66.24 | 51.22698 | 6106 | 3375 | 118.89 | 46 | 1.4 | 0.71 | 0.9 | 15.64 | 32218.4 | 0.044461392
1823 | 156 | 56.77 | 20.58 | 9.65 | 142.24 | 0.61 | 21.63 | 14.09703 | 2173 | 3377 | 146.31 | 12.8 | 2.13 | 0.47 | 0.71 | 4.352 | 678.912 | 0.00093689856
1824 | 160 | 53.94 | 22.6 | 9.02 | 115.11 | 0.69 | 23.32 | 14.27661 | 8595 | 3377 | 120.96 | 11.03 | 2.51 | 0.4 | 0.8 | 3.7502 | 600.032 | 0.00082804416
1825 | 28 | 18.14 | 6.17 | 5.78 | 0 | 1 | 7.21 | 5.972335 | 947 | 3379 | 123.69 | 6 | 1.07 | 0.94 | 0.88 | 2.04 | 57.12 | 7.88256e-05
1826 | 416 | 85.05 | 28.33 | 18.7 | 16.31 | 0.72 | 31.05 | 23.02035 | 934 | 3389 | 14.93 | 20.57 | 1.52 | 0.66 | 0.84 | 6.9938 | 2909.4208 | 0.004015000704
1827 | 100 | 38.63 | 12.53 | 10.16 | 68.89 | 0.84 | 14.42 | 11.28665 | 2221 | 3388 | 56.31 | 10 | 1.23 | 0.81 | 0.89 | 3.4 | 340 | 0.0004692
1828 | 64 | 33.46 | 10.14 | 8.04 | 87.34 | 0.72 | 11.66 | 9.029322 | 9016 | 3384 | 120.96 | 8 | 1.26 | 0.79 | 0.84 | 2.72 | 174.08 | 0.0002402304
1829 | 132 | 43.11 | 14.59 | 11.52 | 73.12 | 0.89 | 16.49 | 12.96738 | 7339 | 3393 | 75.96 | 12 | 1.27 | 0.79 | 0.85 | 4.08 | 538.56 | 0.0007432128
1830 | 1376 | 148.17 | 44.55 | 39.33 | 43.53 | 0.79 | 50 | 41.86725 | 8146 | 3410 | 53.13 | 42.31 | 1.13 | 0.88 | 0.89 | 14.3854 | 19794.3104 | 0.02731615
1831 | 132 | 49.94 | 16.29 | 10.32 | 19.61 | 0.67 | 18.87 | 12.96738 | 1592 | 3396 | 32.01 | 13.73 | 1.58 | 0.63 | 0.73 | 4.6682 | 616.2024 | 0.000850359312
1832 | 80 | 32.97 | 13.44 | 7.58 | 71.57 | 0.92 | 14.42 | 10.09509 | 5153 | 3399 | 56.31 | 8 | 1.77 | 0.56 | 0.91 | 2.72 | 217.6 | 0.000300288
1833 | 124 | 57.25 | 20.7 | 7.63 | 143.75 | 0.48 | 23.32 | 12.56828 | 1496 | 3396 | 149.04 | 11.31 | 2.71 | 0.37 | 0.64 | 3.8454 | 476.8296 | 0.000658024848
1834 | 1112 | 135.2 | 50.6 | 27.98 | 98.01 | 0.76 | 50.99 | 37.63722 | 674 | 3395 | 101.31 | 29.7 | 1.81 | 0.55 | 0.89 | 10.098 | 11228.976 | 0.01549598688
1835 | 628 | 119.2 | 42.64 | 18.75 | 70.9 | 0.56 | 49.4 | 28.28427 | 2736 | 3423 | 68.63 | 24 | 2.27 | 0.44 | 0.79 | 8.16 | 5124.48 | 0.0070717824
1836 | 392 | 83.4 | 27.95 | 17.86 | 59.78 | 0.71 | 29.53 | 22.34643 | 6146 | 3413 | 61.7 | 20.49 | 1.57 | 0.64 | 0.88 | 6.9666 | 2730.9072 | 0.003768651936
1837 | 596 | 90.91 | 28.13 | 26.97 | 88.14 | 0.91 | 31.24 | 27.55423 | 8249 | 3420 | 50.19 | 26 | 1.04 | 0.96 | 0.93 | 8.84 | 5268.64 | 0.0072707232
1838 | 160 | 48.77 | 17.21 | 11.84 | 136.73 | 0.85 | 18.87 | 14.27661 | 741 | 3409 | 122.01 | 13.6 | 1.45 | 0.69 | 0.82 | 4.624 | 739.84 | 0.0010209792
1839 | 236 | 78.23 | 19.32 | 15.55 | 172.79 | 0.48 | 22.36 | 17.33889 | 8477 | 3414 | 169.7 | 18 | 1.24 | 0.81 | 0.77 | 6.12 | 1444.32 | 0.0019931616
1840 | 920 | 140.37 | 41.04 | 28.55 | 144.1 | 0.59 | 49.4 | 34.23411 | 7534 | 3416 | 148.24 | 32 | 1.44 | 0.7 | 0.82 | 10.88 | 10009.6 | 0.013813248
1841 | 112 | 40.28 | 14.6 | 9.77 | 60.86 | 0.87 | 15.62 | 11.94467 | 3475 | 3422 | 39.81 | 11.38 | 1.49 | 0.67 | 0.84 | 3.8692 | 433.3504 | 0.000598023552
1842 | 64 | 27.8 | 9.68 | 8.42 | 104.87 | 1 | 11.31 | 9.029322 | 810 | 3418 | 135 | 8 | 1.15 | 0.87 | 0.89 | 2.72 | 174.08 | 0.0002402304
1843 | 36 | 22.14 | 8.4 | 5.46 | 119.52 | 0.92 | 10 | 6.771992 | 5392 | 3420 | 126.87 | 6 | 1.54 | 0.65 | 0.9 | 2.04 | 73.44 | 0.0001013472
1844 | 280 | 90.23 | 27.54 | 12.95 | 33.17 | 0.43 | 33.29 | 18.88618 | 1033 | 3432 | 32.74 | 18.34 | 2.13 | 0.47 | 0.7 | 6.2356 | 1745.968 | 0.00240943584
1845 | 64 | 26.63 | 9.93 | 8.21 | 90 | 1 | 10.77 | 9.029322 | 4266 | 3422 | 111.8 | 8 | 1.21 | 0.83 | 0.89 | 2.72 | 174.08 | 0.0002402304
1846 | 636 | 95.88 | 31.8 | 25.46 | 52.99 | 0.87 | 33.29 | 28.46386 | 1683 | 3437 | 32.74 | 26.83 | 1.25 | 0.8 | 0.89 | 9.1222 | 5801.7192 | 0.008006372496
1847 | 116 | 45.46 | 17.55 | 8.41 | 92.55 | 0.71 | 17.89 | 12.1561 | 577 | 3426 | 116.57 | 8 | 2.09 | 0.48 | 0.92 | 2.72 | 315.52 | 0.0004354176
1848 | 136 | 41.94 | 14.6 | 11.86 | 3.32 | 0.97 | 16.49 | 13.16239 | 1360 | 3429 | 165.96 | 12 | 1.23 | 0.81 | 0.87 | 4.08 | 554.88 | 0.0007657344
1849 | 396 | 76.08 | 24.06 | 20.96 | 45.78 | 0.86 | 26.91 | 22.46016 | 3363 | 3437 | 41.99 | 22 | 1.15 | 0.87 | 0.88 | 7.48 | 2962.08 | 0.0040876704
1850 | 48 | 23.8 | 8.85 | 6.91 | 147.93 | 1 | 10 | 7.819623 | 5452 | 3429 | 126.87 | 8 | 1.28 | 0.78 | 0.86 | 2.72 | 130.56 | 0.0001801728
1851 | 464 | 103.88 | 32.58 | 18.13 | 13.91 | 0.54 | 36.06 | 24.31219 | 5472 | 3438 | 19.44 | 20.86 | 1.8 | 0.56 | 0.8 | 7.0924 | 3290.8736 | 0.004541405568
1852 | 88 | 32.97 | 13.14 | 8.52 | 102.56 | 1 | 14.42 | 10.58782 | 7174 | 3431 | 123.69 | 8 | 1.54 | 0.65 | 0.96 | 2.72 | 239.36 | 0.0003303168
1853 | 140 | 44.28 | 15.51 | 11.49 | 132.37 | 0.9 | 17.2 | 13.35455 | 8884 | 3439 | 125.54 | 13.87 | 1.35 | 0.74 | 0.88 | 4.7158 | 660.212 | 0.00091109256
1854 | 184 | 49.46 | 16.07 | 14.58 | 153.46 | 0.95 | 18.44 | 15.30996 | 8203 | 3440 | 130.6 | 14 | 1.1 | 0.91 | 0.91 | 4.76 | 875.84 | 0.0012086592
1855 | 104 | 35.8 | 12.82 | 10.33 | 16.17 | 1 | 14.42 | 11.51017 | 7378 | 3447 | 33.69 | 10 | 1.24 | 0.81 | 0.95 | 3.4 | 353.6 | 0.000487968
1856 | 1152 | 130.51 | 42.47 | 34.53 | 143.61 | 0.85 | 45.69 | 38.30817 | 5849 | 3450 | 156.8 | 36.77 | 1.23 | 0.81 | 0.9 | 12.5018 | 14402.0736 | 0.01987486
1857 | 28 | 16.97 | 6.17 | 5.78 | 90 | 1 | 7.21 | 5.972335 | 1628 | 3444 | 123.69 | 6 | 1.07 | 0.94 | 0.88 | 2.04 | 57.12 | 7.88256e-05
1858 | 92 | 32.97 | 11.87 | 9.87 | 135 | 1 | 14.14 | 10.82578 | 9078 | 3445 | 135 | 10 | 1.2 | 0.83 | 0.96 | 3.4 | 312.8 | 0.000431664
1859 | 232 | 56.77 | 17.51 | 16.87 | 4.17 | 0.9 | 20 | 17.19132 | 7696 | 3450 | 143.13 | 18 | 1.04 | 0.96 | 0.87 | 6.12 | 1419.84 | 0.0019593792
1860 | 64 | 27.31 | 9.03 | 9.03 | 0 | 1 | 11.31 | 9.029322 | 1683 | 3455 | 135 | 8 | 1 | 1 | 1 | 2.72 | 174.08 | 0.0002402304
1861 | 624 | 159.97 | 39.01 | 20.36 | 75.69 | 0.31 | 46.82 | 28.19405 | 6882 | 3480 | 70.02 | 27.98 | 1.92 | 0.52 | 0.63 | 9.5132 | 5936.2368 | 0.008192006784
1862 | 100 | 37.94 | 12.57 | 10.13 | 136.97 | 0.87 | 14.42 | 11.28665 | 1453 | 3461 | 146.31 | 11.31 | 1.24 | 0.81 | 0.85 | 3.8454 | 384.54 | 0.0005306652
1863 | 76 | 40.28 | 12.95 | 7.47 | 28.55 | 0.59 | 14.42 | 9.839476 | 2636 | 3465 | 33.69 | 9.49 | 1.73 | 0.58 | 0.76 | 3.2266 | 245.2216 | 0.000338405808
1864 | 476 | 88.57 | 32.54 | 18.62 | 20.25 | 0.76 | 34.41 | 24.62457 | 4482 | 3474 | 35.54 | 20.8 | 1.75 | 0.57 | 0.86 | 7.072 | 3366.272 | 0.00464545536
1865 | 300 | 104.37 | 26.66 | 14.33 | 134.2 | 0.35 | 32.25 | 19.54906 | 7537 | 3463 | 119.74 | 22.05 | 1.86 | 0.54 | 0.62 | 7.497 | 2249.1 | 0.003103758
1866 | 84 | 33.46 | 11.15 | 9.59 | 139.61 | 0.94 | 12.81 | 10.34439 | 6165 | 3465 | 128.66 | 10 | 1.16 | 0.86 | 0.84 | 3.4 | 285.6 | 0.000394128
1867 | 76 | 30.63 | 10.37 | 9.33 | 17.5 | 1 | 11.66 | 9.839476 | 6612 | 3466 | 149.04 | 10 | 1.11 | 0.9 | 0.88 | 3.4 | 258.4 | 0.000356592
1868 | 540 | 139.2 | 38.23 | 17.99 | 118.35 | 0.35 | 45.61 | 26.22781 | 7864 | 3467 | 127.87 | 25.94 | 2.13 | 0.47 | 0.61 | 8.8196 | 4762.584 | 0.00657236592
1869 | 264 | 74.91 | 25.76 | 13.05 | 104.4 | 0.59 | 28.64 | 18.33864 | 7877 | 3466 | 102.09 | 16 | 1.97 | 0.51 | 0.76 | 5.44 | 1436.16 | 0.0019819008
1870 | 20 | 15.31 | 6.29 | 4.05 | 161.57 | 1 | 7.21 | 5.047545 | 9142 | 3466 | 146.31 | 4 | 1.55 | 0.64 | 0.91 | 1.36 | 27.2 | 3.7536e-05
1871 | 808 | 111.68 | 35.33 | 29.12 | 121.36 | 0.81 | 37.95 | 32.0827 | 7498 | 3467 | 108.43 | 31.38 | 1.21 | 0.82 | 0.89 | 10.6692 | 8620.7136 | 0.01189658
1872 | 1560 | 156.17 | 56.15 | 35.37 | 113.41 | 0.8 | 57.31 | 44.57871 | 2042 | 3470 | 119.25 | 37.73 | 1.59 | 0.63 | 0.91 | 12.8282 | 20011.992 | 0.02761654896
1873 | 12 | 11.31 | 4.73 | 3.23 | 135 | 1 | 5.66 | 3.909811 | 6897 | 3470 | 135 | 4 | 1.46 | 0.68 | 0.86 | 1.36 | 16.32 | 2.25216e-05
1874 | 1748 | 180.17 | 66.88 | 33.28 | 8.51 | 0.68 | 69.05 | 47.18847 | 7088 | 3474 | 169.99 | 35.8 | 2.01 | 0.5 | 0.89 | 12.172 | 21276.656 | 0.02936178528
1875 | 52 | 26.63 | 9.15 | 7.24 | 174.96 | 0.92 | 10.77 | 8.138921 | 1443 | 3472 | 158.2 | 8 | 1.26 | 0.79 | 0.79 | 2.72 | 141.44 | 0.0001951872
1876 | 32 | 19.31 | 9.03 | 4.51 | 0 | 1 | 8.94 | 6.384695 | 6640 | 3471 | 153.43 | 4 | 2 | 0.5 | 1 | 1.36 | 43.52 | 6.00576e-05
1877 | 60 | 31.11 | 9.37 | 8.15 | 127.66 | 0.78 | 11.66 | 8.742604 | 2618 | 3473 | 149.04 | 9.84 | 1.15 | 0.87 | 0.75 | 3.3456 | 200.736 | 0.00027701568
1878 | 484 | 88.57 | 27.18 | 22.67 | 56.17 | 0.78 | 30.53 | 24.83064 | 3947 | 3487 | 58.39 | 24 | 1.2 | 0.83 | 0.89 | 8.16 | 3949.44 | 0.0054502272
1879 | 52 | 23.8 | 8.76 | 7.56 | 45 | 1 | 10 | 8.138921 | 6890 | 3478 | 36.87 | 8 | 1.16 | 0.86 | 0.9 | 2.72 | 141.44 | 0.0001951872
1880 | 128 | 40.28 | 14.43 | 11.3 | 90 | 0.99 | 15.23 | 12.76939 | 7521 | 3478 | 113.2 | 12 | 1.28 | 0.78 | 0.89 | 4.08 | 522.24 | 0.0007206912
1881 | 440 | 77.74 | 25.09 | 22.33 | 68.34 | 0.91 | 27.86 | 23.67508 | 4494 | 3492 | 68.96 | 24 | 1.12 | 0.89 | 0.89 | 8.16 | 3590.4 | 0.004954752
1882 | 140 | 51.6 | 15.94 | 11.18 | 126.46 | 0.66 | 18.87 | 13.35455 | 380 | 3484 | 122.01 | 14.55 | 1.43 | 0.7 | 0.74 | 4.947 | 692.58 | 0.0009557604
1883 | 24 | 15.31 | 6.77 | 4.51 | 90 | 1 | 7.21 | 5.529308 | 6378 | 3487 | 123.69 | 4 | 1.5 | 0.67 | 1 | 1.36 | 32.64 | 4.50432e-05
1884 | 536 | 155.48 | 37.57 | 18.17 | 135.53 | 0.28 | 46.86 | 26.13049 | 649 | 3490 | 140.19 | 26.42 | 2.07 | 0.48 | 0.64 | 8.9828 | 4814.7808 | 0.006644397504
1885 | 52 | 26.14 | 9.24 | 7.16 | 67.1 | 0.96 | 11.31 | 8.138921 | 5726 | 3495 | 45 | 8 | 1.29 | 0.77 | 0.9 | 2.72 | 141.44 | 0.0001951872
1886 | 64 | 27.8 | 10.03 | 8.12 | 117.99 | 1 | 11.66 | 9.029322 | 765 | 3493 | 120.96 | 8 | 1.23 | 0.81 | 0.89 | 2.72 | 174.08 | 0.0002402304
1887 | 440 | 85.74 | 27.34 | 20.49 | 179.93 | 0.75 | 30.46 | 23.67508 | 6940 | 3495 | 156.8 | 21.57 | 1.33 | 0.75 | 0.86 | 7.3338 | 3226.872 | 0.00445308336
1888 | 444 | 155.48 | 30.43 | 18.58 | 20.35 | 0.23 | 34.18 | 23.78245 | 1651 | 3506 | 20.56 | 23.26 | 1.64 | 0.61 | 0.69 | 7.9084 | 3511.3296 | 0.004845634848
1889 | 232 | 82.23 | 24.07 | 12.27 | 135.86 | 0.43 | 26.91 | 17.19132 | 8131 | 3497 | 131.99 | 16.55 | 1.96 | 0.51 | 0.74 | 5.627 | 1305.464 | 0.00180154032
1890 | 592 | 93.74 | 31.58 | 23.87 | 167.95 | 0.85 | 33.29 | 27.46161 | 6062 | 3502 | 147.26 | 26 | 1.32 | 0.76 | 0.89 | 8.84 | 5233.28 | 0.0072219264
1891 | 524 | 88.08 | 29.65 | 22.5 | 89.5 | 0.85 | 32.25 | 25.83633 | 4498 | 3516 | 60.26 | 24 | 1.32 | 0.76 | 0.89 | 8.16 | 4275.84 | 0.0059006592
1892 | 44 | 25.46 | 8.93 | 6.27 | 19.43 | 0.85 | 10.77 | 7.486719 | 650 | 3509 | 21.8 | 7.77 | 1.42 | 0.7 | 0.73 | 2.6418 | 116.2392 | 0.000160410096
1893 | 192 | 58.43 | 20.21 | 12.09 | 137.88 | 0.71 | 22.63 | 15.63925 | 1826 | 3509 | 135 | 14.75 | 1.67 | 0.6 | 0.79 | 5.015 | 962.88 | 0.0013287744
1894 | 76 | 32.28 | 12.42 | 7.79 | 127.93 | 0.92 | 13.42 | 9.839476 | 1051 | 3510 | 116.57 | 8.49 | 1.59 | 0.63 | 0.84 | 2.8866 | 219.3816 | 0.000302746608
1895 | 1144 | 192.94 | 46.54 | 31.3 | 86.56 | 0.39 | 49.19 | 38.17492 | 8494 | 3534 | 63.43 | 34 | 1.49 | 0.67 | 0.83 | 11.56 | 13224.64 | 0.0182500032
1896 | 528 | 125.34 | 29.4 | 22.87 | 42.02 | 0.42 | 34.06 | 25.93475 | 6850 | 3523 | 40.24 | 25.11 | 1.29 | 0.78 | 0.81 | 8.5374 | 4507.7472 | 0.006220691136
1897 | 72 | 28.97 | 10.7 | 8.57 | 0 | 1 | 11.66 | 9.577043 | 7599 | 3514 | 149.04 | 8 | 1.25 | 0.8 | 0.95 | 2.72 | 195.84 | 0.0002702592
1898 | 80 | 32.28 | 10.65 | 9.57 | 87.63 | 0.96 | 12.65 | 10.09509 | 4522 | 3514 | 108.43 | 10 | 1.11 | 0.9 | 0.83 | 3.4 | 272 | 0.00037536
1899 | 336 | 69.94 | 25.06 | 17.07 | 95.2 | 0.86 | 27.86 | 20.68878 | 8722 | 3514 | 111.04 | 16 | 1.47 | 0.68 | 0.92 | 5.44 | 1827.84 | 0.0025224192
1900 | 1048 | 129.34 | 40.8 | 32.71 | 13.3 | 0.79 | 44.05 | 36.53809 | 1794 | 3525 | 177.4 | 35.98 | 1.25 | 0.8 | 0.89 | 12.2332 | 12820.3936 | 0.01769214
1901 | 232 | 77.74 | 21.22 | 13.92 | 69.45 | 0.48 | 24.41 | 17.19132 | 680 | 3527 | 55.01 | 16.99 | 1.52 | 0.66 | 0.76 | 5.7766 | 1340.1712 | 0.001849436256
1902 | 192 | 52.77 | 17.88 | 13.67 | 22.59 | 0.87 | 18.97 | 15.63925 | 1517 | 3524 | 18.43 | 15.18 | 1.31 | 0.76 | 0.84 | 5.1612 | 990.9504 | 0.001367511552
1903 | 20 | 15.31 | 6.29 | 4.05 | 71.57 | 1 | 7.21 | 5.047545 | 8314 | 3524 | 56.31 | 4 | 1.55 | 0.64 | 0.91 | 1.36 | 27.2 | 3.7536e-05
1904 | 104 | 43.11 | 16.05 | 8.25 | 109.99 | 0.7 | 17.89 | 11.51017 | 8320 | 3521 | 116.57 | 10 | 1.94 | 0.51 | 0.81 | 3.4 | 353.6 | 0.000487968
1905 | 72 | 33.46 | 12.68 | 7.23 | 33.85 | 0.81 | 14.42 | 9.577043 | 1826 | 3526 | 33.69 | 8.49 | 1.75 | 0.57 | 0.82 | 2.8866 | 207.8352 | 0.000286812576
1906 | 44 | 29.46 | 11.8 | 4.75 | 32.19 | 0.64 | 13.42 | 7.486719 | 6661 | 3526 | 26.57 | 6.4 | 2.49 | 0.4 | 0.71 | 2.176 | 95.744 | 0.00013212672
1907 | 16 | 11.31 | 4.51 | 4.51 | 0 | 1 | 5.66 | 4.514661 | 6657 | 3524 | 135 | 4 | 1 | 1 | 1 | 1.36 | 21.76 | 3.00288e-05
1908 | 228 | 54.43 | 18.55 | 15.65 | 68.8 | 0.97 | 20.88 | 17.04247 | 6210 | 3535 | 73.3 | 16 | 1.19 | 0.84 | 0.89 | 5.44 | 1240.32 | 0.0017116416
1909 | 1584 | 156.65 | 48.38 | 41.69 | 38.77 | 0.81 | 51.61 | 44.92031 | 8221 | 3547 | 54.46 | 43.73 | 1.16 | 0.86 | 0.9 | 14.8682 | 23551.2288 | 0.0325007
1910 | 40 | 26.63 | 9 | 5.66 | 39.96 | 0.71 | 11.31 | 7.138306 | 6679 | 3530 | 45 | 7.07 | 1.59 | 0.63 | 0.77 | 2.4038 | 96.152 | 0.00013268976
1911 | 164 | 57.94 | 22.92 | 9.11 | 166.98 | 0.61 | 23.41 | 14.45397 | 6660 | 3530 | 160.02 | 10.75 | 2.52 | 0.4 | 0.82 | 3.655 | 599.42 | 0.0008271996
1912 | 76 | 30.14 | 11.1 | 8.72 | 167.18 | 1 | 12.81 | 9.839476 | 921 | 3530 | 141.34 | 8 | 1.27 | 0.79 | 0.97 | 2.72 | 206.72 | 0.0002852736
1913 | 680 | 138.02 | 32.87 | 26.34 | 28.62 | 0.45 | 37.36 | 29.43199 | 7867 | 3542 | 15.52 | 30 | 1.25 | 0.8 | 0.8 | 10.2 | 6936 | 0.00957168
1914 | 72 | 28.97 | 11.17 | 8.2 | 113.11 | 1 | 12.81 | 9.577043 | 8604 | 3531 | 128.66 | 8 | 1.36 | 0.73 | 0.95 | 2.72 | 195.84 | 0.0002702592
1915 | 52 | 27.8 | 11.44 | 5.79 | 59.04 | 0.85 | 12.81 | 8.138921 | 1604 | 3539 | 51.34 | 7.59 | 1.98 | 0.51 | 0.79 | 2.5806 | 134.1912 | 0.000185183856
1916 | 704 | 107.2 | 32.76 | 27.36 | 105.49 | 0.77 | 35.44 | 29.94687 | 6847 | 3537 | 106.39 | 28 | 1.2 | 0.84 | 0.9 | 9.52 | 6702.08 | 0.0092488704
1917 | 16 | 11.31 | 4.51 | 4.51 | 0 | 1 | 5.66 | 4.514661 | 8091 | 3538 | 135 | 4 | 1 | 1 | 1 | 1.36 | 21.76 | 3.00288e-05
1918 | 92 | 35.8 | 12.96 | 9.04 | 38.57 | 0.9 | 15.62 | 10.82578 | 1557 | 3544 | 39.81 | 10 | 1.43 | 0.7 | 0.88 | 3.4 | 312.8 | 0.000431664
1919 | 188 | 78.43 | 30.92 | 7.74 | 111.29 | 0.38 | 34 | 15.47548 | 2694 | 3539 | 118.07 | 11.24 | 3.99 | 0.25 | 0.66 | 3.8216 | 718.4608 | 0.000991475904
1920 | 44 | 23.8 | 9.01 | 6.21 | 138.97 | 0.98 | 10 | 7.486719 | 1528 | 3540 | 126.87 | 7.07 | 1.45 | 0.69 | 0.85 | 2.4038 | 105.7672 | 0.000145958736
1921 | 48 | 24.97 | 10.36 | 5.9 | 94.84 | 0.97 | 10.77 | 7.819623 | 5544 | 3541 | 111.8 | 6 | 1.76 | 0.57 | 0.89 | 2.04 | 97.92 | 0.0001351296
1922 | 404 | 76.08 | 25.93 | 19.84 | 76.41 | 0.88 | 27.2 | 22.68589 | 8435 | 3552 | 53.97 | 21.83 | 1.31 | 0.76 | 0.9 | 7.4222 | 2998.5688 | 0.004138024944
1923 | 444 | 138.51 | 35.18 | 16.07 | 115.06 | 0.29 | 44.94 | 23.78245 | 6720 | 3545 | 122.28 | 24.81 | 2.19 | 0.46 | 0.53 | 8.4354 | 3745.3176 | 0.005168538288
1924 | 836 | 244.05 | 56.98 | 18.68 | 18.59 | 0.18 | 78.1 | 32.63385 | 4809 | 3560 | 13.32 | 34.23 | 3.05 | 0.33 | 0.4 | 11.6382 | 9729.5352 | 0.01342676
1925 | 168 | 48.28 | 15.53 | 13.77 | 46.08 | 0.91 | 18.44 | 14.62917 | 8905 | 3554 | 49.4 | 14 | 1.13 | 0.89 | 0.88 | 4.76 | 799.68 | 0.0011035584
1926 | 252 | 59.6 | 19.04 | 16.85 | 15.24 | 0.89 | 20.88 | 17.91701 | 2541 | 3552 | 163.3 | 17.89 | 1.13 | 0.88 | 0.88 | 6.0826 | 1532.8152 | 0.002115284976
1927 | 624 | 158.79 | 40.44 | 19.65 | 19.32 | 0.31 | 48.83 | 28.19405 | 6456 | 3566 | 34.99 | 28 | 2.06 | 0.49 | 0.69 | 9.52 | 5940.48 | 0.0081978624
1928 | 68 | 27.8 | 10.46 | 8.28 | 74.83 | 1 | 11.66 | 9.307212 | 2796 | 3558 | 59.04 | 8 | 1.26 | 0.79 | 0.92 | 2.72 | 184.96 | 0.0002552448
1929 | 40 | 20.97 | 8.22 | 6.19 | 90 | 1 | 8.94 | 7.138306 | 6736 | 3553 | 116.57 | 6 | 1.33 | 0.75 | 0.91 | 2.04 | 81.6 | 0.000112608
1930 | 488 | 138.51 | 42.05 | 14.78 | 65.5 | 0.32 | 44.94 | 24.93303 | 4133 | 3575 | 69.15 | 20.57 | 2.85 | 0.35 | 0.62 | 6.9938 | 3412.9744 | 0.004709904672
1931 | 612 | 183.97 | 53.27 | 14.63 | 7.02 | 0.23 | 63.56 | 27.92164 | 4819 | 3570 | 24.15 | 23.28 | 3.64 | 0.27 | 0.55 | 7.9152 | 4844.1024 | 0.006684861312
1932 | 456 | 84.08 | 30.57 | 18.99 | 45.07 | 0.81 | 32.56 | 24.1017 | 5560 | 3570 | 47.49 | 22.32 | 1.61 | 0.62 | 0.88 | 7.5888 | 3460.4928 | 0.004775480064
1933 | 404 | 110.71 | 33.2 | 15.49 | 178.97 | 0.41 | 37.36 | 22.68589 | 6093 | 3562 | 164.48 | 19.3 | 2.14 | 0.47 | 0.68 | 6.562 | 2651.048 | 0.00365844624
1934 | 52 | 26.63 | 9.19 | 7.2 | 136.72 | 0.92 | 11.31 | 8.138921 | 7172 | 3560 | 135 | 8 | 1.28 | 0.78 | 0.87 | 2.72 | 141.44 | 0.0001951872
1935 | 424 | 79.4 | 24.52 | 22.02 | 79.57 | 0.85 | 27.86 | 23.24064 | 1660 | 3562 | 111.04 | 24.15 | 1.11 | 0.9 | 0.86 | 8.211 | 3481.464 | 0.00480442032
1936 | 312 | 68.57 | 21.63 | 18.37 | 99.05 | 0.83 | 24.74 | 19.9362 | 664 | 3564 | 104.04 | 21.21 | 1.18 | 0.85 | 0.85 | 7.2114 | 2249.9568 | 0.003104940384
1937 | 104 | 36.97 | 13.07 | 10.13 | 90 | 0.96 | 14.42 | 11.51017 | 622 | 3565 | 123.69 | 10 | 1.29 | 0.78 | 0.93 | 3.4 | 353.6 | 0.000487968
1938 | 192 | 50.63 | 19.08 | 12.81 | 168.72 | 0.94 | 20.59 | 15.63925 | 7278 | 3567 | 150.95 | 12 | 1.49 | 0.67 | 0.95 | 4.08 | 783.36 | 0.0010810368
1939 | 32 | 19.8 | 7.3 | 5.58 | 34.72 | 1 | 8.94 | 6.384695 | 1046 | 3570 | 26.57 | 6 | 1.31 | 0.76 | 0.8 | 2.04 | 65.28 | 9.00864e-05
1940 | 340 | 70.43 | 21.45 | 20.18 | 150.59 | 0.86 | 24.08 | 20.81156 | 4056 | 3567 | 131.63 | 20 | 1.06 | 0.94 | 0.89 | 6.8 | 2312 | 0.00319056
1941 | 104 | 37.46 | 14.85 | 8.92 | 123.91 | 0.93 | 17.2 | 11.51017 | 6457 | 3569 | 125.54 | 10 | 1.66 | 0.6 | 0.88 | 3.4 | 353.6 | 0.000487968
1942 | 40 | 23.8 | 7.45 | 6.83 | 149.87 | 0.89 | 8.94 | 7.138306 | 728 | 3573 | 116.57 | 8 | 1.09 | 0.92 | 0.8 | 2.72 | 108.8 | 0.000150144
1943 | 40 | 24.97 | 8.09 | 6.3 | 160.1 | 0.81 | 10 | 7.138306 | 1464 | 3575 | 143.13 | 6 | 1.29 | 0.78 | 0.87 | 2.04 | 81.6 | 0.000112608
1944 | 440 | 122.51 | 33.27 | 16.84 | 56.12 | 0.37 | 36.06 | 23.67508 | 6836 | 3592 | 56.31 | 20.32 | 1.98 | 0.51 | 0.73 | 6.9088 | 3039.872 | 0.00419502336
1945 | 80 | 31.8 | 11.42 | 8.92 | 34.48 | 0.99 | 12.81 | 10.09509 | 8414 | 3582 | 38.66 | 9.84 | 1.28 | 0.78 | 0.89 | 3.3456 | 267.648 | 0.00036935424
1946 | 432 | 85.74 | 32.28 | 17.04 | 87.13 | 0.74 | 32.98 | 23.45887 | 8804 | 3579 | 104.04 | 18.85 | 1.89 | 0.53 | 0.85 | 6.409 | 2768.688 | 0.00382078944
1947 | 476 | 127.2 | 32.76 | 18.5 | 25.34 | 0.37 | 37.95 | 24.62457 | 4916 | 3590 | 18.43 | 24.47 | 1.77 | 0.56 | 0.65 | 8.3198 | 3960.2248 | 0.005465110224
1948 | 56 | 24.97 | 8.95 | 7.96 | 180 | 1 | 10 | 8.446158 | 906 | 3582 | 126.87 | 8 | 1.12 | 0.89 | 0.93 | 2.72 | 152.32 | 0.0002102016
1949 | 16 | 11.31 | 4.51 | 4.51 | 0 | 1 | 5.66 | 4.514661 | 8112 | 3586 | 135 | 4 | 1 | 1 | 1 | 1.36 | 21.76 | 3.00288e-05
1950 | 428 | 80.08 | 28.2 | 19.32 | 122.8 | 0.84 | 31.62 | 23.35001 | 1319 | 3588 | 124.7 | 20.87 | 1.46 | 0.69 | 0.9 | 7.0958 | 3037.0024 | 0.004191063312
1951 | 664 | 94.91 | 30.61 | 27.62 | 143.05 | 0.93 | 34.06 | 29.08367 | 8845 | 3590 | 139.76 | 28 | 1.11 | 0.9 | 0.92 | 9.52 | 6321.28 | 0.0087233664
1952 | 60 | 27.8 | 9.55 | 8 | 165.47 | 0.98 | 11.66 | 8.742604 | 7706 | 3594 | 149.04 | 8 | 1.19 | 0.84 | 0.86 | 2.72 | 163.2 | 0.000225216
1953 | 564 | 89.25 | 29.6 | 24.26 | 46.9 | 0.89 | 32.8 | 26.80432 | 1654 | 3608 | 52.43 | 26 | 1.22 | 0.82 | 0.91 | 8.84 | 4985.76 | 0.0068803488
1954 | 64 | 27.8 | 10.03 | 8.12 | 27.99 | 1 | 11.66 | 9.029322 | 653 | 3600 | 30.96 | 8 | 1.23 | 0.81 | 0.89 | 2.72 | 174.08 | 0.0002402304
1955 | 88 | 31.8 | 11.11 | 10.09 | 135 | 1 | 12.81 | 10.58782 | 5016 | 3596 | 128.66 | 10 | 1.1 | 0.91 | 0.94 | 3.4 | 299.2 | 0.000412896
1956 | 88 | 33.46 | 12.85 | 8.72 | 140.94 | 0.99 | 14.42 | 10.58782 | 2169 | 3597 | 146.31 | 9.9 | 1.47 | 0.68 | 0.88 | 3.366 | 296.208 | 0.00040876704
1957 | 100 | 42.63 | 14.8 | 8.6 | 109.77 | 0.69 | 17.2 | 11.28665 | 4307 | 3598 | 125.54 | 9.81 | 1.72 | 0.58 | 0.82 | 3.3354 | 333.54 | 0.0004602852
1958 | 68 | 27.8 | 10.46 | 8.28 | 15.17 | 1 | 11.66 | 9.307212 | 7349 | 3602 | 30.96 | 8 | 1.26 | 0.79 | 0.92 | 2.72 | 184.96 | 0.0002552448
1959 | 940 | 138.71 | 48.45 | 24.7 | 2.45 | 0.61 | 53.37 | 34.60422 | 2488 | 3603 | 167.01 | 28 | 1.96 | 0.51 | 0.84 | 9.52 | 8948.8 | 0.012349344
1960 | 176 | 54.43 | 18.18 | 12.33 | 124.86 | 0.75 | 20.59 | 14.97344 | 7728 | 3601 | 119.05 | 15.2 | 1.48 | 0.68 | 0.83 | 5.168 | 909.568 | 0.00125520384
1961 | 128 | 43.11 | 15.31 | 10.64 | 76.91 | 0.87 | 17.09 | 12.76939 | 8665 | 3610 | 69.44 | 12 | 1.44 | 0.69 | 0.83 | 4.08 | 522.24 | 0.0007206912
1962 | 76 | 33.46 | 12.48 | 7.75 | 92.67 | 0.85 | 13.42 | 9.839476 | 4888 | 3603 | 116.57 | 8 | 1.61 | 0.62 | 0.86 | 2.72 | 206.72 | 0.0002852736
1963 | 3352 | 222.79 | 71.5 | 59.69 | 100.67 | 0.85 | 74.32 | 65.34572 | 1468 | 3606 | 113.81 | 61.16 | 1.2 | 0.83 | 0.93 | 20.7944 | 69702.8288 | 0.0961899
1964 | 304 | 64.77 | 21.32 | 18.15 | 166.26 | 0.91 | 23.32 | 19.67895 | 8286 | 3606 | 149.04 | 18 | 1.17 | 0.85 | 0.92 | 6.12 | 1860.48 | 0.0025674624
1965 | 2364 | 203.28 | 64.77 | 46.47 | 23.21 | 0.72 | 66.24 | 54.87682 | 6726 | 3630 | 28.89 | 49.72 | 1.39 | 0.72 | 0.92 | 16.9048 | 39962.9472 | 0.05514887
1966 | 104 | 36.97 | 13.23 | 10.01 | 81.66 | 0.96 | 14.42 | 11.51017 | 529 | 3610 | 123.69 | 10 | 1.32 | 0.76 | 0.93 | 3.4 | 353.6 | 0.000487968
1967 | 92 | 36.97 | 13.03 | 8.99 | 2.1 | 0.85 | 14.42 | 10.82578 | 6660 | 3618 | 146.31 | 10 | 1.45 | 0.69 | 0.87 | 3.4 | 312.8 | 0.000431664
1968 | 288 | 79.4 | 24.33 | 15.07 | 143.35 | 0.57 | 26.08 | 19.15409 | 6026 | 3623 | 147.53 | 17.89 | 1.61 | 0.62 | 0.79 | 6.0826 | 1751.7888 | 0.002417468544
1969 | 152 | 44.28 | 14.52 | 13.33 | 80.85 | 0.97 | 16.12 | 13.91512 | 700 | 3622 | 119.74 | 14 | 1.09 | 0.92 | 0.89 | 4.76 | 723.52 | 0.0009984576
1970 | 448 | 88.57 | 29.48 | 19.35 | 13.06 | 0.72 | 32.25 | 23.88934 | 7374 | 3635 | 29.74 | 22.54 | 1.52 | 0.66 | 0.83 | 7.6636 | 3433.2928 | 0.004737944064
1971 | 24 | 15.31 | 6.77 | 4.51 | 90 | 1 | 7.21 | 5.529308 | 589 | 3626 | 123.69 | 4 | 1.5 | 0.67 | 1 | 1.36 | 32.64 | 4.50432e-05
1972 | 60 | 27.8 | 9.64 | 7.93 | 25.29 | 0.98 | 11.66 | 8.742604 | 2988 | 3630 | 30.96 | 8 | 1.22 | 0.82 | 0.88 | 2.72 | 163.2 | 0.000225216
1973 | 12 | 11.31 | 4.73 | 3.23 | 45 | 1 | 5.66 | 3.909811 | 586 | 3629 | 45 | 4 | 1.46 | 0.68 | 0.86 | 1.36 | 16.32 | 2.25216e-05
1974 | 404 | 78.91 | 31.14 | 16.52 | 142.5 | 0.82 | 34.06 | 22.68589 | 2530 | 3629 | 139.76 | 18.38 | 1.88 | 0.53 | 0.89 | 6.2492 | 2524.6768 | 0.003484053984
1975 | 192 | 58.43 | 22.13 | 11.05 | 48.04 | 0.71 | 23.32 | 15.63925 | 4333 | 3639 | 59.04 | 12.73 | 2 | 0.5 | 0.79 | 4.3282 | 831.0144 | 0.001146799872
1976 | 76 | 30.14 | 11.1 | 8.72 | 167.18 | 1 | 12.81 | 9.839476 | 8792 | 3632 | 141.34 | 8 | 1.27 | 0.79 | 0.97 | 2.72 | 206.72 | 0.0002852736
1977 | 168 | 47.11 | 15.98 | 13.39 | 27.41 | 0.95 | 17.2 | 14.62917 | 958 | 3639 | 35.54 | 14 | 1.19 | 0.84 | 0.89 | 4.76 | 799.68 | 0.0011035584
1978 | 472 | 83.4 | 29.41 | 20.44 | 30.82 | 0.85 | 31.62 | 24.52089 | 7711 | 3644 | 34.7 | 22.36 | 1.44 | 0.7 | 0.89 | 7.6024 | 3588.3328 | 0.004951899264
1979 | 16 | 11.31 | 4.51 | 4.51 | 0 | 1 | 5.66 | 4.514661 | 698 | 3634 | 135 | 4 | 1 | 1 | 1 | 1.36 | 21.76 | 3.00288e-05
1980 | 16 | 11.31 | 4.51 | 4.51 | 0 | 1 | 5.66 | 4.514661 | 1664 | 3634 | 135 | 4 | 1 | 1 | 1 | 1.36 | 21.76 | 3.00288e-05
1981 | 60 | 28.97 | 10.38 | 7.36 | 45 | 0.9 | 12.81 | 8.742604 | 2971 | 3638 | 38.66 | 8 | 1.41 | 0.71 | 0.86 | 2.72 | 163.2 | 0.000225216
1982 | 20 | 14.14 | 6.29 | 4.05 | 161.57 | 1 | 7.21 | 5.047545 | 563 | 3635 | 146.31 | 4 | 1.55 | 0.64 | 0.91 | 1.36 | 27.2 | 3.7536e-05
1983 | 128 | 51.11 | 22.44 | 7.26 | 114.47 | 0.62 | 23.32 | 12.76939 | 4960 | 3638 | 120.96 | 8.94 | 3.09 | 0.32 | 0.81 | 3.0396 | 389.0688 | 0.000536914944
1984 | 1084 | 126.71 | 42.3 | 32.63 | 12.07 | 0.85 | 44.72 | 37.16035 | 8145 | 3653 | 26.57 | 34 | 1.3 | 0.77 | 0.92 | 11.56 | 12531.04 | 0.0172928352
1985 | 52 | 24.97 | 8.72 | 7.59 | 13.78 | 1 | 10 | 8.138921 | 1345 | 3643 | 143.13 | 8 | 1.15 | 0.87 | 0.9 | 2.72 | 141.44 | 0.0001951872
1986 | 684 | 136.37 | 36.15 | 24.09 | 105.61 | 0.46 | 38.83 | 29.51843 | 6333 | 3644 | 101.89 | 26 | 1.5 | 0.67 | 0.83 | 8.84 | 6046.56 | 0.0083442528
1987 | 584 | 89.74 | 31.44 | 23.65 | 6.06 | 0.91 | 32.98 | 27.27543 | 2832 | 3649 | 165.96 | 24 | 1.33 | 0.75 | 0.93 | 8.16 | 4765.44 | 0.0065763072
1988 | 128 | 41.46 | 14.62 | 11.15 | 172.78 | 0.94 | 15.62 | 12.76939 | 3538 | 3646 | 129.81 | 12 | 1.31 | 0.76 | 0.88 | 4.08 | 522.24 | 0.0007206912
1989 | 460 | 94.71 | 30.21 | 19.39 | 5.29 | 0.64 | 33.53 | 24.20717 | 1422 | 3654 | 17.35 | 22 | 1.56 | 0.64 | 0.83 | 7.48 | 3440.8 | 0.004748304
1990 | 120 | 40.28 | 13.23 | 11.55 | 57.71 | 0.93 | 15.23 | 12.36391 | 922 | 3657 | 66.8 | 12 | 1.15 | 0.87 | 0.87 | 4.08 | 489.6 | 0.000675648
1991 | 12 | 11.31 | 4.73 | 3.23 | 45 | 1 | 5.66 | 3.909811 | 7048 | 3655 | 45 | 4 | 1.46 | 0.68 | 0.86 | 1.36 | 16.32 | 2.25216e-05
1992 | 280 | 66.91 | 23.47 | 15.19 | 80.77 | 0.79 | 26.68 | 18.88618 | 7572 | 3666 | 77.01 | 16 | 1.55 | 0.65 | 0.86 | 5.44 | 1523.2 | 0.002102016
1993 | 360 | 71.6 | 22.18 | 20.67 | 108.92 | 0.88 | 24.41 | 21.41492 | 2302 | 3657 | 124.99 | 21.5 | 1.07 | 0.93 | 0.89 | 7.31 | 2631.6 | 0.003631608
1994 | 356 | 87.88 | 38.35 | 11.82 | 53.17 | 0.58 | 37.74 | 21.29561 | 8177 | 3676 | 57.99 | 14.38 | 3.24 | 0.31 | 0.77 | 4.8892 | 1740.5552 | 0.002401966176
1995 | 492 | 84.57 | 28.26 | 22.17 | 57.59 | 0.86 | 30 | 25.03501 | 1116 | 3678 | 53.13 | 23.85 | 1.27 | 0.78 | 0.88 | 8.109 | 3989.628 | 0.00550568664
1996 | 132 | 52.28 | 18.86 | 8.91 | 167.3 | 0.61 | 20.59 | 12.96738 | 2360 | 3665 | 150.95 | 10.99 | 2.12 | 0.47 | 0.76 | 3.7366 | 493.2312 | 0.000680659056
1997 | 104 | 37.46 | 12.48 | 10.61 | 123.47 | 0.93 | 14.42 | 11.51017 | 4381 | 3664 | 123.69 | 12 | 1.18 | 0.85 | 0.85 | 4.08 | 424.32 | 0.0005855616
1998 | 96 | 37.46 | 14.89 | 8.21 | 1.7 | 0.86 | 15.23 | 11.05862 | 5577 | 3664 | 156.8 | 8 | 1.81 | 0.55 | 0.91 | 2.72 | 261.12 | 0.0003603456
1999 | 24 | 15.31 | 6.77 | 4.51 | 0 | 1 | 7.21 | 5.529308 | 1606 | 3670 | 146.31 | 4 | 1.5 | 0.67 | 1 | 1.36 | 32.64 | 4.50432e-05
2000 | 432 | 76.08 | 24.72 | 22.25 | 176.91 | 0.94 | 27.2 | 23.45887 | 1658 | 3677 | 162.9 | 22 | 1.11 | 0.9 | 0.91 | 7.48 | 3231.36 | 0.0044592768
2001 | 96 | 44.28 | 17.12 | 7.14 | 117.4 | 0.62 | 18.87 | 11.05862 | 566 | 3677 | 122.01 | 9.6 | 2.4 | 0.42 | 0.72 | 3.264 | 313.344 | 0.00043241472
2002 | 340 | 71.6 | 24.63 | 17.58 | 37.83 | 0.83 | 26.91 | 20.81156 | 1085 | 3687 | 41.99 | 19.43 | 1.4 | 0.71 | 0.88 | 6.6062 | 2246.108 | 0.00309962904
2003 | 392 | 77.74 | 25.21 | 19.8 | 40.18 | 0.82 | 28.84 | 22.34643 | 2141 | 3689 | 33.69 | 21.21 | 1.27 | 0.79 | 0.9 | 7.2114 | 2826.8688 | 0.003901078944
2004 | 272 | 65.25 | 21.41 | 16.17 | 97.48 | 0.8 | 23.41 | 18.61442 | 4595 | 3678 | 109.98 | 18 | 1.32 | 0.76 | 0.84 | 6.12 | 1664.64 | 0.0022972032
2005 | 76 | 42.63 | 14.15 | 6.84 | 70.35 | 0.53 | 16.12 | 9.839476 | 6530 | 3689 | 60.26 | 8 | 2.07 | 0.48 | 0.79 | 2.72 | 206.72 | 0.0002852736
2006 | 172 | 49.94 | 16.38 | 13.37 | 88.54 | 0.87 | 18.44 | 14.80231 | 7961 | 3683 | 102.53 | 14 | 1.23 | 0.82 | 0.86 | 4.76 | 818.72 | 0.0011298336
2007 | 104 | 40.28 | 13.46 | 9.84 | 94.5 | 0.81 | 15.23 | 11.51017 | 8587 | 3683 | 113.2 | 10 | 1.37 | 0.73 | 0.84 | 3.4 | 353.6 | 0.000487968
2008 | 64 | 27.8 | 9.68 | 8.42 | 104.87 | 1 | 11.31 | 9.029322 | 8268 | 3684 | 135 | 8 | 1.15 | 0.87 | 0.89 | 2.72 | 174.08 | 0.0002402304
2009 | 152 | 49.25 | 14.71 | 13.16 | 144.39 | 0.79 | 17.09 | 13.91512 | 8096 | 3691 | 159.44 | 14 | 1.12 | 0.89 | 0.83 | 4.76 | 723.52 | 0.0009984576
2010 | 152 | 46.63 | 17.56 | 11.02 | 111.85 | 0.88 | 18.87 | 13.91512 | 423 | 3692 | 122.01 | 12 | 1.59 | 0.63 | 0.88 | 4.08 | 620.16 | 0.0008558208
2011 | 192 | 58.43 | 20.47 | 11.94 | 177.16 | 0.71 | 23.41 | 15.63925 | 6571 | 3698 | 19.98 | 13.58 | 1.71 | 0.58 | 0.79 | 4.6172 | 886.5024 | 0.001223373312
2012 | 20 | 14.14 | 6.29 | 4.05 | 18.43 | 1 | 7.21 | 5.047545 | 2786 | 3695 | 33.69 | 4 | 1.55 | 0.64 | 0.91 | 1.36 | 27.2 | 3.7536e-05
2013 | 64 | 33.46 | 10.7 | 7.61 | 92.19 | 0.72 | 12.65 | 9.029322 | 429 | 3694 | 108.43 | 8 | 1.41 | 0.71 | 0.8 | 2.72 | 174.08 | 0.0002402304
2014 | 88 | 35.8 | 14.07 | 7.96 | 115.16 | 0.86 | 15.62 | 10.58782 | 8631 | 3698 | 129.81 | 9.22 | 1.77 | 0.57 | 0.86 | 3.1348 | 275.8624 | 0.000380690112
2015 | 116 | 43.11 | 15.74 | 9.39 | 71.98 | 0.78 | 16.49 | 12.1561 | 863 | 3701 | 104.04 | 10.75 | 1.68 | 0.6 | 0.79 | 3.655 | 423.98 | 0.0005850924
2016 | 240 | 62.91 | 21.69 | 14.09 | 89.72 | 0.76 | 24.33 | 17.48521 | 2711 | 3714 | 80.54 | 16 | 1.54 | 0.65 | 0.85 | 5.44 | 1305.6 | 0.001801728
2017 | 132 | 49.94 | 18.55 | 9.06 | 85.82 | 0.67 | 18.97 | 12.96738 | 7335 | 3702 | 108.43 | 11.51 | 2.05 | 0.49 | 0.74 | 3.9134 | 516.5688 | 0.000712864944
2018 | 76 | 30.63 | 10.32 | 9.38 | 0 | 1 | 11.66 | 9.839476 | 7362 | 3703 | 149.04 | 10 | 1.1 | 0.91 | 0.86 | 3.4 | 258.4 | 0.000356592
2019 | 552 | 99.4 | 31.69 | 22.18 | 52.26 | 0.7 | 37.2 | 26.51763 | 5894 | 3718 | 53.75 | 25.22 | 1.43 | 0.7 | 0.88 | 8.5748 | 4733.2896 | 0.006531939648
2020 | 276 | 63.6 | 21.78 | 16.14 | 40.66 | 0.86 | 23.32 | 18.7508 | 5164 | 3714 | 59.04 | 18.38 | 1.35 | 0.74 | 0.86 | 6.2492 | 1724.7792 | 0.002380195296
2021 | 28 | 18.14 | 7.01 | 5.08 | 149.53 | 1 | 8.49 | 5.972335 | 8962 | 3704 | 135 | 6 | 1.38 | 0.72 | 0.88 | 2.04 | 57.12 | 7.88256e-05
2022 | 288 | 64.08 | 22.21 | 16.51 | 145.69 | 0.88 | 24.17 | 19.15409 | 1460 | 3708 | 155.56 | 17.89 | 1.35 | 0.74 | 0.89 | 6.0826 | 1751.7888 | 0.002417468544
2023 | 728 | 210.39 | 42.37 | 21.87 | 139.41 | 0.21 | 50 | 30.45305 | 7049 | 3712 | 143.13 | 30.96 | 1.94 | 0.52 | 0.57 | 10.5264 | 7663.2192 | 0.01057524
2024 | 804 | 114.71 | 35.64 | 28.72 | 139.22 | 0.77 | 39.7 | 32.00318 | 6907 | 3708 | 130.91 | 30.73 | 1.24 | 0.81 | 0.89 | 10.4482 | 8400.3528 | 0.01159249
2025 | 148 | 48.77 | 19.18 | 9.82 | 141.72 | 0.78 | 20 | 13.73081 | 4148 | 3717 | 126.87 | 12 | 1.95 | 0.51 | 0.8 | 4.08 | 603.84 | 0.0008332992
2026 | 32 | 20.97 | 7.3 | 5.58 | 124.72 | 0.91 | 8.94 | 6.384695 | 5560 | 3719 | 116.57 | 6 | 1.31 | 0.76 | 0.8 | 2.04 | 65.28 | 9.00864e-05
2027 | 72 | 28.97 | 10.56 | 8.68 | 90 | 1 | 11.66 | 9.577043 | 8400 | 3721 | 120.96 | 8 | 1.22 | 0.82 | 0.95 | 2.72 | 195.84 | 0.0002702592
2028 | 336 | 91.4 | 28.62 | 14.95 | 17.52 | 0.51 | 33.11 | 20.68878 | 7041 | 3731 | 25.02 | 20 | 1.92 | 0.52 | 0.73 | 6.8 | 2284.8 | 0.003153024
2029 | 100 | 37.46 | 13.49 | 9.44 | 0 | 0.9 | 14.56 | 11.28665 | 1647 | 3726 | 164.05 | 10 | 1.43 | 0.7 | 0.86 | 3.4 | 340 | 0.0004692
2030 | 16 | 14.14 | 5.47 | 3.73 | 0 | 1 | 6.32 | 4.514661 | 2412 | 3725 | 161.57 | 4 | 1.47 | 0.68 | 0.8 | 1.36 | 21.76 | 3.00288e-05
2031 | 16 | 11.31 | 4.51 | 4.51 | 0 | 1 | 5.66 | 4.514661 | 5556 | 3725 | 135 | 4 | 1 | 1 | 1 | 1.36 | 21.76 | 3.00288e-05
2032 | 20 | 15.31 | 6.29 | 4.05 | 71.57 | 1 | 7.21 | 5.047545 | 6871 | 3728 | 56.31 | 4 | 1.55 | 0.64 | 0.91 | 1.36 | 27.2 | 3.7536e-05
2033 | 124 | 45.46 | 15 | 10.53 | 155.4 | 0.75 | 17.2 | 12.56828 | 7205 | 3731 | 144.46 | 12 | 1.42 | 0.7 | 0.83 | 4.08 | 505.92 | 0.0006981696
2034 | 636 | 106.71 | 31.11 | 26.03 | 15.34 | 0.7 | 34.06 | 28.46386 | 972 | 3750 | 49.76 | 27.73 | 1.19 | 0.84 | 0.86 | 9.4282 | 5996.3352 | 0.008274942576
2035 | 216 | 56.77 | 20.58 | 13.36 | 165.39 | 0.84 | 21.63 | 16.58792 | 9102 | 3738 | 146.31 | 15.04 | 1.54 | 0.65 | 0.85 | 5.1136 | 1104.5376 | 0.001524261888
2036 | 232 | 58.43 | 19.87 | 14.87 | 11.62 | 0.85 | 21.63 | 17.19132 | 6755 | 3746 | 33.69 | 16 | 1.34 | 0.75 | 0.87 | 5.44 | 1262.08 | 0.0017416704
2037 | 192 | 54.43 | 19.31 | 12.66 | 124.32 | 0.81 | 21.26 | 15.63925 | 331 | 3740 | 131.19 | 14.14 | 1.53 | 0.66 | 0.82 | 4.8076 | 923.0592 | 0.001273821696
2038 | 160 | 45.94 | 16.49 | 12.35 | 16.91 | 0.95 | 17.89 | 14.27661 | 2201 | 3751 | 26.57 | 14 | 1.34 | 0.75 | 0.86 | 4.76 | 761.6 | 0.001051008
2039 | 880 | 115.88 | 36.42 | 30.77 | 7.64 | 0.82 | 39.45 | 33.48162 | 7373 | 3759 | 30.47 | 30 | 1.18 | 0.84 | 0.91 | 10.2 | 8976 | 0.01238688
2040 | 600 | 101.54 | 31.57 | 24.2 | 62.38 | 0.73 | 34.41 | 27.64654 | 4355 | 3763 | 54.46 | 26.87 | 1.3 | 0.77 | 0.85 | 9.1358 | 5481.48 | 0.0075644424
2041 | 180 | 49.94 | 17.28 | 13.26 | 179.79 | 0.91 | 18.97 | 15.14263 | 1965 | 3753 | 18.43 | 14 | 1.3 | 0.77 | 0.86 | 4.76 | 856.8 | 0.001182384
2042 | 344 | 89.54 | 36.84 | 11.89 | 123.91 | 0.54 | 37.74 | 20.93362 | 970 | 3750 | 122.01 | 14.98 | 3.1 | 0.32 | 0.76 | 5.0932 | 1752.0608 | 0.002417843904
2043 | 44 | 24.97 | 8.96 | 6.25 | 135 | 0.89 | 11.31 | 7.486719 | 9108 | 3751 | 135 | 8 | 1.43 | 0.7 | 0.85 | 2.72 | 119.68 | 0.0001651584
2044 | 120 | 39.8 | 13.16 | 11.61 | 93.54 | 0.95 | 15.62 | 12.36391 | 2232 | 3754 | 129.81 | 12 | 1.13 | 0.88 | 0.91 | 4.08 | 489.6 | 0.000675648
2045 | 3728 | 260.53 | 86.82 | 54.67 | 6.95 | 0.69 | 92.2 | 68.91331 | 8311 | 3771 | 12.53 | 59.46 | 1.59 | 0.63 | 0.91 | 20.2164 | 75366.7392 | 0.1040061
2046 | 92 | 33.46 | 12.39 | 9.45 | 23.09 | 1 | 13.42 | 10.82578 | 4243 | 3763 | 26.57 | 10 | 1.31 | 0.76 | 0.88 | 3.4 | 312.8 | 0.000431664
2047 | 40 | 22.14 | 8.1 | 6.29 | 26.57 | 1 | 10 | 7.138306 | 9124 | 3764 | 36.87 | 6 | 1.29 | 0.78 | 0.91 | 2.04 | 81.6 | 0.000112608
2048 | 776 | 136.17 | 52.06 | 18.98 | 17.15 | 0.53 | 53.85 | 31.44098 | 7971 | 3773 | 15.07 | 22.47 | 2.74 | 0.36 | 0.81 | 7.6398 | 5928.4848 | 0.008181309024
2049 | 28 | 19.31 | 8.31 | 4.29 | 81.65 | 0.94 | 8.94 | 5.972335 | 8840 | 3767 | 63.43 | 4 | 1.94 | 0.52 | 0.93 | 1.36 | 38.08 | 5.25504e-05
2050 | 108 | 42.63 | 17.42 | 7.9 | 111.12 | 0.75 | 18.87 | 11.72943 | 6767 | 3764 | 122.01 | 9.49 | 2.21 | 0.45 | 0.86 | 3.2266 | 348.4728 | 0.000480892464
2051 | 404 | 83.4 | 29.2 | 17.62 | 15.62 | 0.73 | 32.98 | 22.68589 | 7645 | 3774 | 14.04 | 20 | 1.66 | 0.6 | 0.83 | 6.8 | 2747.2 | 0.003791136
2052 | 224 | 64.77 | 23.53 | 12.12 | 85.39 | 0.67 | 25.3 | 16.89232 | 8847 | 3779 | 71.57 | 14 | 1.94 | 0.52 | 0.82 | 4.76 | 1066.24 | 0.0014714112
2053 | 388 | 74.91 | 23.15 | 21.34 | 28.21 | 0.87 | 26.08 | 22.23213 | 8190 | 3777 | 32.47 | 22.63 | 1.08 | 0.92 | 0.87 | 7.6942 | 2985.3496 | 0.004119782448
2054 | 272 | 65.25 | 20.39 | 16.98 | 71.09 | 0.8 | 22.36 | 18.61442 | 1146 | 3772 | 116.57 | 17.89 | 1.2 | 0.83 | 0.89 | 6.0826 | 1654.4672 | 0.002283164736
2055 | 196 | 50.43 | 17.04 | 14.65 | 13.06 | 0.97 | 18.97 | 15.80131 | 7232 | 3777 | 18.43 | 16 | 1.16 | 0.86 | 0.86 | 5.44 | 1066.24 | 0.0014714112
2056 | 84 | 32.28 | 12.04 | 8.88 | 51.34 | 1 | 13.42 | 10.34439 | 327 | 3782 | 63.43 | 9.9 | 1.36 | 0.74 | 0.86 | 3.366 | 282.744 | 0.00039018672
2057 | 76 | 31.8 | 12.44 | 7.78 | 127.88 | 0.94 | 14.14 | 9.839476 | 6728 | 3778 | 135 | 8.94 | 1.6 | 0.63 | 0.88 | 3.0396 | 231.0096 | 0.000318793248
2058 | 164 | 54.43 | 18.94 | 11.02 | 1.56 | 0.7 | 20.88 | 14.45397 | 499 | 3781 | 163.3 | 12 | 1.72 | 0.58 | 0.8 | 4.08 | 669.12 | 0.0009233856
2059 | 820 | 107.88 | 38.41 | 27.18 | 13.86 | 0.89 | 38.83 | 32.32006 | 6893 | 3786 | 168.11 | 28.23 | 1.41 | 0.71 | 0.92 | 9.5982 | 7870.524 | 0.01086132312
2060 | 388 | 89.54 | 29.09 | 16.98 | 160.83 | 0.61 | 33.29 | 22.23213 | 5416 | 3781 | 147.26 | 20.6 | 1.71 | 0.58 | 0.83 | 7.004 | 2717.552 | 0.00375022176
2061 | 84 | 30.63 | 10.34 | 10.34 | 0 | 1 | 11.66 | 10.34439 | 2513 | 3783 | 120.96 | 10 | 1 | 1 | 0.91 | 3.4 | 285.6 | 0.000394128
2062 | 192 | 64.57 | 25.78 | 9.48 | 123.08 | 0.58 | 26.08 | 15.63925 | 1136 | 3789 | 122.47 | 12 | 2.72 | 0.37 | 0.77 | 4.08 | 783.36 | 0.0010810368
2063 | 76 | 30.14 | 11.1 | 8.72 | 77.18 | 1 | 12.81 | 9.839476 | 1303 | 3795 | 51.34 | 8 | 1.27 | 0.79 | 0.97 | 2.72 | 206.72 | 0.0002852736
2064 | 28 | 18.14 | 6.17 | 5.78 | 90 | 1 | 7.21 | 5.972335 | 1698 | 3793 | 123.69 | 6 | 1.07 | 0.94 | 0.88 | 2.04 | 57.12 | 7.88256e-05
2065 | 60 | 26.14 | 9.32 | 8.2 | 135 | 1 | 11.31 | 8.742604 | 8186 | 3793 | 135 | 8 | 1.14 | 0.88 | 0.97 | 2.72 | 163.2 | 0.000225216
2066 | 116 | 40.28 | 15.17 | 9.74 | 149.33 | 0.9 | 17.2 | 12.1561 | 7156 | 3798 | 144.46 | 11.38 | 1.56 | 0.64 | 0.84 | 3.8692 | 448.8272 | 0.000619381536
2067 | 48 | 22.63 | 7.82 | 7.82 | 0 | 1 | 8.94 | 7.819623 | 6290 | 3798 | 116.57 | 8 | 1 | 1 | 0.86 | 2.72 | 130.56 | 0.0001801728
2068 | 88 | 32.97 | 12.01 | 9.33 | 49.42 | 1 | 14.14 | 10.58782 | 1955 | 3804 | 45 | 10 | 1.29 | 0.78 | 0.94 | 3.4 | 299.2 | 0.000412896
2069 | 700 | 118.02 | 34.01 | 26.21 | 167.84 | 0.63 | 40.45 | 29.86168 | 1233 | 3807 | 171.47 | 29.52 | 1.3 | 0.77 | 0.8 | 10.0368 | 7025.76 | 0.0096955488
2070 | 112 | 37.46 | 13.65 | 10.45 | 76.57 | 1 | 15.23 | 11.94467 | 8887 | 3809 | 66.8 | 10 | 1.31 | 0.77 | 0.9 | 3.4 | 380.8 | 0.000525504
2071 | 156 | 48.77 | 18.03 | 11.01 | 150.38 | 0.82 | 20 | 14.09703 | 9074 | 3803 | 143.13 | 12.52 | 1.64 | 0.61 | 0.85 | 4.2568 | 664.0608 | 0.000916403904
2072 | 24 | 19.31 | 7.44 | 4.11 | 90 | 0.81 | 8.25 | 5.529308 | 327 | 3806 | 104.04 | 4 | 1.81 | 0.55 | 0.86 | 1.36 | 32.64 | 4.50432e-05
2073 | 136 | 41.46 | 14.46 | 11.98 | 149.6 | 0.99 | 16.12 | 13.16239 | 1099 | 3809 | 150.26 | 12 | 1.21 | 0.83 | 0.91 | 4.08 | 554.88 | 0.0007657344
2074 | 92 | 34.63 | 11.73 | 9.99 | 12.66 | 0.96 | 13.42 | 10.82578 | 1753 | 3811 | 26.57 | 10 | 1.17 | 0.85 | 0.88 | 3.4 | 312.8 | 0.000431664
2075 | 12 | 11.31 | 4.73 | 3.23 | 45 | 1 | 5.66 | 3.909811 | 5223 | 3812 | 45 | 4 | 1.46 | 0.68 | 0.86 | 1.36 | 16.32 | 2.25216e-05
2076 | 136 | 41.94 | 13.99 | 12.38 | 131.83 | 0.97 | 15.62 | 13.16239 | 2033 | 3812 | 129.81 | 13.87 | 1.13 | 0.88 | 0.85 | 4.7158 | 641.3488 | 0.000885061344
2077 | 552 | 91.4 | 31.74 | 22.14 | 129.1 | 0.83 | 34.06 | 26.51763 | 4405 | 3816 | 139.76 | 24.04 | 1.43 | 0.7 | 0.88 | 8.1736 | 4511.8272 | 0.006226321536
2078 | 312 | 68.57 | 23.99 | 16.56 | 149.98 | 0.83 | 26 | 19.9362 | 911 | 3816 | 157.38 | 18.18 | 1.45 | 0.69 | 0.87 | 6.1812 | 1928.5344 | 0.002661377472
2079 | 72 | 28.97 | 11.17 | 8.2 | 156.89 | 1 | 12.81 | 9.577043 | 9077 | 3814 | 141.34 | 8 | 1.36 | 0.73 | 0.95 | 2.72 | 195.84 | 0.0002702592
2080 | 316 | 90.23 | 25.64 | 15.69 | 169.11 | 0.49 | 27.2 | 20.06359 | 4615 | 3823 | 17.1 | 18 | 1.63 | 0.61 | 0.77 | 6.12 | 1933.92 | 0.0026688096
2081 | 52 | 23.8 | 8.76 | 7.56 | 45 | 1 | 10 | 8.138921 | 8344 | 3820 | 36.87 | 8 | 1.16 | 0.86 | 0.9 | 2.72 | 141.44 | 0.0001951872
2082 | 232 | 57.94 | 20.08 | 14.71 | 15.35 | 0.87 | 21.63 | 17.19132 | 7893 | 3827 | 33.69 | 16 | 1.36 | 0.73 | 0.88 | 5.44 | 1262.08 | 0.0017416704
2083 | 1668 | 172.17 | 58.45 | 36.33 | 62.14 | 0.71 | 61.61 | 46.096 | 7764 | 3852 | 54.25 | 41.3 | 1.61 | 0.62 | 0.92 | 14.042 | 23422.056 | 0.03232243728
2084 | 136 | 42.63 | 14.59 | 11.87 | 120.67 | 0.94 | 17.2 | 13.16239 | 692 | 3825 | 125.54 | 12 | 1.23 | 0.81 | 0.91 | 4.08 | 554.88 | 0.0007657344
2085 | 296 | 66.91 | 22.28 | 16.92 | 162 | 0.83 | 24.17 | 19.41829 | 2401 | 3826 | 155.56 | 18.34 | 1.32 | 0.76 | 0.88 | 6.2356 | 1845.7376 | 0.002547117888
2086 | 176 | 61.25 | 20.6 | 10.88 | 75.62 | 0.59 | 21.54 | 14.97344 | 4748 | 3835 | 68.2 | 12.82 | 1.89 | 0.53 | 0.79 | 4.3588 | 767.1488 | 0.001058665344
2087 | 112 | 44.77 | 14.45 | 9.87 | 167.21 | 0.7 | 16.12 | 11.94467 | 1141 | 3826 | 150.26 | 12 | 1.46 | 0.68 | 0.78 | 4.08 | 456.96 | 0.0006306048
2088 | 16 | 15.31 | 6.38 | 3.19 | 71.57 | 0.86 | 7.21 | 4.514661 | 4744 | 3830 | 56.31 | 4 | 2 | 0.5 | 0.8 | 1.36 | 21.76 | 3.00288e-05
2089 | 988 | 119.4 | 36.32 | 34.64 | 31.68 | 0.87 | 40 | 35.47673 | 5446 | 3829 | 126.87 | 35.22 | 1.05 | 0.95 | 0.91 | 11.9748 | 11831.1024 | 0.01632692
2090 | 204 | 76.08 | 29.11 | 8.92 | 88.14 | 0.44 | 29.73 | 16.12056 | 7441 | 3843 | 70.35 | 10 | 3.26 | 0.31 | 0.76 | 3.4 | 693.6 | 0.000957168
2091 | 60 | 26.63 | 9.95 | 7.68 | 80.54 | 1 | 10.77 | 8.742604 | 8162 | 3829 | 111.8 | 8 | 1.29 | 0.77 | 0.86 | 2.72 | 163.2 | 0.000225216
2092 | 456 | 90.23 | 25.36 | 22.89 | 64.11 | 0.7 | 28.64 | 24.1017 | 7589 | 3843 | 65.22 | 24.04 | 1.11 | 0.9 | 0.86 | 8.1736 | 3727.1616 | 0.005143483008
2093 | 328 | 70.91 | 27.55 | 15.16 | 56.47 | 0.82 | 27.78 | 20.441 | 8282 | 3844 | 59.74 | 16.97 | 1.82 | 0.55 | 0.86 | 5.7698 | 1892.4944 | 0.002611642272
2094 | 296 | 69.25 | 22.52 | 16.73 | 40.93 | 0.78 | 25.61 | 19.41829 | 5281 | 3843 | 51.34 | 19.8 | 1.35 | 0.74 | 0.86 | 6.732 | 1992.672 | 0.00274988736
2095 | 68 | 32.28 | 12.39 | 6.99 | 173.74 | 0.82 | 13.42 | 9.307212 | 8724 | 3833 | 153.43 | 8 | 1.77 | 0.56 | 0.79 | 2.72 | 184.96 | 0.0002552448
2096 | 216 | 61.74 | 21.27 | 12.93 | 136.71 | 0.71 | 23.32 | 16.58792 | 1537 | 3836 | 149.04 | 14.14 | 1.65 | 0.61 | 0.81 | 4.8076 | 1038.4416 | 0.001433049408
2097 | 220 | 73.25 | 19.9 | 14.08 | 61.67 | 0.52 | 24.33 | 16.74081 | 7452 | 3850 | 80.54 | 18 | 1.41 | 0.71 | 0.71 | 6.12 | 1346.4 | 0.001858032
2098 | 96 | 40.28 | 14.29 | 8.55 | 109.72 | 0.74 | 16.12 | 11.05862 | 1230 | 3839 | 119.74 | 10 | 1.67 | 0.6 | 0.84 | 3.4 | 326.4 | 0.000450432
2099 | 16 | 14.14 | 6.38 | 3.19 | 18.43 | 1 | 7.21 | 4.514661 | 1238 | 3842 | 33.69 | 4 | 2 | 0.5 | 0.8 | 1.36 | 21.76 | 3.00288e-05
2100 | 352 | 76.57 | 22.14 | 20.24 | 75.7 | 0.75 | 25.3 | 21.17564 | 7395 | 3842 | 108.43 | 20 | 1.09 | 0.91 | 0.86 | 6.8 | 2393.6 | 0.003303168
2101 | 104 | 39.11 | 15.45 | 8.57 | 134.03 | 0.85 | 17.2 | 11.51017 | 973 | 3846 | 144.46 | 9.9 | 1.8 | 0.55 | 0.85 | 3.366 | 350.064 | 0.00048308832
2102 | 220 | 61.25 | 23.59 | 11.87 | 130.65 | 0.74 | 25.61 | 16.74081 | 828 | 3846 | 128.66 | 14.99 | 1.99 | 0.5 | 0.81 | 5.0966 | 1121.252 | 0.00154732776
2103 | 24 | 15.31 | 6.77 | 4.51 | 90 | 1 | 7.21 | 5.529308 | 8551 | 3848 | 123.69 | 4 | 1.5 | 0.67 | 1 | 1.36 | 32.64 | 4.50432e-05
2104 | 32 | 24.97 | 9.24 | 4.41 | 130.27 | 0.64 | 11.31 | 6.384695 | 969 | 3850 | 135 | 6.66 | 2.1 | 0.48 | 0.67 | 2.2644 | 72.4608 | 9.9995904e-05
2105 | 36 | 19.31 | 6.77 | 6.77 | 0 | 1 | 8.49 | 6.771992 | 8877 | 3850 | 135 | 6 | 1 | 1 | 1 | 2.04 | 73.44 | 0.0001013472
2106 | 216 | 56.77 | 17.82 | 15.44 | 67.64 | 0.84 | 19.7 | 16.58792 | 8395 | 3861 | 66.04 | 16 | 1.15 | 0.87 | 0.88 | 5.44 | 1175.04 | 0.0016215552
2107 | 1492 | 170.31 | 47.39 | 40.09 | 152.76 | 0.65 | 52.5 | 43.5963 | 1225 | 3860 | 162.26 | 45.62 | 1.18 | 0.85 | 0.84 | 15.5108 | 23142.1136 | 0.03193612
2108 | 260 | 64.08 | 20.05 | 16.51 | 155.42 | 0.8 | 24.17 | 18.19918 | 8530 | 3858 | 155.56 | 18 | 1.21 | 0.82 | 0.84 | 6.12 | 1591.2 | 0.002195856
2109 | 64 | 27.8 | 11.3 | 7.21 | 31.96 | 1 | 12.81 | 9.029322 | 211 | 3864 | 38.66 | 8 | 1.57 | 0.64 | 0.91 | 2.72 | 174.08 | 0.0002402304
2110 | 3052 | 217.42 | 74.78 | 51.96 | 78.76 | 0.81 | 80.4 | 62.35301 | 2512 | 3860 | 95.71 | 54.39 | 1.44 | 0.69 | 0.94 | 18.4926 | 56439.4152 | 0.07788639
2111 | 80 | 35.11 | 12.35 | 8.25 | 149.99 | 0.82 | 14.42 | 10.09509 | 4669 | 3860 | 146.31 | 9.49 | 1.5 | 0.67 | 0.78 | 3.2266 | 258.128 | 0.00035621664
2112 | 1092 | 123.88 | 41.77 | 33.29 | 103.82 | 0.89 | 43.86 | 37.29722 | 6932 | 3860 | 114.23 | 34.79 | 1.25 | 0.8 | 0.94 | 11.8286 | 12916.8312 | 0.01782523
2113 | 144 | 47.6 | 14.68 | 12.49 | 8.93 | 0.8 | 17.2 | 13.54398 | 1094 | 3867 | 35.54 | 14 | 1.17 | 0.85 | 0.8 | 4.76 | 685.44 | 0.0009459072
2114 | 40 | 22.63 | 7.95 | 6.41 | 135 | 0.98 | 8.94 | 7.138306 | 8031 | 3861 | 116.57 | 7.07 | 1.24 | 0.81 | 0.8 | 2.4038 | 96.152 | 0.00013268976
2115 | 72 | 28.97 | 10.56 | 8.68 | 90 | 1 | 11.66 | 9.577043 | 7780 | 3862 | 120.96 | 8 | 1.22 | 0.82 | 0.95 | 2.72 | 195.84 | 0.0002702592
2116 | 376 | 70.91 | 23.42 | 20.44 | 57.11 | 0.94 | 26.08 | 21.88563 | 7030 | 3876 | 57.53 | 21.21 | 1.15 | 0.87 | 0.9 | 7.2114 | 2711.4864 | 0.003741851232
2117 | 712 | 105.05 | 34.88 | 25.99 | 137 | 0.81 | 37.74 | 30.11655 | 590 | 3865 | 122.01 | 29.2 | 1.34 | 0.75 | 0.91 | 9.928 | 7068.736 | 0.00975485568
2118 | 764 | 198.59 | 44.54 | 21.84 | 174.94 | 0.24 | 60.83 | 31.19693 | 8661 | 3877 | 9.46 | 33.95 | 2.04 | 0.49 | 0.53 | 11.543 | 8818.852 | 0.01217001576
2119 | 148 | 44.28 | 14.58 | 12.92 | 60.22 | 0.95 | 16.12 | 13.73081 | 8515 | 3876 | 29.74 | 14 | 1.13 | 0.89 | 0.88 | 4.76 | 704.48 | 0.0009721824
2120 | 88 | 33.46 | 12.92 | 8.67 | 38.25 | 0.99 | 14.42 | 10.58782 | 675 | 3876 | 33.69 | 9.9 | 1.49 | 0.67 | 0.88 | 3.366 | 296.208 | 0.00040876704
2121 | 304 | 87.4 | 21.34 | 18.14 | 94.59 | 0.5 | 29.12 | 19.67895 | 1630 | 3872 | 105.95 | 21.21 | 1.18 | 0.85 | 0.71 | 7.2114 | 2192.2656 | 0.003025326528
2122 | 72 | 31.8 | 10.44 | 8.78 | 13.57 | 0.89 | 12.81 | 9.577043 | 1078 | 3878 | 38.66 | 8 | 1.19 | 0.84 | 0.92 | 2.72 | 195.84 | 0.0002702592
2123 | 16 | 14.14 | 5.47 | 3.73 | 0 | 1 | 6.32 | 4.514661 | 9048 | 3875 | 161.57 | 4 | 1.47 | 0.68 | 0.8 | 1.36 | 21.76 | 3.00288e-05
2124 | 52 | 24.97 | 8.72 | 7.59 | 103.78 | 1 | 10 | 8.138921 | 8612 | 3876 | 126.87 | 8 | 1.15 | 0.87 | 0.9 | 2.72 | 141.44 | 0.0001951872
2125 | 136 | 57.46 | 17.82 | 9.72 | 84.92 | 0.52 | 20.4 | 13.16239 | 1403 | 3877 | 101.31 | 10 | 1.83 | 0.55 | 0.81 | 3.4 | 462.4 | 0.000638112
2126 | 420 | 78.91 | 27.67 | 19.33 | 30.58 | 0.85 | 30.53 | 23.13076 | 6900 | 3886 | 31.61 | 21.47 | 1.43 | 0.7 | 0.88 | 7.2998 | 3065.916 | 0.00423096408
2127 | 1072 | 128.85 | 42.12 | 32.4 | 47.38 | 0.81 | 45.61 | 36.95409 | 3253 | 3900 | 52.13 | 34.36 | 1.3 | 0.77 | 0.9 | 11.6824 | 12523.5328 | 0.01728248
2128 | 288 | 70.43 | 25.33 | 14.48 | 170.23 | 0.73 | 27.78 | 19.15409 | 1029 | 3886 | 149.74 | 16 | 1.75 | 0.57 | 0.87 | 5.44 | 1566.72 | 0.0021620736
2129 | 32 | 22.14 | 6.68 | 6.09 | 0 | 0.82 | 8.49 | 6.384695 | 1078 | 3885 | 135 | 6 | 1.1 | 0.91 | 0.89 | 2.04 | 65.28 | 9.00864e-05
2130 | 88 | 37.94 | 14.3 | 7.83 | 40.45 | 0.77 | 17.2 | 10.58782 | 7607 | 3892 | 35.54 | 9.84 | 1.83 | 0.55 | 0.77 | 3.3456 | 294.4128 | 0.000406289664
2131 | 136 | 55.11 | 17.21 | 10.06 | 75.06 | 0.56 | 18.97 | 13.16239 | 832 | 3887 | 108.43 | 12 | 1.71 | 0.58 | 0.77 | 4.08 | 554.88 | 0.0007657344
2132 | 256 | 69.74 | 27.1 | 12.03 | 28.32 | 0.66 | 29.12 | 18.05864 | 7985 | 3894 | 15.95 | 14.75 | 2.25 | 0.44 | 0.78 | 5.015 | 1283.84 | 0.0017716992
2133 | 480 | 84.08 | 30.41 | 20.1 | 133.91 | 0.85 | 32.8 | 24.72782 | 8214 | 3888 | 142.43 | 23.64 | 1.51 | 0.66 | 0.9 | 8.0376 | 3858.048 | 0.00532410624
2134 | 416 | 111.2 | 36.99 | 14.32 | 128.09 | 0.42 | 42.52 | 23.02035 | 7650 | 3890 | 138.81 | 19.33 | 2.58 | 0.39 | 0.68 | 6.5722 | 2734.0352 | 0.003772968576
2135 | 132 | 47.11 | 15.18 | 11.08 | 130.05 | 0.75 | 17.89 | 12.96738 | 599 | 3890 | 116.57 | 14 | 1.37 | 0.73 | 0.8 | 4.76 | 628.32 | 0.0008670816
2136 | 412 | 113.34 | 33.81 | 15.52 | 87.02 | 0.4 | 36.88 | 22.9094 | 1163 | 3908 | 77.47 | 20.87 | 2.18 | 0.46 | 0.71 | 7.0958 | 2923.4696 | 0.004034388048
2137 | 112 | 51.6 | 20.19 | 7.06 | 43.53 | 0.53 | 22.8 | 11.94467 | 7402 | 3904 | 52.13 | 9.9 | 2.86 | 0.35 | 0.7 | 3.366 | 376.992 | 0.00052024896
2138 | 152 | 45.94 | 17.08 | 11.33 | 139.32 | 0.91 | 18.44 | 13.91512 | 7609 | 3897 | 130.6 | 12.73 | 1.51 | 0.66 | 0.86 | 4.3282 | 657.8864 | 0.000907883232
2139 | 636 | 118.71 | 32.53 | 24.89 | 75.56 | 0.57 | 40.5 | 28.46386 | 571 | 3918 | 69.78 | 30.96 | 1.31 | 0.77 | 0.77 | 10.5264 | 6694.7904 | 0.009238810752
2140 | 12 | 13.66 | 6.77 | 2.26 | 90 | 0.81 | 6.32 | 3.909811 | 7865 | 3901 | 108.43 | 2 | 3 | 0.33 | 1 | 0.68 | 8.16 | 1.12608e-05
2141 | 452 | 145.82 | 34.71 | 16.58 | 36.25 | 0.27 | 43.86 | 23.99575 | 5562 | 3918 | 43.15 | 25.46 | 2.09 | 0.48 | 0.53 | 8.6564 | 3912.6928 | 0.005399516064
2142 | 44 | 22.63 | 7.99 | 7.01 | 71.57 | 1 | 8.94 | 7.486719 | 5567 | 3903 | 116.57 | 8 | 1.14 | 0.88 | 0.81 | 2.72 | 119.68 | 0.0001651584
2143 | 232 | 57.25 | 19.91 | 14.83 | 13.27 | 0.89 | 21.54 | 17.19132 | 8088 | 3908 | 21.8 | 16 | 1.34 | 0.74 | 0.88 | 5.44 | 1262.08 | 0.0017416704
2144 | 128 | 40.97 | 15.26 | 10.68 | 85.92 | 0.96 | 16.12 | 12.76939 | 1540 | 3904 | 119.74 | 10 | 1.43 | 0.7 | 0.96 | 3.4 | 435.2 | 0.000600576
2145 | 420 | 110.71 | 36.34 | 14.71 | 101.38 | 0.43 | 39.85 | 23.13076 | 7354 | 3904 | 107.53 | 20.09 | 2.47 | 0.4 | 0.65 | 6.8306 | 2868.852 | 0.00395901576
2146 | 92 | 45.46 | 11.24 | 10.42 | 80.37 | 0.56 | 14.14 | 10.82578 | 3864 | 3911 | 45 | 10 | 1.08 | 0.93 | 0.82 | 3.4 | 312.8 | 0.000431664
2147 | 156 | 45.94 | 18.17 | 10.93 | 172.15 | 0.93 | 18.97 | 14.09703 | 7899 | 3908 | 161.57 | 12 | 1.66 | 0.6 | 0.87 | 4.08 | 636.48 | 0.0008783424
2148 | 796 | 171.48 | 42.41 | 23.9 | 155.91 | 0.34 | 49.4 | 31.84357 | 8540 | 3914 | 148.24 | 29.73 | 1.77 | 0.56 | 0.67 | 10.1082 | 8046.1272 | 0.01110366
2149 | 532 | 86.91 | 27.61 | 24.53 | 102.66 | 0.89 | 29.53 | 26.03281 | 1710 | 3932 | 61.7 | 26 | 1.13 | 0.89 | 0.9 | 8.84 | 4702.88 | 0.0064899744
2150 | 552 | 122.02 | 34.29 | 20.49 | 28.14 | 0.47 | 37.74 | 26.51763 | 3263 | 3932 | 32.01 | 27.44 | 1.67 | 0.6 | 0.73 | 9.3296 | 5149.9392 | 0.007106916096
2151 | 264 | 68.08 | 24.76 | 13.57 | 146.8 | 0.72 | 26.91 | 18.33864 | 2571 | 3921 | 138.01 | 16 | 1.82 | 0.55 | 0.83 | 5.44 | 1436.16 | 0.0019819008
2152 | 12 | 11.31 | 4.73 | 3.23 | 45 | 1 | 5.66 | 3.909811 | 3271 | 3923 | 45 | 4 | 1.46 | 0.68 | 0.86 | 1.36 | 16.32 | 2.25216e-05
2153 | 72 | 28.97 | 10.56 | 8.68 | 90 | 1 | 11.66 | 9.577043 | 1178 | 3922 | 120.96 | 8 | 1.22 | 0.82 | 0.95 | 2.72 | 195.84 | 0.0002702592
2154 | 3672 | 251.08 | 92.12 | 50.75 | 129.02 | 0.73 | 95.27 | 68.39376 | 1791 | 3923 | 129.04 | 54.79 | 1.82 | 0.55 | 0.94 | 18.6286 | 68404.2192 | 0.09439782
2155 | 884 | 113.54 | 38.1 | 29.54 | 92.98 | 0.86 | 40.45 | 33.55763 | 8596 | 3942 | 81.47 | 30 | 1.29 | 0.78 | 0.91 | 10.2 | 9016.8 | 0.012443184
2156 | 900 | 130.02 | 51.48 | 22.26 | 122.4 | 0.67 | 52.35 | 33.85996 | 6878 | 3928 | 133.45 | 25.38 | 2.31 | 0.43 | 0.87 | 8.6292 | 7766.28 | 0.0107174664
2157 | 76 | 30.14 | 11.1 | 8.72 | 102.82 | 1 | 12.81 | 9.839476 | 1093 | 3928 | 128.66 | 8 | 1.27 | 0.79 | 0.97 | 2.72 | 206.72 | 0.0002852736
2158 | 2348 | 187.97 | 60.73 | 49.23 | 2.21 | 0.84 | 65.15 | 54.69079 | 4880 | 3946 | 17.88 | 51.9 | 1.23 | 0.81 | 0.93 | 17.646 | 41432.808 | 0.05717727504
2159 | 1416 | 145.34 | 50.83 | 35.47 | 139.43 | 0.84 | 53.85 | 42.47142 | 7704 | 3932 | 148.67 | 38.11 | 1.43 | 0.7 | 0.93 | 12.9574 | 18347.6784 | 0.0253198
2160 | 200 | 70.91 | 25.75 | 9.89 | 66.54 | 0.5 | 26.83 | 15.96174 | 1347 | 3942 | 63.43 | 12.64 | 2.6 | 0.38 | 0.71 | 4.2976 | 859.52 | 0.0011861376
2161 | 44 | 26.14 | 8.3 | 6.75 | 0 | 0.81 | 10 | 7.486719 | 1570 | 3930 | 143.13 | 6 | 1.23 | 0.81 | 0.92 | 2.04 | 89.76 | 0.0001238688
2162 | 32 | 30.63 | 10.75 | 3.79 | 69.66 | 0.43 | 13.42 | 6.384695 | 1351 | 3941 | 63.43 | 6 | 2.84 | 0.35 | 0.62 | 2.04 | 65.28 | 9.00864e-05
2163 | 80 | 33.46 | 10.41 | 9.78 | 90 | 0.9 | 11.66 | 10.09509 | 1557 | 3940 | 120.96 | 10 | 1.06 | 0.94 | 0.87 | 3.4 | 272 | 0.00037536
2164 | 132 | 58.91 | 13.47 | 12.48 | 163.98 | 0.48 | 18.87 | 12.96738 | 5051 | 3944 | 122.01 | 15.12 | 1.08 | 0.93 | 0.68 | 5.1408 | 678.5856 | 0.000936448128
2165 | 164 | 48.77 | 16.99 | 12.29 | 135.82 | 0.87 | 18.87 | 14.45397 | 5751 | 3946 | 122.01 | 14.14 | 1.38 | 0.72 | 0.85 | 4.8076 | 788.4464 | 0.001088056032
2166 | 252 | 59.6 | 21.84 | 14.69 | 95.34 | 0.89 | 23.41 | 17.91701 | 7516 | 3946 | 109.98 | 16 | 1.49 | 0.67 | 0.88 | 5.44 | 1370.88 | 0.0018918144
2167 | 188 | 60.08 | 19.72 | 12.14 | 134.93 | 0.65 | 21.63 | 15.47548 | 8526 | 3951 | 146.31 | 15.2 | 1.62 | 0.62 | 0.78 | 5.168 | 971.584 | 0.00134078592
2168 | 72 | 31.8 | 12.26 | 7.48 | 110.87 | 0.89 | 13.42 | 9.577043 | 1453 | 3950 | 116.57 | 8 | 1.64 | 0.61 | 0.88 | 2.72 | 195.84 | 0.0002702592
2169 | 56 | 27.8 | 10.3 | 6.92 | 102.09 | 0.91 | 11.66 | 8.446158 | 895 | 3951 | 120.96 | 8 | 1.49 | 0.67 | 0.82 | 2.72 | 152.32 | 0.0002102016
2170 | 264 | 62.43 | 21.38 | 15.72 | 148.34 | 0.85 | 25.06 | 18.33864 | 1928 | 3952 | 151.39 | 18 | 1.36 | 0.74 | 0.87 | 6.12 | 1615.68 | 0.0022296384
2171 | 44 | 22.14 | 8.77 | 6.39 | 74.93 | 1 | 10 | 7.486719 | 5742 | 3956 | 53.13 | 6 | 1.37 | 0.73 | 0.96 | 2.04 | 89.76 | 0.0001238688
2172 | 72 | 39.8 | 12.76 | 7.19 | 77.36 | 0.57 | 14.42 | 9.577043 | 2242 | 3959 | 56.31 | 8 | 1.78 | 0.56 | 0.82 | 2.72 | 195.84 | 0.0002702592
2173 | 112 | 36.97 | 13.08 | 10.9 | 0 | 1 | 14.42 | 11.94467 | 8600 | 3953 | 146.31 | 10 | 1.2 | 0.83 | 0.97 | 3.4 | 380.8 | 0.000525504
2174 | 152 | 45.94 | 16.91 | 11.44 | 40.52 | 0.91 | 18.87 | 13.91512 | 8870 | 3960 | 32.01 | 12.73 | 1.48 | 0.68 | 0.88 | 4.3282 | 657.8864 | 0.000907883232
2175 | 664 | 103.88 | 36.53 | 23.14 | 73.73 | 0.77 | 39.85 | 29.08367 | 7296 | 3974 | 72.47 | 26 | 1.58 | 0.63 | 0.88 | 8.84 | 5869.76 | 0.0081002688
2176 | 276 | 61.25 | 20.11 | 17.47 | 8.88 | 0.92 | 22.8 | 18.7508 | 488 | 3961 | 15.26 | 18 | 1.15 | 0.87 | 0.89 | 6.12 | 1689.12 | 0.0023309856
2177 | 928 | 123.68 | 41.51 | 28.47 | 122.76 | 0.76 | 44.05 | 34.38264 | 8068 | 3957 | 129.47 | 29.68 | 1.46 | 0.69 | 0.9 | 10.0912 | 9364.6336 | 0.01292319
2178 | 184 | 57.74 | 19.83 | 11.81 | 125.3 | 0.69 | 21.63 | 15.30996 | 1138 | 3960 | 146.31 | 14.14 | 1.68 | 0.6 | 0.77 | 4.8076 | 884.5984 | 0.001220745792
2179 | 216 | 69.25 | 29.15 | 9.43 | 15.95 | 0.57 | 29.12 | 16.58792 | 5740 | 3964 | 15.95 | 11.38 | 3.09 | 0.32 | 0.73 | 3.8692 | 835.7472 | 0.001153331136
2180 | 160 | 51.11 | 19.24 | 10.59 | 82.99 | 0.77 | 20.4 | 14.27661 | 7058 | 3959 | 101.31 | 11.77 | 1.82 | 0.55 | 0.85 | 4.0018 | 640.288 | 0.00088359744
2181 | 176 | 49.94 | 16.65 | 13.46 | 64.17 | 0.89 | 18.87 | 14.97344 | 419 | 3968 | 57.99 | 15.2 | 1.24 | 0.81 | 0.86 | 5.168 | 909.568 | 0.00125520384
2182 | 148 | 44.28 | 15.42 | 12.22 | 126.61 | 0.95 | 17.2 | 13.73081 | 1489 | 3960 | 125.54 | 13.91 | 1.26 | 0.79 | 0.89 | 4.7294 | 699.9512 | 0.000965932656
2183 | 456 | 107.2 | 30.97 | 18.75 | 142.29 | 0.5 | 37.74 | 24.1017 | 4642 | 3962 | 147.99 | 24.51 | 1.65 | 0.61 | 0.73 | 8.3334 | 3800.0304 | 0.005244041952
2184 | 92 | 33.46 | 12.62 | 9.28 | 2.37 | 1 | 13.42 | 10.82578 | 473 | 3966 | 153.43 | 10 | 1.36 | 0.74 | 0.87 | 3.4 | 312.8 | 0.000431664
2185 | 560 | 119.68 | 31.74 | 22.46 | 108.03 | 0.49 | 38.63 | 26.7091 | 2384 | 3976 | 111.25 | 28.42 | 1.41 | 0.71 | 0.71 | 9.6628 | 5411.168 | 0.00746741184
2186 | 380 | 104.37 | 26.02 | 18.59 | 17.49 | 0.44 | 29.73 | 22.00174 | 5033 | 3985 | 19.65 | 23.3 | 1.4 | 0.71 | 0.75 | 7.922 | 3010.36 | 0.0041542968
2187 | 140 | 48.28 | 18.45 | 9.66 | 18.51 | 0.75 | 19.7 | 13.35455 | 7564 | 3982 | 23.96 | 12 | 1.91 | 0.52 | 0.8 | 4.08 | 571.2 | 0.000788256
2188 | 232 | 71.6 | 20.41 | 14.47 | 155.69 | 0.57 | 24.08 | 17.19132 | 8593 | 3978 | 131.63 | 18 | 1.41 | 0.71 | 0.74 | 6.12 | 1419.84 | 0.0019593792
2189 | 392 | 89.05 | 36.24 | 13.77 | 117.92 | 0.62 | 36.72 | 22.34643 | 364 | 3982 | 119.36 | 16.1 | 2.63 | 0.38 | 0.82 | 5.474 | 2145.808 | 0.00296121504
2190 | 64 | 27.31 | 9.03 | 9.03 | 0 | 1 | 11.31 | 9.029322 | 889 | 3986 | 135 | 8 | 1 | 1 | 1 | 2.72 | 174.08 | 0.0002402304
2191 | 164 | 48.28 | 19.71 | 10.59 | 95.26 | 0.88 | 20.4 | 14.45397 | 1488 | 3987 | 101.31 | 10 | 1.86 | 0.54 | 0.91 | 3.4 | 557.6 | 0.000769488
2192 | 100 | 36.28 | 13.02 | 9.78 | 87.44 | 0.95 | 14.56 | 11.28665 | 4942 | 3989 | 105.95 | 10 | 1.33 | 0.75 | 0.86 | 3.4 | 340 | 0.0004692
2193 | 100 | 37.46 | 13.61 | 9.35 | 162.17 | 0.9 | 15.23 | 11.28665 | 8892 | 3990 | 156.8 | 10 | 1.46 | 0.69 | 0.85 | 3.4 | 340 | 0.0004692
2194 | 68 | 28.97 | 9.91 | 8.74 | 11.31 | 1 | 11.66 | 9.307212 | 4998 | 3995 | 30.96 | 8 | 1.13 | 0.88 | 0.92 | 2.72 | 184.96 | 0.0002552448
2195 | 220 | 55.6 | 20.64 | 13.57 | 140.04 | 0.89 | 22.8 | 16.74081 | 647 | 3996 | 127.87 | 14.98 | 1.52 | 0.66 | 0.88 | 5.0932 | 1120.504 | 0.00154629552
2196 | 276 | 73.25 | 23.06 | 15.24 | 136.23 | 0.65 | 26.08 | 18.7508 | 7780 | 3999 | 147.53 | 18.38 | 1.51 | 0.66 | 0.82 | 6.2492 | 1724.7792 | 0.002380195296
2197 | 816 | 113.54 | 36.31 | 28.61 | 48.36 | 0.8 | 37.74 | 32.24113 | 8762 | 4015 | 32.01 | 32.32 | 1.27 | 0.79 | 0.86 | 10.9888 | 8966.8608 | 0.01237427
2198 | 1192 | 246.88 | 41.25 | 36.79 | 43.38 | 0.25 | 52 | 38.96757 | 974 | 4015 | 157.38 | 45.64 | 1.12 | 0.89 | 0.69 | 15.5176 | 18496.9792 | 0.02552583
2199 | 256 | 77.74 | 26.75 | 12.18 | 105.87 | 0.53 | 28.64 | 18.05864 | 6985 | 4004 | 102.09 | 14.98 | 2.2 | 0.46 | 0.73 | 5.0932 | 1303.8592 | 0.001799325696
2200 | 20 | 16.97 | 5.05 | 5.05 | 0 | 0.87 | 6.32 | 5.047545 | 8660 | 4005 | 108.43 | 5.66 | 1 | 1 | 0.71 | 1.9244 | 38.488 | 5.311344e-05
2201 | 72 | 31.8 | 9.95 | 9.22 | 126.02 | 0.89 | 12.81 | 9.577043 | 3557 | 4010 | 141.34 | 10 | 1.08 | 0.93 | 0.84 | 3.4 | 244.8 | 0.000337824
2202 | 240 | 64.28 | 23.04 | 13.26 | 96.74 | 0.73 | 25.06 | 17.48521 | 6973 | 4009 | 118.61 | 14 | 1.74 | 0.58 | 0.85 | 4.76 | 1142.4 | 0.001576512
2203 | 212 | 63.6 | 24.67 | 10.94 | 116.36 | 0.66 | 26.83 | 16.43361 | 8400 | 4009 | 116.57 | 13.03 | 2.26 | 0.44 | 0.82 | 4.4302 | 939.2024 | 0.001296099312
2204 | 68 | 28.97 | 9.91 | 8.74 | 78.69 | 1 | 11.66 | 9.307212 | 409 | 4015 | 59.04 | 8 | 1.13 | 0.88 | 0.92 | 2.72 | 184.96 | 0.0002552448
2205 | 20 | 26.63 | 8.78 | 2.9 | 102.22 | 0.35 | 10.77 | 5.047545 | 8405 | 4010 | 111.8 | 4 | 3.03 | 0.33 | 0.59 | 1.36 | 27.2 | 3.7536e-05
2206 | 436 | 119.4 | 38.24 | 14.52 | 106.85 | 0.38 | 42.05 | 23.56722 | 3594 | 4011 | 115.35 | 19.61 | 2.63 | 0.38 | 0.69 | 6.6674 | 2906.9864 | 0.004011641232
2207 | 16 | 11.31 | 4.51 | 4.51 | 0 | 1 | 5.66 | 4.514661 | 743 | 4012 | 135 | 4 | 1 | 1 | 1 | 1.36 | 21.76 | 3.00288e-05
2208 | 144 | 49.94 | 20.78 | 8.82 | 66.5 | 0.73 | 21.54 | 13.54398 | 8133 | 4023 | 68.2 | 9.84 | 2.35 | 0.42 | 0.84 | 3.3456 | 481.7664 | 0.000664837632
2209 | 140 | 48.28 | 16.19 | 11.01 | 109.49 | 0.75 | 19.7 | 13.35455 | 8408 | 4014 | 113.96 | 12 | 1.47 | 0.68 | 0.81 | 4.08 | 571.2 | 0.000788256
2210 | 12 | 15.31 | 6.43 | 2.38 | 118.15 | 0.64 | 7.21 | 3.909811 | 982 | 4018 | 123.69 | 3.58 | 2.7 | 0.37 | 0.67 | 1.2172 | 14.6064 | 2.0156832e-05
2211 | 532 | 95.88 | 32.1 | 21.1 | 137.44 | 0.73 | 35.38 | 26.03281 | 712 | 4020 | 137.29 | 23.43 | 1.52 | 0.66 | 0.86 | 7.9662 | 4238.0184 | 0.005848465392
2212 | 84 | 35.8 | 11.4 | 9.38 | 38.33 | 0.82 | 14.14 | 10.34439 | 1261 | 4026 | 45 | 10 | 1.21 | 0.82 | 0.89 | 3.4 | 285.6 | 0.000394128
2213 | 80 | 31.8 | 11.96 | 8.52 | 167.73 | 0.99 | 13.42 | 10.09509 | 1028 | 4023 | 153.43 | 8 | 1.4 | 0.71 | 0.91 | 2.72 | 217.6 | 0.000300288
2214 | 496 | 81.74 | 26.52 | 23.81 | 31.05 | 0.93 | 28.64 | 25.13657 | 7114 | 4031 | 24.78 | 25.46 | 1.11 | 0.9 | 0.91 | 8.6564 | 4293.5744 | 0.005925132672
2215 | 1252 | 142.02 | 43.06 | 37.02 | 1.81 | 0.78 | 48.37 | 39.93625 | 7409 | 4032 | 150.26 | 37.91 | 1.16 | 0.86 | 0.88 | 12.8894 | 16137.5288 | 0.02226979
2216 | 152 | 45.94 | 16.78 | 11.53 | 116.4 | 0.91 | 17.89 | 13.91512 | 1228 | 4037 | 116.57 | 13.1 | 1.45 | 0.69 | 0.85 | 4.454 | 677.008 | 0.00093427104
2217 | 276 | 62.91 | 21.83 | 16.1 | 119.06 | 0.88 | 24.41 | 18.7508 | 1589 | 4038 | 124.99 | 16.97 | 1.36 | 0.74 | 0.86 | 5.7698 | 1592.4648 | 0.002197601424
2218 | 36 | 19.31 | 6.77 | 6.77 | 0 | 1 | 8.49 | 6.771992 | 1449 | 4038 | 135 | 6 | 1 | 1 | 1 | 2.04 | 73.44 | 0.0001013472
2219 | 392 | 72.57 | 22.75 | 21.94 | 122.35 | 0.94 | 25.3 | 22.34643 | 7318 | 4042 | 108.43 | 22.63 | 1.04 | 0.96 | 0.88 | 7.6942 | 3016.1264 | 0.004162254432
2220 | 68 | 27.8 | 10.46 | 8.28 | 74.83 | 1 | 11.66 | 9.307212 | 8895 | 4048 | 59.04 | 8 | 1.26 | 0.79 | 0.92 | 2.72 | 184.96 | 0.0002552448
2221 | 124 | 58.91 | 15.78 | 10 | 136.4 | 0.45 | 19.8 | 12.56828 | 337 | 4048 | 135 | 14 | 1.58 | 0.63 | 0.68 | 4.76 | 590.24 | 0.0008145312
2222 | 84 | 31.8 | 11.24 | 9.51 | 126.14 | 1 | 12.81 | 10.34439 | 8139 | 4049 | 128.66 | 10 | 1.18 | 0.85 | 0.91 | 3.4 | 285.6 | 0.000394128
2223 | 16 | 11.31 | 4.51 | 4.51 | 0 | 1 | 5.66 | 4.514661 | 474 | 4050 | 135 | 4 | 1 | 1 | 1 | 1.36 | 21.76 | 3.00288e-05
2224 | 24 | 20.97 | 6.65 | 4.59 | 24.7 | 0.69 | 8.49 | 5.529308 | 6059 | 4053 | 45 | 6 | 1.45 | 0.69 | 0.75 | 2.04 | 48.96 | 6.75648e-05
2225 | 328 | 86.71 | 33.15 | 12.6 | 136.51 | 0.55 | 35.61 | 20.441 | 2058 | 4051 | 141.84 | 14.14 | 2.63 | 0.38 | 0.8 | 4.8076 | 1576.8928 | 0.002176112064
2226 | 76 | 31.8 | 10.53 | 9.19 | 21.74 | 0.94 | 12.81 | 9.839476 | 8761 | 4056 | 51.34 | 10 | 1.15 | 0.87 | 0.86 | 3.4 | 258.4 | 0.000356592
2227 | 652 | 126.51 | 30.97 | 26.8 | 46.3 | 0.51 | 35.61 | 28.81967 | 1673 | 4064 | 38.16 | 30.07 | 1.16 | 0.87 | 0.82 | 10.2238 | 6665.9176 | 0.009198966288
2228 | 128 | 41.46 | 15.15 | 10.75 | 111.31 | 0.94 | 17.2 | 12.76939 | 3918 | 4052 | 125.54 | 12 | 1.41 | 0.71 | 0.89 | 4.08 | 522.24 | 0.0007206912
2229 | 60 | 35.8 | 10.86 | 7.04 | 102.19 | 0.59 | 13.42 | 8.742604 | 2141 | 4056 | 116.57 | 8 | 1.54 | 0.65 | 0.75 | 2.72 | 163.2 | 0.000225216
2230 | 68 | 41.46 | 13 | 6.66 | 161.41 | 0.5 | 15.23 | 9.307212 | 7489 | 4059 | 156.8 | 8 | 1.95 | 0.51 | 0.72 | 2.72 | 184.96 | 0.0002552448
2231 | 244 | 58.43 | 18 | 17.26 | 2.96 | 0.9 | 21.26 | 17.63032 | 2591 | 4069 | 48.81 | 18 | 1.04 | 0.96 | 0.87 | 6.12 | 1493.28 | 0.0020607264
2232 | 292 | 70.23 | 23.52 | 15.81 | 163.5 | 0.74 | 25.3 | 19.28664 | 5572 | 4063 | 161.57 | 18.38 | 1.49 | 0.67 | 0.83 | 6.2492 | 1824.7664 | 0.002518177632
2233 | 20 | 15.31 | 6.29 | 4.05 | 71.57 | 1 | 7.21 | 5.047545 | 8923 | 4065 | 56.31 | 4 | 1.55 | 0.64 | 0.91 | 1.36 | 27.2 | 3.7536e-05
2234 | 2116 | 372.62 | 66.6 | 40.45 | 125.82 | 0.19 | 81.22 | 51.9186 | 1080 | 4065 | 128 | 59.36 | 1.65 | 0.61 | 0.61 | 20.1824 | 42705.9584 | 0.05893422
2235 | 1076 | 328.82 | 49.21 | 27.84 | 99.23 | 0.13 | 71.69 | 37.02297 | 8520 | 4065 | 112.99 | 46 | 1.77 | 0.57 | 0.42 | 15.64 | 16828.64 | 0.0232235232
2236 | 60 | 26.14 | 9.32 | 8.2 | 135 | 1 | 11.31 | 8.742604 | 1457 | 4072 | 135 | 8 | 1.14 | 0.88 | 0.97 | 2.72 | 163.2 | 0.000225216
2237 | 532 | 100.57 | 31.53 | 21.48 | 83.51 | 0.66 | 34 | 26.03281 | 1668 | 4087 | 61.93 | 24 | 1.47 | 0.68 | 0.86 | 8.16 | 4341.12 | 0.0059907456
2238 | 132 | 49.94 | 16.99 | 9.89 | 49.51 | 0.67 | 18.44 | 12.96738 | 8315 | 4080 | 40.6 | 12.52 | 1.72 | 0.58 | 0.82 | 4.2568 | 561.8976 | 0.000775418688
2239 | 520 | 109.54 | 37.71 | 17.56 | 172.38 | 0.54 | 43.17 | 25.73753 | 773 | 4076 | 166.61 | 22 | 2.15 | 0.47 | 0.78 | 7.48 | 3889.6 | 0.005367648
2240 | 1268 | 135.2 | 44.91 | 35.95 | 88.55 | 0.87 | 47.54 | 40.19063 | 3296 | 4074 | 104.62 | 37.69 | 1.25 | 0.8 | 0.93 | 12.8146 | 16248.9128 | 0.0224235
2241 | 64 | 35.8 | 13.03 | 6.25 | 72.46 | 0.63 | 14.42 | 9.029322 | 8868 | 4081 | 56.31 | 7.28 | 2.08 | 0.48 | 0.78 | 2.4752 | 158.4128 | 0.000218609664
2242 | 184 | 74.43 | 23.92 | 9.79 | 107.27 | 0.42 | 26 | 15.30996 | 8404 | 4081 | 112.62 | 13.15 | 2.44 | 0.41 | 0.7 | 4.471 | 822.664 | 0.00113527632
2243 | 64 | 27.31 | 9.03 | 9.03 | 0 | 1 | 11.31 | 9.029322 | 7518 | 4082 | 135 | 8 | 1 | 1 | 1 | 2.72 | 174.08 | 0.0002402304
2244 | 40 | 22.14 | 8.1 | 6.29 | 63.43 | 1 | 10 | 7.138306 | 7853 | 4091 | 53.13 | 6 | 1.29 | 0.78 | 0.91 | 2.04 | 81.6 | 0.000112608
2245 | 312 | 71.4 | 25.01 | 15.89 | 89.69 | 0.77 | 26.68 | 19.9362 | 6124 | 4090 | 102.99 | 18 | 1.57 | 0.64 | 0.85 | 6.12 | 1909.44 | 0.0026350272
2246 | 496 | 85.74 | 27.43 | 23.02 | 1.48 | 0.85 | 29.73 | 25.13657 | 1046 | 4096 | 160.35 | 24 | 1.19 | 0.84 | 0.89 | 8.16 | 4047.36 | 0.0055853568
2247 | 120 | 39.11 | 13.65 | 11.19 | 117.4 | 0.99 | 15.23 | 12.36391 | 1486 | 4096 | 113.2 | 12 | 1.22 | 0.82 | 0.87 | 4.08 | 489.6 | 0.000675648
2248 | 156 | 68.77 | 19.87 | 10 | 140.37 | 0.41 | 25.46 | 14.09703 | 7292 | 4096 | 135 | 14.6 | 1.99 | 0.5 | 0.62 | 4.964 | 774.384 | 0.00106864992
2249 | 116 | 53.94 | 23.62 | 6.25 | 164.5 | 0.5 | 24.17 | 12.1561 | 7731 | 4098 | 155.56 | 8.63 | 3.78 | 0.26 | 0.7 | 2.9342 | 340.3672 | 0.000469706736
2250 | 200 | 51.6 | 17.51 | 14.54 | 84.56 | 0.94 | 18.97 | 15.96174 | 7715 | 4102 | 108.43 | 16 | 1.2 | 0.83 | 0.87 | 5.44 | 1088 | 0.00150144
2251 | 112 | 38.63 | 14.56 | 9.79 | 19.26 | 0.94 | 16.12 | 11.94467 | 1444 | 4108 | 29.74 | 10 | 1.49 | 0.67 | 0.9 | 3.4 | 380.8 | 0.000525504
2252 | 16 | 11.31 | 4.51 | 4.51 | 0 | 1 | 5.66 | 4.514661 | 3015 | 4106 | 135 | 4 | 1 | 1 | 1 | 1.36 | 21.76 | 3.00288e-05
2253 | 404 | 87.4 | 24.55 | 20.95 | 75.84 | 0.66 | 28.84 | 22.68589 | 7552 | 4106 | 123.69 | 22 | 1.17 | 0.85 | 0.83 | 7.48 | 3021.92 | 0.0041702496
2254 | 412 | 126.02 | 28.35 | 18.51 | 59.21 | 0.33 | 36.88 | 22.9094 | 8833 | 4120 | 49.4 | 23.26 | 1.53 | 0.65 | 0.72 | 7.9084 | 3258.2608 | 0.004496399904
2255 | 48 | 26.14 | 10.13 | 6.03 | 162.86 | 0.88 | 11.66 | 7.819623 | 9099 | 4109 | 149.04 | 6 | 1.68 | 0.6 | 0.92 | 2.04 | 97.92 | 0.0001351296
2256 | 20 | 15.31 | 6.29 | 4.05 | 108.43 | 1 | 7.21 | 5.047545 | 9103 | 4113 | 123.69 | 4 | 1.55 | 0.64 | 0.91 | 1.36 | 27.2 | 3.7536e-05
2257 | 16 | 11.31 | 4.51 | 4.51 | 0 | 1 | 5.66 | 4.514661 | 6754 | 4124 | 135 | 4 | 1 | 1 | 1 | 1.36 | 21.76 | 3.00288e-05
2258 | 548 | 88.08 | 30.88 | 22.6 | 118.94 | 0.89 | 32.8 | 26.42138 | 8518 | 4124 | 127.57 | 24.15 | 1.37 | 0.73 | 0.92 | 8.211 | 4499.628 | 0.00620948664
2259 | 416 | 122.99 | 28.48 | 18.6 | 165.67 | 0.35 | 34 | 23.02035 | 939 | 4134 | 151.93 | 23.25 | 1.53 | 0.65 | 0.72 | 7.905 | 3288.48 | 0.0045381024
2260 | 672 | 98.71 | 35.83 | 23.88 | 97.46 | 0.87 | 38.47 | 29.25835 | 6571 | 4133 | 98.97 | 25.1 | 1.5 | 0.67 | 0.9 | 8.534 | 5734.848 | 0.00791409024
2261 | 248 | 65.25 | 19.7 | 16.03 | 9.53 | 0.73 | 21.54 | 17.77424 | 8465 | 4143 | 21.8 | 18 | 1.23 | 0.81 | 0.84 | 6.12 | 1517.76 | 0.0020945088
2262 | 64 | 27.31 | 9.03 | 9.03 | 0 | 1 | 11.31 | 9.029322 | 3464 | 4138 | 135 | 8 | 1 | 1 | 1 | 2.72 | 174.08 | 0.0002402304
2263 | 164 | 60.08 | 18.76 | 11.13 | 100.37 | 0.57 | 20.88 | 14.45397 | 5967 | 4149 | 73.3 | 13.34 | 1.69 | 0.59 | 0.71 | 4.5356 | 743.8384 | 0.001026496992
2264 | 152 | 55.6 | 17.03 | 11.37 | 129.84 | 0.62 | 19.8 | 13.91512 | 1656 | 4142 | 135 | 14.86 | 1.5 | 0.67 | 0.71 | 5.0524 | 767.9648 | 0.001059791424
2265 | 72 | 32.28 | 12.34 | 7.43 | 27.99 | 0.87 | 13.42 | 9.577043 | 5765 | 4144 | 26.57 | 8.85 | 1.66 | 0.6 | 0.78 | 3.009 | 216.648 | 0.00029897424
2266 | 80 | 30.63 | 10.78 | 9.45 | 26.57 | 1 | 12.81 | 10.09509 | 8225 | 4146 | 38.66 | 10 | 1.14 | 0.88 | 0.89 | 3.4 | 272 | 0.00037536
2267 | 12 | 14.14 | 6.43 | 2.38 | 151.85 | 0.75 | 7.21 | 3.909811 | 8234 | 4144 | 146.31 | 3.58 | 2.7 | 0.37 | 0.67 | 1.2172 | 14.6064 | 2.0156832e-05
2268 | 88 | 34.63 | 13.35 | 8.39 | 2.57 | 0.92 | 14.56 | 10.58782 | 8852 | 4146 | 164.05 | 8 | 1.59 | 0.63 | 0.88 | 2.72 | 239.36 | 0.0003303168
2269 | 356 | 95.4 | 37.41 | 12.12 | 74.43 | 0.49 | 37.36 | 21.29561 | 4334 | 4165 | 74.48 | 16.44 | 3.09 | 0.32 | 0.7 | 5.5896 | 1989.8976 | 0.002746058688
2270 | 100 | 36.28 | 14.73 | 8.64 | 150.96 | 0.95 | 16.12 | 11.28665 | 8235 | 4147 | 150.26 | 9.9 | 1.7 | 0.59 | 0.89 | 3.366 | 336.6 | 0.000464508
2271 | 352 | 101.74 | 23.65 | 18.95 | 116.39 | 0.43 | 28.64 | 21.17564 | 561 | 4150 | 114.78 | 22 | 1.25 | 0.8 | 0.77 | 7.48 | 2632.96 | 0.0036334848
2272 | 164 | 53.94 | 19.49 | 10.71 | 119.99 | 0.71 | 21.63 | 14.45397 | 7664 | 4151 | 123.69 | 13.42 | 1.82 | 0.55 | 0.8 | 4.5628 | 748.2992 | 0.001032652896
2273 | 516 | 166.51 | 34.27 | 19.17 | 54.06 | 0.23 | 44.41 | 25.63835 | 5562 | 4172 | 35.84 | 29.7 | 1.79 | 0.56 | 0.51 | 10.098 | 5210.568 | 0.00719058384
2274 | 316 | 72.08 | 23.6 | 17.05 | 105.02 | 0.76 | 26.08 | 20.06359 | 7509 | 4155 | 122.47 | 18.78 | 1.38 | 0.72 | 0.84 | 6.3852 | 2017.7232 | 0.002784458016
2275 | 108 | 37.46 | 13.15 | 10.46 | 151.09 | 0.97 | 14.42 | 11.72943 | 2512 | 4156 | 123.69 | 11.63 | 1.26 | 0.8 | 0.89 | 3.9542 | 427.0536 | 0.000589333968
2276 | 328 | 89.05 | 29.09 | 14.36 | 143.88 | 0.52 | 32.31 | 20.441 | 8126 | 4158 | 158.2 | 19.68 | 2.03 | 0.49 | 0.71 | 6.6912 | 2194.7136 | 0.003028704768
2277 | 148 | 51.11 | 16.84 | 11.19 | 27.33 | 0.71 | 18.87 | 13.73081 | 8578 | 4168 | 32.01 | 14.86 | 1.51 | 0.66 | 0.78 | 5.0524 | 747.7552 | 0.001031902176
2278 | 540 | 89.25 | 30.28 | 22.71 | 54 | 0.85 | 33.11 | 26.22781 | 2873 | 4176 | 64.98 | 24 | 1.33 | 0.75 | 0.91 | 8.16 | 4406.4 | 0.006080832
2279 | 244 | 79.4 | 22.19 | 14 | 26.4 | 0.49 | 27.78 | 17.63032 | 7282 | 4171 | 30.26 | 19.68 | 1.59 | 0.63 | 0.69 | 6.6912 | 1632.6528 | 0.002253060864
2280 | 1392 | 152.17 | 44.12 | 40.17 | 154.02 | 0.76 | 47.71 | 42.10996 | 8721 | 4166 | 146.98 | 41.74 | 1.1 | 0.91 | 0.9 | 14.1916 | 19754.7072 | 0.0272615
2281 | 36 | 24.97 | 7.22 | 6.34 | 90 | 0.73 | 8.94 | 6.771992 | 2169 | 4163 | 116.57 | 6 | 1.14 | 0.88 | 0.82 | 2.04 | 73.44 | 0.0001013472
2282 | 72 | 31.8 | 10.96 | 8.36 | 6.29 | 0.89 | 12.81 | 9.577043 | 5995 | 4167 | 38.66 | 8 | 1.31 | 0.76 | 0.92 | 2.72 | 195.84 | 0.0002702592
2283 | 464 | 80.08 | 26.54 | 22.26 | 77.96 | 0.91 | 29.53 | 24.31219 | 1478 | 4179 | 61.7 | 24 | 1.19 | 0.84 | 0.92 | 8.16 | 3786.24 | 0.0052250112
2284 | 1340 | 179.97 | 44.9 | 38 | 26.82 | 0.52 | 47.54 | 41.31593 | 3397 | 4182 | 22.25 | 42 | 1.18 | 0.85 | 0.88 | 14.28 | 19135.2 | 0.026406576
2285 | 1740 | 165.82 | 53.58 | 41.35 | 145.46 | 0.8 | 60.03 | 47.08036 | 1324 | 4175 | 150.02 | 43.83 | 1.3 | 0.77 | 0.91 | 14.9022 | 25929.828 | 0.03578316264
2286 | 96 | 36.28 | 14.1 | 8.67 | 107.34 | 0.92 | 15.23 | 11.05862 | 763 | 4170 | 113.2 | 9.84 | 1.63 | 0.61 | 0.84 | 3.3456 | 321.1776 | 0.000443225088
2287 | 540 | 108.37 | 32.28 | 21.3 | 11.92 | 0.58 | 36.72 | 26.22781 | 1099 | 4181 | 29.36 | 26 | 1.52 | 0.66 | 0.78 | 8.84 | 4773.6 | 0.006587568
2288 | 1872 | 180.85 | 56.06 | 42.52 | 115.28 | 0.72 | 65.12 | 48.83353 | 719 | 4173 | 132.51 | 44.51 | 1.32 | 0.76 | 0.9 | 15.1334 | 28329.7248 | 0.03909502
2289 | 56 | 24.97 | 8.53 | 8.36 | 90 | 1 | 10 | 8.446158 | 8368 | 4176 | 126.87 | 8 | 1.02 | 0.98 | 0.93 | 2.72 | 152.32 | 0.0002102016
2290 | 88 | 32.97 | 12.01 | 9.33 | 49.42 | 1 | 14.14 | 10.58782 | 591 | 4182 | 45 | 10 | 1.29 | 0.78 | 0.94 | 3.4 | 299.2 | 0.000412896
2291 | 244 | 73.74 | 25.98 | 11.96 | 88.64 | 0.56 | 27.2 | 17.63032 | 8914 | 4177 | 107.1 | 14 | 2.17 | 0.46 | 0.78 | 4.76 | 1161.44 | 0.0016027872
2292 | 32 | 18.14 | 7.08 | 5.76 | 45 | 1 | 8.49 | 6.384695 | 6539 | 4183 | 45 | 6 | 1.23 | 0.81 | 0.94 | 2.04 | 65.28 | 9.00864e-05
2293 | 212 | 67.6 | 22.06 | 12.24 | 148.9 | 0.58 | 25.61 | 16.43361 | 8936 | 4182 | 141.34 | 15.63 | 1.8 | 0.55 | 0.75 | 5.3142 | 1126.6104 | 0.001554722352
2294 | 20 | 15.31 | 6.29 | 4.05 | 71.57 | 1 | 7.21 | 5.047545 | 8450 | 4186 | 56.31 | 4 | 1.55 | 0.64 | 0.91 | 1.36 | 27.2 | 3.7536e-05
2295 | 80 | 33.46 | 12.62 | 8.07 | 143.05 | 0.9 | 14.42 | 10.09509 | 3102 | 4189 | 146.31 | 9.84 | 1.56 | 0.64 | 0.85 | 3.3456 | 267.648 | 0.00036935424
2296 | 860 | 117.54 | 35.7 | 30.67 | 137.49 | 0.78 | 38.47 | 33.09896 | 8037 | 4194 | 152.1 | 32.53 | 1.16 | 0.86 | 0.9 | 11.0602 | 9511.772 | 0.01312624536
2297 | 544 | 87.6 | 31.44 | 22.03 | 97.34 | 0.89 | 33.11 | 26.32477 | 2289 | 4193 | 115.02 | 22 | 1.43 | 0.7 | 0.93 | 7.48 | 4069.12 | 0.0056153856
2298 | 12 | 11.31 | 4.73 | 3.23 | 45 | 1 | 5.66 | 3.909811 | 5720 | 4197 | 45 | 4 | 1.46 | 0.68 | 0.86 | 1.36 | 16.32 | 2.25216e-05
2299 | 148 | 52.77 | 16.58 | 11.36 | 80.9 | 0.67 | 18.44 | 13.73081 | 1538 | 4196 | 102.53 | 12 | 1.46 | 0.69 | 0.82 | 4.08 | 603.84 | 0.0008332992
2300 | 308 | 76.57 | 26.45 | 14.82 | 172.06 | 0.66 | 29.12 | 19.808 | 6816 | 4203 | 164.05 | 18.66 | 1.78 | 0.56 | 0.75 | 6.3444 | 1954.0752 | 0.002696623776
2301 | 36 | 40.97 | 7.91 | 5.79 | 90 | 0.27 | 10.77 | 6.771992 | 2748 | 4200 | 111.8 | 6 | 1.37 | 0.73 | 0.64 | 2.04 | 73.44 | 0.0001013472
2302 | 124 | 45.94 | 14.64 | 10.79 | 124.84 | 0.74 | 16.97 | 12.56828 | 8873 | 4200 | 135 | 12 | 1.36 | 0.74 | 0.85 | 4.08 | 505.92 | 0.0006981696
2303 | 64 | 27.8 | 10.03 | 8.12 | 152.01 | 1 | 11.66 | 9.029322 | 8215 | 4203 | 149.04 | 8 | 1.23 | 0.81 | 0.89 | 2.72 | 174.08 | 0.0002402304
2304 | 72 | 30.14 | 10.72 | 8.55 | 157.41 | 1 | 12.81 | 9.577043 | 2449 | 4204 | 141.34 | 8 | 1.25 | 0.8 | 0.95 | 2.72 | 195.84 | 0.0002702592
2305 | 68 | 30.63 | 11.15 | 7.77 | 159.58 | 0.91 | 12.81 | 9.307212 | 2955 | 4208 | 141.34 | 8 | 1.44 | 0.7 | 0.89 | 2.72 | 184.96 | 0.0002552448
2306 | 148 | 45.94 | 19.2 | 9.82 | 143.12 | 0.88 | 20 | 13.73081 | 916 | 4213 | 143.13 | 11.2 | 1.96 | 0.51 | 0.85 | 3.808 | 563.584 | 0.00077774592
2307 | 296 | 81.25 | 22.63 | 16.65 | 109.19 | 0.56 | 27.2 | 19.41829 | 1270 | 4218 | 126.03 | 18 | 1.36 | 0.74 | 0.81 | 6.12 | 1811.52 | 0.0024998976
2308 | 128 | 44.77 | 17.3 | 9.42 | 171.83 | 0.8 | 18.44 | 12.76939 | 2304 | 4223 | 167.47 | 10 | 1.84 | 0.54 | 0.84 | 3.4 | 435.2 | 0.000600576
2309 | 72 | 28.97 | 10.56 | 8.68 | 0 | 1 | 11.66 | 9.577043 | 9155 | 4228 | 149.04 | 8 | 1.22 | 0.82 | 0.95 | 2.72 | 195.84 | 0.0002702592
2310 | 288 | 93.74 | 27.63 | 13.27 | 83.52 | 0.41 | 30.27 | 19.15409 | 406 | 4231 | 97.59 | 16 | 2.08 | 0.48 | 0.71 | 5.44 | 1566.72 | 0.0021620736
2311 | 28 | 18.14 | 6.17 | 5.78 | 0 | 1 | 7.21 | 5.972335 | 3412 | 4232 | 123.69 | 6 | 1.07 | 0.94 | 0.88 | 2.04 | 57.12 | 7.88256e-05
2312 | 884 | 120.37 | 37.78 | 29.79 | 66 | 0.77 | 40 | 33.55763 | 6779 | 4252 | 53.13 | 31.26 | 1.27 | 0.79 | 0.88 | 10.6284 | 9395.5056 | 0.0129658
2313 | 108 | 45.94 | 13.64 | 10.08 | 26.28 | 0.64 | 15.62 | 11.72943 | 3751 | 4242 | 39.81 | 11.64 | 1.35 | 0.74 | 0.78 | 3.9576 | 427.4208 | 0.000589840704
2314 | 204 | 56.77 | 18.65 | 13.92 | 168.04 | 0.8 | 20.88 | 16.12056 | 8916 | 4240 | 163.3 | 16 | 1.34 | 0.75 | 0.85 | 5.44 | 1109.76 | 0.0015314688
2315 | 12 | 11.31 | 4.73 | 3.23 | 135 | 1 | 5.66 | 3.909811 | 409 | 4239 | 135 | 4 | 1.46 | 0.68 | 0.86 | 1.36 | 16.32 | 2.25216e-05
2316 | 2696 | 211.28 | 61.04 | 56.23 | 156.33 | 0.76 | 67.23 | 58.60371 | 5552 | 4245 | 157.25 | 57.6 | 1.09 | 0.92 | 0.92 | 19.584 | 52798.464 | 0.07286188032
2317 | 188 | 70.91 | 19.78 | 12.1 | 169.76 | 0.47 | 23.41 | 15.47548 | 1029 | 4244 | 160.02 | 14 | 1.63 | 0.61 | 0.71 | 4.76 | 894.88 | 0.0012349344
2318 | 76 | 30.63 | 10.97 | 8.82 | 147.47 | 1 | 12.81 | 9.839476 | 8503 | 4245 | 141.34 | 9.9 | 1.24 | 0.8 | 0.88 | 3.366 | 255.816 | 0.00035302608
2319 | 68 | 34.63 | 13.15 | 6.58 | 84.86 | 0.71 | 14.56 | 9.307212 | 1776 | 4255 | 74.05 | 8 | 2 | 0.5 | 0.77 | 2.72 | 184.96 | 0.0002552448
2320 | 908 | 117.05 | 36.9 | 31.33 | 22.46 | 0.83 | 39.7 | 34.01011 | 7296 | 4264 | 49.09 | 32.01 | 1.18 | 0.85 | 0.9 | 10.8834 | 9882.1272 | 0.01363734
2321 | 264 | 76.57 | 21.81 | 15.41 | 146.7 | 0.57 | 24.41 | 18.33864 | 5746 | 4251 | 145.01 | 18.12 | 1.42 | 0.71 | 0.75 | 6.1608 | 1626.4512 | 0.002244502656
2322 | 24 | 15.31 | 6.77 | 4.51 | 0 | 1 | 7.21 | 5.529308 | 1533 | 4251 | 146.31 | 4 | 1.5 | 0.67 | 1 | 1.36 | 32.64 | 4.50432e-05
2323 | 916 | 117.54 | 39.44 | 29.57 | 33.52 | 0.83 | 41.62 | 34.15961 | 8383 | 4270 | 54.78 | 32.48 | 1.33 | 0.75 | 0.91 | 11.0432 | 10115.5712 | 0.01395949
2324 | 44 | 22.14 | 8.77 | 6.39 | 105.07 | 1 | 10 | 7.486719 | 6504 | 4255 | 126.87 | 6 | 1.37 | 0.73 | 0.96 | 2.04 | 89.76 | 0.0001238688
2325 | 96 | 33.46 | 12.22 | 10 | 109.6 | 1 | 13.42 | 11.05862 | 894 | 4257 | 116.57 | 10 | 1.22 | 0.82 | 0.91 | 3.4 | 326.4 | 0.000450432
2326 | 200 | 59.6 | 18.81 | 13.54 | 162.65 | 0.71 | 20.59 | 15.96174 | 8807 | 4260 | 150.95 | 15.81 | 1.39 | 0.72 | 0.84 | 5.3754 | 1075.08 | 0.0014836104
2327 | 120 | 41.94 | 16.11 | 9.48 | 135 | 0.86 | 17.2 | 12.36391 | 1301 | 4263 | 125.54 | 11.31 | 1.7 | 0.59 | 0.81 | 3.8454 | 461.448 | 0.00063679824
2328 | 428 | 140.65 | 39.62 | 13.75 | 152.92 | 0.27 | 44.72 | 23.35001 | 1397 | 4270 | 153.43 | 19.2 | 2.88 | 0.35 | 0.63 | 6.528 | 2793.984 | 0.00385569792
2329 | 16 | 11.31 | 4.51 | 4.51 | 0 | 1 | 5.66 | 4.514661 | 4491 | 4269 | 135 | 4 | 1 | 1 | 1 | 1.36 | 21.76 | 3.00288e-05
2330 | 188 | 63.6 | 22.15 | 10.81 | 91.65 | 0.58 | 23.41 | 15.47548 | 7083 | 4281 | 70.02 | 12 | 2.05 | 0.49 | 0.77 | 4.08 | 767.04 | 0.0010585152
2331 | 28 | 18.14 | 6.17 | 5.78 | 0 | 1 | 7.21 | 5.972335 | 7075 | 4272 | 123.69 | 6 | 1.07 | 0.94 | 0.88 | 2.04 | 57.12 | 7.88256e-05
2332 | 268 | 63.6 | 21.9 | 15.58 | 123.41 | 0.83 | 24.41 | 18.47705 | 2477 | 4275 | 124.99 | 17.43 | 1.41 | 0.71 | 0.89 | 5.9262 | 1588.2216 | 0.002191745808
2333 | 24 | 23.31 | 9.97 | 3.06 | 75.34 | 0.55 | 10.77 | 5.529308 | 7081 | 4280 | 68.2 | 4 | 3.25 | 0.31 | 0.75 | 1.36 | 32.64 | 4.50432e-05
2334 | 16 | 11.31 | 4.51 | 4.51 | 0 | 1 | 5.66 | 4.514661 | 1397 | 4276 | 135 | 4 | 1 | 1 | 1 | 1.36 | 21.76 | 3.00288e-05
2335 | 320 | 77.25 | 26.21 | 15.54 | 50.76 | 0.67 | 29.73 | 20.19018 | 8164 | 4291 | 42.27 | 19.51 | 1.69 | 0.59 | 0.84 | 6.6334 | 2122.688 | 0.00292930944
2336 | 36 | 19.31 | 6.77 | 6.77 | 0 | 1 | 8.49 | 6.771992 | 8757 | 4281 | 135 | 6 | 1 | 1 | 1 | 2.04 | 73.44 | 0.0001013472
2337 | 180 | 49.94 | 16.6 | 13.81 | 104.71 | 0.91 | 17.89 | 15.14263 | 542 | 4285 | 116.57 | 15.18 | 1.2 | 0.83 | 0.87 | 5.1612 | 929.016 | 0.00128204208
2338 | 128 | 42.63 | 16.15 | 10.09 | 173.25 | 0.89 | 17.89 | 12.76939 | 1442 | 4286 | 153.43 | 10 | 1.6 | 0.62 | 0.9 | 3.4 | 435.2 | 0.000600576
2339 | 100 | 36.28 | 13.28 | 9.59 | 50.85 | 0.95 | 14.42 | 11.28665 | 8102 | 4295 | 33.69 | 11.31 | 1.38 | 0.72 | 0.85 | 3.8454 | 384.54 | 0.0005306652
2340 | 820 | 131.2 | 39.72 | 26.28 | 59.7 | 0.6 | 44.05 | 32.32006 | 1138 | 4309 | 50.53 | 31.07 | 1.51 | 0.66 | 0.81 | 10.5638 | 8662.316 | 0.01195399608
2341 | 320 | 83.4 | 31.06 | 13.12 | 68.04 | 0.58 | 34.18 | 20.19018 | 914 | 4309 | 69.44 | 16.49 | 2.37 | 0.42 | 0.79 | 5.6066 | 1794.112 | 0.00247587456
2342 | 32 | 19.31 | 9.03 | 4.51 | 90 | 1 | 8.94 | 6.384695 | 5784 | 4296 | 116.57 | 4 | 2 | 0.5 | 1 | 1.36 | 43.52 | 6.00576e-05
2343 | 292 | 67.6 | 23.36 | 15.92 | 20.57 | 0.8 | 25.06 | 19.28664 | 4903 | 4305 | 28.61 | 18 | 1.47 | 0.68 | 0.87 | 6.12 | 1787.04 | 0.0024661152
2344 | 72 | 35.11 | 10.9 | 8.41 | 120.12 | 0.73 | 14.14 | 9.577043 | 4089 | 4301 | 135 | 9.9 | 1.3 | 0.77 | 0.77 | 3.366 | 242.352 | 0.00033444576
2345 | 84 | 33.46 | 12.01 | 8.91 | 62.84 | 0.94 | 13.42 | 10.34439 | 6747 | 4307 | 63.43 | 10 | 1.35 | 0.74 | 0.84 | 3.4 | 285.6 | 0.000394128
2346 | 104 | 40.28 | 14.86 | 8.91 | 92.44 | 0.81 | 16.49 | 11.51017 | 884 | 4302 | 104.04 | 10 | 1.67 | 0.6 | 0.81 | 3.4 | 353.6 | 0.000487968
2347 | 12 | 15.31 | 6.43 | 2.38 | 61.85 | 0.64 | 7.21 | 3.909811 | 1106 | 4306 | 56.31 | 3.58 | 2.7 | 0.37 | 0.67 | 1.2172 | 14.6064 | 2.0156832e-05
2348 | 148 | 54.43 | 16.98 | 11.09 | 128.45 | 0.63 | 18.97 | 13.73081 | 6700 | 4304 | 108.43 | 14 | 1.53 | 0.65 | 0.78 | 4.76 | 704.48 | 0.0009721824
2349 | 20 | 15.31 | 6.29 | 4.05 | 161.57 | 1 | 7.21 | 5.047545 | 8446 | 4306 | 146.31 | 4 | 1.55 | 0.64 | 0.91 | 1.36 | 27.2 | 3.7536e-05
2350 | 120 | 38.63 | 13.77 | 11.1 | 40.63 | 1 | 15.62 | 12.36391 | 6556 | 4315 | 39.81 | 12 | 1.24 | 0.81 | 0.92 | 4.08 | 489.6 | 0.000675648
2351 | 228 | 81.05 | 32.11 | 9.04 | 130.64 | 0.44 | 35.38 | 17.04247 | 7075 | 4311 | 132.71 | 12.73 | 3.55 | 0.28 | 0.65 | 4.3282 | 986.8296 | 0.001361824848
2352 | 24 | 18.14 | 8.27 | 3.7 | 167.07 | 0.92 | 8.94 | 5.529308 | 7864 | 4314 | 153.43 | 4 | 2.24 | 0.45 | 0.86 | 1.36 | 32.64 | 4.50432e-05
2353 | 96 | 36.28 | 11.98 | 10.2 | 150.17 | 0.92 | 13.42 | 11.05862 | 7068 | 4317 | 153.43 | 12 | 1.17 | 0.85 | 0.83 | 4.08 | 391.68 | 0.0005405184
2354 | 96 | 37.46 | 13.22 | 9.25 | 162.73 | 0.86 | 15.23 | 11.05862 | 2519 | 4317 | 156.8 | 10 | 1.43 | 0.7 | 0.83 | 3.4 | 326.4 | 0.000450432
2355 | 16 | 15.31 | 6.38 | 3.19 | 161.57 | 0.86 | 7.21 | 4.514661 | 7869 | 4316 | 146.31 | 4 | 2 | 0.5 | 0.8 | 1.36 | 21.76 | 3.00288e-05
2356 | 124 | 41.46 | 15.33 | 10.3 | 16.06 | 0.91 | 16.12 | 12.56828 | 1402 | 4323 | 29.74 | 11.16 | 1.49 | 0.67 | 0.86 | 3.7944 | 470.5056 | 0.000649297728
2357 | 88 | 47.11 | 16.73 | 6.7 | 131.08 | 0.5 | 19.8 | 10.58782 | 685 | 4320 | 135 | 10.54 | 2.5 | 0.4 | 0.67 | 3.5836 | 315.3568 | 0.000435192384
2358 | 112 | 38.63 | 14.19 | 10.05 | 174.3 | 0.94 | 15.23 | 11.94467 | 5928 | 4326 | 156.8 | 10 | 1.41 | 0.71 | 0.9 | 3.4 | 380.8 | 0.000525504
2359 | 396 | 86.91 | 27.65 | 18.23 | 177.17 | 0.66 | 30.59 | 22.46016 | 8361 | 4328 | 168.69 | 20 | 1.52 | 0.66 | 0.81 | 6.8 | 2692.8 | 0.003716064
2360 | 1324 | 146.02 | 47.17 | 35.74 | 143.45 | 0.78 | 50.91 | 41.06853 | 7470 | 4326 | 135 | 39.6 | 1.32 | 0.76 | 0.9 | 13.464 | 17826.336 | 0.02460034368
2361 | 28 | 18.14 | 7.01 | 5.08 | 120.47 | 1 | 8.49 | 5.972335 | 8161 | 4326 | 135 | 6 | 1.38 | 0.72 | 0.88 | 2.04 | 57.12 | 7.88256e-05
2362 | 1184 | 144.17 | 43.44 | 34.7 | 1.64 | 0.72 | 46.69 | 38.83658 | 7221 | 4340 | 9.87 | 37.48 | 1.25 | 0.8 | 0.88 | 12.7432 | 15087.9488 | 0.02082137
2363 | 140 | 47.6 | 17.22 | 10.35 | 107.63 | 0.78 | 18.97 | 13.35455 | 6281 | 4328 | 108.43 | 12 | 1.66 | 0.6 | 0.8 | 4.08 | 571.2 | 0.000788256
2364 | 284 | 77.25 | 25.84 | 13.99 | 63.85 | 0.6 | 28.43 | 19.02061 | 815 | 4342 | 50.71 | 17.54 | 1.85 | 0.54 | 0.8 | 5.9636 | 1693.6624 | 0.002337254112
2365 | 96 | 36.28 | 11.75 | 10.4 | 54.22 | 0.92 | 14.14 | 11.05862 | 6274 | 4338 | 45 | 12 | 1.13 | 0.88 | 0.8 | 4.08 | 391.68 | 0.0005405184
2366 | 64 | 27.8 | 9.68 | 8.42 | 104.87 | 1 | 11.31 | 9.029322 | 2953 | 4334 | 135 | 8 | 1.15 | 0.87 | 0.89 | 2.72 | 174.08 | 0.0002402304
2367 | 776 | 148.17 | 38.94 | 25.37 | 78.34 | 0.44 | 45.12 | 31.44098 | 7035 | 4356 | 77.2 | 28 | 1.53 | 0.65 | 0.8 | 9.52 | 7387.52 | 0.0101947776
2368 | 192 | 54.43 | 22.82 | 10.71 | 54.78 | 0.81 | 23.32 | 15.63925 | 468 | 4346 | 59.04 | 12.73 | 2.13 | 0.47 | 0.86 | 4.3282 | 831.0144 | 0.001146799872
2369 | 16 | 19.31 | 8.44 | 2.41 | 112.5 | 0.54 | 8.94 | 4.514661 | 8818 | 4336 | 116.57 | 3.58 | 3.49 | 0.29 | 0.67 | 1.2172 | 19.4752 | 2.6875776e-05
2370 | 252 | 71.6 | 19.76 | 16.24 | 154.23 | 0.62 | 22.8 | 17.91701 | 8751 | 4339 | 142.13 | 20 | 1.22 | 0.82 | 0.77 | 6.8 | 1713.6 | 0.002364768
2371 | 304 | 64.77 | 21.88 | 17.69 | 35.29 | 0.91 | 24.41 | 19.67895 | 1356 | 4346 | 34.99 | 19.6 | 1.24 | 0.81 | 0.9 | 6.664 | 2025.856 | 0.00279568128
2372 | 220 | 77.74 | 32.82 | 8.53 | 60.69 | 0.46 | 34 | 16.74081 | 7045 | 4353 | 61.93 | 11.07 | 3.85 | 0.26 | 0.72 | 3.7638 | 828.036 | 0.00114268968
2373 | 192 | 49.94 | 17.79 | 13.74 | 108.59 | 0.97 | 19.7 | 15.63925 | 806 | 4339 | 113.96 | 14 | 1.29 | 0.77 | 0.89 | 4.76 | 913.92 | 0.0012612096
2374 | 472 | 113.54 | 26.65 | 22.55 | 105.53 | 0.46 | 31.3 | 24.52089 | 4673 | 4341 | 116.57 | 24.67 | 1.18 | 0.85 | 0.79 | 8.3878 | 3959.0416 | 0.005463477408
2375 | 136 | 48.28 | 19.54 | 8.86 | 73.92 | 0.73 | 21.54 | 13.16239 | 8824 | 4350 | 68.2 | 10 | 2.21 | 0.45 | 0.85 | 3.4 | 462.4 | 0.000638112
2376 | 64 | 27.8 | 9.68 | 8.42 | 104.87 | 1 | 11.31 | 9.029322 | 2747 | 4341 | 135 | 8 | 1.15 | 0.87 | 0.89 | 2.72 | 174.08 | 0.0002402304
2377 | 104 | 35.8 | 12.73 | 10.4 | 93.51 | 1 | 14.42 | 11.51017 | 8815 | 4341 | 123.69 | 10 | 1.22 | 0.82 | 0.93 | 3.4 | 353.6 | 0.000487968
2378 | 180 | 49.46 | 16.41 | 13.96 | 59.38 | 0.92 | 18.87 | 15.14263 | 7982 | 4354 | 57.99 | 14 | 1.18 | 0.85 | 0.91 | 4.76 | 856.8 | 0.001182384
2379 | 1348 | 139.2 | 44.1 | 38.92 | 57.16 | 0.87 | 48.33 | 41.43908 | 7062 | 4376 | 65.56 | 40 | 1.13 | 0.88 | 0.94 | 13.6 | 18332.8 | 0.025299264
2380 | 600 | 101.05 | 37.74 | 20.24 | 33.11 | 0.74 | 38.83 | 27.64654 | 778 | 4368 | 34.51 | 22.98 | 1.86 | 0.54 | 0.87 | 7.8132 | 4687.92 | 0.0064693296
2381 | 24 | 15.31 | 6.77 | 4.51 | 0 | 1 | 7.21 | 5.529308 | 8448 | 4362 | 146.31 | 4 | 1.5 | 0.67 | 1 | 1.36 | 32.64 | 4.50432e-05
2382 | 20 | 14.14 | 6.29 | 4.05 | 18.43 | 1 | 7.21 | 5.047545 | 9152 | 4364 | 33.69 | 4 | 1.55 | 0.64 | 0.91 | 1.36 | 27.2 | 3.7536e-05
2383 | 704 | 105.54 | 33.73 | 26.57 | 161.15 | 0.79 | 34.93 | 29.94687 | 1022 | 4363 | 113.63 | 27.73 | 1.27 | 0.79 | 0.88 | 9.4282 | 6637.4528 | 0.009159684864
2384 | 28 | 18.14 | 6.17 | 5.78 | 0 | 1 | 7.21 | 5.972335 | 5806 | 4363 | 123.69 | 6 | 1.07 | 0.94 | 0.88 | 2.04 | 57.12 | 7.88256e-05
2385 | 224 | 77.05 | 25.06 | 11.38 | 139.17 | 0.47 | 27.78 | 16.89232 | 7679 | 4372 | 149.74 | 16.46 | 2.2 | 0.45 | 0.64 | 5.5964 | 1253.5936 | 0.001729959168
2386 | 248 | 67.6 | 22.38 | 14.11 | 106.72 | 0.68 | 24.17 | 17.77424 | 4565 | 4373 | 114.44 | 15.18 | 1.59 | 0.63 | 0.85 | 5.1612 | 1279.9776 | 0.001766369088
2387 | 124 | 48.77 | 13.28 | 11.88 | 142.22 | 0.66 | 16.12 | 12.56828 | 7884 | 4375 | 119.74 | 13.91 | 1.12 | 0.89 | 0.78 | 4.7294 | 586.4456 | 0.000809294928
2388 | 64 | 28.97 | 10.37 | 7.86 | 55.58 | 0.96 | 12.81 | 9.029322 | 978 | 4381 | 51.34 | 8 | 1.32 | 0.76 | 0.91 | 2.72 | 174.08 | 0.0002402304
2389 | 16 | 14.14 | 5.47 | 3.73 | 0 | 1 | 6.32 | 4.514661 | 1246 | 4379 | 161.57 | 4 | 1.47 | 0.68 | 0.8 | 1.36 | 21.76 | 3.00288e-05
2390 | 44 | 25.46 | 8.2 | 6.83 | 97.63 | 0.85 | 10 | 7.486719 | 8080 | 4379 | 126.87 | 8 | 1.2 | 0.83 | 0.79 | 2.72 | 119.68 | 0.0001651584
2391 | 32 | 25.46 | 7.51 | 5.42 | 94.27 | 0.62 | 8.94 | 6.384695 | 9104 | 4379 | 116.57 | 6 | 1.38 | 0.72 | 0.73 | 2.04 | 65.28 | 9.00864e-05
2392 | 2856 | 279.16 | 85.03 | 42.77 | 52.9 | 0.46 | 91.59 | 60.31763 | 1236 | 4419 | 58.39 | 48.43 | 1.99 | 0.5 | 0.84 | 16.4662 | 47027.4672 | 0.0648979
2393 | 916 | 115.88 | 37.84 | 30.82 | 137.68 | 0.86 | 41.23 | 34.15961 | 1673 | 4384 | 140.91 | 33.52 | 1.23 | 0.81 | 0.93 | 11.3968 | 10439.4688 | 0.01440647
2394 | 16 | 11.31 | 4.51 | 4.51 | 0 | 1 | 5.66 | 4.514661 | 8046 | 4382 | 135 | 4 | 1 | 1 | 1 | 1.36 | 21.76 | 3.00288e-05
2395 | 88 | 34.63 | 13.11 | 8.55 | 61.48 | 0.92 | 14.42 | 10.58782 | 942 | 4390 | 56.31 | 10 | 1.53 | 0.65 | 0.85 | 3.4 | 299.2 | 0.000412896
2396 | 1416 | 236.25 | 47.39 | 38.04 | 20.44 | 0.32 | 54.92 | 42.47142 | 6402 | 4387 | 146.89 | 48 | 1.25 | 0.8 | 0.67 | 16.32 | 23109.12 | 0.0318905856
2397 | 104 | 36.28 | 13.36 | 9.91 | 69.86 | 0.99 | 14.56 | 11.51017 | 8893 | 4391 | 74.05 | 10 | 1.35 | 0.74 | 0.88 | 3.4 | 353.6 | 0.000487968
2398 | 40 | 22.63 | 7.24 | 7.04 | 116.57 | 0.98 | 8.94 | 7.138306 | 2066 | 4390 | 116.57 | 8 | 1.03 | 0.97 | 0.77 | 2.72 | 108.8 | 0.000150144
2399 | 16 | 15.31 | 5.47 | 3.73 | 90 | 0.86 | 6.32 | 4.514661 | 2411 | 4390 | 108.43 | 4 | 1.47 | 0.68 | 0.8 | 1.36 | 21.76 | 3.00288e-05
2400 | 40 | 22.14 | 7.93 | 6.42 | 0 | 1 | 8.94 | 7.138306 | 2404 | 4395 | 153.43 | 6 | 1.24 | 0.81 | 0.91 | 2.04 | 81.6 | 0.000112608
2401 | 200 | 57.94 | 19.42 | 13.11 | 104.66 | 0.75 | 21.54 | 15.96174 | 782 | 4396 | 111.8 | 14 | 1.48 | 0.68 | 0.88 | 4.76 | 952 | 0.00131376
2402 | 20 | 15.31 | 6.29 | 4.05 | 161.57 | 1 | 7.21 | 5.047545 | 3109 | 4402 | 146.31 | 4 | 1.55 | 0.64 | 0.91 | 1.36 | 27.2 | 3.7536e-05
2403 | 12 | 11.31 | 4.73 | 3.23 | 135 | 1 | 5.66 | 3.909811 | 6419 | 4403 | 135 | 4 | 1.46 | 0.68 | 0.86 | 1.36 | 16.32 | 2.25216e-05
2404 | 112 | 39.8 | 16.79 | 8.49 | 5.49 | 0.89 | 17.09 | 11.94467 | 6010 | 4408 | 20.56 | 8 | 1.98 | 0.51 | 0.93 | 2.72 | 304.64 | 0.0004204032
2405 | 276 | 77.74 | 27.42 | 12.81 | 34.56 | 0.57 | 31.24 | 18.7508 | 2597 | 4418 | 39.81 | 16.64 | 2.14 | 0.47 | 0.77 | 5.6576 | 1561.4976 | 0.002154866688
2406 | 116 | 40.28 | 14.08 | 10.49 | 78.54 | 0.9 | 15.23 | 12.1561 | 1061 | 4410 | 113.2 | 12 | 1.34 | 0.75 | 0.84 | 4.08 | 473.28 | 0.0006531264
2407 | 32 | 18.14 | 7.08 | 5.76 | 135 | 1 | 8.49 | 6.384695 | 8502 | 4410 | 135 | 6 | 1.23 | 0.81 | 0.94 | 2.04 | 65.28 | 9.00864e-05
2408 | 1172 | 157.14 | 52.96 | 28.18 | 25.21 | 0.6 | 55.03 | 38.63928 | 8741 | 4429 | 19.09 | 33.1 | 1.88 | 0.53 | 0.83 | 11.254 | 13189.688 | 0.01820176944
2409 | 48 | 23.31 | 9.03 | 6.77 | 0 | 1 | 10 | 7.819623 | 7206 | 4415 | 143.13 | 6 | 1.33 | 0.75 | 1 | 2.04 | 97.92 | 0.0001351296
2410 | 24 | 16.97 | 6.28 | 4.87 | 135 | 1 | 7.21 | 5.529308 | 4508 | 4417 | 123.69 | 5.66 | 1.29 | 0.77 | 0.8 | 1.9244 | 46.1856 | 6.3736128e-05
2411 | 1092 | 138.71 | 42.66 | 32.59 | 53.72 | 0.71 | 45.25 | 37.29722 | 7813 | 4442 | 45 | 34.99 | 1.31 | 0.76 | 0.9 | 11.8966 | 12991.0872 | 0.0179277
2412 | 56 | 27.8 | 9.61 | 7.42 | 6.8 | 0.91 | 11.66 | 8.446158 | 1558 | 4431 | 30.96 | 8 | 1.3 | 0.77 | 0.82 | 2.72 | 152.32 | 0.0002102016
2413 | 72 | 30.63 | 11.16 | 8.22 | 57.7 | 0.96 | 12.81 | 9.577043 | 9171 | 4434 | 51.34 | 9.84 | 1.36 | 0.74 | 0.86 | 3.3456 | 240.8832 | 0.000332418816
2414 | 204 | 78.91 | 21.47 | 12.1 | 39.09 | 0.41 | 26.91 | 16.12056 | 6752 | 4446 | 48.01 | 16.64 | 1.77 | 0.56 | 0.67 | 5.6576 | 1154.1504 | 0.001592727552
2415 | 64 | 28.97 | 10.37 | 7.86 | 52.02 | 0.96 | 12.81 | 9.029322 | 7532 | 4444 | 51.34 | 8 | 1.32 | 0.76 | 0.89 | 2.72 | 174.08 | 0.0002402304
2416 | 280 | 65.25 | 22.69 | 15.71 | 21.42 | 0.83 | 24.41 | 18.88618 | 982 | 4448 | 34.99 | 17.89 | 1.44 | 0.69 | 0.88 | 6.0826 | 1703.128 | 0.00235031664
2417 | 112 | 39.11 | 14.68 | 9.71 | 29.92 | 0.92 | 16.12 | 11.94467 | 8338 | 4445 | 29.74 | 11.09 | 1.51 | 0.66 | 0.85 | 3.7706 | 422.3072 | 0.000582783936
2418 | 568 | 98.23 | 31.76 | 22.77 | 64.52 | 0.74 | 34.18 | 26.8992 | 8514 | 4459 | 69.44 | 23.93 | 1.39 | 0.72 | 0.86 | 8.1362 | 4621.3616 | 0.006377479008
2419 | 40 | 22.14 | 8.1 | 6.29 | 26.57 | 1 | 10 | 7.138306 | 6794 | 4447 | 36.87 | 6 | 1.29 | 0.78 | 0.91 | 2.04 | 81.6 | 0.000112608
2420 | 96 | 37.46 | 13.71 | 8.92 | 168.81 | 0.86 | 14.56 | 11.05862 | 8777 | 4445 | 164.05 | 10 | 1.54 | 0.65 | 0.86 | 3.4 | 326.4 | 0.000450432
2421 | 196 | 51.6 | 18.68 | 13.36 | 141.1 | 0.93 | 20.59 | 15.80131 | 1773 | 4453 | 150.95 | 15.21 | 1.4 | 0.72 | 0.86 | 5.1714 | 1013.5944 | 0.001398760272
2422 | 64 | 33.46 | 12.53 | 6.5 | 128.09 | 0.72 | 14.42 | 9.029322 | 9048 | 4454 | 123.69 | 8.49 | 1.93 | 0.52 | 0.74 | 2.8866 | 184.7424 | 0.000254944512
2423 | 376 | 114.71 | 26.62 | 17.98 | 128.58 | 0.36 | 31.24 | 21.88563 | 808 | 4458 | 129.81 | 22 | 1.48 | 0.68 | 0.75 | 7.48 | 2812.48 | 0.0038812224
2424 | 300 | 100.37 | 24.54 | 15.57 | 141.76 | 0.37 | 28.64 | 19.54906 | 6289 | 4463 | 155.22 | 19.8 | 1.58 | 0.63 | 0.69 | 6.732 | 2019.6 | 0.002787048
2425 | 140 | 52.77 | 14.67 | 12.15 | 45.04 | 0.63 | 17.89 | 13.35455 | 3376 | 4472 | 26.57 | 14 | 1.21 | 0.83 | 0.75 | 4.76 | 666.4 | 0.000919632
2426 | 156 | 48.77 | 18.02 | 11.02 | 42.42 | 0.82 | 20 | 14.09703 | 3611 | 4480 | 36.87 | 12.73 | 1.63 | 0.61 | 0.84 | 4.3282 | 675.1992 | 0.000931774896
2427 | 456 | 90.91 | 34.52 | 16.82 | 170.44 | 0.69 | 36.77 | 24.1017 | 4227 | 4479 | 157.62 | 20 | 2.05 | 0.49 | 0.86 | 6.8 | 3100.8 | 0.004279104
2428 | 804 | 234.88 | 37.5 | 27.3 | 72.69 | 0.18 | 49.48 | 32.00318 | 7882 | 4477 | 104.04 | 42.93 | 1.37 | 0.73 | 0.5 | 14.5962 | 11735.3448 | 0.01619478
2429 | 468 | 80.08 | 27.76 | 21.47 | 137.82 | 0.92 | 30 | 24.41676 | 828 | 4478 | 126.87 | 23.26 | 1.29 | 0.77 | 0.93 | 7.9084 | 3701.1312 | 0.005107561056
2430 | 20 | 18.14 | 6.49 | 3.93 | 0 | 0.76 | 7.21 | 5.047545 | 1322 | 4478 | 146.31 | 4 | 1.65 | 0.61 | 0.83 | 1.36 | 27.2 | 3.7536e-05
2431 | 68 | 28.97 | 10.51 | 8.24 | 170.61 | 1 | 11.66 | 9.307212 | 1314 | 4483 | 149.04 | 8 | 1.28 | 0.78 | 0.92 | 2.72 | 184.96 | 0.0002552448
2432 | 56 | 26.14 | 9.4 | 7.59 | 125.51 | 1 | 11.31 | 8.446158 | 680 | 4484 | 135 | 8 | 1.24 | 0.81 | 0.93 | 2.72 | 152.32 | 0.0002102016
2433 | 60 | 27.8 | 10.31 | 7.41 | 58.15 | 0.98 | 11.66 | 8.742604 | 844 | 4490 | 59.04 | 8 | 1.39 | 0.72 | 0.88 | 2.72 | 163.2 | 0.000225216
2434 | 76 | 32.28 | 10.75 | 9.01 | 139.41 | 0.92 | 12.81 | 9.839476 | 8345 | 4485 | 141.34 | 9.9 | 1.19 | 0.84 | 0.81 | 3.366 | 255.816 | 0.00035302608
2435 | 12 | 11.31 | 4.73 | 3.23 | 135 | 1 | 5.66 | 3.909811 | 2522 | 4487 | 135 | 4 | 1.46 | 0.68 | 0.86 | 1.36 | 16.32 | 2.25216e-05
2436 | 300 | 68.08 | 20.82 | 18.34 | 69.6 | 0.81 | 23.41 | 19.54906 | 2464 | 4502 | 70.02 | 20 | 1.14 | 0.88 | 0.86 | 6.8 | 2040 | 0.0028152
2437 | 160 | 64.77 | 18.54 | 10.99 | 90.77 | 0.48 | 22.36 | 14.27661 | 4256 | 4501 | 63.43 | 14.99 | 1.69 | 0.59 | 0.63 | 5.0966 | 815.456 | 0.00112532928
2438 | 48 | 40.28 | 8.66 | 7.06 | 55.72 | 0.37 | 11.66 | 7.819623 | 4260 | 4497 | 59.04 | 9.84 | 1.23 | 0.81 | 0.62 | 3.3456 | 160.5888 | 0.000221612544
2439 | 24 | 18.14 | 5.86 | 5.21 | 153.43 | 0.92 | 7.21 | 5.529308 | 8719 | 4492 | 123.69 | 6 | 1.12 | 0.89 | 0.8 | 2.04 | 48.96 | 6.75648e-05
2440 | 112 | 39.11 | 14.32 | 9.96 | 112.81 | 0.92 | 15.23 | 11.94467 | 1149 | 4493 | 113.2 | 10.73 | 1.44 | 0.7 | 0.85 | 3.6482 | 408.5984 | 0.000563865792
2441 | 76 | 30.63 | 10.05 | 9.63 | 63.43 | 1 | 11.66 | 9.839476 | 8839 | 4494 | 120.96 | 10 | 1.04 | 0.96 | 0.88 | 3.4 | 258.4 | 0.000356592
2442 | 372 | 72.08 | 24.6 | 19.25 | 146.11 | 0.9 | 26.83 | 21.76891 | 7789 | 4498 | 153.43 | 21.18 | 1.28 | 0.78 | 0.89 | 7.2012 | 2678.8464 | 0.003696808032
2443 | 80 | 39.8 | 13.39 | 7.61 | 22.8 | 0.63 | 16.12 | 10.09509 | 4258 | 4503 | 29.74 | 10 | 1.76 | 0.57 | 0.78 | 3.4 | 272 | 0.00037536
2444 | 244 | 63.6 | 22.38 | 13.88 | 84.29 | 0.76 | 23.41 | 17.63032 | 9117 | 4509 | 70.02 | 16 | 1.61 | 0.62 | 0.85 | 5.44 | 1327.36 | 0.0018317568
2445 | 592 | 103.4 | 31.61 | 23.85 | 79.82 | 0.7 | 37.36 | 27.46161 | 8573 | 4517 | 74.48 | 25.84 | 1.33 | 0.75 | 0.83 | 8.7856 | 5201.0752 | 0.007177483776
2446 | 1488 | 145.54 | 47.87 | 39.58 | 58.93 | 0.88 | 51.61 | 43.53782 | 6003 | 4522 | 54.46 | 42 | 1.21 | 0.83 | 0.94 | 14.28 | 21248.64 | 0.0293231232
2447 | 3712 | 250.88 | 77.06 | 61.33 | 148.45 | 0.74 | 80.5 | 68.76527 | 1427 | 4507 | 116.57 | 63.59 | 1.26 | 0.8 | 0.91 | 21.6206 | 80255.6672 | 0.1107528
2448 | 2084 | 209.82 | 85.21 | 31.14 | 77.61 | 0.59 | 84.4 | 51.52453 | 1650 | 4550 | 76.29 | 36.09 | 2.74 | 0.37 | 0.88 | 12.2706 | 25571.9304 | 0.03528926
2449 | 496 | 85.74 | 29.31 | 21.54 | 132.11 | 0.85 | 31.62 | 25.13657 | 1583 | 4511 | 124.7 | 24.7 | 1.36 | 0.73 | 0.89 | 8.398 | 4165.408 | 0.00574826304
2450 | 264 | 88.57 | 34.05 | 9.87 | 153.1 | 0.42 | 37.2 | 18.33864 | 6420 | 4511 | 143.75 | 14.02 | 3.45 | 0.29 | 0.64 | 4.7668 | 1258.4352 | 0.001736640576
2451 | 80 | 35.11 | 12.87 | 7.92 | 134.16 | 0.82 | 14.42 | 10.09509 | 2600 | 4513 | 123.69 | 9.84 | 1.63 | 0.62 | 0.78 | 3.3456 | 267.648 | 0.00036935424
2452 | 544 | 93.74 | 32.52 | 21.3 | 96.48 | 0.78 | 33.53 | 26.32477 | 8781 | 4513 | 107.35 | 22 | 1.53 | 0.65 | 0.89 | 7.48 | 4069.12 | 0.0056153856
2453 | 44 | 24.97 | 9.48 | 5.91 | 99.99 | 0.89 | 10.77 | 7.486719 | 6416 | 4514 | 111.8 | 6 | 1.6 | 0.62 | 0.88 | 2.04 | 89.76 | 0.0001238688
2454 | 196 | 57.25 | 19.26 | 12.96 | 172.91 | 0.75 | 21.54 | 15.80131 | 832 | 4517 | 158.2 | 15.45 | 1.49 | 0.67 | 0.79 | 5.253 | 1029.588 | 0.00142083144
2455 | 192 | 63.6 | 22.6 | 10.82 | 168.89 | 0.6 | 25.06 | 15.63925 | 3640 | 4518 | 151.39 | 14.55 | 2.09 | 0.48 | 0.74 | 4.947 | 949.824 | 0.00131075712
2456 | 28 | 24.97 | 6.54 | 5.45 | 0 | 0.56 | 8.49 | 5.972335 | 1892 | 4523 | 135 | 6 | 1.2 | 0.83 | 0.78 | 2.04 | 57.12 | 7.88256e-05
2457 | 52 | 31.8 | 14.2 | 4.66 | 167.52 | 0.65 | 15.23 | 8.138921 | 6420 | 4523 | 156.8 | 5.88 | 3.05 | 0.33 | 0.79 | 1.9992 | 103.9584 | 0.000143462592
2458 | 200 | 77.74 | 22.63 | 11.25 | 118.85 | 0.42 | 28.43 | 15.96174 | 8170 | 4527 | 129.29 | 16.44 | 2.01 | 0.5 | 0.63 | 5.5896 | 1117.92 | 0.0015427296
2459 | 424 | 100.37 | 35.08 | 15.39 | 17.61 | 0.53 | 36.06 | 23.24064 | 890 | 4536 | 19.44 | 18.73 | 2.28 | 0.44 | 0.79 | 6.3682 | 2700.1168 | 0.003726161184
2460 | 124 | 47.6 | 13.6 | 11.61 | 72.98 | 0.69 | 16.49 | 12.56828 | 709 | 4532 | 104.04 | 14 | 1.17 | 0.85 | 0.72 | 4.76 | 590.24 | 0.0008145312
2461 | 76 | 30.63 | 10.32 | 9.38 | 90 | 1 | 11.66 | 9.839476 | 1315 | 4534 | 120.96 | 10 | 1.1 | 0.91 | 0.86 | 3.4 | 258.4 | 0.000356592
2462 | 96 | 35.8 | 14.51 | 8.42 | 90.92 | 0.94 | 15.23 | 11.05862 | 8070 | 4534 | 113.2 | 8 | 1.72 | 0.58 | 0.92 | 2.72 | 261.12 | 0.0003603456
2463 | 16 | 15.31 | 6.38 | 3.19 | 18.43 | 0.86 | 7.21 | 4.514661 | 1846 | 4538 | 33.69 | 4 | 2 | 0.5 | 0.8 | 1.36 | 21.76 | 3.00288e-05
2464 | 68 | 28.97 | 10.75 | 8.05 | 82.87 | 1 | 11.66 | 9.307212 | 3477 | 4536 | 120.96 | 8 | 1.34 | 0.75 | 0.92 | 2.72 | 184.96 | 0.0002552448
2465 | 1028 | 128.85 | 48.11 | 27.2 | 53.31 | 0.78 | 49.52 | 36.18776 | 8481 | 4555 | 43.36 | 30.15 | 1.77 | 0.57 | 0.89 | 10.251 | 10538.028 | 0.01454247864
2466 | 60 | 26.63 | 11.59 | 6.59 | 148.21 | 1 | 12.81 | 8.742604 | 6482 | 4537 | 141.34 | 8 | 1.76 | 0.57 | 0.88 | 2.72 | 163.2 | 0.000225216
2467 | 1112 | 279.56 | 51.68 | 27.4 | 93.42 | 0.18 | 66.75 | 37.63722 | 4805 | 4571 | 81.38 | 38.93 | 1.89 | 0.53 | 0.51 | 13.2362 | 14718.6544 | 0.02031174
2468 | 68 | 27.8 | 10.46 | 8.28 | 164.83 | 1 | 11.66 | 9.307212 | 1000 | 4540 | 149.04 | 8 | 1.26 | 0.79 | 0.92 | 2.72 | 184.96 | 0.0002552448
2469 | 204 | 68.28 | 19.73 | 13.17 | 157.84 | 0.55 | 24.08 | 16.12056 | 8061 | 4539 | 131.63 | 18.6 | 1.5 | 0.67 | 0.69 | 6.324 | 1290.096 | 0.00178033248
2470 | 2732 | 209.91 | 71.33 | 48.77 | 61.41 | 0.78 | 73.35 | 58.99368 | 1353 | 4576 | 79 | 50.67 | 1.46 | 0.68 | 0.91 | 17.2278 | 47066.3496 | 0.06495156
2471 | 620 | 120.85 | 38.73 | 20.38 | 84.59 | 0.53 | 41.76 | 28.10354 | 687 | 4563 | 73.3 | 24 | 1.9 | 0.53 | 0.8 | 8.16 | 5059.2 | 0.006981696
2472 | 236 | 55.6 | 20.04 | 14.99 | 16.9 | 0.96 | 21.54 | 17.33889 | 748 | 4554 | 21.8 | 16 | 1.34 | 0.75 | 0.91 | 5.44 | 1283.84 | 0.0017716992
2473 | 148 | 56.77 | 22.23 | 8.48 | 99.06 | 0.58 | 23.41 | 13.73081 | 7559 | 4551 | 109.98 | 10 | 2.62 | 0.38 | 0.77 | 3.4 | 503.2 | 0.000694416
2474 | 252 | 63.6 | 21.11 | 15.2 | 153.03 | 0.78 | 23.41 | 17.91701 | 588 | 4553 | 160.02 | 16 | 1.39 | 0.72 | 0.88 | 5.44 | 1370.88 | 0.0018918144
2475 | 64 | 27.8 | 9.68 | 8.42 | 104.87 | 1 | 11.31 | 9.029322 | 3167 | 4556 | 135 | 8 | 1.15 | 0.87 | 0.89 | 2.72 | 174.08 | 0.0002402304
2476 | 556 | 115.88 | 35.24 | 20.09 | 57.57 | 0.52 | 42.05 | 26.61354 | 8007 | 4576 | 64.65 | 26.17 | 1.75 | 0.57 | 0.71 | 8.8978 | 4947.1768 | 0.006827103984
2477 | 76 | 30.63 | 12.24 | 7.91 | 16.88 | 1 | 13.42 | 9.839476 | 8731 | 4562 | 26.57 | 8 | 1.55 | 0.65 | 0.9 | 2.72 | 206.72 | 0.0002852736
2478 | 20 | 14.14 | 6.29 | 4.05 | 18.43 | 1 | 7.21 | 5.047545 | 8533 | 4561 | 33.69 | 4 | 1.55 | 0.64 | 0.91 | 1.36 | 27.2 | 3.7536e-05
2479 | 160 | 49.94 | 19.47 | 10.46 | 66.38 | 0.81 | 21.54 | 14.27661 | 6930 | 4570 | 68.2 | 12 | 1.86 | 0.54 | 0.89 | 4.08 | 652.8 | 0.000900864
2480 | 380 | 84.08 | 27.99 | 17.29 | 100.17 | 0.68 | 29.73 | 22.00174 | 1135 | 4563 | 109.65 | 18 | 1.62 | 0.62 | 0.88 | 6.12 | 2325.6 | 0.003209328
2481 | 240 | 62.91 | 22.6 | 13.52 | 23.37 | 0.76 | 24.17 | 17.48521 | 3934 | 4569 | 24.44 | 15.21 | 1.67 | 0.6 | 0.82 | 5.1714 | 1241.136 | 0.00171276768
2482 | 676 | 118.02 | 33.63 | 25.59 | 54.64 | 0.61 | 37.74 | 29.3453 | 8684 | 4580 | 57.99 | 28.62 | 1.31 | 0.76 | 0.83 | 9.7308 | 6578.0208 | 0.009077668704
2483 | 104 | 36.28 | 13.13 | 10.09 | 37.05 | 0.99 | 14.42 | 11.51017 | 2347 | 4570 | 33.69 | 11.31 | 1.3 | 0.77 | 0.88 | 3.8454 | 399.9216 | 0.000551891808
2484 | 164 | 51.11 | 19.2 | 10.88 | 130.59 | 0.79 | 21.26 | 14.45397 | 1333 | 4568 | 131.19 | 12.73 | 1.76 | 0.57 | 0.83 | 4.3282 | 709.8248 | 0.000979558224
2485 | 504 | 140.65 | 33.27 | 19.29 | 6.57 | 0.32 | 40.79 | 25.33847 | 6928 | 4572 | 168.69 | 26 | 1.73 | 0.58 | 0.6 | 8.84 | 4455.36 | 0.0061483968
2486 | 268 | 69.74 | 24.63 | 13.86 | 26.91 | 0.69 | 26.08 | 18.47705 | 1320 | 4581 | 32.47 | 16.81 | 1.78 | 0.56 | 0.81 | 5.7154 | 1531.7272 | 0.002113783536
2487 | 172 | 52.28 | 18.03 | 12.15 | 144.65 | 0.79 | 20 | 14.80231 | 1192 | 4576 | 143.13 | 14 | 1.48 | 0.67 | 0.89 | 4.76 | 818.72 | 0.0011298336
2488 | 168 | 48.28 | 16.12 | 13.27 | 77.84 | 0.91 | 17.2 | 14.62917 | 2763 | 4577 | 125.54 | 14 | 1.21 | 0.82 | 0.88 | 4.76 | 799.68 | 0.0011035584
2489 | 36 | 19.31 | 6.77 | 6.77 | 0 | 1 | 8.49 | 6.771992 | 789 | 4581 | 135 | 6 | 1 | 1 | 1 | 2.04 | 73.44 | 0.0001013472
2490 | 56 | 24.97 | 9.4 | 7.59 | 144.49 | 1 | 11.31 | 8.446158 | 5622 | 4581 | 135 | 8 | 1.24 | 0.81 | 0.93 | 2.72 | 152.32 | 0.0002102016
2491 | 936 | 126.71 | 37.88 | 31.46 | 119.4 | 0.73 | 42.52 | 34.53052 | 6630 | 4588 | 131.19 | 34 | 1.2 | 0.83 | 0.88 | 11.56 | 10820.16 | 0.0149318208
2492 | 148 | 47.11 | 15.24 | 12.37 | 133.91 | 0.84 | 17.2 | 13.73081 | 7742 | 4589 | 144.46 | 14 | 1.23 | 0.81 | 0.85 | 4.76 | 704.48 | 0.0009721824
2493 | 1116 | 162.31 | 51.42 | 27.63 | 21.99 | 0.53 | 57.27 | 37.70485 | 7457 | 4606 | 24.78 | 33.49 | 1.86 | 0.54 | 0.79 | 11.3866 | 12707.4456 | 0.01753627
2494 | 332 | 111.2 | 26.49 | 15.96 | 85.32 | 0.34 | 29.53 | 20.56526 | 2483 | 4591 | 118.3 | 20 | 1.66 | 0.6 | 0.71 | 6.8 | 2257.6 | 0.003115488
2495 | 1228 | 230.39 | 59.4 | 26.32 | 76.95 | 0.29 | 68.96 | 39.55163 | 7982 | 4627 | 73.14 | 37.14 | 2.26 | 0.44 | 0.63 | 12.6276 | 15506.6928 | 0.02139924
2496 | 76 | 30.63 | 11.56 | 8.37 | 48.22 | 1 | 12.81 | 9.839476 | 1321 | 4600 | 38.66 | 9.84 | 1.38 | 0.72 | 0.88 | 3.3456 | 254.2656 | 0.000350886528
2497 | 436 | 101.54 | 33.07 | 16.79 | 40.93 | 0.53 | 39.45 | 23.56722 | 7071 | 4608 | 30.47 | 19.8 | 1.97 | 0.51 | 0.76 | 6.732 | 2935.152 | 0.00405050976
2498 | 168 | 48.28 | 18.3 | 11.69 | 142.48 | 0.91 | 20 | 14.62917 | 8682 | 4596 | 143.13 | 14 | 1.57 | 0.64 | 0.88 | 4.76 | 799.68 | 0.0011035584
2499 | 88 | 40.28 | 12.77 | 8.77 | 95.31 | 0.68 | 15.23 | 10.58782 | 1250 | 4600 | 113.2 | 10 | 1.46 | 0.69 | 0.77 | 3.4 | 299.2 | 0.000412896
2500 | 128 | 51.6 | 17.23 | 9.46 | 103.2 | 0.6 | 18.97 | 12.76939 | 1244 | 4602 | 108.43 | 11.6 | 1.82 | 0.55 | 0.74 | 3.944 | 504.832 | 0.00069666816
2501 | 60 | 26.14 | 9.32 | 8.2 | 45 | 1 | 11.31 | 8.742604 | 7020 | 4611 | 45 | 8 | 1.14 | 0.88 | 0.97 | 2.72 | 163.2 | 0.000225216
2502 | 52 | 30.63 | 10.88 | 6.08 | 43.73 | 0.7 | 12.81 | 8.138921 | 8603 | 4614 | 38.66 | 8.32 | 1.79 | 0.56 | 0.74 | 2.8288 | 147.0976 | 0.000202994688
2503 | 104 | 38.63 | 13.14 | 10.08 | 100.73 | 0.88 | 15.62 | 11.51017 | 1360 | 4612 | 129.81 | 10 | 1.3 | 0.77 | 0.9 | 3.4 | 353.6 | 0.000487968
2504 | 204 | 73.74 | 23.37 | 11.11 | 9.84 | 0.47 | 25.3 | 16.12056 | 6481 | 4617 | 18.43 | 15.02 | 2.1 | 0.48 | 0.69 | 5.1068 | 1041.7872 | 0.001437666336
2505 | 112 | 39.11 | 13.39 | 10.65 | 156.64 | 0.92 | 15.23 | 11.94467 | 8611 | 4614 | 156.8 | 12 | 1.26 | 0.79 | 0.84 | 4.08 | 456.96 | 0.0006306048
2506 | 120 | 43.11 | 13.8 | 11.07 | 157.23 | 0.81 | 15.62 | 12.36391 | 7738 | 4613 | 129.81 | 12 | 1.25 | 0.8 | 0.83 | 4.08 | 489.6 | 0.000675648
2507 | 540 | 85.25 | 28.13 | 24.44 | 88.88 | 0.93 | 29.73 | 26.22781 | 1480 | 4628 | 70.35 | 24 | 1.15 | 0.87 | 0.93 | 8.16 | 4406.4 | 0.006080832
2508 | 272 | 94.91 | 27.48 | 12.6 | 114.64 | 0.38 | 34.93 | 18.61442 | 8600 | 4616 | 113.63 | 18.78 | 2.18 | 0.46 | 0.62 | 6.3852 | 1736.7744 | 0.002396748672
2509 | 12 | 13.66 | 6.77 | 2.26 | 90 | 0.81 | 6.32 | 3.909811 | 8602 | 4616 | 108.43 | 2 | 3 | 0.33 | 1 | 0.68 | 8.16 | 1.12608e-05
2510 | 200 | 65.94 | 25.82 | 9.86 | 96.74 | 0.58 | 26 | 15.96174 | 3308 | 4620 | 112.62 | 12 | 2.62 | 0.38 | 0.79 | 4.08 | 816 | 0.00112608
2511 | 12 | 14.14 | 6.43 | 2.38 | 151.85 | 0.75 | 7.21 | 3.909811 | 8387 | 4623 | 146.31 | 3.58 | 2.7 | 0.37 | 0.67 | 1.2172 | 14.6064 | 2.0156832e-05
2512 | 20 | 26.63 | 8.62 | 2.96 | 65.99 | 0.35 | 10.77 | 5.047545 | 4325 | 4629 | 68.2 | 5.06 | 2.92 | 0.34 | 0.5 | 1.7204 | 34.408 | 4.748304e-05
2513 | 476 | 85.74 | 28.49 | 21.27 | 108.75 | 0.81 | 30.59 | 24.62457 | 6141 | 4624 | 101.31 | 23.26 | 1.34 | 0.75 | 0.87 | 7.9084 | 3764.3984 | 0.005194869792
2514 | 120 | 44.77 | 18.02 | 8.48 | 34.61 | 0.75 | 18.87 | 12.36391 | 4316 | 4633 | 32.01 | 10.98 | 2.13 | 0.47 | 0.77 | 3.7332 | 447.984 | 0.00061821792
2515 | 112 | 46.43 | 13.7 | 10.41 | 21.53 | 0.65 | 16.49 | 11.94467 | 1322 | 4630 | 165.96 | 11.88 | 1.32 | 0.76 | 0.78 | 4.0392 | 452.3904 | 0.000624298752
2516 | 124 | 47.6 | 16.03 | 9.85 | 84.42 | 0.69 | 17.09 | 12.56828 | 7630 | 4628 | 110.56 | 11.84 | 1.63 | 0.61 | 0.77 | 4.0256 | 499.1744 | 0.000688860672
2517 | 600 | 100.08 | 33.98 | 22.48 | 150.33 | 0.75 | 38.42 | 27.64654 | 7557 | 4637 | 141.34 | 25.38 | 1.51 | 0.66 | 0.87 | 8.6292 | 5177.52 | 0.0071449776
2518 | 944 | 120.37 | 42.19 | 28.49 | 125.41 | 0.82 | 44.05 | 34.67777 | 7662 | 4639 | 129.47 | 30.46 | 1.48 | 0.68 | 0.89 | 10.3564 | 9776.4416 | 0.01349149
2519 | 48 | 27.8 | 8.07 | 7.57 | 153.43 | 0.78 | 10 | 7.819623 | 8647 | 4640 | 126.87 | 8 | 1.07 | 0.94 | 0.83 | 2.72 | 130.56 | 0.0001801728
2520 | 24 | 19.31 | 7.44 | 4.11 | 90 | 0.81 | 8.25 | 5.529308 | 6179 | 4642 | 104.04 | 4 | 1.81 | 0.55 | 0.86 | 1.36 | 32.64 | 4.50432e-05
2521 | 336 | 94.91 | 37.14 | 11.52 | 99.16 | 0.47 | 39.29 | 20.68878 | 6631 | 4644 | 104.74 | 14.25 | 3.22 | 0.31 | 0.76 | 4.845 | 1627.92 | 0.0022465296
2522 | 20 | 15.31 | 6.29 | 4.05 | 108.43 | 1 | 7.21 | 5.047545 | 6636 | 4645 | 123.69 | 4 | 1.55 | 0.64 | 0.91 | 1.36 | 27.2 | 3.7536e-05
2523 | 36 | 19.31 | 6.77 | 6.77 | 0 | 1 | 8.49 | 6.771992 | 1045 | 4649 | 135 | 6 | 1 | 1 | 1 | 2.04 | 73.44 | 0.0001013472
2524 | 12 | 12.49 | 6.77 | 2.26 | 0 | 0.97 | 6.32 | 3.909811 | 3856 | 4649 | 161.57 | 2 | 3 | 0.33 | 1 | 0.68 | 8.16 | 1.12608e-05
2525 | 184 | 59.11 | 19.84 | 11.81 | 168.56 | 0.66 | 22.36 | 15.30996 | 6433 | 4653 | 169.7 | 14 | 1.68 | 0.6 | 0.79 | 4.76 | 875.84 | 0.0012086592
2526 | 504 | 89.05 | 30.52 | 21.03 | 38.97 | 0.8 | 33.11 | 25.33847 | 566 | 4662 | 25.02 | 23.56 | 1.45 | 0.69 | 0.86 | 8.0104 | 4037.2416 | 0.005571393408
2527 | 84 | 31.8 | 11.24 | 9.51 | 126.14 | 1 | 12.81 | 10.34439 | 9115 | 4654 | 128.66 | 10 | 1.18 | 0.85 | 0.91 | 3.4 | 285.6 | 0.000394128
2528 | 12 | 13.66 | 6.77 | 2.26 | 90 | 0.81 | 6.32 | 3.909811 | 1283 | 4656 | 108.43 | 2 | 3 | 0.33 | 1 | 0.68 | 8.16 | 1.12608e-05
2529 | 80 | 33.46 | 13.41 | 7.6 | 31.84 | 0.9 | 14.42 | 10.09509 | 6637 | 4664 | 33.69 | 9.43 | 1.76 | 0.57 | 0.82 | 3.2062 | 256.496 | 0.00035396448
2530 | 16 | 11.31 | 4.51 | 4.51 | 0 | 1 | 5.66 | 4.514661 | 684 | 4660 | 135 | 4 | 1 | 1 | 1 | 1.36 | 21.76 | 3.00288e-05
2531 | 24 | 15.31 | 6.77 | 4.51 | 0 | 1 | 7.21 | 5.529308 | 6665 | 4666 | 146.31 | 4 | 1.5 | 0.67 | 1 | 1.36 | 32.64 | 4.50432e-05
2532 | 52 | 30.63 | 8.61 | 7.69 | 118.15 | 0.7 | 11.31 | 8.138921 | 1328 | 4671 | 135 | 8 | 1.12 | 0.89 | 0.76 | 2.72 | 141.44 | 0.0001951872
2533 | 100 | 44.28 | 14.23 | 8.94 | 27.55 | 0.64 | 17.2 | 11.28665 | 5945 | 4677 | 35.54 | 10 | 1.59 | 0.63 | 0.83 | 3.4 | 340 | 0.0004692
2534 | 128 | 42.63 | 15.7 | 10.38 | 13.2 | 0.89 | 17.2 | 12.76939 | 7291 | 4681 | 35.54 | 10 | 1.51 | 0.66 | 0.9 | 3.4 | 435.2 | 0.000600576
2535 | 128 | 41.94 | 14.76 | 11.04 | 163.94 | 0.91 | 16.49 | 12.76939 | 2309 | 4685 | 14.04 | 12 | 1.34 | 0.75 | 0.84 | 4.08 | 522.24 | 0.0007206912
2536 | 968 | 124.17 | 40.3 | 30.58 | 142.18 | 0.79 | 42.8 | 35.11582 | 1011 | 4686 | 142.59 | 32.17 | 1.32 | 0.76 | 0.89 | 10.9378 | 10587.7904 | 0.01461115
2537 | 132 | 45.94 | 14.16 | 11.87 | 117.85 | 0.79 | 16.49 | 12.96738 | 873 | 4686 | 104.04 | 13.42 | 1.19 | 0.84 | 0.8 | 4.5628 | 602.2896 | 0.000831159648
2538 | 104 | 44.77 | 15.64 | 8.47 | 36.83 | 0.65 | 17.89 | 11.51017 | 7277 | 4693 | 26.57 | 10.62 | 1.85 | 0.54 | 0.74 | 3.6108 | 375.5232 | 0.000518222016
2539 | 84 | 32.97 | 13.26 | 8.07 | 15.82 | 0.97 | 14.42 | 10.34439 | 7554 | 4697 | 33.69 | 8 | 1.64 | 0.61 | 0.93 | 2.72 | 228.48 | 0.0003153024
2540 | 240 | 99.4 | 22.91 | 13.34 | 32.94 | 0.31 | 28.28 | 17.48521 | 8451 | 4703 | 45 | 18.26 | 1.72 | 0.58 | 0.64 | 6.2084 | 1490.016 | 0.00205622208
2541 | 68 | 40.28 | 15.23 | 5.68 | 27.56 | 0.53 | 17.89 | 9.307212 | 7282 | 4702 | 26.57 | 7.89 | 2.68 | 0.37 | 0.65 | 2.6826 | 182.4168 | 0.000251735184
2542 | 472 | 81.74 | 29.76 | 20.2 | 44.94 | 0.89 | 30.53 | 24.52089 | 1313 | 4714 | 31.61 | 22.18 | 1.47 | 0.68 | 0.9 | 7.5412 | 3559.4464 | 0.004912036032
2543 | 136 | 43.11 | 14.54 | 11.91 | 133.24 | 0.92 | 16.12 | 13.16239 | 8762 | 4708 | 119.74 | 13.42 | 1.22 | 0.82 | 0.86 | 4.5628 | 620.5408 | 0.000856346304
2544 | 904 | 125.54 | 44.37 | 25.94 | 10.16 | 0.72 | 44.72 | 33.93512 | 1042 | 4722 | 26.57 | 29.23 | 1.71 | 0.58 | 0.85 | 9.9382 | 8984.1328 | 0.0123981
2545 | 120 | 44.28 | 16.51 | 9.25 | 179.25 | 0.77 | 18.44 | 12.36391 | 6829 | 4712 | 167.47 | 10 | 1.78 | 0.56 | 0.83 | 3.4 | 408 | 0.00056304
2546 | 68 | 30.63 | 10.65 | 8.13 | 44.25 | 0.91 | 12.81 | 9.307212 | 6921 | 4720 | 51.34 | 9.84 | 1.31 | 0.76 | 0.83 | 3.3456 | 227.5008 | 0.000313951104
2547 | 140 | 48.28 | 13.62 | 13.09 | 104.82 | 0.75 | 17.2 | 13.35455 | 2475 | 4720 | 125.54 | 12 | 1.04 | 0.96 | 0.86 | 4.08 | 571.2 | 0.000788256
2548 | 660 | 160.17 | 43.04 | 19.52 | 152.15 | 0.32 | 49.4 | 28.99594 | 8206 | 4725 | 148.24 | 27.13 | 2.2 | 0.45 | 0.67 | 9.2242 | 6087.972 | 0.00840140136
2549 | 76 | 36.28 | 13.43 | 7.21 | 164.95 | 0.73 | 16.12 | 9.839476 | 8214 | 4724 | 150.26 | 8 | 1.86 | 0.54 | 0.78 | 2.72 | 206.72 | 0.0002852736
2550 | 112 | 44.28 | 16.19 | 8.81 | 179.86 | 0.72 | 17.89 | 11.94467 | 6451 | 4730 | 26.57 | 10 | 1.84 | 0.54 | 0.81 | 3.4 | 380.8 | 0.000525504
2551 | 92 | 36.28 | 12.58 | 9.31 | 139.09 | 0.88 | 14.42 | 10.82578 | 1115 | 4726 | 123.69 | 10.73 | 1.35 | 0.74 | 0.82 | 3.6482 | 335.6344 | 0.000463175472
2552 | 2044 | 187.28 | 65.48 | 39.74 | 43.61 | 0.73 | 66.84 | 51.02766 | 830 | 4751 | 38.93 | 43.84 | 1.65 | 0.61 | 0.89 | 14.9056 | 30467.0464 | 0.04204452
2553 | 60 | 26.14 | 9.32 | 8.2 | 135 | 1 | 11.31 | 8.742604 | 8881 | 4730 | 135 | 8 | 1.14 | 0.88 | 0.97 | 2.72 | 163.2 | 0.000225216
2554 | 24 | 15.31 | 6.77 | 4.51 | 0 | 1 | 7.21 | 5.529308 | 4280 | 4740 | 146.31 | 4 | 1.5 | 0.67 | 1 | 1.36 | 32.64 | 4.50432e-05
2555 | 200 | 49.94 | 18.15 | 14.03 | 170.52 | 1 | 18.97 | 15.96174 | 1315 | 4745 | 161.57 | 14 | 1.29 | 0.77 | 0.92 | 4.76 | 952 | 0.00131376
2556 | 160 | 76.57 | 16.87 | 12.08 | 149.13 | 0.34 | 20.88 | 14.27661 | 3300 | 4744 | 163.3 | 15.21 | 1.4 | 0.72 | 0.66 | 5.1714 | 827.424 | 0.00114184512
2557 | 144 | 47.6 | 18.35 | 9.99 | 126.96 | 0.8 | 20 | 13.54398 | 717 | 4744 | 126.87 | 11.31 | 1.84 | 0.54 | 0.83 | 3.8454 | 553.7376 | 0.000764157888
2558 | 96 | 37.46 | 17.02 | 7.18 | 162.81 | 0.86 | 17.89 | 11.05862 | 4280 | 4746 | 153.43 | 8 | 2.37 | 0.42 | 0.89 | 2.72 | 261.12 | 0.0003603456
2559 | 108 | 37.94 | 13.55 | 10.15 | 17.28 | 0.94 | 14.56 | 11.72943 | 7100 | 4750 | 164.05 | 11.63 | 1.33 | 0.75 | 0.82 | 3.9542 | 427.0536 | 0.000589333968
2560 | 56 | 30.63 | 12.15 | 5.87 | 63.94 | 0.75 | 13.42 | 8.446158 | 8697 | 4760 | 63.43 | 7.59 | 2.07 | 0.48 | 0.76 | 2.5806 | 144.5136 | 0.000199428768
2561 | 116 | 38.63 | 13.38 | 11.04 | 37.48 | 0.98 | 15.62 | 12.1561 | 8704 | 4761 | 39.81 | 12 | 1.21 | 0.83 | 0.91 | 4.08 | 473.28 | 0.0006531264
2562 | 52 | 23.8 | 8.76 | 7.56 | 135 | 1 | 10 | 8.138921 | 7958 | 4758 | 126.87 | 8 | 1.16 | 0.86 | 0.9 | 2.72 | 141.44 | 0.0001951872
2563 | 200 | 72.08 | 25.72 | 9.9 | 90.55 | 0.48 | 28.64 | 15.96174 | 7127 | 4759 | 102.09 | 13.58 | 2.6 | 0.38 | 0.65 | 4.6172 | 923.44 | 0.0012743472
2564 | 56 | 30.63 | 11.43 | 6.24 | 79.47 | 0.75 | 12.65 | 8.446158 | 7119 | 4770 | 71.57 | 7.59 | 1.83 | 0.55 | 0.76 | 2.5806 | 144.5136 | 0.000199428768
2565 | 412 | 74.43 | 27.66 | 18.97 | 9.56 | 0.93 | 28.64 | 22.9094 | 2584 | 4773 | 24.78 | 20 | 1.46 | 0.69 | 0.92 | 6.8 | 2801.6 | 0.003866208
2566 | 116 | 39.11 | 13.92 | 10.61 | 80.02 | 0.95 | 15.23 | 12.1561 | 3404 | 4773 | 66.8 | 12 | 1.31 | 0.76 | 0.85 | 4.08 | 473.28 | 0.0006531264
2567 | 12 | 11.31 | 4.73 | 3.23 | 45 | 1 | 5.66 | 3.909811 | 416 | 4769 | 45 | 4 | 1.46 | 0.68 | 0.86 | 1.36 | 16.32 | 2.25216e-05
2568 | 324 | 102.71 | 29.9 | 13.8 | 139.64 | 0.39 | 34.06 | 20.31598 | 6904 | 4772 | 139.76 | 18.8 | 2.17 | 0.46 | 0.68 | 6.392 | 2071.008 | 0.00285799104
2569 | 448 | 97.74 | 29.95 | 19.04 | 36.11 | 0.59 | 34.41 | 23.88934 | 8525 | 4784 | 35.54 | 22.63 | 1.57 | 0.64 | 0.8 | 7.6942 | 3447.0016 | 0.004756862208
2570 | 188 | 57.94 | 18.78 | 12.75 | 179.19 | 0.7 | 20.59 | 15.47548 | 9076 | 4778 | 29.05 | 13.81 | 1.47 | 0.68 | 0.85 | 4.6954 | 882.7352 | 0.001218174576
2571 | 268 | 62.43 | 19.82 | 17.21 | 29.08 | 0.86 | 23.32 | 18.47705 | 619 | 4782 | 30.96 | 18.38 | 1.15 | 0.87 | 0.84 | 6.2492 | 1674.7856 | 0.002311204128
2572 | 56 | 34.14 | 13.11 | 5.44 | 91.27 | 0.6 | 14.56 | 8.446158 | 4274 | 4776 | 105.95 | 6 | 2.41 | 0.41 | 0.8 | 2.04 | 114.24 | 0.0001576512
2573 | 108 | 37.94 | 12.74 | 10.8 | 15.43 | 0.94 | 15.23 | 11.72943 | 1330 | 4782 | 23.2 | 12 | 1.18 | 0.85 | 0.82 | 4.08 | 440.64 | 0.0006080832
2574 | 64 | 30.63 | 9.82 | 8.29 | 89.07 | 0.86 | 11.66 | 9.029322 | 1537 | 4782 | 59.04 | 8 | 1.18 | 0.84 | 0.86 | 2.72 | 174.08 | 0.0002402304
2575 | 88 | 32.97 | 11.83 | 9.47 | 45 | 1 | 14.14 | 10.58782 | 435 | 4785 | 45 | 10 | 1.25 | 0.8 | 0.96 | 3.4 | 299.2 | 0.000412896
2576 | 172 | 55.6 | 19.45 | 11.26 | 72.84 | 0.7 | 21.54 | 14.80231 | 3199 | 4790 | 68.2 | 12 | 1.73 | 0.58 | 0.88 | 4.08 | 701.76 | 0.0009684288
2577 | 524 | 105.05 | 32.02 | 20.84 | 31.55 | 0.6 | 35.61 | 25.83633 | 2176 | 4799 | 38.16 | 25.52 | 1.54 | 0.65 | 0.74 | 8.6768 | 4546.6432 | 0.006274367616
2578 | 16 | 11.31 | 4.51 | 4.51 | 0 | 1 | 5.66 | 4.514661 | 2190 | 4792 | 135 | 4 | 1 | 1 | 1 | 1.36 | 21.76 | 3.00288e-05
2579 | 320 | 94.71 | 21.6 | 18.86 | 107.26 | 0.45 | 26.83 | 20.19018 | 4387 | 4793 | 116.57 | 21.78 | 1.15 | 0.87 | 0.74 | 7.4052 | 2369.664 | 0.00327013632
2580 | 76 | 33.46 | 11.92 | 8.12 | 74.5 | 0.85 | 12.81 | 9.839476 | 7982 | 4798 | 38.66 | 9.22 | 1.47 | 0.68 | 0.79 | 3.1348 | 238.2448 | 0.000328777824
2581 | 196 | 59.6 | 19.96 | 12.5 | 54.25 | 0.69 | 24.08 | 15.80131 | 2180 | 4805 | 41.63 | 15.21 | 1.6 | 0.63 | 0.79 | 5.1714 | 1013.5944 | 0.001398760272
2582 | 740 | 108.37 | 40.4 | 23.32 | 131.68 | 0.79 | 42.19 | 30.70302 | 5121 | 4803 | 148.57 | 25.92 | 1.73 | 0.58 | 0.88 | 8.8128 | 6521.472 | 0.00899963136
2583 | 112 | 64.08 | 16.9 | 8.44 | 145.29 | 0.34 | 22.8 | 11.94467 | 7954 | 4800 | 127.87 | 14.14 | 2 | 0.5 | 0.53 | 4.8076 | 538.4512 | 0.000743062656
2584 | 52 | 24.97 | 10.36 | 6.39 | 90 | 1 | 10.77 | 8.138921 | 3348 | 4801 | 111.8 | 6 | 1.62 | 0.62 | 0.93 | 2.04 | 106.08 | 0.0001463904
2585 | 12 | 11.31 | 4.73 | 3.23 | 135 | 1 | 5.66 | 3.909811 | 8920 | 4802 | 135 | 4 | 1.46 | 0.68 | 0.86 | 1.36 | 16.32 | 2.25216e-05
2586 | 16 | 14.14 | 5.47 | 3.73 | 0 | 1 | 6.32 | 4.514661 | 7931 | 4815 | 161.57 | 4 | 1.47 | 0.68 | 0.8 | 1.36 | 21.76 | 3.00288e-05
2587 | 104 | 49.94 | 13.31 | 9.95 | 123.36 | 0.52 | 16.49 | 11.51017 | 7956 | 4816 | 104.04 | 12 | 1.34 | 0.75 | 0.71 | 4.08 | 424.32 | 0.0005855616
2588 | 1872 | 172.65 | 56.58 | 42.13 | 175.06 | 0.79 | 59.67 | 48.83353 | 4852 | 4825 | 166.43 | 44 | 1.34 | 0.74 | 0.92 | 14.96 | 28005.12 | 0.0386470656
2589 | 60 | 26.14 | 9.32 | 8.2 | 45 | 1 | 11.31 | 8.742604 | 8117 | 4824 | 45 | 8 | 1.14 | 0.88 | 0.97 | 2.72 | 163.2 | 0.000225216
2590 | 24 | 18.14 | 6.98 | 4.38 | 135 | 0.92 | 8.49 | 5.529308 | 8544 | 4821 | 135 | 5.66 | 1.59 | 0.63 | 0.86 | 1.9244 | 46.1856 | 6.3736128e-05
2591 | 64 | 27.8 | 10.26 | 7.94 | 94.84 | 1 | 11.66 | 9.029322 | 8921 | 4826 | 120.96 | 8 | 1.29 | 0.77 | 0.89 | 2.72 | 174.08 | 0.0002402304
2592 | 160 | 53.25 | 15.66 | 13.01 | 160.13 | 0.71 | 17.89 | 14.27661 | 9014 | 4830 | 153.43 | 15.21 | 1.2 | 0.83 | 0.78 | 5.1714 | 827.424 | 0.00114184512
2593 | 132 | 68.08 | 16.94 | 9.92 | 51.42 | 0.36 | 21.63 | 12.96738 | 6081 | 4844 | 33.69 | 13.31 | 1.71 | 0.59 | 0.59 | 4.5254 | 597.3528 | 0.000824346864
2594 | 120 | 41.46 | 13.25 | 11.53 | 34.06 | 0.88 | 15.62 | 12.36391 | 618 | 4844 | 39.81 | 12 | 1.15 | 0.87 | 0.88 | 4.08 | 489.6 | 0.000675648
2595 | 60 | 29.46 | 10.38 | 7.36 | 113.24 | 0.87 | 11.66 | 8.742604 | 8254 | 4838 | 120.96 | 9.49 | 1.41 | 0.71 | 0.75 | 3.2266 | 193.596 | 0.00026716248
2596 | 60 | 26.63 | 9.28 | 8.23 | 75.96 | 1 | 10.77 | 8.742604 | 542 | 4844 | 68.2 | 8 | 1.13 | 0.89 | 0.86 | 2.72 | 163.2 | 0.000225216
2597 | 88 | 32.97 | 13.14 | 8.52 | 12.56 | 1 | 14.42 | 10.58782 | 934 | 4844 | 33.69 | 8 | 1.54 | 0.65 | 0.96 | 2.72 | 239.36 | 0.0003303168
2598 | 232 | 105.05 | 25.53 | 11.57 | 2.08 | 0.26 | 31.3 | 17.19132 | 6080 | 4853 | 26.57 | 16 | 2.21 | 0.45 | 0.59 | 5.44 | 1262.08 | 0.0017416704
2599 | 660 | 104.37 | 36.27 | 23.17 | 28.4 | 0.76 | 37.36 | 28.99594 | 1706 | 4859 | 15.52 | 26.42 | 1.57 | 0.64 | 0.87 | 8.9828 | 5928.648 | 0.00818153424
2600 | 404 | 82.23 | 26.46 | 19.44 | 132.1 | 0.75 | 29.73 | 22.68589 | 2925 | 4853 | 137.73 | 21.21 | 1.36 | 0.73 | 0.86 | 7.2114 | 2913.4056 | 0.004020499728
2601 | 32 | 22.14 | 6.68 | 6.09 | 0 | 0.82 | 8.49 | 6.384695 | 8809 | 4856 | 135 | 6 | 1.1 | 0.91 | 0.89 | 2.04 | 65.28 | 9.00864e-05
2602 | 84 | 41.46 | 13.52 | 7.91 | 167.29 | 0.61 | 15.23 | 10.34439 | 615 | 4859 | 156.8 | 10 | 1.71 | 0.59 | 0.74 | 3.4 | 285.6 | 0.000394128
2603 | 284 | 61.25 | 20.9 | 17.3 | 47.81 | 0.95 | 22.8 | 19.02061 | 8759 | 4867 | 37.87 | 18.38 | 1.21 | 0.83 | 0.88 | 6.2492 | 1774.7728 | 0.002449186464
2604 | 96 | 35.8 | 12.93 | 9.45 | 66.01 | 0.94 | 14.42 | 11.05862 | 2264 | 4872 | 56.31 | 10 | 1.37 | 0.73 | 0.89 | 3.4 | 326.4 | 0.000450432
2605 | 404 | 82.23 | 26.13 | 19.69 | 8.92 | 0.75 | 28.84 | 22.68589 | 2670 | 4877 | 33.69 | 22 | 1.33 | 0.75 | 0.85 | 7.48 | 3021.92 | 0.0041702496
2606 | 728 | 108.37 | 33.1 | 28.01 | 63.8 | 0.78 | 37.2 | 30.45305 | 1010 | 4885 | 53.75 | 30 | 1.18 | 0.85 | 0.89 | 10.2 | 7425.6 | 0.010247328
2607 | 588 | 96.57 | 32.87 | 22.78 | 133.06 | 0.79 | 35.38 | 27.36868 | 7966 | 4869 | 132.71 | 26.83 | 1.44 | 0.69 | 0.88 | 9.1222 | 5363.8536 | 0.007402117968
2608 | 12 | 11.31 | 4.73 | 3.23 | 45 | 1 | 5.66 | 3.909811 | 1599 | 4873 | 45 | 4 | 1.46 | 0.68 | 0.86 | 1.36 | 16.32 | 2.25216e-05
2609 | 192 | 69.25 | 23.26 | 10.51 | 13.04 | 0.5 | 24.33 | 15.63925 | 4679 | 4877 | 9.46 | 12.82 | 2.21 | 0.45 | 0.73 | 4.3588 | 836.8896 | 0.001154907648
2610 | 520 | 90.23 | 33.77 | 19.61 | 36.85 | 0.8 | 34.41 | 25.73753 | 8518 | 4884 | 35.54 | 21.08 | 1.72 | 0.58 | 0.88 | 7.1672 | 3726.944 | 0.00514318272
2611 | 20 | 15.31 | 6.29 | 4.05 | 161.57 | 1 | 7.21 | 5.047545 | 3456 | 4875 | 146.31 | 4 | 1.55 | 0.64 | 0.91 | 1.36 | 27.2 | 3.7536e-05
2612 | 612 | 96.57 | 32.02 | 24.34 | 82.9 | 0.82 | 33.53 | 27.92164 | 6666 | 4875 | 107.35 | 26 | 1.32 | 0.76 | 0.89 | 8.84 | 5410.08 | 0.0074659104
2613 | 124 | 45.94 | 18.6 | 8.49 | 155.1 | 0.74 | 20.59 | 12.56828 | 4738 | 4877 | 150.95 | 10.63 | 2.19 | 0.46 | 0.78 | 3.6142 | 448.1608 | 0.000618461904
2614 | 116 | 40.28 | 14.73 | 10.03 | 63.93 | 0.9 | 16.12 | 12.1561 | 2746 | 4886 | 60.26 | 11.38 | 1.47 | 0.68 | 0.85 | 3.8692 | 448.8272 | 0.000619381536
2615 | 496 | 87.4 | 29.98 | 21.06 | 141.37 | 0.82 | 32.8 | 25.13657 | 2384 | 4882 | 142.43 | 23.26 | 1.42 | 0.7 | 0.87 | 7.9084 | 3922.5664 | 0.005413141632
2616 | 32 | 20.97 | 7.65 | 5.33 | 17.3 | 0.91 | 8.94 | 6.384695 | 8394 | 4884 | 26.57 | 6 | 1.44 | 0.7 | 0.84 | 2.04 | 65.28 | 9.00864e-05
2617 | 164 | 54.63 | 23.76 | 8.79 | 178.98 | 0.69 | 22.8 | 14.45397 | 7631 | 4883 | 164.74 | 8 | 2.7 | 0.37 | 0.95 | 2.72 | 446.08 | 0.0006155904
2618 | 360 | 72.08 | 24.27 | 18.88 | 147.74 | 0.87 | 26.08 | 21.41492 | 8268 | 4883 | 122.47 | 21.08 | 1.29 | 0.78 | 0.87 | 7.1672 | 2580.192 | 0.00356066496
2619 | 184 | 64.77 | 18.77 | 12.48 | 54.23 | 0.55 | 21.63 | 15.30996 | 448 | 4894 | 56.31 | 16.55 | 1.5 | 0.66 | 0.71 | 5.627 | 1035.368 | 0.00142880784
2620 | 20 | 15.31 | 6.29 | 4.05 | 108.43 | 1 | 7.21 | 5.047545 | 698 | 4888 | 123.69 | 4 | 1.55 | 0.64 | 0.91 | 1.36 | 27.2 | 3.7536e-05
2621 | 1104 | 177.14 | 49.26 | 28.54 | 63.37 | 0.44 | 58.31 | 37.50159 | 8818 | 4918 | 67.83 | 35.61 | 1.73 | 0.58 | 0.76 | 12.1074 | 13366.5696 | 0.01844587
2622 | 44 | 22.14 | 8.77 | 6.39 | 74.93 | 1 | 10 | 7.486719 | 7312 | 4896 | 53.13 | 6 | 1.37 | 0.73 | 0.96 | 2.04 | 89.76 | 0.0001238688
2623 | 28 | 18.14 | 6.17 | 5.78 | 90 | 1 | 7.21 | 5.972335 | 8666 | 4892 | 123.69 | 6 | 1.07 | 0.94 | 0.88 | 2.04 | 57.12 | 7.88256e-05
2624 | 348 | 69.25 | 24.7 | 17.94 | 0 | 0.91 | 26.31 | 21.05498 | 8506 | 4896 | 171.25 | 18 | 1.38 | 0.73 | 0.92 | 6.12 | 2129.76 | 0.0029390688
2625 | 68 | 30.14 | 11.33 | 7.64 | 15.65 | 0.94 | 12.81 | 9.307212 | 8662 | 4901 | 38.66 | 8 | 1.48 | 0.67 | 0.92 | 2.72 | 184.96 | 0.0002552448
2626 | 1452 | 153.34 | 55 | 33.61 | 143.32 | 0.78 | 55.61 | 43.00792 | 5928 | 4907 | 142.31 | 37.39 | 1.64 | 0.61 | 0.9 | 12.7126 | 18458.6952 | 0.025473
2627 | 80 | 34.63 | 13.41 | 7.6 | 84.27 | 0.84 | 14.56 | 10.09509 | 8143 | 4911 | 74.05 | 8 | 1.77 | 0.57 | 0.85 | 2.72 | 217.6 | 0.000300288
2628 | 600 | 146.99 | 43.43 | 17.59 | 152.3 | 0.35 | 51.88 | 27.64654 | 6541 | 4912 | 152.45 | 26.54 | 2.47 | 0.4 | 0.55 | 9.0236 | 5414.16 | 0.0074715408
2629 | 200 | 54.43 | 20.78 | 12.26 | 146.32 | 0.85 | 22.36 | 15.96174 | 7714 | 4909 | 153.43 | 14.14 | 1.69 | 0.59 | 0.86 | 4.8076 | 961.52 | 0.0013268976
2630 | 24 | 15.31 | 6.77 | 4.51 | 0 | 1 | 7.21 | 5.529308 | 899 | 4908 | 146.31 | 4 | 1.5 | 0.67 | 1 | 1.36 | 32.64 | 4.50432e-05
2631 | 108 | 36.97 | 13.09 | 10.5 | 97.19 | 0.99 | 14.42 | 11.72943 | 8651 | 4909 | 123.69 | 10 | 1.25 | 0.8 | 0.95 | 3.4 | 367.2 | 0.000506736
2632 | 32 | 18.14 | 7.08 | 5.76 | 45 | 1 | 8.49 | 6.384695 | 8142 | 4915 | 45 | 6 | 1.23 | 0.81 | 0.94 | 2.04 | 65.28 | 9.00864e-05
2633 | 332 | 89.74 | 29.98 | 14.1 | 31.35 | 0.52 | 36.88 | 20.56526 | 7707 | 4930 | 40.6 | 18.31 | 2.13 | 0.47 | 0.77 | 6.2254 | 2066.8328 | 0.002852229264
2634 | 152 | 54.43 | 21.96 | 8.81 | 126.77 | 0.64 | 24.08 | 13.91512 | 6540 | 4921 | 131.63 | 10.8 | 2.49 | 0.4 | 0.81 | 3.672 | 558.144 | 0.00077023872
2635 | 56 | 27.8 | 11.29 | 6.31 | 23.89 | 0.91 | 12.81 | 8.446158 | 8880 | 4926 | 38.66 | 7.59 | 1.79 | 0.56 | 0.85 | 2.5806 | 144.5136 | 0.000199428768
2636 | 580 | 99.88 | 36.9 | 20.01 | 173.72 | 0.73 | 38.83 | 27.18186 | 1280 | 4929 | 168.11 | 23.14 | 1.84 | 0.54 | 0.86 | 7.8676 | 4563.208 | 0.00629722704
2637 | 124 | 43.11 | 14 | 11.28 | 133.27 | 0.84 | 16.12 | 12.56828 | 2183 | 4926 | 119.74 | 12.73 | 1.24 | 0.81 | 0.84 | 4.3282 | 536.6968 | 0.000740641584
2638 | 56 | 26.63 | 8.97 | 7.95 | 8.91 | 0.99 | 10.77 | 8.446158 | 6552 | 4930 | 21.8 | 8 | 1.13 | 0.89 | 0.85 | 2.72 | 152.32 | 0.0002102016
2639 | 72 | 29.46 | 10.18 | 9.01 | 64.59 | 1 | 11.66 | 9.577043 | 1332 | 4932 | 59.04 | 9.9 | 1.13 | 0.89 | 0.86 | 3.366 | 242.352 | 0.00033444576
2640 | 76 | 30.63 | 12.55 | 7.71 | 169.17 | 1 | 13.42 | 9.839476 | 8625 | 4928 | 153.43 | 8 | 1.63 | 0.61 | 0.9 | 2.72 | 206.72 | 0.0002852736
2641 | 24 | 19.31 | 8.27 | 3.7 | 77.07 | 0.81 | 8.94 | 5.529308 | 1586 | 4934 | 63.43 | 4 | 2.24 | 0.45 | 0.86 | 1.36 | 32.64 | 4.50432e-05
2642 | 156 | 58.43 | 17.04 | 11.66 | 45.43 | 0.57 | 21.63 | 14.09703 | 1585 | 4940 | 56.31 | 14.14 | 1.46 | 0.68 | 0.71 | 4.8076 | 749.9856 | 0.001034980128
2643 | 1532 | 149.34 | 50.04 | 38.98 | 112.08 | 0.86 | 51.88 | 44.17683 | 751 | 4934 | 117.55 | 41.58 | 1.28 | 0.78 | 0.93 | 14.1372 | 21658.1904 | 0.0298883
2644 | 600 | 179.76 | 32.41 | 23.57 | 129.31 | 0.23 | 40.5 | 27.64654 | 8660 | 4942 | 147.09 | 30.18 | 1.38 | 0.73 | 0.66 | 10.2612 | 6156.72 | 0.0084962736
2645 | 252 | 66.43 | 18.88 | 16.99 | 119.01 | 0.72 | 22.8 | 17.91701 | 6367 | 4942 | 142.13 | 18 | 1.11 | 0.9 | 0.85 | 6.12 | 1542.24 | 0.0021282912
2646 | 16 | 11.31 | 4.51 | 4.51 | 0 | 1 | 5.66 | 4.514661 | 7479 | 4940 | 135 | 4 | 1 | 1 | 1 | 1.36 | 21.76 | 3.00288e-05
2647 | 100 | 37.46 | 12.82 | 9.93 | 75.88 | 0.9 | 14.42 | 11.28665 | 6579 | 4947 | 56.31 | 11.38 | 1.29 | 0.77 | 0.83 | 3.8692 | 386.92 | 0.0005339496
2648 | 620 | 168.65 | 43.95 | 17.96 | 110.97 | 0.27 | 52.61 | 28.10354 | 7477 | 4941 | 98.75 | 27.03 | 2.45 | 0.41 | 0.56 | 9.1902 | 5697.924 | 0.00786313512
2649 | 100 | 36.28 | 12.5 | 10.19 | 152.65 | 0.95 | 14.42 | 11.28665 | 1317 | 4944 | 146.31 | 12 | 1.23 | 0.82 | 0.85 | 4.08 | 408 | 0.00056304
2650 | 20 | 20.97 | 6.51 | 3.91 | 74 | 0.57 | 8.94 | 5.047545 | 8670 | 4948 | 63.43 | 5.69 | 1.66 | 0.6 | 0.59 | 1.9346 | 38.692 | 5.339496e-05
2651 | 88 | 39.11 | 11.88 | 9.43 | 176.54 | 0.72 | 13.42 | 10.58782 | 8977 | 4945 | 153.43 | 10 | 1.26 | 0.79 | 0.81 | 3.4 | 299.2 | 0.000412896
2652 | 60 | 26.14 | 9.32 | 8.2 | 45 | 1 | 11.31 | 8.742604 | 8287 | 4951 | 45 | 8 | 1.14 | 0.88 | 0.97 | 2.72 | 163.2 | 0.000225216
2653 | 16 | 11.31 | 4.51 | 4.51 | 0 | 1 | 5.66 | 4.514661 | 8747 | 4948 | 135 | 4 | 1 | 1 | 1 | 1.36 | 21.76 | 3.00288e-05
2654 | 920 | 123.2 | 38.9 | 30.11 | 145.27 | 0.76 | 43.27 | 34.23411 | 8754 | 4948 | 123.69 | 32.89 | 1.29 | 0.77 | 0.87 | 11.1826 | 10287.992 | 0.01419742896
2655 | 80 | 32.28 | 11.03 | 9.23 | 137.38 | 0.96 | 12.81 | 10.09509 | 1210 | 4951 | 128.66 | 9.9 | 1.19 | 0.84 | 0.83 | 3.366 | 269.28 | 0.0003716064
2656 | 524 | 126.71 | 42.06 | 15.86 | 115.82 | 0.41 | 49.4 | 25.83633 | 564 | 4954 | 121.76 | 23.63 | 2.65 | 0.38 | 0.63 | 8.0342 | 4209.9208 | 0.005809690704
2657 | 184 | 80.57 | 27.73 | 8.45 | 125.62 | 0.36 | 30.53 | 15.30996 | 1077 | 4955 | 121.61 | 13.6 | 3.28 | 0.3 | 0.61 | 4.624 | 850.816 | 0.00117412608
2658 | 124 | 40.28 | 15.12 | 10.44 | 117.59 | 0.96 | 17.2 | 12.56828 | 8095 | 4956 | 125.54 | 12 | 1.45 | 0.69 | 0.89 | 4.08 | 505.92 | 0.0006981696
2659 | 56 | 24.97 | 8.53 | 8.36 | 90 | 1 | 10 | 8.446158 | 8737 | 4963 | 126.87 | 8 | 1.02 | 0.98 | 0.93 | 2.72 | 152.32 | 0.0002102016
2660 | 236 | 68.57 | 23.53 | 12.77 | 98.52 | 0.63 | 24.74 | 17.33889 | 8104 | 4968 | 104.04 | 15.78 | 1.84 | 0.54 | 0.78 | 5.3652 | 1266.1872 | 0.001747338336
2661 | 44 | 22.14 | 8.77 | 6.39 | 74.93 | 1 | 10 | 7.486719 | 8712 | 4986 | 53.13 | 6 | 1.37 | 0.73 | 0.96 | 2.04 | 89.76 | 0.0001238688
2662 | 12 | 14.14 | 6.43 | 2.38 | 151.85 | 0.75 | 7.21 | 3.909811 | 8717 | 4983 | 146.31 | 3.58 | 2.7 | 0.37 | 0.67 | 1.2172 | 14.6064 | 2.0156832e-05
2663 | 428 | 155.48 | 32.92 | 16.55 | 150.58 | 0.22 | 43.86 | 23.35001 | 7855 | 4988 | 155.77 | 26.69 | 1.99 | 0.5 | 0.5 | 9.0746 | 3883.9288 | 0.005359821744
2664 | 132 | 45.46 | 14.15 | 11.88 | 37.39 | 0.8 | 16.97 | 12.96738 | 802 | 4992 | 45 | 12 | 1.19 | 0.84 | 0.88 | 4.08 | 538.56 | 0.0007432128
2665 | 184 | 65.25 | 23.74 | 9.87 | 146.13 | 0.54 | 26.91 | 15.30996 | 974 | 4994 | 138.01 | 13.03 | 2.4 | 0.42 | 0.71 | 4.4302 | 815.1568 | 0.001124916384
2666 | 12 | 11.31 | 4.73 | 3.23 | 135 | 1 | 5.66 | 3.909811 | 982 | 4993 | 135 | 4 | 1.46 | 0.68 | 0.86 | 1.36 | 16.32 | 2.25216e-05
2667 | 12 | 11.31 | 4.73 | 3.23 | 135 | 1 | 5.66 | 3.909811 | 984 | 4996 | 135 | 4 | 1.46 | 0.68 | 0.86 | 1.36 | 16.32 | 2.25216e-05
2668 | 176 | 68.08 | 21.88 | 10.24 | 99.09 | 0.48 | 26.31 | 14.97344 | 3335 | 4996 | 98.75 | 13.67 | 2.14 | 0.47 | 0.66 | 4.6478 | 818.0128 | 0.001128857664
2669 | 16 | 11.31 | 4.51 | 4.51 | 0 | 1 | 5.66 | 4.514661 | 7858 | 4999 | 135 | 4 | 1 | 1 | 1 | 1.36 | 21.76 | 3.00288e-05
2670 | 1292 | 144.37 | 44.62 | 36.87 | 152.13 | 0.78 | 50.12 | 40.5692 | 8363 | 5002 | 151.39 | 38.86 | 1.21 | 0.83 | 0.9 | 13.2124 | 17070.4208 | 0.02355718
2671 | 24 | 16.97 | 6.28 | 4.87 | 45 | 1 | 7.21 | 5.529308 | 3126 | 5006 | 33.69 | 5.66 | 1.29 | 0.77 | 0.8 | 1.9244 | 46.1856 | 6.3736128e-05
2672 | 924 | 248.74 | 45.04 | 26.12 | 37.75 | 0.19 | 59.67 | 34.30845 | 5042 | 5028 | 39.56 | 43.2 | 1.72 | 0.58 | 0.48 | 14.688 | 13571.712 | 0.01872896256
2673 | 28 | 19.31 | 8.31 | 4.29 | 98.35 | 0.94 | 8.94 | 5.972335 | 8175 | 5007 | 116.57 | 4 | 1.94 | 0.52 | 0.93 | 1.36 | 38.08 | 5.25504e-05
2674 | 308 | 67.6 | 24.14 | 16.24 | 16.58 | 0.85 | 26 | 19.808 | 6703 | 5014 | 22.62 | 17.1 | 1.49 | 0.67 | 0.88 | 5.814 | 1790.712 | 0.00247118256
2675 | 56 | 26.14 | 9.4 | 7.59 | 54.49 | 1 | 11.31 | 8.446158 | 8163 | 5012 | 45 | 8 | 1.24 | 0.81 | 0.93 | 2.72 | 152.32 | 0.0002102016
2676 | 28 | 18.14 | 7.01 | 5.08 | 30.47 | 1 | 8.49 | 5.972335 | 3130 | 5012 | 45 | 6 | 1.38 | 0.72 | 0.88 | 2.04 | 57.12 | 7.88256e-05
2677 | 572 | 90.91 | 28.72 | 25.36 | 64.86 | 0.87 | 32.56 | 26.99375 | 2792 | 5027 | 42.51 | 26.74 | 1.13 | 0.88 | 0.9 | 9.0916 | 5200.3952 | 0.007176545376
2678 | 12 | 16.97 | 4.89 | 3.12 | 0 | 0.52 | 6.32 | 3.909811 | 5058 | 5014 | 161.57 | 4 | 1.57 | 0.64 | 0.6 | 1.36 | 16.32 | 2.25216e-05
2679 | 468 | 116.37 | 40.32 | 14.78 | 80.76 | 0.43 | 41.23 | 24.41676 | 1632 | 5034 | 75.96 | 18.85 | 2.73 | 0.37 | 0.71 | 6.409 | 2999.412 | 0.00413918856
2680 | 240 | 73.25 | 19.26 | 15.86 | 170.5 | 0.56 | 21.54 | 17.48521 | 8563 | 5017 | 158.2 | 16 | 1.21 | 0.82 | 0.85 | 5.44 | 1305.6 | 0.001801728
2681 | 56 | 24.97 | 8.53 | 8.36 | 2.771e-13 | 1 | 10 | 8.446158 | 1396 | 5016 | 126.87 | 8 | 1.02 | 0.98 | 0.93 | 2.72 | 152.32 | 0.0002102016
2682 | 112 | 47.11 | 14.65 | 9.74 | 169.6 | 0.63 | 16.12 | 11.94467 | 8171 | 5017 | 150.26 | 10 | 1.5 | 0.66 | 0.84 | 3.4 | 380.8 | 0.000525504
2683 | 72 | 35.11 | 9.98 | 9.19 | 151 | 0.73 | 11.66 | 9.577043 | 8107 | 5019 | 120.96 | 10 | 1.09 | 0.92 | 0.8 | 3.4 | 244.8 | 0.000337824
2684 | 404 | 78.43 | 26.68 | 19.28 | 105.18 | 0.83 | 30.53 | 22.68589 | 713 | 5020 | 121.61 | 20 | 1.38 | 0.72 | 0.88 | 6.8 | 2747.2 | 0.003791136
2685 | 384 | 76.08 | 27.59 | 17.72 | 178 | 0.83 | 31.05 | 22.11723 | 2561 | 5024 | 165.07 | 18 | 1.56 | 0.64 | 0.89 | 6.12 | 2350.08 | 0.0032431104
2686 | 320 | 100.37 | 28.18 | 14.46 | 120.7 | 0.4 | 31.62 | 20.19018 | 3328 | 5024 | 108.43 | 19.37 | 1.95 | 0.51 | 0.65 | 6.5858 | 2107.456 | 0.00290828928
2687 | 124 | 41.94 | 16.57 | 9.53 | 51.03 | 0.89 | 17.2 | 12.56828 | 3316 | 5031 | 35.54 | 11.09 | 1.74 | 0.58 | 0.85 | 3.7706 | 467.5544 | 0.000645225072
2688 | 44 | 26.14 | 8.3 | 6.75 | 90 | 0.81 | 10 | 7.486719 | 557 | 5035 | 126.87 | 6 | 1.23 | 0.81 | 0.92 | 2.04 | 89.76 | 0.0001238688
2689 | 92 | 37.46 | 12.53 | 9.35 | 119.61 | 0.82 | 14.42 | 10.82578 | 8692 | 5035 | 123.69 | 11.31 | 1.34 | 0.75 | 0.79 | 3.8454 | 353.7768 | 0.000488211984
2690 | 1004 | 125.54 | 43.91 | 29.11 | 86.94 | 0.8 | 46.17 | 35.76284 | 1953 | 5037 | 107.65 | 30 | 1.51 | 0.66 | 0.91 | 10.2 | 10240.8 | 0.014132304
2691 | 104 | 35.8 | 12.73 | 10.4 | 3.51 | 1 | 14.42 | 11.51017 | 1401 | 5042 | 33.69 | 10 | 1.22 | 0.82 | 0.93 | 3.4 | 353.6 | 0.000487968
2692 | 56 | 32.28 | 10.89 | 6.55 | 14.97 | 0.68 | 12.65 | 8.446158 | 3319 | 5042 | 18.43 | 8 | 1.66 | 0.6 | 0.74 | 2.72 | 152.32 | 0.0002102016
2693 | 228 | 57.25 | 17.48 | 16.61 | 103.91 | 0.87 | 20.88 | 17.04247 | 1321 | 5045 | 106.7 | 18 | 1.05 | 0.95 | 0.84 | 6.12 | 1395.36 | 0.0019255968
2694 | 372 | 78.91 | 26.94 | 17.58 | 173.84 | 0.75 | 28.64 | 21.76891 | 3550 | 5049 | 155.22 | 20 | 1.53 | 0.65 | 0.87 | 6.8 | 2529.6 | 0.003490848
2695 | 204 | 55.11 | 20.34 | 12.77 | 132.65 | 0.84 | 22.8 | 16.12056 | 1660 | 5053 | 142.13 | 14.8 | 1.59 | 0.63 | 0.89 | 5.032 | 1026.528 | 0.00141660864
2696 | 516 | 86.23 | 27.77 | 23.66 | 88.55 | 0.87 | 31.05 | 25.63835 | 1567 | 5054 | 104.93 | 25.93 | 1.17 | 0.85 | 0.89 | 8.8162 | 4549.1592 | 0.006277839696
2697 | 56 | 28.97 | 11.08 | 6.43 | 82.47 | 0.84 | 12.65 | 8.446158 | 1310 | 5067 | 71.57 | 6 | 1.72 | 0.58 | 0.88 | 2.04 | 114.24 | 0.0001576512
2698 | 16 | 15.31 | 5.47 | 3.73 | 90 | 0.86 | 6.32 | 4.514661 | 2646 | 5064 | 108.43 | 4 | 1.47 | 0.68 | 0.8 | 1.36 | 21.76 | 3.00288e-05
2699 | 264 | 64.77 | 22.14 | 15.18 | 9.7 | 0.79 | 24.41 | 18.33864 | 636 | 5072 | 34.99 | 17.46 | 1.46 | 0.69 | 0.86 | 5.9364 | 1567.2096 | 0.002162749248
2700 | 80 | 33.46 | 10.88 | 9.36 | 62.77 | 0.9 | 12.81 | 10.09509 | 1314 | 5072 | 38.66 | 10 | 1.16 | 0.86 | 0.87 | 3.4 | 272 | 0.00037536
2701 | 424 | 80.08 | 26.34 | 20.5 | 133.33 | 0.83 | 31.11 | 23.24064 | 8473 | 5068 | 135 | 22.63 | 1.28 | 0.78 | 0.89 | 7.6942 | 3262.3408 | 0.004502030304
2702 | 12 | 12.49 | 6.77 | 2.26 | 0 | 0.97 | 6.32 | 3.909811 | 9111 | 5069 | 161.57 | 2 | 3 | 0.33 | 1 | 0.68 | 8.16 | 1.12608e-05
2703 | 560 | 97.74 | 30.63 | 23.28 | 27.75 | 0.74 | 33.11 | 26.7091 | 7442 | 5080 | 25.02 | 25.71 | 1.32 | 0.76 | 0.88 | 8.7414 | 4895.184 | 0.00675535392
2704 | 80 | 31.31 | 11.28 | 9.03 | 90 | 1 | 12.81 | 10.09509 | 1793 | 5072 | 128.66 | 8 | 1.25 | 0.8 | 1 | 2.72 | 217.6 | 0.000300288
2705 | 232 | 58.43 | 19.2 | 15.38 | 57.34 | 0.85 | 21.26 | 17.19132 | 720 | 5084 | 41.19 | 16.97 | 1.25 | 0.8 | 0.86 | 5.7698 | 1338.5936 | 0.001847259168
2706 | 280 | 69.74 | 24.2 | 14.73 | 122.35 | 0.72 | 25.61 | 18.88618 | 3414 | 5077 | 141.34 | 16.81 | 1.64 | 0.61 | 0.82 | 5.7154 | 1600.312 | 0.00220843056
2707 | 272 | 70.43 | 23.15 | 14.96 | 121.79 | 0.69 | 26.83 | 18.61442 | 7880 | 5079 | 116.57 | 19.8 | 1.55 | 0.65 | 0.76 | 6.732 | 1831.104 | 0.00252692352
2708 | 620 | 101.54 | 29.85 | 26.45 | 34.64 | 0.76 | 34 | 28.10354 | 7693 | 5091 | 28.07 | 29.05 | 1.13 | 0.89 | 0.86 | 9.877 | 6123.74 | 0.0084507612
2709 | 72 | 30.63 | 11.88 | 7.72 | 93.27 | 0.96 | 13.42 | 9.577043 | 8334 | 5083 | 116.57 | 8 | 1.54 | 0.65 | 0.86 | 2.72 | 195.84 | 0.0002702592
2710 | 764 | 103.88 | 32.87 | 29.59 | 97.96 | 0.89 | 36.88 | 31.19693 | 8301 | 5086 | 102.53 | 30 | 1.11 | 0.9 | 0.91 | 10.2 | 7792.8 | 0.010754064
2711 | 92 | 40.28 | 14.2 | 8.25 | 45.42 | 0.71 | 17.2 | 10.82578 | 672 | 5092 | 35.54 | 10.98 | 1.72 | 0.58 | 0.74 | 3.7332 | 343.4544 | 0.000473967072
2712 | 72 | 29.46 | 10.18 | 9.01 | 25.41 | 1 | 11.66 | 9.577043 | 8430 | 5093 | 30.96 | 9.9 | 1.13 | 0.89 | 0.86 | 3.366 | 242.352 | 0.00033444576
2713 | 28 | 18.14 | 8.31 | 4.29 | 171.65 | 1 | 8.94 | 5.972335 | 5181 | 5090 | 153.43 | 4 | 1.94 | 0.52 | 0.93 | 1.36 | 38.08 | 5.25504e-05
2714 | 660 | 97.25 | 32.09 | 26.19 | 147.2 | 0.88 | 35.61 | 28.99594 | 7643 | 5096 | 141.84 | 28 | 1.23 | 0.82 | 0.91 | 9.52 | 6283.2 | 0.008670816
2715 | 948 | 116.37 | 36.91 | 32.7 | 154.82 | 0.88 | 38.83 | 34.75116 | 2979 | 5099 | 145.49 | 34 | 1.13 | 0.89 | 0.92 | 11.56 | 10958.88 | 0.0151232544
2716 | 140 | 43.11 | 14.66 | 12.16 | 139.76 | 0.95 | 16.12 | 13.35455 | 3532 | 5096 | 119.74 | 14 | 1.21 | 0.83 | 0.85 | 4.76 | 666.4 | 0.000919632
2717 | 720 | 178.79 | 46.14 | 19.87 | 109.53 | 0.28 | 54.63 | 30.28527 | 5560 | 5101 | 113.75 | 29.71 | 2.32 | 0.43 | 0.55 | 10.1014 | 7273.008 | 0.01003675104
2718 | 348 | 91.4 | 28.63 | 15.48 | 108.35 | 0.52 | 31.3 | 21.05498 | 8587 | 5105 | 116.57 | 18.92 | 1.85 | 0.54 | 0.78 | 6.4328 | 2238.6144 | 0.003089287872
2719 | 96 | 36.28 | 11.71 | 10.44 | 143.43 | 0.92 | 14.42 | 11.05862 | 977 | 5106 | 146.31 | 11.63 | 1.12 | 0.89 | 0.83 | 3.9542 | 379.6032 | 0.000523852416
2720 | 152 | 60.77 | 19.03 | 10.17 | 115.59 | 0.52 | 22.36 | 13.91512 | 4388 | 5107 | 116.57 | 14 | 1.87 | 0.53 | 0.71 | 4.76 | 723.52 | 0.0009984576
2721 | 84 | 30.63 | 10.34 | 10.34 | 0 | 1 | 11.66 | 10.34439 | 7753 | 5107 | 120.96 | 10 | 1 | 1 | 0.91 | 3.4 | 285.6 | 0.000394128
2722 | 140 | 44.28 | 16.25 | 10.97 | 162.02 | 0.9 | 17.89 | 13.35455 | 9016 | 5112 | 153.43 | 12 | 1.48 | 0.68 | 0.88 | 4.08 | 571.2 | 0.000788256
2723 | 60 | 26.14 | 9.32 | 8.2 | 45 | 1 | 11.31 | 8.742604 | 946 | 5118 | 45 | 8 | 1.14 | 0.88 | 0.97 | 2.72 | 163.2 | 0.000225216
2724 | 60 | 34.63 | 14.68 | 5.21 | 109.24 | 0.63 | 15.23 | 8.742604 | 5558 | 5114 | 113.2 | 6.79 | 2.82 | 0.35 | 0.75 | 2.3086 | 138.516 | 0.00019115208
2725 | 1284 | 261.5 | 52.17 | 31.34 | 135.56 | 0.24 | 58.14 | 40.4434 | 2152 | 5117 | 130.82 | 35.79 | 1.66 | 0.6 | 0.77 | 12.1686 | 15624.4824 | 0.02156179
2726 | 288 | 85.74 | 22.63 | 16.2 | 44.1 | 0.49 | 27.2 | 19.15409 | 1565 | 5131 | 36.03 | 20.83 | 1.4 | 0.72 | 0.71 | 7.0822 | 2039.6736 | 0.002814749568
2727 | 76 | 33.46 | 14.33 | 6.75 | 50.57 | 0.85 | 15.62 | 9.839476 | 1263 | 5131 | 50.19 | 8.49 | 2.12 | 0.47 | 0.84 | 2.8866 | 219.3816 | 0.000302746608
2728 | 1300 | 154.51 | 46.38 | 35.69 | 82.53 | 0.68 | 48.17 | 40.69461 | 6398 | 5145 | 41.63 | 36 | 1.3 | 0.77 | 0.9 | 12.24 | 15912 | 0.02195856
2729 | 384 | 77.74 | 23.72 | 20.62 | 57.23 | 0.8 | 27.2 | 22.11723 | 8314 | 5142 | 72.9 | 22 | 1.15 | 0.87 | 0.86 | 7.48 | 2872.32 | 0.0039638016
2730 | 100 | 34.63 | 12.08 | 10.54 | 100.87 | 1 | 13.42 | 11.28665 | 1109 | 5130 | 116.57 | 10 | 1.15 | 0.87 | 0.91 | 3.4 | 340 | 0.0004692
2731 | 360 | 94.23 | 30 | 15.28 | 178.83 | 0.51 | 31.62 | 21.41492 | 1949 | 5137 | 18.43 | 18 | 1.96 | 0.51 | 0.79 | 6.12 | 2203.2 | 0.003040416
2732 | 12 | 11.31 | 4.73 | 3.23 | 135 | 1 | 5.66 | 3.909811 | 8294 | 5132 | 135 | 4 | 1.46 | 0.68 | 0.86 | 1.36 | 16.32 | 2.25216e-05
2733 | 16 | 11.31 | 4.51 | 4.51 | 0 | 1 | 5.66 | 4.514661 | 8441 | 5132 | 135 | 4 | 1 | 1 | 1 | 1.36 | 21.76 | 3.00288e-05
2734 | 20 | 15.31 | 6.29 | 4.05 | 161.57 | 1 | 7.21 | 5.047545 | 637 | 5135 | 146.31 | 4 | 1.55 | 0.64 | 0.91 | 1.36 | 27.2 | 3.7536e-05
2735 | 40 | 24.97 | 8.09 | 6.3 | 109.9 | 0.81 | 10 | 7.138306 | 7767 | 5139 | 126.87 | 6 | 1.29 | 0.78 | 0.87 | 2.04 | 81.6 | 0.000112608
2736 | 176 | 59.6 | 23.18 | 9.67 | 72.78 | 0.62 | 25.06 | 14.97344 | 8753 | 5152 | 61.39 | 11.38 | 2.4 | 0.42 | 0.79 | 3.8692 | 680.9792 | 0.000939751296
2737 | 700 | 106.91 | 34.05 | 26.18 | 12.74 | 0.77 | 37.2 | 29.86168 | 629 | 5154 | 36.25 | 26 | 1.3 | 0.77 | 0.91 | 8.84 | 6188 | 0.00853944
2738 | 196 | 63.6 | 19.79 | 12.61 | 7.51 | 0.61 | 22.36 | 15.80131 | 2011 | 5144 | 153.43 | 14 | 1.57 | 0.64 | 0.76 | 4.76 | 932.96 | 0.0012874848
2739 | 1544 | 157.34 | 46.9 | 41.91 | 20.85 | 0.78 | 52.15 | 44.34951 | 1726 | 5163 | 32.47 | 44 | 1.12 | 0.89 | 0.92 | 14.96 | 23098.24 | 0.0318755712
2740 | 112 | 45.46 | 15.94 | 8.95 | 82.64 | 0.68 | 17.89 | 11.94467 | 8388 | 5153 | 63.43 | 11.54 | 1.78 | 0.56 | 0.76 | 3.9236 | 439.4432 | 0.000606431616
2741 | 152 | 47.11 | 15.08 | 12.83 | 55.51 | 0.86 | 17.2 | 13.91512 | 8742 | 5151 | 35.54 | 14 | 1.18 | 0.85 | 0.85 | 4.76 | 723.52 | 0.0009984576
2742 | 212 | 57.94 | 22.01 | 12.27 | 31.55 | 0.79 | 24.41 | 16.43361 | 658 | 5155 | 34.99 | 14.31 | 1.79 | 0.56 | 0.86 | 4.8654 | 1031.4648 | 0.001423421424
2743 | 136 | 43.11 | 16.49 | 10.5 | 128.37 | 0.92 | 17.2 | 13.16239 | 9169 | 5150 | 125.54 | 11.65 | 1.57 | 0.64 | 0.86 | 3.961 | 538.696 | 0.00074340048
2744 | 412 | 86.23 | 31.21 | 16.81 | 29.79 | 0.7 | 34 | 22.9094 | 1684 | 5160 | 28.07 | 20.24 | 1.86 | 0.54 | 0.84 | 6.8816 | 2835.2192 | 0.003912602496
2745 | 76 | 30.63 | 10.71 | 9.03 | 35.33 | 1 | 12.81 | 9.839476 | 7979 | 5160 | 38.66 | 10 | 1.19 | 0.84 | 0.86 | 3.4 | 258.4 | 0.000356592
2746 | 48 | 23.8 | 10.05 | 6.08 | 45 | 1 | 11.31 | 7.819623 | 7579 | 5160 | 45 | 7.07 | 1.65 | 0.61 | 0.89 | 2.4038 | 115.3824 | 0.000159227712
2747 | 12 | 11.31 | 4.73 | 3.23 | 135 | 1 | 5.66 | 3.909811 | 4706 | 5160 | 135 | 4 | 1.46 | 0.68 | 0.86 | 1.36 | 16.32 | 2.25216e-05
2748 | 180 | 68.08 | 18.83 | 12.17 | 112.19 | 0.49 | 21.63 | 15.14263 | 4701 | 5161 | 123.69 | 15.81 | 1.55 | 0.65 | 0.74 | 5.3754 | 967.572 | 0.00133524936
2749 | 12 | 11.31 | 4.73 | 3.23 | 45 | 1 | 5.66 | 3.909811 | 7570 | 5164 | 45 | 4 | 1.46 | 0.68 | 0.86 | 1.36 | 16.32 | 2.25216e-05
2750 | 88 | 32.28 | 12.35 | 9.07 | 31.2 | 1 | 13.42 | 10.58782 | 8754 | 5166 | 26.57 | 9.9 | 1.36 | 0.74 | 0.88 | 3.366 | 296.208 | 0.00040876704
2751 | 72 | 30.63 | 10.21 | 8.98 | 149.09 | 0.96 | 11.66 | 9.577043 | 8837 | 5162 | 120.96 | 9.9 | 1.14 | 0.88 | 0.88 | 3.366 | 242.352 | 0.00033444576
2752 | 2056 | 249.42 | 74.8 | 35 | 30.86 | 0.42 | 78.41 | 51.17722 | 3071 | 5187 | 37.75 | 41.56 | 2.14 | 0.47 | 0.81 | 14.1304 | 29052.1024 | 0.0400919
2753 | 44 | 22.63 | 7.99 | 7.01 | 18.43 | 1 | 8.94 | 7.486719 | 7570 | 5166 | 153.43 | 8 | 1.14 | 0.88 | 0.81 | 2.72 | 119.68 | 0.0001651584
2754 | 56 | 28.97 | 10.82 | 6.59 | 21.95 | 0.84 | 12.81 | 8.446158 | 833 | 5171 | 38.66 | 7.76 | 1.64 | 0.61 | 0.82 | 2.6384 | 147.7504 | 0.000203895552
2755 | 128 | 52.77 | 19.29 | 8.45 | 15.25 | 0.58 | 20.88 | 12.76939 | 8752 | 5172 | 16.7 | 11.82 | 2.28 | 0.44 | 0.71 | 4.0188 | 514.4064 | 0.000709880832
2756 | 48 | 26.63 | 8.38 | 7.3 | 151.29 | 0.85 | 10 | 7.819623 | 7962 | 5169 | 126.87 | 8 | 1.15 | 0.87 | 0.83 | 2.72 | 130.56 | 0.0001801728
2757 | 368 | 79.4 | 28.51 | 16.43 | 24.32 | 0.73 | 30.46 | 21.65155 | 844 | 5182 | 23.2 | 19.4 | 1.74 | 0.58 | 0.83 | 6.596 | 2427.328 | 0.00334971264
2758 | 64 | 27.31 | 9.03 | 9.03 | 0 | 1 | 11.31 | 9.029322 | 8478 | 5175 | 135 | 8 | 1 | 1 | 1 | 2.72 | 174.08 | 0.0002402304
2759 | 16 | 14.14 | 5.47 | 3.73 | 0 | 1 | 6.32 | 4.514661 | 4035 | 5176 | 161.57 | 4 | 1.47 | 0.68 | 0.8 | 1.36 | 21.76 | 3.00288e-05
2760 | 44 | 26.63 | 10.85 | 5.16 | 56.98 | 0.78 | 11.66 | 7.486719 | 1788 | 5182 | 59.04 | 6.66 | 2.1 | 0.48 | 0.76 | 2.2644 | 99.6336 | 0.000137494368
2761 | 960 | 142.23 | 47.93 | 25.5 | 98.29 | 0.6 | 50.99 | 34.97042 | 6817 | 5178 | 115.56 | 26 | 1.88 | 0.53 | 0.9 | 8.84 | 8486.4 | 0.011711232
2762 | 64 | 29.46 | 12.77 | 6.38 | 135.43 | 0.93 | 14.14 | 9.029322 | 7455 | 5179 | 135 | 8.32 | 2 | 0.5 | 0.82 | 2.8288 | 181.0432 | 0.000249839616
2763 | 384 | 92.57 | 33.69 | 14.51 | 89.97 | 0.56 | 35.44 | 22.11723 | 2947 | 5197 | 73.61 | 17.91 | 2.32 | 0.43 | 0.78 | 6.0894 | 2338.3296 | 0.003226894848
2764 | 52 | 24.97 | 8.72 | 7.59 | 103.78 | 1 | 10 | 8.138921 | 3866 | 5180 | 126.87 | 8 | 1.15 | 0.87 | 0.9 | 2.72 | 141.44 | 0.0001951872
2765 | 12 | 11.31 | 4.73 | 3.23 | 135 | 1 | 5.66 | 3.909811 | 4028 | 5180 | 135 | 4 | 1.46 | 0.68 | 0.86 | 1.36 | 16.32 | 2.25216e-05
2766 | 32 | 18.14 | 7.08 | 5.76 | 135 | 1 | 8.49 | 6.384695 | 768 | 5181 | 135 | 6 | 1.23 | 0.81 | 0.94 | 2.04 | 65.28 | 9.00864e-05
2767 | 100 | 38.63 | 14.99 | 8.5 | 36.72 | 0.84 | 16.97 | 11.28665 | 4032 | 5188 | 45 | 10.54 | 1.76 | 0.57 | 0.86 | 3.5836 | 358.36 | 0.0004945368
2768 | 480 | 81.25 | 27.59 | 22.15 | 22.69 | 0.91 | 28.84 | 24.72782 | 1335 | 5204 | 33.69 | 22.77 | 1.25 | 0.8 | 0.92 | 7.7418 | 3716.064 | 0.00512816832
2769 | 172 | 48.77 | 18.71 | 11.7 | 43.29 | 0.91 | 20 | 14.80231 | 1446 | 5203 | 53.13 | 12.73 | 1.6 | 0.63 | 0.87 | 4.3282 | 744.4504 | 0.001027341552
2770 | 1212 | 162.31 | 47.63 | 32.4 | 87.74 | 0.58 | 52.95 | 39.29312 | 4778 | 5224 | 79.11 | 35.51 | 1.47 | 0.68 | 0.86 | 12.0734 | 14632.9608 | 0.02019349
2771 | 24 | 15.31 | 6.77 | 4.51 | 90 | 1 | 7.21 | 5.529308 | 7802 | 5199 | 123.69 | 4 | 1.5 | 0.67 | 1 | 1.36 | 32.64 | 4.50432e-05
2772 | 12 | 11.31 | 4.73 | 3.23 | 135 | 1 | 5.66 | 3.909811 | 8674 | 5200 | 135 | 4 | 1.46 | 0.68 | 0.86 | 1.36 | 16.32 | 2.25216e-05
2773 | 1240 | 139.2 | 46.99 | 33.6 | 79.65 | 0.8 | 50 | 39.74441 | 2415 | 5225 | 73.74 | 36 | 1.4 | 0.72 | 0.91 | 12.24 | 15177.6 | 0.020945088
2774 | 88 | 32.97 | 12.9 | 8.69 | 0 | 1 | 13.42 | 10.58782 | 4064 | 5202 | 153.43 | 8 | 1.48 | 0.67 | 0.96 | 2.72 | 239.36 | 0.0003303168
2775 | 32 | 19.8 | 8.09 | 5.04 | 160.67 | 1 | 8.94 | 6.384695 | 933 | 5204 | 153.43 | 6 | 1.61 | 0.62 | 0.8 | 2.04 | 65.28 | 9.00864e-05
2776 | 56 | 27.8 | 9.54 | 7.47 | 11.69 | 0.91 | 11.66 | 8.446158 | 2076 | 5208 | 30.96 | 8 | 1.28 | 0.78 | 0.85 | 2.72 | 152.32 | 0.0002102016
2777 | 780 | 117.54 | 34.99 | 28.38 | 162.66 | 0.71 | 39.7 | 31.52191 | 2312 | 5206 | 139.09 | 30 | 1.23 | 0.81 | 0.87 | 10.2 | 7956 | 0.01097928
2778 | 16 | 16.49 | 9.03 | 2.26 | 0 | 0.74 | 8.25 | 4.514661 | 4065 | 5206 | 165.96 | 2 | 4 | 0.25 | 1 | 0.68 | 10.88 | 1.50144e-05
2779 | 72 | 30.63 | 10.05 | 9.12 | 177.03 | 0.96 | 11.66 | 9.577043 | 7989 | 5207 | 149.04 | 10 | 1.1 | 0.91 | 0.84 | 3.4 | 244.8 | 0.000337824
2780 | 212 | 57.25 | 20.24 | 13.34 | 132.38 | 0.81 | 21.63 | 16.43361 | 3701 | 5209 | 123.69 | 14.14 | 1.52 | 0.66 | 0.83 | 4.8076 | 1019.2112 | 0.001406511456
2781 | 28 | 18.14 | 6.17 | 5.78 | 90 | 1 | 7.21 | 5.972335 | 4066 | 5209 | 123.69 | 6 | 1.07 | 0.94 | 0.88 | 2.04 | 57.12 | 7.88256e-05
2782 | 1632 | 159.68 | 58.83 | 35.32 | 67.95 | 0.8 | 59.36 | 45.59584 | 7850 | 5241 | 57.38 | 36.66 | 1.67 | 0.6 | 0.92 | 12.4644 | 20341.9008 | 0.02807182
2783 | 68 | 28.97 | 9.91 | 8.74 | 11.31 | 1 | 11.66 | 9.307212 | 8886 | 5219 | 30.96 | 8 | 1.13 | 0.88 | 0.92 | 2.72 | 184.96 | 0.0002552448
2784 | 112 | 44.28 | 14.68 | 9.71 | 20.06 | 0.72 | 17.2 | 11.94467 | 8942 | 5221 | 35.54 | 10.75 | 1.51 | 0.66 | 0.82 | 3.655 | 409.36 | 0.0005649168
2785 | 332 | 90.23 | 25.46 | 16.6 | 57.55 | 0.51 | 32.25 | 20.56526 | 5220 | 5234 | 60.26 | 22.95 | 1.53 | 0.65 | 0.71 | 7.803 | 2590.596 | 0.00357502248
2786 | 132 | 63.6 | 14.79 | 11.36 | 118.28 | 0.41 | 18.87 | 12.96738 | 1313 | 5221 | 122.01 | 14 | 1.3 | 0.77 | 0.7 | 4.76 | 628.32 | 0.0008670816
2787 | 16 | 16.49 | 9.03 | 2.26 | 0 | 0.74 | 8.25 | 4.514661 | 8944 | 5221 | 165.96 | 2 | 4 | 0.25 | 1 | 0.68 | 10.88 | 1.50144e-05
2788 | 548 | 90.23 | 31.57 | 22.1 | 14.38 | 0.85 | 33.11 | 26.42138 | 8429 | 5232 | 25.02 | 23.67 | 1.43 | 0.7 | 0.9 | 8.0478 | 4410.1944 | 0.006086068272
2789 | 16 | 16.49 | 9.03 | 2.26 | 0 | 0.74 | 8.25 | 4.514661 | 8944 | 5223 | 165.96 | 2 | 4 | 0.25 | 1 | 0.68 | 10.88 | 1.50144e-05
2790 | 112 | 40.28 | 14.88 | 9.59 | 31.46 | 0.87 | 16.12 | 11.94467 | 665 | 5234 | 29.74 | 11.38 | 1.55 | 0.64 | 0.84 | 3.8692 | 433.3504 | 0.000598023552
2791 | 108 | 40.28 | 14.22 | 9.67 | 174.43 | 0.84 | 15.23 | 11.72943 | 1760 | 5230 | 156.8 | 10 | 1.47 | 0.68 | 0.86 | 3.4 | 367.2 | 0.000506736
2792 | 48 | 24.97 | 9.31 | 6.56 | 145.71 | 0.97 | 11.31 | 7.819623 | 8760 | 5229 | 135 | 8 | 1.42 | 0.7 | 0.89 | 2.72 | 130.56 | 0.0001801728
2793 | 16 | 14.14 | 6.38 | 3.19 | 18.43 | 1 | 7.21 | 4.514661 | 9016 | 5231 | 33.69 | 4 | 2 | 0.5 | 0.8 | 1.36 | 21.76 | 3.00288e-05
2794 | 180 | 47.6 | 17 | 13.48 | 47.5 | 1 | 18.44 | 15.14263 | 1536 | 5242 | 40.6 | 14.14 | 1.26 | 0.79 | 0.88 | 4.8076 | 865.368 | 0.00119420784
2795 | 64 | 37.46 | 11.86 | 6.87 | 169.57 | 0.57 | 14.42 | 9.029322 | 9018 | 5234 | 146.31 | 7.84 | 1.73 | 0.58 | 0.76 | 2.6656 | 170.5984 | 0.000235425792
2796 | 88 | 31.8 | 11.11 | 10.09 | 135 | 1 | 12.81 | 10.58782 | 4012 | 5242 | 128.66 | 10 | 1.1 | 0.91 | 0.94 | 3.4 | 299.2 | 0.000412896
2797 | 64 | 29.46 | 10.81 | 7.54 | 24.28 | 0.93 | 11.66 | 9.029322 | 8743 | 5248 | 30.96 | 8.85 | 1.43 | 0.7 | 0.8 | 3.009 | 192.576 | 0.00026575488
2798 | 72 | 32.97 | 10.44 | 8.78 | 103.57 | 0.83 | 12.81 | 9.577043 | 8009 | 5247 | 128.66 | 8 | 1.19 | 0.84 | 0.92 | 2.72 | 195.84 | 0.0002702592
2799 | 96 | 37.46 | 14.5 | 8.43 | 22.26 | 0.86 | 16.12 | 11.05862 | 8710 | 5252 | 29.74 | 9.7 | 1.72 | 0.58 | 0.84 | 3.298 | 316.608 | 0.00043691904
2800 | 12 | 11.31 | 4.73 | 3.23 | 45 | 1 | 5.66 | 3.909811 | 9014 | 5251 | 45 | 4 | 1.46 | 0.68 | 0.86 | 1.36 | 16.32 | 2.25216e-05
2801 | 304 | 124.17 | 21.28 | 18.19 | 129.36 | 0.25 | 32.25 | 19.67895 | 957 | 5255 | 150.26 | 21.47 | 1.17 | 0.86 | 0.62 | 7.2998 | 2219.1392 | 0.003062412096
2802 | 16 | 11.31 | 4.51 | 4.51 | 0 | 1 | 5.66 | 4.514661 | 931 | 5253 | 135 | 4 | 1 | 1 | 1 | 1.36 | 21.76 | 3.00288e-05
2803 | 908 | 177.62 | 35.83 | 32.27 | 49.47 | 0.36 | 48.41 | 34.01011 | 7458 | 5269 | 38.29 | 37.08 | 1.11 | 0.9 | 0.67 | 12.6072 | 11447.3376 | 0.01579733
2804 | 132 | 51.6 | 15.66 | 10.73 | 24.85 | 0.62 | 18.44 | 12.96738 | 8453 | 5258 | 167.47 | 12.65 | 1.46 | 0.69 | 0.73 | 4.301 | 567.732 | 0.00078347016
2805 | 88 | 40.28 | 16.51 | 6.79 | 28.26 | 0.68 | 17.2 | 10.58782 | 8463 | 5260 | 35.54 | 8.91 | 2.43 | 0.41 | 0.75 | 3.0294 | 266.5872 | 0.000367890336
2806 | 60 | 45.46 | 10.29 | 7.43 | 176.71 | 0.36 | 14.42 | 8.742604 | 927 | 5256 | 146.31 | 8 | 1.39 | 0.72 | 0.64 | 2.72 | 163.2 | 0.000225216
2807 | 112 | 61.25 | 19.64 | 7.26 | 63.52 | 0.38 | 24.17 | 11.94467 | 8311 | 5268 | 65.56 | 9.84 | 2.71 | 0.37 | 0.62 | 3.3456 | 374.7072 | 0.000517095936
2808 | 120 | 38.63 | 13.27 | 11.51 | 125.74 | 1 | 15.62 | 12.36391 | 626 | 5259 | 129.81 | 12 | 1.15 | 0.87 | 0.92 | 4.08 | 489.6 | 0.000675648
2809 | 56 | 25.46 | 9.49 | 7.51 | 155.64 | 1 | 10.77 | 8.446158 | 694 | 5260 | 158.2 | 8 | 1.26 | 0.79 | 0.85 | 2.72 | 152.32 | 0.0002102016
2810 | 16 | 11.31 | 4.51 | 4.51 | 0 | 1 | 5.66 | 4.514661 | 1932 | 5259 | 135 | 4 | 1 | 1 | 1 | 1.36 | 21.76 | 3.00288e-05
2811 | 336 | 81.74 | 30.85 | 13.87 | 115.14 | 0.63 | 33.29 | 20.68878 | 4179 | 5260 | 122.74 | 17.89 | 2.22 | 0.45 | 0.79 | 6.0826 | 2043.7536 | 0.002820379968
2812 | 2948 | 227.08 | 76.89 | 48.82 | 48.49 | 0.72 | 78.41 | 61.28143 | 3896 | 5291 | 37.75 | 52 | 1.58 | 0.63 | 0.89 | 17.68 | 52120.64 | 0.0719264832
2813 | 60 | 30.63 | 10.32 | 7.4 | 171.04 | 0.8 | 11.66 | 8.742604 | 8081 | 5264 | 149.04 | 8 | 1.4 | 0.72 | 0.83 | 2.72 | 163.2 | 0.000225216
2814 | 1516 | 211.08 | 48.7 | 39.64 | 119.12 | 0.43 | 59.46 | 43.94554 | 6565 | 5270 | 132.27 | 43.41 | 1.23 | 0.81 | 0.76 | 14.7594 | 22375.2504 | 0.03087785
2815 | 260 | 75.6 | 24.34 | 13.6 | 94.78 | 0.57 | 26 | 18.19918 | 8676 | 5280 | 67.38 | 14 | 1.79 | 0.56 | 0.83 | 4.76 | 1237.6 | 0.001707888
2816 | 60 | 30.63 | 9.87 | 7.74 | 125.78 | 0.8 | 11.66 | 8.742604 | 968 | 5269 | 120.96 | 9.84 | 1.27 | 0.78 | 0.79 | 3.3456 | 200.736 | 0.00027701568
2817 | 64 | 28.97 | 12.99 | 6.27 | 172.43 | 0.96 | 13.42 | 9.029322 | 1392 | 5269 | 153.43 | 6 | 2.07 | 0.48 | 0.94 | 2.04 | 130.56 | 0.0001801728
2818 | 536 | 101.05 | 31.72 | 21.52 | 72.73 | 0.66 | 34.99 | 26.13049 | 8135 | 5286 | 59.04 | 22.77 | 1.47 | 0.68 | 0.87 | 7.7418 | 4149.6048 | 0.005726454624
2819 | 16 | 11.31 | 4.51 | 4.51 | 0 | 1 | 5.66 | 4.514661 | 8461 | 5271 | 135 | 4 | 1 | 1 | 1 | 1.36 | 21.76 | 3.00288e-05
2820 | 48 | 23.31 | 9.03 | 6.77 | 0 | 1 | 10 | 7.819623 | 6852 | 5272 | 143.13 | 6 | 1.33 | 0.75 | 1 | 2.04 | 97.92 | 0.0001351296
2821 | 196 | 54.43 | 20.37 | 12.25 | 30.92 | 0.83 | 23.32 | 15.80131 | 1825 | 5289 | 30.96 | 14 | 1.66 | 0.6 | 0.84 | 4.76 | 932.96 | 0.0012874848
2822 | 104 | 36.97 | 13.81 | 9.59 | 64.81 | 0.96 | 15.62 | 11.51017 | 5614 | 5288 | 50.19 | 10 | 1.44 | 0.69 | 0.93 | 3.4 | 353.6 | 0.000487968
2823 | 68 | 28.97 | 9.91 | 8.74 | 78.69 | 1 | 11.66 | 9.307212 | 8308 | 5293 | 59.04 | 8 | 1.13 | 0.88 | 0.92 | 2.72 | 184.96 | 0.0002552448
2824 | 44 | 23.8 | 8.63 | 6.5 | 64.59 | 0.98 | 10 | 7.486719 | 2057 | 5296 | 36.87 | 7.59 | 1.33 | 0.75 | 0.81 | 2.5806 | 113.5464 | 0.000156694032
2825 | 128 | 40.28 | 15.22 | 10.7 | 116.57 | 0.99 | 16.12 | 12.76939 | 1674 | 5294 | 119.74 | 11.63 | 1.42 | 0.7 | 0.89 | 3.9542 | 506.1376 | 0.000698469888
2826 | 244 | 56.77 | 20.39 | 15.23 | 112.7 | 0.95 | 22.36 | 17.63032 | 766 | 5303 | 116.57 | 16 | 1.34 | 0.75 | 0.9 | 5.44 | 1327.36 | 0.0018317568
2827 | 800 | 106.71 | 34.85 | 29.23 | 35.31 | 0.88 | 37.2 | 31.92348 | 1751 | 5318 | 36.25 | 31.11 | 1.19 | 0.84 | 0.9 | 10.5774 | 8461.92 | 0.0116774496
2828 | 20 | 19.31 | 7.46 | 3.41 | 95.15 | 0.67 | 8.25 | 5.047545 | 8663 | 5308 | 104.04 | 4 | 2.19 | 0.46 | 0.77 | 1.36 | 27.2 | 3.7536e-05
2829 | 84 | 31.8 | 12.56 | 8.52 | 97.2 | 1 | 13.42 | 10.34439 | 7997 | 5310 | 116.57 | 8 | 1.47 | 0.68 | 0.93 | 2.72 | 228.48 | 0.0003153024
2830 | 2700 | 207.28 | 65.16 | 52.76 | 103.98 | 0.79 | 69.08 | 58.64717 | 7969 | 5312 | 112.11 | 55.45 | 1.23 | 0.81 | 0.93 | 18.853 | 50903.1 | 0.070246278
2831 | 328 | 76.57 | 26.18 | 15.95 | 85.8 | 0.7 | 27.2 | 20.441 | 8511 | 5327 | 72.9 | 18 | 1.64 | 0.61 | 0.84 | 6.12 | 2007.36 | 0.0027701568
2832 | 40 | 22.14 | 7.93 | 6.42 | 90 | 1 | 8.94 | 7.138306 | 8661 | 5316 | 116.57 | 6 | 1.24 | 0.81 | 0.91 | 2.04 | 81.6 | 0.000112608
2833 | 56 | 28.97 | 8.99 | 7.93 | 63.43 | 0.84 | 11.31 | 8.446158 | 1852 | 5322 | 45 | 8 | 1.13 | 0.88 | 0.9 | 2.72 | 152.32 | 0.0002102016
2834 | 56 | 24.97 | 8.53 | 8.36 | 2.771e-13 | 1 | 10 | 8.446158 | 2420 | 5321 | 126.87 | 8 | 1.02 | 0.98 | 0.93 | 2.72 | 152.32 | 0.0002102016
2835 | 16 | 11.31 | 4.51 | 4.51 | 0 | 1 | 5.66 | 4.514661 | 7951 | 5324 | 135 | 4 | 1 | 1 | 1 | 1.36 | 21.76 | 3.00288e-05
2836 | 224 | 65.25 | 19.59 | 14.56 | 76.06 | 0.66 | 22.36 | 16.89232 | 1497 | 5335 | 63.43 | 16 | 1.35 | 0.74 | 0.84 | 5.44 | 1218.56 | 0.0016816128
2837 | 68 | 27.8 | 10.46 | 8.28 | 105.17 | 1 | 11.66 | 9.307212 | 2717 | 5327 | 120.96 | 8 | 1.26 | 0.79 | 0.92 | 2.72 | 184.96 | 0.0002552448
2838 | 44 | 23.8 | 9.01 | 6.21 | 138.97 | 0.98 | 10 | 7.486719 | 2402 | 5328 | 126.87 | 7.07 | 1.45 | 0.69 | 0.85 | 2.4038 | 105.7672 | 0.000145958736
2839 | 92 | 43.11 | 17.26 | 6.79 | 30.53 | 0.62 | 20 | 10.82578 | 4384 | 5335 | 36.87 | 8.05 | 2.54 | 0.39 | 0.78 | 2.737 | 251.804 | 0.00034748952
2840 | 720 | 144.17 | 37.49 | 24.45 | 75.47 | 0.44 | 42.38 | 30.28527 | 8298 | 5351 | 70.71 | 27.65 | 1.53 | 0.65 | 0.79 | 9.401 | 6768.72 | 0.0093408336
2841 | 56 | 24.97 | 8.53 | 8.36 | 90 | 1 | 10 | 8.446158 | 852 | 5334 | 126.87 | 8 | 1.02 | 0.98 | 0.93 | 2.72 | 152.32 | 0.0002102016
2842 | 96 | 40.28 | 12.92 | 9.46 | 11.98 | 0.74 | 14.56 | 11.05862 | 7773 | 5340 | 164.05 | 10 | 1.37 | 0.73 | 0.81 | 3.4 | 326.4 | 0.000450432
2843 | 180 | 54.43 | 18.05 | 12.7 | 68.3 | 0.76 | 18.97 | 15.14263 | 2128 | 5357 | 71.57 | 15.04 | 1.42 | 0.7 | 0.8 | 5.1136 | 920.448 | 0.00127021824
2844 | 212 | 68.08 | 18.49 | 14.6 | 90.44 | 0.57 | 22.36 | 16.43361 | 6188 | 5358 | 63.43 | 18 | 1.27 | 0.79 | 0.73 | 6.12 | 1297.44 | 0.0017904672
2845 | 20 | 19.31 | 8.15 | 3.12 | 69.01 | 0.67 | 8.94 | 5.047545 | 6196 | 5352 | 63.43 | 4 | 2.61 | 0.38 | 0.77 | 1.36 | 27.2 | 3.7536e-05
2846 | 616 | 115.88 | 31.8 | 24.66 | 42.27 | 0.58 | 38.42 | 28.01274 | 662 | 5364 | 51.34 | 28.62 | 1.29 | 0.78 | 0.75 | 9.7308 | 5994.1728 | 0.008271958464
2847 | 24 | 15.31 | 6.77 | 4.51 | 0 | 1 | 7.21 | 5.529308 | 6201 | 5353 | 146.31 | 4 | 1.5 | 0.67 | 1 | 1.36 | 32.64 | 4.50432e-05
2848 | 524 | 90.91 | 27.22 | 24.51 | 48.38 | 0.8 | 30.53 | 25.83633 | 6382 | 5365 | 31.61 | 25.94 | 1.11 | 0.9 | 0.87 | 8.8196 | 4621.4704 | 0.006377629152
2849 | 68 | 30.14 | 10.07 | 8.6 | 59.04 | 0.94 | 12.81 | 9.307212 | 7852 | 5360 | 51.34 | 8 | 1.17 | 0.85 | 0.92 | 2.72 | 184.96 | 0.0002552448
2850 | 256 | 88.08 | 31.62 | 10.31 | 129.34 | 0.41 | 34.41 | 18.05864 | 4101 | 5360 | 125.54 | 15.58 | 3.07 | 0.33 | 0.61 | 5.2972 | 1356.0832 | 0.001871394816
2851 | 1848 | 177.34 | 63.82 | 36.87 | 38.48 | 0.74 | 68.12 | 48.51948 | 1837 | 5386 | 40.24 | 40.19 | 1.73 | 0.58 | 0.9 | 13.6646 | 25252.1808 | 0.03484801
2852 | 388 | 103.2 | 25.09 | 19.69 | 47.88 | 0.46 | 31.24 | 22.23213 | 7769 | 5376 | 50.19 | 21.98 | 1.27 | 0.78 | 0.79 | 7.4732 | 2899.6016 | 0.004001450208
2853 | 584 | 135.68 | 36.39 | 20.43 | 96.46 | 0.4 | 39.29 | 27.27543 | 4229 | 5365 | 104.74 | 23.41 | 1.78 | 0.56 | 0.8 | 7.9594 | 4648.2896 | 0.006414639648
2854 | 112 | 37.46 | 12.59 | 11.33 | 105.81 | 1 | 14.42 | 11.94467 | 1499 | 5366 | 123.69 | 12 | 1.11 | 0.9 | 0.9 | 4.08 | 456.96 | 0.0006306048
2855 | 68 | 28.97 | 10.75 | 8.05 | 7.13 | 1 | 11.66 | 9.307212 | 8761 | 5367 | 149.04 | 8 | 1.34 | 0.75 | 0.92 | 2.72 | 184.96 | 0.0002552448
2856 | 132 | 46.43 | 14.38 | 11.68 | 179.66 | 0.77 | 17.09 | 12.96738 | 1331 | 5375 | 20.56 | 13.74 | 1.23 | 0.81 | 0.79 | 4.6716 | 616.6512 | 0.000850978656
2857 | 36 | 20.97 | 7.84 | 5.85 | 20.3 | 1 | 8.94 | 6.771992 | 2380 | 5377 | 26.57 | 6 | 1.34 | 0.75 | 0.86 | 2.04 | 73.44 | 0.0001013472
2858 | 28 | 19.8 | 7.03 | 5.07 | 169.1 | 0.9 | 8.25 | 5.972335 | 6072 | 5377 | 165.96 | 6 | 1.39 | 0.72 | 0.74 | 2.04 | 57.12 | 7.88256e-05
2859 | 44 | 22.63 | 7.99 | 7.01 | 18.43 | 1 | 8.94 | 7.486719 | 4427 | 5381 | 153.43 | 8 | 1.14 | 0.88 | 0.81 | 2.72 | 119.68 | 0.0001651584
2860 | 60 | 31.8 | 9.51 | 8.04 | 100.09 | 0.75 | 11.66 | 8.742604 | 8131 | 5381 | 120.96 | 8 | 1.18 | 0.85 | 0.83 | 2.72 | 163.2 | 0.000225216
2861 | 1140 | 131.4 | 40.89 | 35.5 | 8.11 | 0.83 | 46.04 | 38.10813 | 7639 | 5396 | 34.38 | 34 | 1.15 | 0.87 | 0.93 | 11.56 | 13178.4 | 0.018186192
2862 | 32 | 20.97 | 6.68 | 6.09 | 90 | 0.91 | 8.49 | 6.384695 | 8043 | 5383 | 135 | 6 | 1.1 | 0.91 | 0.89 | 2.04 | 65.28 | 9.00864e-05
2863 | 52 | 23.8 | 8.76 | 7.56 | 135 | 1 | 10 | 8.138921 | 4948 | 5385 | 126.87 | 8 | 1.16 | 0.86 | 0.9 | 2.72 | 141.44 | 0.0001951872
2864 | 356 | 104.57 | 21.98 | 20.62 | 171.95 | 0.41 | 26.91 | 21.29561 | 7535 | 5387 | 138.01 | 22 | 1.07 | 0.94 | 0.81 | 7.48 | 2662.88 | 0.0036747744
2865 | 28 | 16.97 | 7.54 | 4.73 | 135 | 1 | 8.49 | 5.972335 | 1238 | 5386 | 135 | 5.66 | 1.6 | 0.63 | 0.88 | 1.9244 | 53.8832 | 7.4358816e-05
2866 | 332 | 67.6 | 22.19 | 19.05 | 98.56 | 0.91 | 24.17 | 20.56526 | 916 | 5387 | 114.44 | 20 | 1.16 | 0.86 | 0.91 | 6.8 | 2257.6 | 0.003115488
2867 | 92 | 34.63 | 11.94 | 9.81 | 82.77 | 0.96 | 13.42 | 10.82578 | 8340 | 5393 | 63.43 | 10 | 1.22 | 0.82 | 0.87 | 3.4 | 312.8 | 0.000431664
2868 | 32 | 18.14 | 7.08 | 5.76 | 135 | 1 | 8.49 | 6.384695 | 2232 | 5388 | 135 | 6 | 1.23 | 0.81 | 0.94 | 2.04 | 65.28 | 9.00864e-05
2869 | 88 | 40.28 | 12.59 | 8.9 | 115.24 | 0.68 | 15.62 | 10.58782 | 1232 | 5393 | 129.81 | 11.6 | 1.42 | 0.71 | 0.71 | 3.944 | 347.072 | 0.00047895936
2870 | 236 | 81.05 | 22.73 | 13.22 | 71.16 | 0.45 | 26 | 17.33889 | 8620 | 5405 | 67.38 | 16.81 | 1.72 | 0.58 | 0.73 | 5.7154 | 1348.8344 | 0.001861391472
2871 | 16 | 11.31 | 4.51 | 4.51 | 0 | 1 | 5.66 | 4.514661 | 4073 | 5394 | 135 | 4 | 1 | 1 | 1 | 1.36 | 21.76 | 3.00288e-05
2872 | 120 | 40.28 | 14.87 | 10.28 | 113.55 | 0.93 | 16.12 | 12.36391 | 1741 | 5398 | 119.74 | 11.38 | 1.45 | 0.69 | 0.87 | 3.8692 | 464.304 | 0.00064073952
2873 | 416 | 82.43 | 26.61 | 19.91 | 70.88 | 0.77 | 29.73 | 23.02035 | 4478 | 5412 | 42.27 | 22 | 1.34 | 0.75 | 0.86 | 7.48 | 3111.68 | 0.0042941184
2874 | 624 | 114.71 | 39.5 | 20.11 | 74.92 | 0.6 | 40.25 | 28.19405 | 1307 | 5422 | 63.43 | 22.31 | 1.96 | 0.51 | 0.83 | 7.5854 | 4733.2896 | 0.006531939648
2875 | 140 | 44.77 | 14.55 | 12.25 | 64.51 | 0.88 | 16.12 | 13.35455 | 6407 | 5409 | 29.74 | 14 | 1.19 | 0.84 | 0.85 | 4.76 | 666.4 | 0.000919632
2876 | 576 | 88.57 | 28.31 | 25.91 | 33.55 | 0.92 | 31.3 | 27.08797 | 1373 | 5416 | 26.57 | 28 | 1.09 | 0.92 | 0.91 | 9.52 | 5483.52 | 0.0075672576
2877 | 684 | 104.37 | 33.15 | 26.27 | 3.26 | 0.79 | 36.22 | 29.51843 | 7252 | 5412 | 173.66 | 29.73 | 1.26 | 0.79 | 0.87 | 10.1082 | 6914.0088 | 0.009541332144
2878 | 364 | 108.37 | 24.15 | 19.19 | 171.04 | 0.39 | 30.59 | 21.53356 | 4368 | 5427 | 11.31 | 22 | 1.26 | 0.79 | 0.7 | 7.48 | 2722.72 | 0.0037573536
2879 | 116 | 38.63 | 13.26 | 11.14 | 53.99 | 0.98 | 15.62 | 12.1561 | 1119 | 5427 | 50.19 | 12 | 1.19 | 0.84 | 0.91 | 4.08 | 473.28 | 0.0006531264
2880 | 104 | 37.46 | 13.72 | 9.65 | 103.57 | 0.93 | 15.23 | 11.51017 | 8043 | 5421 | 113.2 | 10 | 1.42 | 0.7 | 0.88 | 3.4 | 353.6 | 0.000487968
2881 | 36 | 20.97 | 7.84 | 5.85 | 110.3 | 1 | 8.94 | 6.771992 | 1645 | 5422 | 116.57 | 6 | 1.34 | 0.75 | 0.86 | 2.04 | 73.44 | 0.0001013472
2882 | 36 | 19.31 | 6.77 | 6.77 | 0 | 1 | 8.49 | 6.771992 | 2042 | 5425 | 135 | 6 | 1 | 1 | 1 | 2.04 | 73.44 | 0.0001013472
2883 | 276 | 64.77 | 22.44 | 15.66 | 10.62 | 0.83 | 24.41 | 18.7508 | 1424 | 5434 | 34.99 | 16 | 1.43 | 0.7 | 0.87 | 5.44 | 1501.44 | 0.0020719872
2884 | 24 | 16.97 | 7.44 | 4.11 | 36.87 | 1 | 8.49 | 5.529308 | 8592 | 5429 | 45 | 5.37 | 1.81 | 0.55 | 0.8 | 1.8258 | 43.8192 | 6.0470496e-05
2885 | 172 | 49.46 | 17.53 | 12.49 | 72.88 | 0.88 | 18.87 | 14.80231 | 1207 | 5435 | 57.99 | 13.74 | 1.4 | 0.71 | 0.89 | 4.6716 | 803.5152 | 0.001108850976
2886 | 148 | 46.63 | 16.58 | 11.36 | 95.38 | 0.86 | 17.89 | 13.73081 | 6024 | 5427 | 116.57 | 12 | 1.46 | 0.69 | 0.88 | 4.08 | 603.84 | 0.0008332992
2887 | 264 | 76.57 | 28.05 | 11.98 | 45.15 | 0.57 | 28.43 | 18.33864 | 875 | 5443 | 39.29 | 15.56 | 2.34 | 0.43 | 0.73 | 5.2904 | 1396.6656 | 0.001927398528
2888 | 100 | 41.46 | 13.66 | 9.32 | 129.47 | 0.73 | 16.97 | 11.28665 | 1920 | 5432 | 135 | 11.16 | 1.47 | 0.68 | 0.81 | 3.7944 | 379.44 | 0.0005236272
2889 | 172 | 51.11 | 17.7 | 12.37 | 114.71 | 0.83 | 19.8 | 14.80231 | 4190 | 5435 | 135 | 14 | 1.43 | 0.7 | 0.88 | 4.76 | 818.72 | 0.0011298336
2890 | 1728 | 170.31 | 54.36 | 40.48 | 65.34 | 0.75 | 58.82 | 46.91774 | 2397 | 5465 | 72.18 | 44.01 | 1.34 | 0.74 | 0.89 | 14.9634 | 25856.7552 | 0.03568232
2891 | 172 | 53.94 | 20.82 | 10.52 | 156.36 | 0.74 | 21.63 | 14.80231 | 1740 | 5440 | 146.31 | 12.52 | 1.98 | 0.51 | 0.81 | 4.2568 | 732.1696 | 0.001010394048
2892 | 288 | 91.4 | 31.36 | 11.69 | 20.6 | 0.43 | 34.18 | 19.15409 | 7150 | 5445 | 20.56 | 16.49 | 2.68 | 0.37 | 0.68 | 5.6066 | 1614.7008 | 0.002228287104
2893 | 112 | 43.11 | 13.53 | 10.54 | 95.39 | 0.76 | 15.62 | 11.94467 | 1330 | 5440 | 129.81 | 10 | 1.28 | 0.78 | 0.86 | 3.4 | 380.8 | 0.000525504
2894 | 1020 | 130.02 | 41.59 | 31.22 | 62.96 | 0.76 | 45.61 | 36.04668 | 8518 | 5463 | 52.13 | 34.54 | 1.33 | 0.75 | 0.89 | 11.7436 | 11978.472 | 0.01653029136
2895 | 656 | 123.2 | 43.03 | 19.41 | 119.89 | 0.54 | 48.33 | 28.90794 | 6550 | 5444 | 114.44 | 25.52 | 2.22 | 0.45 | 0.76 | 8.6768 | 5691.9808 | 0.007854933504
2896 | 2592 | 202.79 | 65.33 | 50.52 | 66.49 | 0.79 | 68.82 | 57.46226 | 6821 | 5467 | 35.54 | 52.74 | 1.29 | 0.77 | 0.92 | 17.9316 | 46478.7072 | 0.06414062
2897 | 628 | 99.4 | 32.85 | 24.34 | 179.98 | 0.8 | 34.93 | 28.28427 | 7884 | 5452 | 156.37 | 25.58 | 1.35 | 0.74 | 0.88 | 8.6972 | 5461.8416 | 0.007537341408
2898 | 176 | 48.28 | 17.96 | 12.47 | 122.88 | 0.95 | 20 | 14.97344 | 2600 | 5449 | 126.87 | 13.91 | 1.44 | 0.69 | 0.9 | 4.7294 | 832.3744 | 0.001148676672
2899 | 188 | 57.25 | 22.69 | 10.55 | 126.42 | 0.72 | 23.32 | 15.47548 | 934 | 5456 | 120.96 | 13.31 | 2.15 | 0.47 | 0.78 | 4.5254 | 850.7752 | 0.001174069776
2900 | 204 | 55.11 | 18.25 | 14.23 | 48.34 | 0.84 | 21.26 | 16.12056 | 1278 | 5464 | 48.81 | 15.81 | 1.28 | 0.78 | 0.89 | 5.3754 | 1096.5816 | 0.001513282608
2901 | 800 | 110.71 | 39.62 | 25.71 | 142.32 | 0.82 | 42.94 | 31.92348 | 7781 | 5459 | 152.24 | 28.14 | 1.54 | 0.65 | 0.89 | 9.5676 | 7654.08 | 0.0105626304
2902 | 76 | 32.97 | 12.38 | 7.81 | 92.68 | 0.88 | 13.42 | 9.839476 | 6267 | 5462 | 116.57 | 8 | 1.58 | 0.63 | 0.88 | 2.72 | 206.72 | 0.0002852736
2903 | 92 | 36.28 | 14.03 | 8.35 | 135 | 0.88 | 15.62 | 10.82578 | 6972 | 5466 | 129.81 | 10.73 | 1.68 | 0.59 | 0.84 | 3.6482 | 335.6344 | 0.000463175472
2904 | 12 | 11.31 | 4.73 | 3.23 | 135 | 1 | 5.66 | 3.909811 | 1166 | 5469 | 135 | 4 | 1.46 | 0.68 | 0.86 | 1.36 | 16.32 | 2.25216e-05
2905 | 192 | 52.28 | 18.08 | 13.52 | 95.87 | 0.88 | 19.7 | 15.63925 | 1277 | 5474 | 113.96 | 14 | 1.34 | 0.75 | 0.91 | 4.76 | 913.92 | 0.0012612096
2906 | 976 | 122.23 | 46.23 | 26.88 | 16.38 | 0.82 | 47.54 | 35.26063 | 8278 | 5489 | 22.25 | 28 | 1.72 | 0.58 | 0.93 | 9.52 | 9291.52 | 0.0128222976
2907 | 136 | 65.25 | 16.11 | 10.75 | 42.86 | 0.4 | 20 | 13.16239 | 1660 | 5492 | 53.13 | 14.98 | 1.5 | 0.67 | 0.66 | 5.0932 | 692.6752 | 0.000955891776
2908 | 556 | 114.02 | 35.51 | 19.93 | 98.15 | 0.54 | 41.23 | 26.61354 | 7443 | 5485 | 104.04 | 23.93 | 1.78 | 0.56 | 0.8 | 8.1362 | 4523.7272 | 0.006242743536
2909 | 12 | 13.66 | 6.77 | 2.26 | 90 | 0.81 | 6.32 | 3.909811 | 859 | 5488 | 108.43 | 2 | 3 | 0.33 | 1 | 0.68 | 8.16 | 1.12608e-05
2910 | 12 | 13.66 | 6.77 | 2.26 | 90 | 0.81 | 6.32 | 3.909811 | 861 | 5488 | 108.43 | 2 | 3 | 0.33 | 1 | 0.68 | 8.16 | 1.12608e-05
2911 | 200 | 60.08 | 23.75 | 10.72 | 149.27 | 0.7 | 24.41 | 15.96174 | 2905 | 5489 | 145.01 | 12.2 | 2.22 | 0.45 | 0.81 | 4.148 | 829.6 | 0.001144848
2912 | 668 | 96.57 | 33.67 | 25.26 | 120.78 | 0.9 | 36.06 | 29.17114 | 1069 | 5496 | 123.69 | 27.83 | 1.33 | 0.75 | 0.91 | 9.4622 | 6320.7496 | 0.008722634448
2913 | 336 | 81.74 | 21.32 | 20.06 | 20.76 | 0.63 | 25.61 | 20.68878 | 5748 | 5505 | 38.66 | 20 | 1.06 | 0.94 | 0.86 | 6.8 | 2284.8 | 0.003153024
2914 | 52 | 24.97 | 8.72 | 7.59 | 13.78 | 1 | 10 | 8.138921 | 8398 | 5496 | 143.13 | 8 | 1.15 | 0.87 | 0.9 | 2.72 | 141.44 | 0.0001951872
2915 | 192 | 63.4 | 20.69 | 11.82 | 14.19 | 0.6 | 23.41 | 15.63925 | 9030 | 5506 | 19.98 | 15.45 | 1.75 | 0.57 | 0.72 | 5.253 | 1008.576 | 0.00139183488
2916 | 260 | 75.6 | 27.06 | 12.23 | 83.2 | 0.57 | 28.64 | 18.19918 | 3534 | 5516 | 77.91 | 14.12 | 2.21 | 0.45 | 0.75 | 4.8008 | 1248.208 | 0.00172252704
2917 | 100 | 34.63 | 12.51 | 10.17 | 8.54 | 1 | 13.42 | 11.28665 | 8235 | 5504 | 153.43 | 10 | 1.23 | 0.81 | 0.91 | 3.4 | 340 | 0.0004692
2918 | 168 | 47.11 | 15.49 | 13.81 | 115.08 | 0.95 | 17.2 | 14.62917 | 1275 | 5504 | 125.54 | 14 | 1.12 | 0.89 | 0.89 | 4.76 | 799.68 | 0.0011035584
2919 | 124 | 44.77 | 13.6 | 11.61 | 70.91 | 0.78 | 16.49 | 12.56828 | 8243 | 5507 | 104.04 | 13.6 | 1.17 | 0.85 | 0.77 | 4.624 | 573.376 | 0.00079125888
2920 | 232 | 84.57 | 26.04 | 11.34 | 4.33 | 0.41 | 29.12 | 17.19132 | 3052 | 5513 | 15.95 | 14 | 2.3 | 0.44 | 0.71 | 4.76 | 1104.32 | 0.0015239616
2921 | 180 | 65.25 | 20.14 | 11.38 | 161.25 | 0.53 | 22.8 | 15.14263 | 1297 | 5514 | 142.13 | 14 | 1.77 | 0.56 | 0.8 | 4.76 | 856.8 | 0.001182384
2922 | 44 | 22.14 | 8.77 | 6.39 | 15.07 | 1 | 10 | 7.486719 | 1475 | 5520 | 36.87 | 6 | 1.37 | 0.73 | 0.96 | 2.04 | 89.76 | 0.0001238688
2923 | 132 | 48.77 | 16.36 | 10.28 | 159.3 | 0.7 | 18.87 | 12.96738 | 8269 | 5519 | 147.99 | 12.52 | 1.59 | 0.63 | 0.77 | 4.2568 | 561.8976 | 0.000775418688
2924 | 12 | 12.49 | 6.77 | 2.26 | 0 | 0.97 | 6.32 | 3.909811 | 1298 | 5520 | 161.57 | 2 | 3 | 0.33 | 1 | 0.68 | 8.16 | 1.12608e-05
2925 | 344 | 76.08 | 27.49 | 15.94 | 139.22 | 0.75 | 28.84 | 20.93362 | 8110 | 5522 | 123.69 | 18.8 | 1.72 | 0.58 | 0.81 | 6.392 | 2198.848 | 0.00303441024
2926 | 56 | 27.8 | 8.96 | 7.96 | 126.56 | 0.91 | 11.31 | 8.446158 | 8335 | 5522 | 135 | 8 | 1.13 | 0.89 | 0.82 | 2.72 | 152.32 | 0.0002102016
2927 | 180 | 48.28 | 15.83 | 14.47 | 133.1 | 0.97 | 18.44 | 15.14263 | 8672 | 5527 | 130.6 | 14 | 1.09 | 0.91 | 0.91 | 4.76 | 856.8 | 0.001182384
2928 | 260 | 82.23 | 22.67 | 14.6 | 150.22 | 0.48 | 26.08 | 18.19918 | 5718 | 5534 | 147.53 | 17.89 | 1.55 | 0.64 | 0.8 | 6.0826 | 1581.476 | 0.00218243688
2929 | 308 | 90.91 | 31.75 | 12.35 | 85.43 | 0.47 | 35.44 | 19.808 | 6280 | 5555 | 73.61 | 16 | 2.57 | 0.39 | 0.68 | 5.44 | 1675.52 | 0.0023122176
2930 | 172 | 56.77 | 18.17 | 12.05 | 125.06 | 0.67 | 21.26 | 14.80231 | 5717 | 5541 | 131.19 | 13.42 | 1.51 | 0.66 | 0.81 | 4.5628 | 784.8016 | 0.001083026208
2931 | 976 | 123.88 | 44.92 | 27.67 | 1.97 | 0.8 | 46.17 | 35.26063 | 657 | 5553 | 4.97 | 29.65 | 1.62 | 0.62 | 0.9 | 10.081 | 9839.056 | 0.01357789728
2932 | 40 | 24.97 | 10.58 | 4.81 | 66.58 | 0.81 | 11.66 | 7.138306 | 1650 | 5549 | 59.04 | 6 | 2.2 | 0.45 | 0.83 | 2.04 | 81.6 | 0.000112608
2933 | 212 | 64.08 | 22.51 | 11.99 | 135.66 | 0.65 | 25.61 | 16.43361 | 6582 | 5549 | 141.34 | 15.56 | 1.88 | 0.53 | 0.77 | 5.2904 | 1121.5648 | 0.001547759424
2934 | 16 | 11.31 | 4.51 | 4.51 | 0 | 1 | 5.66 | 4.514661 | 8431 | 5548 | 135 | 4 | 1 | 1 | 1 | 1.36 | 21.76 | 3.00288e-05
2935 | 108 | 45.94 | 17.52 | 7.85 | 161.63 | 0.64 | 18.97 | 11.72943 | 1424 | 5551 | 161.57 | 10 | 2.23 | 0.45 | 0.75 | 3.4 | 367.2 | 0.000506736
2936 | 184 | 59.6 | 24.18 | 9.69 | 151.92 | 0.65 | 25.61 | 15.30996 | 6268 | 5550 | 141.34 | 12.17 | 2.5 | 0.4 | 0.81 | 4.1378 | 761.3552 | 0.001050670176
2937 | 48 | 33.46 | 9.25 | 6.61 | 156.7 | 0.54 | 11.66 | 7.819623 | 1652 | 5552 | 149.04 | 8 | 1.4 | 0.71 | 0.71 | 2.72 | 130.56 | 0.0001801728
2938 | 636 | 109.54 | 30.12 | 26.89 | 60.59 | 0.67 | 33.11 | 28.46386 | 1343 | 5563 | 25.02 | 29.29 | 1.12 | 0.89 | 0.88 | 9.9586 | 6333.6696 | 0.008740464048
2939 | 80 | 30.63 | 11.43 | 8.91 | 137.08 | 1 | 12.81 | 10.09509 | 2593 | 5565 | 128.66 | 9.9 | 1.28 | 0.78 | 0.91 | 3.366 | 269.28 | 0.0003716064
2940 | 32 | 18.14 | 7.08 | 5.76 | 45 | 1 | 8.49 | 6.384695 | 4988 | 5568 | 45 | 6 | 1.23 | 0.81 | 0.94 | 2.04 | 65.28 | 9.00864e-05
2941 | 344 | 78.23 | 24.29 | 18.03 | 31.49 | 0.71 | 26.68 | 20.93362 | 2705 | 5574 | 12.99 | 20.4 | 1.35 | 0.74 | 0.83 | 6.936 | 2385.984 | 0.00329265792
2942 | 152 | 51.11 | 17.06 | 11.34 | 102.2 | 0.73 | 19.7 | 13.91512 | 8632 | 5579 | 66.04 | 12 | 1.5 | 0.67 | 0.83 | 4.08 | 620.16 | 0.0008558208
2943 | 172 | 56.77 | 20.68 | 10.59 | 119.55 | 0.67 | 22.36 | 14.80231 | 881 | 5572 | 116.57 | 13.31 | 1.95 | 0.51 | 0.83 | 4.5254 | 778.3688 | 0.001074148944
2944 | 2168 | 197.14 | 61.91 | 44.58 | 67.07 | 0.7 | 64.4 | 52.55267 | 5327 | 5602 | 64.23 | 48.24 | 1.39 | 0.72 | 0.89 | 16.4016 | 35558.6688 | 0.04907096
2945 | 28 | 18.14 | 6.17 | 5.78 | 0 | 1 | 7.21 | 5.972335 | 755 | 5573 | 123.69 | 6 | 1.07 | 0.94 | 0.88 | 2.04 | 57.12 | 7.88256e-05
2946 | 108 | 47.6 | 13.05 | 10.54 | 28.55 | 0.6 | 15.23 | 11.72943 | 2593 | 5580 | 23.2 | 12.73 | 1.24 | 0.81 | 0.74 | 4.3282 | 467.4456 | 0.000645074928
2947 | 140 | 49.46 | 15.01 | 11.87 | 103.25 | 0.72 | 17.2 | 13.35455 | 1369 | 5576 | 125.54 | 14 | 1.26 | 0.79 | 0.82 | 4.76 | 666.4 | 0.000919632
2948 | 592 | 99.4 | 33.83 | 22.28 | 24.97 | 0.75 | 37.74 | 27.46161 | 5530 | 5589 | 32.01 | 23.67 | 1.52 | 0.66 | 0.88 | 8.0478 | 4764.2976 | 0.006574730688
2949 | 436 | 85.74 | 25.8 | 21.51 | 3.9 | 0.75 | 29.12 | 23.56722 | 7847 | 5583 | 164.05 | 24 | 1.2 | 0.83 | 0.85 | 8.16 | 3557.76 | 0.0049097088
2950 | 172 | 61.25 | 22.23 | 9.85 | 144.14 | 0.58 | 24.41 | 14.80231 | 6451 | 5587 | 145.01 | 13.88 | 2.26 | 0.44 | 0.75 | 4.7192 | 811.7024 | 0.001120149312
2951 | 68 | 33.46 | 10.66 | 8.12 | 142.02 | 0.76 | 14.14 | 9.307212 | 8530 | 5587 | 135 | 9.49 | 1.31 | 0.76 | 0.79 | 3.2266 | 219.4088 | 0.000302784144
2952 | 20 | 14.14 | 6.29 | 4.05 | 18.43 | 1 | 7.21 | 5.047545 | 8841 | 5589 | 33.69 | 4 | 1.55 | 0.64 | 0.91 | 1.36 | 27.2 | 3.7536e-05
2953 | 100 | 35.8 | 14.74 | 8.64 | 85.65 | 0.98 | 15.23 | 11.28665 | 8078 | 5599 | 66.8 | 8 | 1.71 | 0.59 | 0.94 | 2.72 | 272 | 0.00037536
2954 | 272 | 78.23 | 24.52 | 14.12 | 14.17 | 0.56 | 28.64 | 18.61442 | 982 | 5602 | 12.09 | 18.86 | 1.74 | 0.58 | 0.73 | 6.4124 | 1744.1728 | 0.002406958464
2955 | 84 | 34.63 | 13.11 | 8.16 | 133.44 | 0.88 | 15.62 | 10.34439 | 5126 | 5595 | 140.19 | 9.84 | 1.61 | 0.62 | 0.86 | 3.3456 | 281.0304 | 0.000387821952
2956 | 52 | 32.28 | 12.83 | 5.16 | 47.1 | 0.63 | 14.42 | 8.138921 | 5134 | 5600 | 33.69 | 7.07 | 2.49 | 0.4 | 0.68 | 2.4038 | 124.9976 | 0.000172496688
2957 | 368 | 90.23 | 33.69 | 13.91 | 58.45 | 0.57 | 35.61 | 21.65155 | 2397 | 5614 | 51.84 | 16.81 | 2.42 | 0.41 | 0.81 | 5.7154 | 2103.2672 | 0.002902508736
2958 | 32 | 20.97 | 7.59 | 5.36 | 82.98 | 0.91 | 8.94 | 6.384695 | 7279 | 5604 | 63.43 | 6 | 1.42 | 0.71 | 0.8 | 2.04 | 65.28 | 9.00864e-05
2959 | 88 | 34.63 | 11.78 | 9.51 | 5.8 | 0.92 | 13.42 | 10.58782 | 7856 | 5614 | 26.57 | 10 | 1.24 | 0.81 | 0.86 | 3.4 | 299.2 | 0.000412896
2960 | 92 | 34.63 | 13.01 | 9 | 29.57 | 0.96 | 14.42 | 10.82578 | 7319 | 5616 | 33.69 | 10 | 1.44 | 0.69 | 0.88 | 3.4 | 312.8 | 0.000431664
2961 | 144 | 44.28 | 15.49 | 11.84 | 44.45 | 0.92 | 17.2 | 13.54398 | 8476 | 5621 | 35.54 | 13.42 | 1.31 | 0.76 | 0.88 | 4.5628 | 657.0432 | 0.000906719616
2962 | 48 | 23.8 | 8.85 | 6.91 | 32.07 | 1 | 10 | 7.819623 | 8574 | 5618 | 36.87 | 8 | 1.28 | 0.78 | 0.86 | 2.72 | 130.56 | 0.0001801728
2963 | 16 | 15.31 | 6.38 | 3.19 | 108.43 | 0.86 | 7.21 | 4.514661 | 791 | 5618 | 123.69 | 4 | 2 | 0.5 | 0.8 | 1.36 | 21.76 | 3.00288e-05
2964 | 344 | 74.91 | 21.3 | 20.57 | 66.58 | 0.77 | 23.41 | 20.93362 | 1088 | 5618 | 109.98 | 22 | 1.04 | 0.97 | 0.87 | 7.48 | 2573.12 | 0.0035509056
2965 | 40 | 22.14 | 8.1 | 6.29 | 153.43 | 1 | 10 | 7.138306 | 1360 | 5618 | 143.13 | 6 | 1.29 | 0.78 | 0.91 | 2.04 | 81.6 | 0.000112608
2966 | 168 | 69.94 | 20.96 | 10.21 | 50.62 | 0.43 | 26.91 | 14.62917 | 2491 | 5631 | 41.99 | 15.6 | 2.05 | 0.49 | 0.59 | 5.304 | 891.072 | 0.00122967936
2967 | 92 | 33.46 | 11.51 | 10.17 | 20.7 | 1 | 12.81 | 10.82578 | 2842 | 5630 | 38.66 | 10 | 1.13 | 0.88 | 0.88 | 3.4 | 312.8 | 0.000431664
2968 | 72 | 31.8 | 10.36 | 8.85 | 140.27 | 0.89 | 12.81 | 9.577043 | 8465 | 5625 | 128.66 | 10 | 1.17 | 0.85 | 0.84 | 3.4 | 244.8 | 0.000337824
2969 | 124 | 41.94 | 16.7 | 9.45 | 123.45 | 0.89 | 17.89 | 12.56828 | 1037 | 5626 | 116.57 | 11.09 | 1.77 | 0.57 | 0.85 | 3.7706 | 467.5544 | 0.000645225072
2970 | 224 | 100.85 | 24.39 | 11.69 | 116.59 | 0.28 | 28.64 | 16.89232 | 948 | 5629 | 114.78 | 16.1 | 2.09 | 0.48 | 0.65 | 5.474 | 1226.176 | 0.00169212288
2971 | 16 | 15.31 | 6.38 | 3.19 | 71.57 | 0.86 | 7.21 | 4.514661 | 2603 | 5632 | 56.31 | 4 | 2 | 0.5 | 0.8 | 1.36 | 21.76 | 3.00288e-05
2972 | 88 | 33.46 | 11.4 | 9.83 | 35.71 | 0.99 | 12.81 | 10.58782 | 1190 | 5636 | 38.66 | 10 | 1.16 | 0.86 | 0.86 | 3.4 | 299.2 | 0.000412896
2973 | 20 | 14.14 | 6.29 | 4.05 | 18.43 | 1 | 7.21 | 5.047545 | 3666 | 5633 | 33.69 | 4 | 1.55 | 0.64 | 0.91 | 1.36 | 27.2 | 3.7536e-05
2974 | 392 | 115.2 | 33.26 | 15.01 | 95.95 | 0.37 | 38.47 | 22.34643 | 943 | 5633 | 98.97 | 19.59 | 2.22 | 0.45 | 0.66 | 6.6606 | 2610.9552 | 0.003603118176
2975 | 88 | 37.46 | 13.48 | 8.31 | 49.82 | 0.79 | 15.62 | 10.58782 | 1148 | 5638 | 39.81 | 9.9 | 1.62 | 0.62 | 0.85 | 3.366 | 296.208 | 0.00040876704
2976 | 16 | 11.31 | 4.51 | 4.51 | 0 | 1 | 5.66 | 4.514661 | 2602 | 5633 | 135 | 4 | 1 | 1 | 1 | 1.36 | 21.76 | 3.00288e-05
2977 | 864 | 116.37 | 39.58 | 27.79 | 98 | 0.8 | 40.79 | 33.17585 | 5400 | 5654 | 78.69 | 30 | 1.42 | 0.7 | 0.89 | 10.2 | 8812.8 | 0.012161664
2978 | 12 | 12.49 | 6.77 | 2.26 | 0 | 0.97 | 6.32 | 3.909811 | 6278 | 5635 | 161.57 | 2 | 3 | 0.33 | 1 | 0.68 | 8.16 | 1.12608e-05
2979 | 24 | 16.97 | 7.44 | 4.11 | 143.13 | 1 | 8.49 | 5.529308 | 6902 | 5636 | 135 | 5.37 | 1.81 | 0.55 | 0.8 | 1.8258 | 43.8192 | 6.0470496e-05
2980 | 80 | 32.28 | 10.81 | 9.42 | 123.88 | 0.96 | 12.81 | 10.09509 | 8387 | 5637 | 141.34 | 10 | 1.15 | 0.87 | 0.82 | 3.4 | 272 | 0.00037536
2981 | 356 | 113.05 | 29.4 | 15.42 | 179.46 | 0.35 | 33.11 | 21.29561 | 6274 | 5647 | 25.02 | 21.83 | 1.91 | 0.52 | 0.64 | 7.4222 | 2642.3032 | 0.003646378416
2982 | 256 | 99.2 | 21.37 | 15.25 | 87.45 | 0.33 | 26.08 | 18.05864 | 8276 | 5639 | 122.47 | 19.35 | 1.4 | 0.71 | 0.63 | 6.579 | 1684.224 | 0.00232422912
2983 | 540 | 87.4 | 28.28 | 24.31 | 58.98 | 0.89 | 30.53 | 26.22781 | 8542 | 5659 | 58.39 | 26 | 1.16 | 0.86 | 0.9 | 8.84 | 4773.6 | 0.006587568
2984 | 80 | 30.63 | 11.29 | 9.02 | 135 | 1 | 12.81 | 10.09509 | 8772 | 5652 | 128.66 | 10 | 1.25 | 0.8 | 0.89 | 3.4 | 272 | 0.00037536
2985 | 252 | 69.25 | 25.94 | 12.37 | 71.69 | 0.66 | 27.2 | 17.91701 | 5083 | 5667 | 72.9 | 15.3 | 2.1 | 0.48 | 0.8 | 5.202 | 1310.904 | 0.00180904752
2986 | 808 | 109.05 | 35.02 | 29.38 | 65.49 | 0.85 | 38.42 | 32.0827 | 6381 | 5670 | 51.34 | 31.3 | 1.19 | 0.84 | 0.91 | 10.642 | 8598.736 | 0.01186625568
2987 | 64 | 27.31 | 9.03 | 9.03 | 0 | 1 | 11.31 | 9.029322 | 2994 | 5655 | 135 | 8 | 1 | 1 | 1 | 2.72 | 174.08 | 0.0002402304
2988 | 136 | 44.77 | 14.84 | 11.67 | 73.45 | 0.85 | 16.49 | 13.16239 | 8669 | 5655 | 104.04 | 13.31 | 1.27 | 0.79 | 0.82 | 4.5254 | 615.4544 | 0.000849327072
2989 | 52 | 28.97 | 8.95 | 7.4 | 47.26 | 0.78 | 11.31 | 8.138921 | 8044 | 5663 | 45 | 8 | 1.21 | 0.83 | 0.87 | 2.72 | 141.44 | 0.0001951872
2990 | 84 | 34.63 | 13.02 | 8.21 | 173.05 | 0.88 | 15.23 | 10.34439 | 3016 | 5663 | 156.8 | 8 | 1.59 | 0.63 | 0.86 | 2.72 | 228.48 | 0.0003153024
2991 | 240 | 66.91 | 21.41 | 14.27 | 107.46 | 0.67 | 24.74 | 17.48521 | 4925 | 5668 | 104.04 | 16.81 | 1.5 | 0.67 | 0.79 | 5.7154 | 1371.696 | 0.00189294048
2992 | 48 | 23.31 | 9.03 | 6.77 | 0 | 1 | 10 | 7.819623 | 4347 | 5672 | 143.13 | 6 | 1.33 | 0.75 | 1 | 2.04 | 97.92 | 0.0001351296
2993 | 16 | 11.31 | 4.51 | 4.51 | 0 | 1 | 5.66 | 4.514661 | 6834 | 5672 | 135 | 4 | 1 | 1 | 1 | 1.36 | 21.76 | 3.00288e-05
2994 | 436 | 78.91 | 29.89 | 18.57 | 141.35 | 0.88 | 31.24 | 23.56722 | 8045 | 5672 | 129.81 | 21.21 | 1.61 | 0.62 | 0.9 | 7.2114 | 3144.1704 | 0.004338955152
2995 | 112 | 47.11 | 13.24 | 10.77 | 112.38 | 0.63 | 15.62 | 11.94467 | 6827 | 5674 | 129.81 | 12 | 1.23 | 0.81 | 0.81 | 4.08 | 456.96 | 0.0006306048
2996 | 368 | 70.43 | 25.39 | 18.45 | 43.77 | 0.93 | 27.2 | 21.65155 | 726 | 5685 | 36.03 | 19.8 | 1.38 | 0.73 | 0.92 | 6.732 | 2477.376 | 0.00341877888
2997 | 2400 | 192.45 | 56.86 | 53.74 | 122.03 | 0.81 | 60.3 | 55.29308 | 1218 | 5677 | 95.71 | 55.45 | 1.06 | 0.95 | 0.93 | 18.853 | 45247.2 | 0.062441136
2998 | 28 | 18.14 | 8.31 | 4.29 | 171.65 | 1 | 8.94 | 5.972335 | 5884 | 5677 | 153.43 | 4 | 1.94 | 0.52 | 0.93 | 1.36 | 38.08 | 5.25504e-05
2999 | 136 | 53.25 | 13.95 | 12.41 | 23.47 | 0.6 | 17.89 | 13.16239 | 6248 | 5684 | 26.57 | 14 | 1.12 | 0.89 | 0.76 | 4.76 | 647.36 | 0.0008933568
3000 | 48 | 23.8 | 8.33 | 7.34 | 109.81 | 1 | 10 | 7.819623 | 6834 | 5680 | 126.87 | 8 | 1.13 | 0.88 | 0.86 | 2.72 | 130.56 | 0.0001801728
3001 | 60 | 26.63 | 9.95 | 7.68 | 99.46 | 1 | 10.77 | 8.742604 | 6519 | 5681 | 111.8 | 8 | 1.29 | 0.77 | 0.86 | 2.72 | 163.2 | 0.000225216
3002 | 176 | 65.94 | 23.61 | 9.49 | 27.38 | 0.51 | 25.61 | 14.97344 | 7884 | 5694 | 38.66 | 13.37 | 2.49 | 0.4 | 0.67 | 4.5458 | 800.0608 | 0.001104083904
3003 | 56 | 24.97 | 8.95 | 7.96 | 180 | 1 | 10 | 8.446158 | 8621 | 5686 | 126.87 | 8 | 1.12 | 0.89 | 0.93 | 2.72 | 152.32 | 0.0002102016
3004 | 140 | 45.94 | 17.82 | 10 | 61.13 | 0.83 | 18.87 | 13.35455 | 713 | 5698 | 57.99 | 11.63 | 1.78 | 0.56 | 0.82 | 3.9542 | 553.588 | 0.00076395144
3005 | 100 | 36.28 | 13.13 | 9.7 | 39.14 | 0.95 | 14.42 | 11.28665 | 1151 | 5696 | 33.69 | 11.31 | 1.35 | 0.74 | 0.85 | 3.8454 | 384.54 | 0.0005306652
3006 | 48 | 23.8 | 8.85 | 6.91 | 142.76 | 1 | 10 | 7.819623 | 4471 | 5691 | 126.87 | 8 | 1.28 | 0.78 | 0.86 | 2.72 | 130.56 | 0.0001801728
3007 | 536 | 140.65 | 33.51 | 20.36 | 15.63 | 0.34 | 38.63 | 26.13049 | 7854 | 5702 | 21.25 | 27.16 | 1.65 | 0.61 | 0.7 | 9.2344 | 4949.6384 | 0.006830500992
3008 | 16 | 11.31 | 4.51 | 4.51 | 0 | 1 | 5.66 | 4.514661 | 8408 | 5693 | 135 | 4 | 1 | 1 | 1 | 1.36 | 21.76 | 3.00288e-05
3009 | 540 | 86.43 | 30.63 | 22.44 | 136.59 | 0.91 | 34.06 | 26.22781 | 5178 | 5696 | 139.76 | 24.04 | 1.36 | 0.73 | 0.94 | 8.1736 | 4413.744 | 0.00609096672
3010 | 44 | 22.14 | 8.77 | 6.39 | 74.93 | 1 | 10 | 7.486719 | 7961 | 5706 | 53.13 | 6 | 1.37 | 0.73 | 0.96 | 2.04 | 89.76 | 0.0001238688
3011 | 76 | 30.63 | 10.5 | 9.22 | 45 | 1 | 11.66 | 9.839476 | 1450 | 5708 | 30.96 | 10 | 1.14 | 0.88 | 0.86 | 3.4 | 258.4 | 0.000356592
3012 | 816 | 118.02 | 42.42 | 24.49 | 60.46 | 0.74 | 44.94 | 32.24113 | 8493 | 5726 | 69.15 | 27.18 | 1.73 | 0.58 | 0.88 | 9.2412 | 7540.8192 | 0.01040633
3013 | 400 | 99.4 | 24.9 | 20.45 | 95.15 | 0.51 | 28.64 | 22.57331 | 4766 | 5720 | 65.22 | 23.93 | 1.22 | 0.82 | 0.8 | 8.1362 | 3254.48 | 0.0044911824
3014 | 636 | 93.74 | 31.96 | 25.34 | 121.83 | 0.91 | 34.41 | 28.46386 | 1250 | 5712 | 125.54 | 28 | 1.26 | 0.79 | 0.91 | 9.52 | 6054.72 | 0.0083555136
3015 | 280 | 63.6 | 20.25 | 17.6 | 117.85 | 0.87 | 22.63 | 18.88618 | 1019 | 5715 | 135 | 18 | 1.15 | 0.87 | 0.9 | 6.12 | 1713.6 | 0.002364768
3016 | 200 | 66.43 | 17.52 | 14.54 | 51.41 | 0.57 | 21.63 | 15.96174 | 4836 | 5723 | 33.69 | 18 | 1.21 | 0.83 | 0.77 | 6.12 | 1224 | 0.00168912
3017 | 1160 | 131.2 | 41.26 | 35.8 | 146.44 | 0.85 | 45.61 | 38.44095 | 7786 | 5725 | 164.74 | 37.72 | 1.15 | 0.87 | 0.91 | 12.8248 | 14876.768 | 0.02052993984
3018 | 760 | 108.57 | 34.49 | 28.05 | 149.05 | 0.81 | 40.5 | 31.11515 | 1135 | 5721 | 147.09 | 30 | 1.23 | 0.81 | 0.89 | 10.2 | 7752 | 0.01069776
3019 | 376 | 78.43 | 24.35 | 19.66 | 127.14 | 0.77 | 28.43 | 21.88563 | 1941 | 5718 | 140.71 | 22 | 1.24 | 0.81 | 0.88 | 7.48 | 2812.48 | 0.0038812224
3020 | 308 | 102.71 | 34.21 | 11.46 | 130.1 | 0.37 | 41.62 | 19.808 | 6425 | 5720 | 125.22 | 18.23 | 2.98 | 0.34 | 0.59 | 6.1982 | 1909.0456 | 0.002634482928
3021 | 1572 | 153.62 | 51.68 | 38.73 | 134.53 | 0.84 | 53.14 | 44.74984 | 1811 | 5721 | 109.8 | 39.6 | 1.33 | 0.75 | 0.91 | 13.464 | 21165.408 | 0.02920826304
3022 | 68 | 31.8 | 12.35 | 7.01 | 60.48 | 0.85 | 14.42 | 9.307212 | 6360 | 5729 | 56.31 | 8 | 1.76 | 0.57 | 0.85 | 2.72 | 184.96 | 0.0002552448
3023 | 52 | 24.97 | 9.8 | 6.76 | 140.73 | 1 | 11.31 | 8.138921 | 8649 | 5723 | 135 | 8 | 1.45 | 0.69 | 0.9 | 2.72 | 141.44 | 0.0001951872
3024 | 16 | 11.31 | 4.51 | 4.51 | 0 | 1 | 5.66 | 4.514661 | 8803 | 5727 | 135 | 4 | 1 | 1 | 1 | 1.36 | 21.76 | 3.00288e-05
3025 | 64 | 30.63 | 10.61 | 7.68 | 68.86 | 0.86 | 13.42 | 9.029322 | 6426 | 5736 | 63.43 | 8 | 1.38 | 0.72 | 0.82 | 2.72 | 174.08 | 0.0002402304
3026 | 1072 | 124.57 | 38.82 | 35.16 | 127.42 | 0.87 | 44.41 | 36.95409 | 6671 | 5731 | 125.84 | 36 | 1.1 | 0.91 | 0.93 | 12.24 | 13121.28 | 0.0181073664
3027 | 72 | 30.14 | 10.72 | 8.55 | 67.41 | 1 | 12.81 | 9.577043 | 3684 | 5736 | 51.34 | 8 | 1.25 | 0.8 | 0.95 | 2.72 | 195.84 | 0.0002702592
3028 | 576 | 89.05 | 30.45 | 24.09 | 132.53 | 0.91 | 32.25 | 27.08797 | 2796 | 5733 | 119.74 | 25.46 | 1.26 | 0.79 | 0.92 | 8.6564 | 4986.0864 | 0.006880799232
3029 | 108 | 39.11 | 13.91 | 9.89 | 36.71 | 0.89 | 15.62 | 11.72943 | 8420 | 5738 | 39.81 | 11.31 | 1.41 | 0.71 | 0.83 | 3.8454 | 415.3032 | 0.000573118416
3030 | 172 | 70.91 | 16.38 | 13.37 | 68.01 | 0.43 | 24.08 | 14.80231 | 4712 | 5746 | 48.37 | 18 | 1.23 | 0.82 | 0.62 | 6.12 | 1052.64 | 0.0014526432
3031 | 76 | 30.63 | 12.24 | 7.91 | 106.88 | 1 | 13.42 | 9.839476 | 8316 | 5737 | 116.57 | 8 | 1.55 | 0.65 | 0.9 | 2.72 | 206.72 | 0.0002852736
3032 | 560 | 93.25 | 32.5 | 21.94 | 162.39 | 0.81 | 34.99 | 26.7091 | 2264 | 5740 | 149.04 | 23.14 | 1.48 | 0.68 | 0.89 | 7.8676 | 4405.856 | 0.00608008128
3033 | 12 | 13.66 | 6.77 | 2.26 | 90 | 0.81 | 6.32 | 3.909811 | 5894 | 5741 | 108.43 | 2 | 3 | 0.33 | 1 | 0.68 | 8.16 | 1.12608e-05
3034 | 12 | 11.31 | 4.73 | 3.23 | 135 | 1 | 5.66 | 3.909811 | 4722 | 5742 | 135 | 4 | 1.46 | 0.68 | 0.86 | 1.36 | 16.32 | 2.25216e-05
3035 | 1692 | 181.14 | 63.23 | 34.07 | 2.31 | 0.65 | 68.47 | 46.42644 | 5143 | 5743 | 173.29 | 38 | 1.86 | 0.54 | 0.89 | 12.92 | 21860.64 | 0.0301676832
3036 | 64 | 28.97 | 12.54 | 6.5 | 90 | 0.96 | 12.65 | 9.029322 | 5904 | 5743 | 108.43 | 6 | 1.93 | 0.52 | 0.94 | 2.04 | 130.56 | 0.0001801728
3037 | 448 | 79.4 | 24.89 | 22.91 | 144.04 | 0.89 | 26.83 | 23.88934 | 1904 | 5746 | 116.57 | 24 | 1.09 | 0.92 | 0.9 | 8.16 | 3655.68 | 0.0050448384
3038 | 72 | 32.28 | 9.67 | 9.48 | 0 | 0.87 | 11.66 | 9.577043 | 7671 | 5749 | 149.04 | 10 | 1.02 | 0.98 | 0.82 | 3.4 | 244.8 | 0.000337824
3039 | 136 | 48.77 | 16.09 | 10.76 | 119.31 | 0.72 | 18.44 | 13.16239 | 1134 | 5752 | 102.53 | 14 | 1.49 | 0.67 | 0.74 | 4.76 | 647.36 | 0.0008933568
3040 | 164 | 59.6 | 21.26 | 9.82 | 119.58 | 0.58 | 22.8 | 14.45397 | 3737 | 5757 | 127.87 | 12.76 | 2.17 | 0.46 | 0.77 | 4.3384 | 711.4976 | 0.000981866688
3041 | 904 | 124.85 | 37.32 | 30.84 | 114.28 | 0.73 | 40.5 | 33.93512 | 2840 | 5779 | 69.78 | 31.89 | 1.21 | 0.83 | 0.88 | 10.8426 | 9801.7104 | 0.01352636
3042 | 172 | 61.25 | 21.82 | 10.04 | 126.75 | 0.58 | 24.08 | 14.80231 | 3728 | 5760 | 131.63 | 13.42 | 2.17 | 0.46 | 0.73 | 4.5628 | 784.8016 | 0.001083026208
3043 | 12 | 11.31 | 4.73 | 3.23 | 45 | 1 | 5.66 | 3.909811 | 8475 | 5763 | 45 | 4 | 1.46 | 0.68 | 0.86 | 1.36 | 16.32 | 2.25216e-05
3044 | 84 | 41.46 | 14.27 | 7.49 | 63.06 | 0.61 | 16.12 | 10.34439 | 4368 | 5775 | 60.26 | 9.84 | 1.91 | 0.52 | 0.75 | 3.3456 | 281.0304 | 0.000387821952
3045 | 128 | 49.94 | 15.17 | 10.75 | 117.64 | 0.64 | 17.89 | 12.76939 | 8144 | 5768 | 116.57 | 12 | 1.41 | 0.71 | 0.79 | 4.08 | 522.24 | 0.0007206912
3046 | 224 | 57.25 | 21.44 | 13.3 | 174.83 | 0.86 | 22.8 | 16.89232 | 8888 | 5771 | 164.74 | 14 | 1.61 | 0.62 | 0.88 | 4.76 | 1066.24 | 0.0014714112
3047 | 88 | 32.97 | 12.01 | 9.33 | 49.42 | 1 | 14.14 | 10.58782 | 1236 | 5775 | 45 | 10 | 1.29 | 0.78 | 0.94 | 3.4 | 299.2 | 0.000412896
3048 | 224 | 61.94 | 23.43 | 12.17 | 80.46 | 0.73 | 23.41 | 16.89232 | 1837 | 5770 | 109.98 | 13.15 | 1.93 | 0.52 | 0.84 | 4.471 | 1001.504 | 0.00138207552
3049 | 140 | 47.11 | 16.93 | 10.53 | 108.77 | 0.79 | 18.97 | 13.35455 | 6991 | 5774 | 108.43 | 12 | 1.61 | 0.62 | 0.83 | 4.08 | 571.2 | 0.000788256
3050 | 20 | 19.31 | 6.63 | 3.84 | 45 | 0.67 | 8.49 | 5.047545 | 8774 | 5777 | 45 | 5.66 | 1.73 | 0.58 | 0.71 | 1.9244 | 38.488 | 5.311344e-05
3051 | 684 | 102.71 | 31.17 | 27.94 | 67.6 | 0.81 | 34 | 29.51843 | 3345 | 5796 | 61.93 | 29.92 | 1.12 | 0.9 | 0.89 | 10.1728 | 6958.1952 | 0.009602309376
3052 | 44 | 22.63 | 7.99 | 7.01 | 71.57 | 1 | 8.94 | 7.486719 | 7842 | 5780 | 116.57 | 8 | 1.14 | 0.88 | 0.81 | 2.72 | 119.68 | 0.0001651584
3053 | 1244 | 160.17 | 59.31 | 26.71 | 3.58 | 0.61 | 59.67 | 39.80846 | 8108 | 5794 | 13.57 | 30 | 2.22 | 0.45 | 0.86 | 10.2 | 12688.8 | 0.017510544
3054 | 168 | 47.11 | 16.45 | 13 | 8.48 | 0.95 | 17.89 | 14.62917 | 1002 | 5791 | 26.57 | 14 | 1.27 | 0.79 | 0.89 | 4.76 | 799.68 | 0.0011035584
3055 | 144 | 53.25 | 15.6 | 11.75 | 48.45 | 0.64 | 17.2 | 13.54398 | 1058 | 5792 | 35.54 | 13.31 | 1.33 | 0.75 | 0.77 | 4.5254 | 651.6576 | 0.000899287488
3056 | 100 | 34.63 | 12.08 | 10.54 | 79.13 | 1 | 13.42 | 11.28665 | 1188 | 5792 | 63.43 | 10 | 1.15 | 0.87 | 0.91 | 3.4 | 340 | 0.0004692
3057 | 336 | 76.57 | 27.25 | 15.7 | 73.29 | 0.72 | 28.64 | 20.68878 | 4516 | 5799 | 65.22 | 17.46 | 1.74 | 0.58 | 0.86 | 5.9364 | 1994.6304 | 0.002752589952
3058 | 304 | 66.43 | 25.37 | 15.26 | 127.59 | 0.87 | 26.91 | 19.67895 | 8011 | 5788 | 131.99 | 16.97 | 1.66 | 0.6 | 0.89 | 5.7698 | 1754.0192 | 0.002420546496
3059 | 76 | 30.63 | 9.88 | 9.79 | 18.43 | 1 | 11.66 | 9.839476 | 4469 | 5793 | 120.96 | 10 | 1.01 | 0.99 | 0.86 | 3.4 | 258.4 | 0.000356592
3060 | 356 | 89.05 | 26.37 | 17.19 | 34.74 | 0.56 | 30.53 | 21.29561 | 8505 | 5803 | 31.61 | 21.47 | 1.53 | 0.65 | 0.76 | 7.2998 | 2598.7288 | 0.003586245744
3061 | 2364 | 349.59 | 56.05 | 53.7 | 18.45 | 0.24 | 74.32 | 54.87682 | 7736 | 5795 | 113.81 | 62.61 | 1.04 | 0.96 | 0.68 | 21.2874 | 50323.4136 | 0.06944631
3062 | 184 | 77.74 | 17.03 | 13.75 | 74.45 | 0.38 | 24.17 | 15.30996 | 2130 | 5808 | 65.56 | 17.86 | 1.24 | 0.81 | 0.64 | 6.0724 | 1117.3216 | 0.001541903808
3063 | 100 | 36.28 | 13.48 | 9.45 | 55.54 | 0.95 | 14.42 | 11.28665 | 8564 | 5802 | 33.69 | 10.73 | 1.43 | 0.7 | 0.86 | 3.6482 | 364.82 | 0.0005034516
3064 | 824 | 127.68 | 44.57 | 23.54 | 100.08 | 0.64 | 45.61 | 32.39879 | 1695 | 5800 | 105.26 | 26 | 1.89 | 0.53 | 0.88 | 8.84 | 7284.16 | 0.0100521408
3065 | 20 | 15.31 | 6.29 | 4.05 | 108.43 | 1 | 7.21 | 5.047545 | 7999 | 5802 | 123.69 | 4 | 1.55 | 0.64 | 0.91 | 1.36 | 27.2 | 3.7536e-05
3066 | 84 | 31.8 | 12.56 | 8.52 | 82.8 | 1 | 13.42 | 10.34439 | 1444 | 5811 | 63.43 | 8 | 1.47 | 0.68 | 0.93 | 2.72 | 228.48 | 0.0003153024
3067 | 92 | 34.14 | 13.27 | 8.83 | 173.84 | 0.99 | 14.42 | 10.82578 | 1126 | 5806 | 146.31 | 8 | 1.5 | 0.67 | 0.98 | 2.72 | 250.24 | 0.0003453312
3068 | 68 | 30.14 | 10.07 | 8.6 | 120.96 | 0.94 | 12.81 | 9.307212 | 7441 | 5808 | 128.66 | 8 | 1.17 | 0.85 | 0.92 | 2.72 | 184.96 | 0.0002552448
3069 | 12 | 15.31 | 6.43 | 2.38 | 61.85 | 0.64 | 7.21 | 3.909811 | 7749 | 5816 | 56.31 | 3.58 | 2.7 | 0.37 | 0.67 | 1.2172 | 14.6064 | 2.0156832e-05
3070 | 600 | 108.57 | 41.97 | 18.2 | 94.79 | 0.64 | 42.43 | 27.64654 | 8281 | 5817 | 98.13 | 19.27 | 2.31 | 0.43 | 0.87 | 6.5518 | 3931.08 | 0.0054248904
3071 | 96 | 37.46 | 13.77 | 8.88 | 165.18 | 0.86 | 15.23 | 11.05862 | 1243 | 5819 | 156.8 | 10 | 1.55 | 0.65 | 0.86 | 3.4 | 326.4 | 0.000450432
3072 | 24 | 18.14 | 7.98 | 3.83 | 18.43 | 0.92 | 8.94 | 5.529308 | 5010 | 5820 | 26.57 | 4 | 2.08 | 0.48 | 0.86 | 1.36 | 32.64 | 4.50432e-05
3073 | 12 | 11.31 | 4.73 | 3.23 | 45 | 1 | 5.66 | 3.909811 | 7745 | 5821 | 45 | 4 | 1.46 | 0.68 | 0.86 | 1.36 | 16.32 | 2.25216e-05
3074 | 2928 | 213.42 | 70.32 | 53.01 | 54.89 | 0.81 | 72.47 | 61.0732 | 3297 | 5853 | 62.02 | 55.15 | 1.33 | 0.75 | 0.92 | 18.751 | 54902.928 | 0.07576604064
3075 | 1184 | 138.51 | 41.46 | 36.36 | 71.6 | 0.78 | 43.27 | 38.83658 | 4834 | 5836 | 33.69 | 38 | 1.14 | 0.88 | 0.91 | 12.92 | 15297.28 | 0.0211102464
3076 | 100 | 35.8 | 13.1 | 9.72 | 108.09 | 0.98 | 14.42 | 11.28665 | 6897 | 5821 | 123.69 | 10 | 1.35 | 0.74 | 0.91 | 3.4 | 340 | 0.0004692
3077 | 140 | 45.46 | 18.02 | 9.89 | 21.32 | 0.85 | 18.87 | 13.35455 | 6458 | 5827 | 32.01 | 11.16 | 1.82 | 0.55 | 0.88 | 3.7944 | 531.216 | 0.00073307808
3078 | 916 | 125.54 | 39.68 | 29.39 | 80.76 | 0.73 | 41.76 | 34.15961 | 1569 | 5844 | 73.3 | 30 | 1.35 | 0.74 | 0.9 | 10.2 | 9343.2 | 0.012893616
3079 | 76 | 29.46 | 10.6 | 9.13 | 135 | 1 | 11.66 | 9.839476 | 7511 | 5828 | 120.96 | 9.9 | 1.16 | 0.86 | 0.88 | 3.366 | 255.816 | 0.00035302608
3080 | 168 | 75.88 | 21.57 | 9.92 | 131.42 | 0.37 | 25.61 | 14.62917 | 1975 | 5832 | 128.66 | 14.11 | 2.17 | 0.46 | 0.68 | 4.7974 | 805.9632 | 0.001112229216
3081 | 28 | 16.97 | 6.17 | 5.78 | 90 | 1 | 7.21 | 5.972335 | 8654 | 5832 | 123.69 | 6 | 1.07 | 0.94 | 0.88 | 2.04 | 57.12 | 7.88256e-05
3082 | 56 | 24.97 | 9.7 | 7.35 | 135 | 1 | 11.31 | 8.446158 | 1189 | 5835 | 135 | 8 | 1.32 | 0.76 | 0.93 | 2.72 | 152.32 | 0.0002102016
3083 | 192 | 55.11 | 19.95 | 12.26 | 153.05 | 0.79 | 23.32 | 15.63925 | 8649 | 5835 | 149.04 | 14 | 1.63 | 0.61 | 0.89 | 4.76 | 913.92 | 0.0012612096
3084 | 44 | 22.63 | 7.99 | 7.01 | 108.43 | 1 | 8.94 | 7.486719 | 7524 | 5837 | 116.57 | 8 | 1.14 | 0.88 | 0.81 | 2.72 | 119.68 | 0.0001651584
3085 | 452 | 95.4 | 35.4 | 16.26 | 0.95 | 0.62 | 37.36 | 23.99575 | 7844 | 5843 | 15.52 | 18 | 2.18 | 0.46 | 0.86 | 6.12 | 2766.24 | 0.0038174112
3086 | 80 | 32.28 | 11.37 | 8.96 | 28.92 | 0.96 | 13.42 | 10.09509 | 1038 | 5843 | 26.57 | 9.9 | 1.27 | 0.79 | 0.85 | 3.366 | 269.28 | 0.0003716064
3087 | 384 | 111.88 | 33.87 | 14.44 | 55.82 | 0.39 | 43.27 | 22.11723 | 6712 | 5859 | 56.31 | 21.33 | 2.35 | 0.43 | 0.59 | 7.2522 | 2784.8448 | 0.003843085824
3088 | 144 | 45.46 | 18.65 | 9.83 | 156.94 | 0.88 | 20 | 13.54398 | 1088 | 5843 | 143.13 | 10.75 | 1.9 | 0.53 | 0.89 | 3.655 | 526.32 | 0.0007263216
3089 | 12 | 11.31 | 4.73 | 3.23 | 45 | 1 | 5.66 | 3.909811 | 1256 | 5845 | 45 | 4 | 1.46 | 0.68 | 0.86 | 1.36 | 16.32 | 2.25216e-05
3090 | 376 | 110.71 | 35.28 | 13.57 | 87.27 | 0.39 | 35.44 | 21.88563 | 6726 | 5843 | 106.39 | 16 | 2.6 | 0.38 | 0.76 | 5.44 | 2045.44 | 0.0028227072
3091 | 156 | 49.46 | 17.3 | 11.48 | 68.52 | 0.8 | 18.87 | 14.09703 | 1850 | 5852 | 57.99 | 12 | 1.51 | 0.66 | 0.9 | 4.08 | 636.48 | 0.0008783424
3092 | 1708 | 157.34 | 49.93 | 43.56 | 70.81 | 0.87 | 53.85 | 46.64543 | 3840 | 5871 | 68.2 | 44 | 1.15 | 0.87 | 0.94 | 14.96 | 25551.68 | 0.0352613184
3093 | 732 | 113.05 | 35.15 | 26.52 | 30.31 | 0.72 | 38.42 | 30.5366 | 808 | 5862 | 51.34 | 28.62 | 1.33 | 0.75 | 0.87 | 9.7308 | 7122.9456 | 0.009829664928
3094 | 568 | 96.57 | 28.21 | 25.64 | 121.79 | 0.77 | 32.8 | 26.8992 | 4872 | 5849 | 127.57 | 26 | 1.1 | 0.91 | 0.9 | 8.84 | 5021.12 | 0.0069291456
3095 | 120 | 47.6 | 15.39 | 9.93 | 157.51 | 0.67 | 16.49 | 12.36391 | 8232 | 5850 | 165.96 | 11.63 | 1.55 | 0.64 | 0.79 | 3.9542 | 474.504 | 0.00065481552
3096 | 12 | 11.31 | 4.73 | 3.23 | 135 | 1 | 5.66 | 3.909811 | 6723 | 5858 | 135 | 4 | 1.46 | 0.68 | 0.86 | 1.36 | 16.32 | 2.25216e-05
3097 | 1548 | 166.51 | 47.83 | 41.2 | 168.07 | 0.7 | 51.61 | 44.40692 | 7645 | 5862 | 144.46 | 41.59 | 1.16 | 0.86 | 0.92 | 14.1406 | 21889.6488 | 0.03020772
3098 | 116 | 44.77 | 13.5 | 10.94 | 159.1 | 0.73 | 16.12 | 12.1561 | 2345 | 5861 | 150.26 | 12 | 1.23 | 0.81 | 0.82 | 4.08 | 473.28 | 0.0006531264
3099 | 1908 | 177.14 | 51 | 47.64 | 166.27 | 0.76 | 55.32 | 49.30084 | 5626 | 5875 | 167.47 | 48 | 1.07 | 0.93 | 0.92 | 16.32 | 31138.56 | 0.0429712128
3100 | 1456 | 157.82 | 54.54 | 33.99 | 94.28 | 0.73 | 54.92 | 43.06712 | 1229 | 5892 | 79.51 | 35.43 | 1.6 | 0.62 | 0.91 | 12.0462 | 17539.2672 | 0.02420419
3101 | 92 | 37.46 | 11.81 | 9.92 | 120.43 | 0.82 | 14.42 | 10.82578 | 6060 | 5866 | 123.69 | 10 | 1.19 | 0.84 | 0.87 | 3.4 | 312.8 | 0.000431664
3102 | 2888 | 220.94 | 69.26 | 53.09 | 83.51 | 0.74 | 72.8 | 60.6546 | 6504 | 5901 | 69.08 | 56 | 1.3 | 0.77 | 0.92 | 19.04 | 54987.52 | 0.0758827776
3103 | 1080 | 134.02 | 48.82 | 28.17 | 131.1 | 0.76 | 51.61 | 37.09173 | 2495 | 5867 | 125.54 | 30.76 | 1.73 | 0.58 | 0.9 | 10.4584 | 11295.072 | 0.01558719936
3104 | 68 | 29.46 | 9.51 | 9.1 | 0 | 0.98 | 10.77 | 9.307212 | 8063 | 5867 | 111.8 | 9.9 | 1.04 | 0.96 | 0.85 | 3.366 | 228.888 | 0.00031586544
3105 | 228 | 56.08 | 18.31 | 15.86 | 20.34 | 0.91 | 19.7 | 17.04247 | 984 | 5875 | 23.96 | 16.99 | 1.15 | 0.87 | 0.88 | 5.7766 | 1317.0648 | 0.001817549424
3106 | 32 | 22.14 | 6.68 | 6.09 | 0 | 0.82 | 8.49 | 6.384695 | 8707 | 5869 | 135 | 6 | 1.1 | 0.91 | 0.89 | 2.04 | 65.28 | 9.00864e-05
3107 | 44 | 22.63 | 7.99 | 7.01 | 108.43 | 1 | 8.94 | 7.486719 | 8244 | 5870 | 116.57 | 8 | 1.14 | 0.88 | 0.81 | 2.72 | 119.68 | 0.0001651584
3108 | 676 | 111.2 | 32.79 | 26.25 | 40.93 | 0.69 | 34.99 | 29.3453 | 1204 | 5884 | 30.96 | 31.01 | 1.25 | 0.8 | 0.83 | 10.5434 | 7127.3384 | 0.009835726992
3109 | 796 | 112.37 | 38.46 | 26.35 | 62.51 | 0.79 | 41.23 | 31.84357 | 870 | 5892 | 67.17 | 29.96 | 1.46 | 0.69 | 0.88 | 10.1864 | 8108.3744 | 0.01118956
3110 | 100 | 34.63 | 12.83 | 9.92 | 152.97 | 1 | 14.42 | 11.28665 | 1341 | 5874 | 146.31 | 10 | 1.29 | 0.77 | 0.93 | 3.4 | 340 | 0.0004692
3111 | 160 | 60.08 | 15.64 | 13.03 | 174.08 | 0.56 | 17.89 | 14.27661 | 9120 | 5876 | 153.43 | 16 | 1.2 | 0.83 | 0.76 | 5.44 | 870.4 | 0.001201152
3112 | 136 | 47.6 | 19.77 | 8.76 | 136.23 | 0.75 | 21.26 | 13.16239 | 698 | 5876 | 131.19 | 10.93 | 2.26 | 0.44 | 0.79 | 3.7162 | 505.4032 | 0.000697456416
3113 | 52 | 32.28 | 11.35 | 5.83 | 19.41 | 0.63 | 13.42 | 8.138921 | 770 | 5880 | 26.57 | 7.28 | 1.95 | 0.51 | 0.72 | 2.4752 | 128.7104 | 0.000177620352
3114 | 36 | 19.31 | 6.77 | 6.77 | 0 | 1 | 8.49 | 6.771992 | 2355 | 5877 | 135 | 6 | 1 | 1 | 1 | 2.04 | 73.44 | 0.0001013472
3115 | 136 | 77.05 | 15.51 | 11.17 | 5.68 | 0.29 | 19.7 | 13.16239 | 1808 | 5883 | 156.04 | 14 | 1.39 | 0.72 | 0.63 | 4.76 | 647.36 | 0.0008933568
3116 | 60 | 32.28 | 10.32 | 7.4 | 119.75 | 0.72 | 11.66 | 8.742604 | 3059 | 5884 | 120.96 | 8.85 | 1.39 | 0.72 | 0.75 | 3.009 | 180.54 | 0.0002491452
3117 | 76 | 29.46 | 10.41 | 9.29 | 0 | 1 | 11.66 | 9.839476 | 737 | 5887 | 149.04 | 10 | 1.12 | 0.89 | 0.86 | 3.4 | 258.4 | 0.000356592
3118 | 328 | 74.91 | 21.93 | 19.05 | 177.9 | 0.73 | 24.74 | 20.441 | 1181 | 5891 | 165.96 | 20 | 1.15 | 0.87 | 0.85 | 6.8 | 2230.4 | 0.003077952
3119 | 108 | 43.11 | 14.35 | 9.58 | 102.64 | 0.73 | 16.49 | 11.72943 | 5928 | 5899 | 75.96 | 11.38 | 1.5 | 0.67 | 0.75 | 3.8692 | 417.8736 | 0.000576665568
3120 | 40 | 22.14 | 8.1 | 6.29 | 116.57 | 1 | 10 | 7.138306 | 3077 | 5893 | 126.87 | 6 | 1.29 | 0.78 | 0.91 | 2.04 | 81.6 | 0.000112608
3121 | 488 | 106.23 | 37.8 | 16.44 | 24.49 | 0.54 | 43.86 | 24.93303 | 5198 | 5904 | 24.23 | 21.38 | 2.3 | 0.43 | 0.75 | 7.2692 | 3547.3696 | 0.004895370048
3122 | 56 | 27.8 | 9.54 | 7.47 | 101.69 | 0.91 | 11.66 | 8.446158 | 3363 | 5901 | 120.96 | 8 | 1.28 | 0.78 | 0.85 | 2.72 | 152.32 | 0.0002102016
3123 | 228 | 58.43 | 18.76 | 15.47 | 58.14 | 0.84 | 21.26 | 17.04247 | 7826 | 5911 | 41.19 | 17.65 | 1.21 | 0.82 | 0.84 | 6.001 | 1368.228 | 0.00188815464
3124 | 796 | 128.37 | 39.87 | 25.42 | 74 | 0.61 | 45.61 | 31.84357 | 836 | 5926 | 74.74 | 30 | 1.57 | 0.64 | 0.83 | 10.2 | 8119.2 | 0.011204496
3125 | 76 | 30.63 | 11.4 | 8.49 | 55.65 | 1 | 12.81 | 9.839476 | 1058 | 5908 | 38.66 | 9.84 | 1.34 | 0.74 | 0.88 | 3.3456 | 254.2656 | 0.000350886528
3126 | 184 | 57.25 | 20.28 | 11.55 | 68.95 | 0.71 | 22.8 | 15.30996 | 1977 | 5919 | 74.74 | 14 | 1.76 | 0.57 | 0.79 | 4.76 | 875.84 | 0.0012086592
3127 | 84 | 33.46 | 12.5 | 8.56 | 106.87 | 0.94 | 13.42 | 10.34439 | 2438 | 5913 | 116.57 | 9.7 | 1.46 | 0.68 | 0.84 | 3.298 | 277.032 | 0.00038230416
3128 | 12 | 16.97 | 4.89 | 3.12 | 0 | 0.52 | 6.32 | 3.909811 | 1980 | 5917 | 161.57 | 4 | 1.57 | 0.64 | 0.6 | 1.36 | 16.32 | 2.25216e-05
3129 | 224 | 53.94 | 19.22 | 14.84 | 159.26 | 0.97 | 20.59 | 16.89232 | 7269 | 5918 | 150.95 | 16 | 1.29 | 0.77 | 0.9 | 5.44 | 1218.56 | 0.0016816128
3130 | 108 | 38.63 | 14.77 | 9.31 | 19.93 | 0.91 | 16.12 | 11.72943 | 8688 | 5924 | 29.74 | 10 | 1.59 | 0.63 | 0.89 | 3.4 | 367.2 | 0.000506736
3131 | 92 | 32.28 | 12.39 | 9.45 | 156.91 | 1 | 13.42 | 10.82578 | 8108 | 5922 | 153.43 | 10 | 1.31 | 0.76 | 0.88 | 3.4 | 312.8 | 0.000431664
3132 | 84 | 32.97 | 11.14 | 9.6 | 102.73 | 0.97 | 12.81 | 10.34439 | 2594 | 5923 | 128.66 | 10 | 1.16 | 0.86 | 0.91 | 3.4 | 285.6 | 0.000394128
3133 | 120 | 45.94 | 16.89 | 9.04 | 89.53 | 0.71 | 18.44 | 12.36391 | 4584 | 5923 | 102.53 | 10 | 1.87 | 0.54 | 0.85 | 3.4 | 408 | 0.00056304
3134 | 720 | 119.2 | 38.44 | 23.85 | 82.41 | 0.64 | 42.76 | 30.28527 | 6506 | 5947 | 79.22 | 26 | 1.61 | 0.62 | 0.85 | 8.84 | 6364.8 | 0.008783424
3135 | 1336 | 171.97 | 45.69 | 37.23 | 141.72 | 0.57 | 50 | 41.25422 | 8454 | 5930 | 143.13 | 38.92 | 1.23 | 0.81 | 0.87 | 13.2328 | 17679.0208 | 0.02439705
3136 | 28 | 19.31 | 8.31 | 4.29 | 8.35 | 0.94 | 8.94 | 5.972335 | 655 | 5932 | 26.57 | 4 | 1.94 | 0.52 | 0.93 | 1.36 | 38.08 | 5.25504e-05
3137 | 68 | 30.14 | 10.07 | 8.6 | 30.96 | 0.94 | 12.81 | 9.307212 | 1173 | 5934 | 38.66 | 8 | 1.17 | 0.85 | 0.92 | 2.72 | 184.96 | 0.0002552448
3138 | 48 | 23.31 | 9.03 | 6.77 | 90 | 1 | 10 | 7.819623 | 4478 | 5930 | 126.87 | 6 | 1.33 | 0.75 | 1 | 2.04 | 97.92 | 0.0001351296
3139 | 76 | 31.8 | 12.04 | 8.04 | 71.57 | 0.94 | 13.42 | 9.839476 | 8727 | 5938 | 63.43 | 8 | 1.5 | 0.67 | 0.9 | 2.72 | 206.72 | 0.0002852736
3140 | 24 | 15.31 | 6.77 | 4.51 | 90 | 1 | 7.21 | 5.529308 | 3890 | 5933 | 123.69 | 4 | 1.5 | 0.67 | 1 | 1.36 | 32.64 | 4.50432e-05
3141 | 124 | 49.94 | 13.8 | 11.44 | 80.6 | 0.62 | 17.2 | 12.56828 | 653 | 5941 | 54.46 | 12 | 1.21 | 0.83 | 0.82 | 4.08 | 505.92 | 0.0006981696
3142 | 48 | 26.63 | 9.21 | 6.64 | 105.77 | 0.85 | 10.77 | 7.819623 | 8510 | 5938 | 111.8 | 8 | 1.39 | 0.72 | 0.77 | 2.72 | 130.56 | 0.0001801728
3143 | 92 | 36.97 | 15.56 | 7.53 | 101.6 | 0.85 | 16.12 | 10.82578 | 7244 | 5941 | 119.74 | 8 | 2.07 | 0.48 | 0.9 | 2.72 | 250.24 | 0.0003453312
3144 | 72 | 34.63 | 11.01 | 8.33 | 83.97 | 0.75 | 12.65 | 9.577043 | 4332 | 5942 | 108.43 | 8 | 1.32 | 0.76 | 0.86 | 2.72 | 195.84 | 0.0002702592
3145 | 196 | 55.11 | 18.81 | 13.27 | 125.96 | 0.81 | 21.26 | 15.80131 | 6178 | 5950 | 131.19 | 16 | 1.42 | 0.71 | 0.88 | 5.44 | 1066.24 | 0.0014714112
3146 | 148 | 57.94 | 22.91 | 8.22 | 81.73 | 0.55 | 23.41 | 13.73081 | 1464 | 5962 | 70.02 | 10.17 | 2.79 | 0.36 | 0.73 | 3.4578 | 511.7544 | 0.000706221072
3147 | 36 | 19.31 | 6.77 | 6.77 | 0 | 1 | 8.49 | 6.771992 | 1090 | 5954 | 135 | 6 | 1 | 1 | 1 | 2.04 | 73.44 | 0.0001013472
3148 | 72 | 28.97 | 11.17 | 8.2 | 113.11 | 1 | 12.81 | 9.577043 | 1384 | 5955 | 128.66 | 8 | 1.36 | 0.73 | 0.95 | 2.72 | 195.84 | 0.0002702592
3149 | 272 | 61.25 | 21.04 | 16.46 | 169.71 | 0.91 | 22.36 | 18.61442 | 5360 | 5962 | 169.7 | 17.71 | 1.28 | 0.78 | 0.87 | 6.0214 | 1637.8208 | 0.002260192704
3150 | 116 | 38.63 | 14.2 | 10.4 | 92.56 | 0.98 | 15.23 | 12.1561 | 8598 | 5961 | 113.2 | 10 | 1.36 | 0.73 | 0.92 | 3.4 | 394.4 | 0.000544272
3151 | 324 | 68.28 | 23.99 | 17.2 | 21.12 | 0.87 | 26.08 | 20.31598 | 2281 | 5971 | 32.47 | 18 | 1.4 | 0.72 | 0.93 | 6.12 | 1982.88 | 0.0027363744
3152 | 588 | 110.71 | 30.01 | 24.95 | 120.12 | 0.6 | 34.99 | 27.36868 | 1361 | 5966 | 120.96 | 29.29 | 1.2 | 0.83 | 0.84 | 9.9586 | 5855.6568 | 0.008080806384
3153 | 76 | 31.8 | 11.41 | 8.48 | 60.73 | 0.94 | 12.81 | 9.839476 | 8628 | 5976 | 38.66 | 9.49 | 1.35 | 0.74 | 0.86 | 3.2266 | 245.2216 | 0.000338405808
3154 | 656 | 167.97 | 51.84 | 16.11 | 87.15 | 0.29 | 56.89 | 28.90794 | 7379 | 6001 | 79.88 | 24 | 3.22 | 0.31 | 0.61 | 8.16 | 5352.96 | 0.0073870848
3155 | 36 | 24.97 | 7.55 | 6.07 | 125.78 | 0.73 | 10 | 6.771992 | 2442 | 5976 | 126.87 | 6 | 1.24 | 0.8 | 0.82 | 2.04 | 73.44 | 0.0001013472
3156 | 72 | 30.63 | 11.4 | 8.04 | 102.24 | 0.96 | 12.65 | 9.577043 | 8936 | 5978 | 108.43 | 8 | 1.42 | 0.71 | 0.88 | 2.72 | 195.84 | 0.0002702592
3157 | 12 | 15.31 | 6.43 | 2.38 | 118.15 | 0.64 | 7.21 | 3.909811 | 6751 | 5979 | 123.69 | 3.58 | 2.7 | 0.37 | 0.67 | 1.2172 | 14.6064 | 2.0156832e-05
3158 | 124 | 44.28 | 15.96 | 9.89 | 74.18 | 0.79 | 17.89 | 12.56828 | 8379 | 5988 | 63.43 | 10 | 1.61 | 0.62 | 0.87 | 3.4 | 421.6 | 0.000581808
3159 | 220 | 82.71 | 18.97 | 14.77 | 59.48 | 0.4 | 25.06 | 16.74081 | 6751 | 5992 | 61.39 | 17.95 | 1.28 | 0.78 | 0.71 | 6.103 | 1342.66 | 0.0018528708
3160 | 296 | 74.91 | 25.77 | 14.62 | 70.84 | 0.66 | 27.78 | 19.41829 | 1449 | 6002 | 59.74 | 17.89 | 1.76 | 0.57 | 0.81 | 6.0826 | 1800.4496 | 0.002484620448
3161 | 588 | 167.48 | 28.36 | 26.4 | 18.63 | 0.26 | 35.61 | 27.36868 | 5382 | 6003 | 38.16 | 31.89 | 1.07 | 0.93 | 0.66 | 10.8426 | 6375.4488 | 0.008798119344
3162 | 60 | 26.14 | 9.32 | 8.2 | 135 | 1 | 11.31 | 8.742604 | 1248 | 5997 | 135 | 8 | 1.14 | 0.88 | 0.97 | 2.72 | 163.2 | 0.000225216
3163 | 72 | 28.97 | 10.7 | 8.57 | 90 | 1 | 11.66 | 9.577043 | 7261 | 6000 | 120.96 | 8 | 1.25 | 0.8 | 0.95 | 2.72 | 195.84 | 0.0002702592
3164 | 1508 | 179.48 | 58.42 | 32.87 | 15.1 | 0.59 | 59.09 | 43.82943 | 7743 | 6016 | 23.96 | 36.68 | 1.78 | 0.56 | 0.85 | 12.4712 | 18806.5696 | 0.02595307
3165 | 500 | 109.54 | 30.17 | 21.1 | 129.93 | 0.52 | 34.06 | 25.23772 | 905 | 6002 | 130.24 | 26.07 | 1.43 | 0.7 | 0.78 | 8.8638 | 4431.9 | 0.006116022
3166 | 116 | 39.8 | 14.9 | 9.91 | 76.33 | 0.92 | 16.12 | 12.1561 | 8383 | 6009 | 60.26 | 10 | 1.5 | 0.67 | 0.92 | 3.4 | 394.4 | 0.000544272
3167 | 36 | 19.31 | 6.77 | 6.77 | 0 | 1 | 8.49 | 6.771992 | 5853 | 6003 | 135 | 6 | 1 | 1 | 1 | 2.04 | 73.44 | 0.0001013472
3168 | 172 | 47.11 | 18.04 | 12.14 | 81.54 | 0.97 | 18.97 | 14.80231 | 8615 | 6012 | 71.57 | 12 | 1.49 | 0.67 | 0.91 | 4.08 | 701.76 | 0.0009684288
3169 | 16 | 15.31 | 5.47 | 3.73 | 90 | 0.86 | 6.32 | 4.514661 | 6466 | 6004 | 108.43 | 4 | 1.47 | 0.68 | 0.8 | 1.36 | 21.76 | 3.00288e-05
3170 | 52 | 30.63 | 8.96 | 7.39 | 92.93 | 0.7 | 10.77 | 8.138921 | 5846 | 6005 | 111.8 | 8 | 1.21 | 0.82 | 0.79 | 2.72 | 141.44 | 0.0001951872
3171 | 872 | 120.37 | 41.72 | 26.61 | 170.25 | 0.76 | 43.68 | 33.32909 | 8556 | 6013 | 164.05 | 30 | 1.57 | 0.64 | 0.88 | 10.2 | 8894.4 | 0.012274272
3172 | 424 | 81.74 | 31.31 | 17.24 | 152.57 | 0.8 | 34 | 23.24064 | 3271 | 6011 | 151.93 | 19.68 | 1.82 | 0.55 | 0.87 | 6.6912 | 2837.0688 | 0.003915154944
3173 | 480 | 93.74 | 29.15 | 20.96 | 15.19 | 0.69 | 31.3 | 24.72782 | 2206 | 6022 | 26.57 | 24 | 1.39 | 0.72 | 0.87 | 8.16 | 3916.8 | 0.005405184
3174 | 384 | 76.08 | 23.34 | 20.95 | 5.08 | 0.83 | 26 | 22.11723 | 4648 | 6019 | 157.38 | 22 | 1.11 | 0.9 | 0.91 | 7.48 | 2872.32 | 0.0039638016
3175 | 264 | 61.25 | 20.79 | 16.17 | 112.34 | 0.88 | 22.36 | 18.33864 | 2381 | 6027 | 79.7 | 16.99 | 1.29 | 0.78 | 0.87 | 5.7766 | 1525.0224 | 0.002104530912
3176 | 956 | 146.51 | 47.65 | 25.55 | 97.21 | 0.56 | 49.48 | 34.89748 | 5435 | 6018 | 104.04 | 30.85 | 1.87 | 0.54 | 0.76 | 10.489 | 10027.484 | 0.01383792792
3177 | 208 | 64.77 | 26.24 | 10.09 | 87.71 | 0.62 | 26.68 | 16.27784 | 5424 | 6035 | 77.01 | 12 | 2.6 | 0.38 | 0.81 | 4.08 | 848.64 | 0.0011711232
3178 | 192 | 65.25 | 21.79 | 11.22 | 82.9 | 0.57 | 23.41 | 15.63925 | 2316 | 6024 | 109.98 | 13.29 | 1.94 | 0.51 | 0.75 | 4.5186 | 867.5712 | 0.001197248256
3179 | 696 | 101.05 | 31.3 | 28.31 | 86.23 | 0.86 | 34.18 | 29.77624 | 3290 | 6040 | 69.44 | 29.71 | 1.11 | 0.9 | 0.92 | 10.1014 | 7030.5744 | 0.009702192672
3180 | 40 | 29.46 | 9.56 | 5.33 | 86.18 | 0.58 | 10.77 | 7.138306 | 7760 | 6025 | 111.8 | 6 | 1.79 | 0.56 | 0.71 | 2.04 | 81.6 | 0.000112608
3181 | 96 | 36.28 | 13.1 | 9.33 | 26.12 | 0.92 | 14.56 | 11.05862 | 1553 | 6029 | 15.95 | 10 | 1.4 | 0.71 | 0.84 | 3.4 | 326.4 | 0.000450432
3182 | 52 | 29.46 | 12.28 | 5.39 | 139.37 | 0.75 | 12.81 | 8.138921 | 5427 | 6035 | 128.66 | 7.07 | 2.28 | 0.44 | 0.76 | 2.4038 | 124.9976 | 0.000172496688
3183 | 16 | 14.14 | 6.43 | 3.17 | 31.72 | 1 | 7.21 | 4.514661 | 2318 | 6038 | 33.69 | 4 | 2.03 | 0.49 | 0.8 | 1.36 | 21.76 | 3.00288e-05
3184 | 240 | 56.77 | 19.69 | 15.52 | 55.2 | 0.94 | 21.63 | 17.48521 | 7976 | 6048 | 56.31 | 16.97 | 1.27 | 0.79 | 0.91 | 5.7698 | 1384.752 | 0.00191095776
3185 | 12 | 11.31 | 4.73 | 3.23 | 45 | 1 | 5.66 | 3.909811 | 6668 | 6044 | 45 | 4 | 1.46 | 0.68 | 0.86 | 1.36 | 16.32 | 2.25216e-05
3186 | 84 | 31.8 | 12.56 | 8.52 | 97.2 | 1 | 13.42 | 10.34439 | 6671 | 6043 | 116.57 | 8 | 1.47 | 0.68 | 0.93 | 2.72 | 228.48 | 0.0003153024
3187 | 488 | 132.17 | 36.52 | 17.01 | 116.63 | 0.35 | 42.19 | 24.93303 | 6484 | 6044 | 121.43 | 24.58 | 2.15 | 0.47 | 0.66 | 8.3572 | 4078.3136 | 0.005628072768
3188 | 488 | 90.23 | 27.62 | 22.49 | 92.36 | 0.75 | 29.12 | 24.93303 | 7425 | 6044 | 105.95 | 25.1 | 1.23 | 0.81 | 0.86 | 8.534 | 4164.592 | 0.00574713696
3189 | 1168 | 171.48 | 51.35 | 28.96 | 2.08 | 0.5 | 54.92 | 38.57328 | 1064 | 6049 | 169.51 | 30 | 1.77 | 0.56 | 0.85 | 10.2 | 11913.6 | 0.016440768
3190 | 396 | 79.6 | 28.75 | 17.54 | 101.86 | 0.79 | 31.3 | 22.46016 | 892 | 6046 | 116.57 | 18 | 1.64 | 0.61 | 0.9 | 6.12 | 2423.52 | 0.0033444576
3191 | 88 | 33.46 | 12.18 | 9.2 | 5.37 | 0.99 | 13.42 | 10.58782 | 8316 | 6050 | 26.57 | 10 | 1.32 | 0.75 | 0.86 | 3.4 | 299.2 | 0.000412896
3192 | 120 | 38.63 | 13.27 | 11.51 | 54.26 | 1 | 15.62 | 12.36391 | 4651 | 6054 | 50.19 | 12 | 1.15 | 0.87 | 0.92 | 4.08 | 489.6 | 0.000675648
3193 | 868 | 188.94 | 40.38 | 27.37 | 174.02 | 0.31 | 48.7 | 33.25256 | 7158 | 6054 | 160.82 | 37.16 | 1.48 | 0.68 | 0.63 | 12.6344 | 10966.6592 | 0.01513399
3194 | 536 | 91.4 | 34.78 | 19.62 | 157.88 | 0.81 | 37.58 | 26.13049 | 2573 | 6055 | 154.8 | 22.19 | 1.77 | 0.56 | 0.89 | 7.5446 | 4043.9056 | 0.005580589728
3195 | 36 | 23.8 | 10.97 | 4.18 | 155.3 | 0.8 | 11.66 | 6.771992 | 1596 | 6053 | 149.04 | 5.37 | 2.63 | 0.38 | 0.78 | 1.8258 | 65.7288 | 9.0705744e-05
3196 | 1532 | 363.45 | 49.51 | 39.4 | 21.99 | 0.15 | 64.28 | 44.17683 | 5731 | 6065 | 174.64 | 49.81 | 1.26 | 0.8 | 0.6 | 16.9354 | 25945.0328 | 0.03580415
3197 | 12 | 11.31 | 4.73 | 3.23 | 45 | 1 | 5.66 | 3.909811 | 7703 | 6056 | 45 | 4 | 1.46 | 0.68 | 0.86 | 1.36 | 16.32 | 2.25216e-05
3198 | 388 | 119.68 | 27.44 | 18 | 42.37 | 0.34 | 33.29 | 22.23213 | 5874 | 6067 | 32.74 | 24.04 | 1.52 | 0.66 | 0.61 | 8.1736 | 3171.3568 | 0.004376472384
3199 | 112 | 43.11 | 17.95 | 7.94 | 171.17 | 0.76 | 18.44 | 11.94467 | 6501 | 6058 | 167.47 | 10 | 2.26 | 0.44 | 0.79 | 3.4 | 380.8 | 0.000525504
3200 | 104 | 44.28 | 19.69 | 6.72 | 73.54 | 0.67 | 19.7 | 11.51017 | 1004 | 6066 | 66.04 | 8.22 | 2.93 | 0.34 | 0.8 | 2.7948 | 290.6592 | 0.000401109696
3201 | 388 | 73.74 | 23.89 | 20.68 | 41.3 | 0.9 | 25.61 | 22.23213 | 1798 | 6069 | 38.66 | 22.36 | 1.16 | 0.87 | 0.88 | 7.6024 | 2949.7312 | 0.004070629056
3202 | 92 | 34.63 | 13.34 | 8.78 | 64.6 | 0.96 | 14.42 | 10.82578 | 3468 | 6067 | 56.31 | 9.84 | 1.52 | 0.66 | 0.88 | 3.3456 | 307.7952 | 0.000424757376
3203 | 132 | 51.6 | 14.54 | 11.56 | 1.01 | 0.62 | 17.89 | 12.96738 | 7788 | 6068 | 26.57 | 14 | 1.26 | 0.8 | 0.73 | 4.76 | 628.32 | 0.0008670816
3204 | 76 | 31.8 | 10.53 | 9.19 | 111.74 | 0.94 | 12.81 | 9.839476 | 1364 | 6071 | 141.34 | 10 | 1.15 | 0.87 | 0.86 | 3.4 | 258.4 | 0.000356592
3205 | 656 | 93.74 | 31.48 | 26.54 | 104.2 | 0.94 | 34.18 | 28.90794 | 3836 | 6080 | 110.56 | 26 | 1.19 | 0.84 | 0.93 | 8.84 | 5799.04 | 0.0080026752
3206 | 104 | 43.8 | 17.4 | 7.61 | 104.18 | 0.68 | 18.87 | 11.51017 | 8192 | 6081 | 122.01 | 9.62 | 2.29 | 0.44 | 0.81 | 3.2708 | 340.1632 | 0.000469425216
3207 | 24 | 15.31 | 6.77 | 4.51 | 0 | 1 | 7.21 | 5.529308 | 2086 | 6083 | 146.31 | 4 | 1.5 | 0.67 | 1 | 1.36 | 32.64 | 4.50432e-05
3208 | 116 | 39.11 | 13.8 | 10.7 | 96.19 | 0.95 | 15.23 | 12.1561 | 2970 | 6088 | 113.2 | 12 | 1.29 | 0.78 | 0.85 | 4.08 | 473.28 | 0.0006531264
3209 | 24 | 20.97 | 7.86 | 3.89 | 59.04 | 0.69 | 8.94 | 5.529308 | 2095 | 6095 | 63.43 | 5.37 | 2.02 | 0.49 | 0.71 | 1.8258 | 43.8192 | 6.0470496e-05
3210 | 12 | 14.14 | 6.43 | 2.38 | 151.85 | 0.75 | 7.21 | 3.909811 | 7213 | 6092 | 146.31 | 3.58 | 2.7 | 0.37 | 0.67 | 1.2172 | 14.6064 | 2.0156832e-05
3211 | 96 | 34.63 | 12.16 | 10.05 | 149.16 | 1 | 14.14 | 11.05862 | 7210 | 6094 | 135 | 10 | 1.21 | 0.83 | 0.91 | 3.4 | 326.4 | 0.000450432
3212 | 52 | 30.63 | 11.82 | 5.6 | 44.38 | 0.7 | 14.14 | 8.138921 | 7344 | 6101 | 45 | 8 | 2.11 | 0.47 | 0.74 | 2.72 | 141.44 | 0.0001951872
3213 | 68 | 28.97 | 9.91 | 8.74 | 11.31 | 1 | 11.66 | 9.307212 | 4424 | 6101 | 30.96 | 8 | 1.13 | 0.88 | 0.92 | 2.72 | 184.96 | 0.0002552448
3214 | 108 | 37.46 | 14.06 | 9.78 | 99.29 | 0.97 | 15.23 | 11.72943 | 8574 | 6097 | 113.2 | 10 | 1.44 | 0.7 | 0.89 | 3.4 | 367.2 | 0.000506736
3215 | 12 | 11.31 | 4.73 | 3.23 | 135 | 1 | 5.66 | 3.909811 | 820 | 6103 | 135 | 4 | 1.46 | 0.68 | 0.86 | 1.36 | 16.32 | 2.25216e-05
3216 | 1316 | 139.2 | 46.07 | 36.37 | 62.86 | 0.85 | 49.4 | 40.94427 | 2017 | 6126 | 68.63 | 39.2 | 1.27 | 0.79 | 0.91 | 13.328 | 17539.648 | 0.02420471424
3217 | 628 | 101.54 | 32.91 | 24.3 | 94.04 | 0.77 | 36.22 | 28.28427 | 4343 | 6122 | 83.66 | 26 | 1.35 | 0.74 | 0.87 | 8.84 | 5551.52 | 0.0076610976
3218 | 224 | 81.74 | 21.89 | 13.03 | 10.92 | 0.42 | 24.41 | 16.89232 | 815 | 6116 | 34.99 | 16 | 1.68 | 0.6 | 0.75 | 5.44 | 1218.56 | 0.0016816128
3219 | 468 | 88.57 | 31.76 | 18.76 | 92.33 | 0.75 | 34.23 | 24.41676 | 3942 | 6109 | 96.71 | 20 | 1.69 | 0.59 | 0.88 | 6.8 | 3182.4 | 0.004391712
3220 | 64 | 30.63 | 10.49 | 7.77 | 101.55 | 0.86 | 11.66 | 9.029322 | 1795 | 6111 | 120.96 | 8 | 1.35 | 0.74 | 0.86 | 2.72 | 174.08 | 0.0002402304
3221 | 24 | 16.97 | 7.44 | 4.11 | 36.87 | 1 | 8.49 | 5.529308 | 7904 | 6121 | 45 | 5.37 | 1.81 | 0.55 | 0.8 | 1.8258 | 43.8192 | 6.0470496e-05
3222 | 432 | 91.88 | 28.81 | 19.09 | 51.86 | 0.64 | 34.06 | 23.45887 | 7903 | 6132 | 49.76 | 23.43 | 1.51 | 0.66 | 0.81 | 7.9662 | 3441.3984 | 0.004749129792
3223 | 776 | 116.37 | 41.36 | 23.89 | 112.3 | 0.72 | 44.94 | 31.44098 | 2077 | 6128 | 110.85 | 26.74 | 1.73 | 0.58 | 0.89 | 9.0916 | 7055.0816 | 0.009736012608
3224 | 108 | 39.11 | 13.59 | 10.12 | 175.68 | 0.89 | 15.23 | 11.72943 | 1168 | 6135 | 23.2 | 10 | 1.34 | 0.74 | 0.87 | 3.4 | 367.2 | 0.000506736
3225 | 436 | 82.91 | 30.49 | 18.21 | 139.3 | 0.8 | 32.8 | 23.56722 | 2376 | 6134 | 142.43 | 20.52 | 1.67 | 0.6 | 0.89 | 6.9768 | 3041.8848 | 0.004197801024
3226 | 700 | 112.57 | 40.44 | 22.04 | 59.93 | 0.69 | 44.41 | 29.86168 | 7751 | 6152 | 54.16 | 25.25 | 1.83 | 0.54 | 0.9 | 8.585 | 6009.5 | 0.00829311
3227 | 572 | 92.57 | 28.75 | 25.33 | 116.43 | 0.84 | 31.3 | 26.99375 | 7786 | 6137 | 116.57 | 26 | 1.14 | 0.88 | 0.92 | 8.84 | 5056.48 | 0.0069779424
3228 | 176 | 64.28 | 25.35 | 8.84 | 166.43 | 0.54 | 26 | 14.97344 | 7323 | 6138 | 157.38 | 11.16 | 2.87 | 0.35 | 0.76 | 3.7944 | 667.8144 | 0.000921583872
3229 | 540 | 93.05 | 30.31 | 22.68 | 0.84 | 0.78 | 32.25 | 26.22781 | 7859 | 6150 | 172.87 | 24 | 1.34 | 0.75 | 0.87 | 8.16 | 4406.4 | 0.006080832
3230 | 112 | 44.77 | 15.54 | 9.17 | 49.77 | 0.7 | 17.2 | 11.94467 | 1610 | 6155 | 54.46 | 11.31 | 1.69 | 0.59 | 0.72 | 3.8454 | 430.6848 | 0.000594345024
3231 | 500 | 86.23 | 32.79 | 19.42 | 54.29 | 0.85 | 33.29 | 25.23772 | 1560 | 6163 | 57.26 | 21.21 | 1.69 | 0.59 | 0.89 | 7.2114 | 3605.7 | 0.004975866
3232 | 100 | 36.28 | 11.82 | 10.78 | 140.75 | 0.95 | 13.42 | 11.28665 | 1816 | 6148 | 116.57 | 12 | 1.1 | 0.91 | 0.85 | 4.08 | 408 | 0.00056304
3233 | 192 | 59.6 | 20.29 | 12.05 | 64.58 | 0.68 | 23.32 | 15.63925 | 7981 | 6159 | 59.04 | 14.71 | 1.68 | 0.59 | 0.78 | 5.0014 | 960.2688 | 0.001325170944
3234 | 156 | 56.08 | 19.81 | 10.02 | 48.18 | 0.62 | 23.32 | 14.09703 | 7985 | 6159 | 59.04 | 11.31 | 1.98 | 0.51 | 0.78 | 3.8454 | 599.8824 | 0.000827837712
3235 | 88 | 33.46 | 12.52 | 8.95 | 75.28 | 0.99 | 13.42 | 10.58782 | 3212 | 6156 | 63.43 | 10 | 1.4 | 0.72 | 0.86 | 3.4 | 299.2 | 0.000412896
3236 | 664 | 116.85 | 34.39 | 24.59 | 139.29 | 0.61 | 38.83 | 29.08367 | 7382 | 6155 | 124.51 | 28.94 | 1.4 | 0.71 | 0.79 | 9.8396 | 6533.4944 | 0.009016222272
3237 | 24 | 16.97 | 6.28 | 4.87 | 45 | 1 | 7.21 | 5.529308 | 7666 | 6157 | 33.69 | 5.66 | 1.29 | 0.77 | 0.8 | 1.9244 | 46.1856 | 6.3736128e-05
3238 | 48 | 22.63 | 7.82 | 7.82 | 0 | 1 | 8.94 | 7.819623 | 1680 | 6155 | 116.57 | 8 | 1 | 1 | 0.86 | 2.72 | 130.56 | 0.0001801728
3239 | 32 | 20.97 | 9.42 | 4.32 | 26.57 | 0.91 | 10 | 6.384695 | 1608 | 6159 | 36.87 | 5.37 | 2.18 | 0.46 | 0.8 | 1.8258 | 58.4256 | 8.0627328e-05
3240 | 104 | 37.46 | 14.56 | 9.09 | 63.42 | 0.93 | 16.12 | 11.51017 | 7936 | 6163 | 60.26 | 10 | 1.6 | 0.62 | 0.88 | 3.4 | 353.6 | 0.000487968
3241 | 68 | 28.97 | 9.91 | 8.74 | 101.31 | 1 | 11.66 | 9.307212 | 1204 | 6158 | 120.96 | 8 | 1.13 | 0.88 | 0.92 | 2.72 | 184.96 | 0.0002552448
3242 | 504 | 124.17 | 31.67 | 20.27 | 138.14 | 0.41 | 35.38 | 25.33847 | 3716 | 6161 | 137.29 | 24.36 | 1.56 | 0.64 | 0.75 | 8.2824 | 4174.3296 | 0.005760574848
3243 | 100 | 37.46 | 12.98 | 9.81 | 169.03 | 0.9 | 14.56 | 11.28665 | 7671 | 6162 | 164.05 | 10 | 1.32 | 0.76 | 0.86 | 3.4 | 340 | 0.0004692
3244 | 348 | 72.08 | 23.19 | 19.11 | 111.63 | 0.84 | 25.61 | 21.05498 | 2094 | 6163 | 128.66 | 20 | 1.21 | 0.82 | 0.87 | 6.8 | 2366.4 | 0.003265632
3245 | 80 | 33.46 | 12.22 | 8.34 | 66.35 | 0.9 | 13.42 | 10.09509 | 4840 | 6172 | 63.43 | 9.49 | 1.47 | 0.68 | 0.82 | 3.2266 | 258.128 | 0.00035621664
3246 | 44 | 28.97 | 11.46 | 4.89 | 21.73 | 0.66 | 13.42 | 7.486719 | 8249 | 6171 | 26.57 | 6 | 2.34 | 0.43 | 0.76 | 2.04 | 89.76 | 0.0001238688
3247 | 964 | 118.71 | 41.29 | 29.73 | 110.98 | 0.86 | 42.19 | 35.04319 | 3535 | 6169 | 121.43 | 31.51 | 1.39 | 0.72 | 0.92 | 10.7134 | 10327.7176 | 0.01425225
3248 | 96 | 42.63 | 17 | 7.19 | 92.29 | 0.66 | 18.11 | 11.05862 | 7757 | 6169 | 96.34 | 8 | 2.36 | 0.42 | 0.83 | 2.72 | 261.12 | 0.0003603456
3249 | 472 | 103.88 | 38.93 | 15.44 | 8.04 | 0.55 | 38.83 | 24.52089 | 5940 | 6180 | 11.89 | 18.83 | 2.52 | 0.4 | 0.77 | 6.4022 | 3021.8384 | 0.004170136992
3250 | 76 | 30.14 | 11.1 | 8.72 | 167.18 | 1 | 12.81 | 9.839476 | 8162 | 6174 | 141.34 | 8 | 1.27 | 0.79 | 0.97 | 2.72 | 206.72 | 0.0002852736
3251 | 276 | 61.94 | 20.83 | 16.87 | 23.07 | 0.9 | 24.08 | 18.7508 | 2597 | 6184 | 41.63 | 17.89 | 1.23 | 0.81 | 0.9 | 6.0826 | 1678.7976 | 0.002316740688
3252 | 164 | 47.6 | 16.59 | 12.59 | 46.48 | 0.91 | 18.44 | 14.45397 | 2457 | 6185 | 40.6 | 14.14 | 1.32 | 0.76 | 0.83 | 4.8076 | 788.4464 | 0.001088056032
3253 | 784 | 166.99 | 37.1 | 26.9 | 178.49 | 0.35 | 44.94 | 31.60263 | 5238 | 6186 | 147.72 | 34 | 1.38 | 0.73 | 0.65 | 11.56 | 9063.04 | 0.0125069952
3254 | 140 | 47.11 | 16.67 | 10.69 | 96.87 | 0.79 | 17.89 | 13.35455 | 2408 | 6183 | 116.57 | 12 | 1.56 | 0.64 | 0.86 | 4.08 | 571.2 | 0.000788256
3255 | 272 | 64.77 | 22.34 | 15.5 | 86.95 | 0.81 | 24.33 | 18.61442 | 1252 | 6185 | 99.46 | 16 | 1.44 | 0.69 | 0.87 | 5.44 | 1479.68 | 0.0020419584
3256 | 556 | 94.71 | 31.62 | 22.39 | 86.53 | 0.78 | 36.5 | 26.61354 | 1341 | 6204 | 80.54 | 24 | 1.41 | 0.71 | 0.88 | 8.16 | 4536.96 | 0.0062610048
3257 | 204 | 59.6 | 20.52 | 12.66 | 66.75 | 0.72 | 22.36 | 16.12056 | 8363 | 6196 | 63.43 | 14.86 | 1.62 | 0.62 | 0.81 | 5.0524 | 1030.6896 | 0.001422351648
3258 | 108 | 41.46 | 17.18 | 8 | 108.55 | 0.79 | 17.89 | 11.72943 | 3191 | 6188 | 116.57 | 10 | 2.15 | 0.47 | 0.83 | 3.4 | 367.2 | 0.000506736
3259 | 136 | 45.94 | 14.45 | 11.99 | 4.57 | 0.81 | 16.12 | 13.16239 | 8793 | 6189 | 150.26 | 13.58 | 1.21 | 0.83 | 0.83 | 4.6172 | 627.9392 | 0.000866556096
3260 | 116 | 41.94 | 16.86 | 8.76 | 25.64 | 0.83 | 17.89 | 12.1561 | 2036 | 6195 | 26.57 | 10.12 | 1.92 | 0.52 | 0.83 | 3.4408 | 399.1328 | 0.000550803264
3261 | 16 | 16.97 | 5.77 | 3.53 | 14.87 | 0.7 | 7.21 | 4.514661 | 5247 | 6192 | 33.69 | 4 | 1.64 | 0.61 | 0.73 | 1.36 | 21.76 | 3.00288e-05
3262 | 216 | 86.43 | 25.17 | 10.93 | 127.71 | 0.36 | 30 | 16.58792 | 8490 | 6190 | 126.87 | 16.18 | 2.3 | 0.43 | 0.61 | 5.5012 | 1188.2592 | 0.001639797696
3263 | 296 | 88.57 | 28.35 | 13.29 | 169.01 | 0.47 | 33.53 | 19.41829 | 2432 | 6194 | 162.65 | 17.89 | 2.13 | 0.47 | 0.67 | 6.0826 | 1800.4496 | 0.002484620448
3264 | 328 | 69.94 | 23.15 | 18.04 | 70.24 | 0.84 | 26.08 | 20.441 | 7866 | 6203 | 57.53 | 18 | 1.28 | 0.78 | 0.9 | 6.12 | 2007.36 | 0.0027701568
3265 | 284 | 81.74 | 27.93 | 12.94 | 23.45 | 0.53 | 30.53 | 19.02061 | 4260 | 6203 | 31.61 | 16.98 | 2.16 | 0.46 | 0.72 | 5.7732 | 1639.5888 | 0.002262632544
3266 | 24 | 15.31 | 6.77 | 4.51 | 90 | 1 | 7.21 | 5.529308 | 5991 | 6193 | 123.69 | 4 | 1.5 | 0.67 | 1 | 1.36 | 32.64 | 4.50432e-05
3267 | 16 | 11.31 | 4.51 | 4.51 | 0 | 1 | 5.66 | 4.514661 | 8500 | 6195 | 135 | 4 | 1 | 1 | 1 | 1.36 | 21.76 | 3.00288e-05
3268 | 248 | 63.6 | 22.75 | 13.88 | 54.52 | 0.77 | 25.61 | 17.77424 | 5977 | 6206 | 51.34 | 16.8 | 1.64 | 0.61 | 0.84 | 5.712 | 1416.576 | 0.00195487488
3269 | 832 | 112.37 | 34.78 | 30.46 | 1.95 | 0.83 | 37.36 | 32.55568 | 6849 | 6206 | 15.52 | 32 | 1.14 | 0.88 | 0.89 | 10.88 | 9052.16 | 0.0124919808
3270 | 192 | 69.74 | 22.88 | 10.69 | 135.9 | 0.5 | 26.91 | 15.63925 | 3680 | 6198 | 131.99 | 14.14 | 2.14 | 0.47 | 0.7 | 4.8076 | 923.0592 | 0.001273821696
3271 | 484 | 179.97 | 31.78 | 19.39 | 65.76 | 0.19 | 40.5 | 24.83064 | 2028 | 6216 | 57.09 | 29.15 | 1.64 | 0.61 | 0.56 | 9.911 | 4796.924 | 0.00661975512
3272 | 12 | 11.31 | 4.73 | 3.23 | 135 | 1 | 5.66 | 3.909811 | 7963 | 6199 | 135 | 4 | 1.46 | 0.68 | 0.86 | 1.36 | 16.32 | 2.25216e-05
3273 | 144 | 45.94 | 16.92 | 10.84 | 72.15 | 0.86 | 17.89 | 13.54398 | 2257 | 6214 | 63.43 | 12 | 1.56 | 0.64 | 0.88 | 4.08 | 587.52 | 0.0008107776
3274 | 144 | 60.08 | 22.36 | 8.2 | 145.4 | 0.5 | 23.32 | 13.54398 | 5942 | 6209 | 149.04 | 10.31 | 2.73 | 0.37 | 0.73 | 3.5054 | 504.7776 | 0.000696593088
3275 | 292 | 62.91 | 23.93 | 15.54 | 48.05 | 0.93 | 24.41 | 19.28664 | 7420 | 6220 | 34.99 | 16.97 | 1.54 | 0.65 | 0.88 | 5.7698 | 1684.7816 | 0.002324998608
3276 | 100 | 34.63 | 12.83 | 9.92 | 62.97 | 1 | 14.42 | 11.28665 | 3269 | 6218 | 56.31 | 10 | 1.29 | 0.77 | 0.93 | 3.4 | 340 | 0.0004692
3277 | 180 | 66.91 | 21.11 | 10.86 | 179.06 | 0.51 | 22.8 | 15.14263 | 6632 | 6214 | 164.74 | 12 | 1.94 | 0.51 | 0.75 | 4.08 | 734.4 | 0.001013472
3278 | 212 | 66.43 | 23.48 | 11.5 | 129.47 | 0.6 | 25.46 | 16.43361 | 6232 | 6216 | 135 | 13.87 | 2.04 | 0.49 | 0.82 | 4.7158 | 999.7496 | 0.001379654448
3279 | 152 | 66.43 | 24.03 | 8.05 | 2.75 | 0.43 | 24.74 | 13.91512 | 5664 | 6218 | 165.96 | 10 | 2.98 | 0.34 | 0.71 | 3.4 | 516.8 | 0.000713184
3280 | 248 | 90.23 | 22.61 | 13.96 | 45.66 | 0.38 | 27.2 | 17.77424 | 8121 | 6228 | 53.97 | 18.12 | 1.62 | 0.62 | 0.74 | 6.1608 | 1527.8784 | 0.002108472192
3281 | 296 | 81.25 | 27.3 | 13.81 | 133.49 | 0.56 | 30 | 19.41829 | 6223 | 6220 | 126.87 | 18.59 | 1.98 | 0.51 | 0.74 | 6.3206 | 1870.8976 | 0.002581838688
3282 | 28 | 25.46 | 9.48 | 3.76 | 176.61 | 0.54 | 10.77 | 5.972335 | 6231 | 6226 | 158.2 | 4 | 2.52 | 0.4 | 0.74 | 1.36 | 38.08 | 5.25504e-05
3283 | 56 | 24.97 | 9.4 | 7.59 | 144.49 | 1 | 11.31 | 8.446158 | 2196 | 6230 | 135 | 8 | 1.24 | 0.81 | 0.93 | 2.72 | 152.32 | 0.0002102016
3284 | 84 | 35.8 | 11.79 | 9.07 | 89.21 | 0.82 | 13.42 | 10.34439 | 1640 | 6232 | 116.57 | 10 | 1.3 | 0.77 | 0.86 | 3.4 | 285.6 | 0.000394128
3285 | 76 | 31.8 | 12.55 | 7.71 | 79.17 | 0.94 | 13.42 | 9.839476 | 7425 | 6238 | 63.43 | 8 | 1.63 | 0.61 | 0.9 | 2.72 | 206.72 | 0.0002852736
3286 | 44 | 26.14 | 8.3 | 6.75 | 90 | 0.81 | 10 | 7.486719 | 749 | 6233 | 126.87 | 6 | 1.23 | 0.81 | 0.92 | 2.04 | 89.76 | 0.0001238688
3287 | 36 | 19.8 | 7.84 | 5.85 | 20.3 | 1 | 8.94 | 6.771992 | 6730 | 6236 | 26.57 | 6 | 1.34 | 0.75 | 0.86 | 2.04 | 73.44 | 0.0001013472
3288 | 604 | 98.71 | 30.67 | 25.08 | 28.3 | 0.78 | 33.29 | 27.73854 | 8049 | 6246 | 32.74 | 27.46 | 1.22 | 0.82 | 0.88 | 9.3364 | 5639.1856 | 0.007782076128
3289 | 52 | 30.14 | 11.71 | 5.65 | 164.43 | 0.72 | 13.42 | 8.138921 | 2270 | 6234 | 153.43 | 6 | 2.07 | 0.48 | 0.87 | 2.04 | 106.08 | 0.0001463904
3290 | 40 | 20.97 | 8.22 | 6.19 | 90 | 1 | 8.94 | 7.138306 | 6736 | 6235 | 116.57 | 6 | 1.33 | 0.75 | 0.91 | 2.04 | 81.6 | 0.000112608
3291 | 368 | 98.02 | 28.8 | 16.27 | 63.8 | 0.48 | 31.62 | 21.65155 | 1487 | 6250 | 55.3 | 21.26 | 1.77 | 0.57 | 0.72 | 7.2284 | 2660.0512 | 0.003670870656
3292 | 200 | 56.77 | 18.19 | 14 | 39.97 | 0.78 | 21.26 | 15.96174 | 2468 | 6248 | 41.19 | 16 | 1.3 | 0.77 | 0.84 | 5.44 | 1088 | 0.00150144
3293 | 60 | 29.46 | 10.05 | 7.6 | 22.03 | 0.87 | 11.66 | 8.742604 | 1792 | 6246 | 30.96 | 8 | 1.32 | 0.76 | 0.83 | 2.72 | 163.2 | 0.000225216
3294 | 96 | 42.63 | 15.2 | 8.04 | 87.03 | 0.66 | 16.49 | 11.05862 | 2638 | 6243 | 104.04 | 8 | 1.89 | 0.53 | 0.86 | 2.72 | 261.12 | 0.0003603456
3295 | 192 | 56.28 | 21.39 | 11.43 | 106.99 | 0.76 | 23.32 | 15.63925 | 3151 | 6244 | 120.96 | 13.91 | 1.87 | 0.53 | 0.83 | 4.7294 | 908.0448 | 0.001253101824
3296 | 20 | 15.31 | 6.29 | 4.05 | 108.43 | 1 | 7.21 | 5.047545 | 832 | 6254 | 123.69 | 4 | 1.55 | 0.64 | 0.91 | 1.36 | 27.2 | 3.7536e-05
3297 | 188 | 83.4 | 19.98 | 11.98 | 130.11 | 0.34 | 22.8 | 15.47548 | 8512 | 6255 | 127.87 | 16.97 | 1.67 | 0.6 | 0.67 | 5.7698 | 1084.7224 | 0.001496916912
3298 | 304 | 116.85 | 27.07 | 14.3 | 130.19 | 0.28 | 30 | 19.67895 | 944 | 6257 | 143.13 | 20.61 | 1.89 | 0.53 | 0.67 | 7.0074 | 2130.2496 | 0.002939744448
3299 | 72 | 32.28 | 11.26 | 8.14 | 126.55 | 0.87 | 13.42 | 9.577043 | 1408 | 6257 | 116.57 | 9.84 | 1.38 | 0.72 | 0.78 | 3.3456 | 240.8832 | 0.000332418816
3300 | 40 | 22.63 | 7.7 | 6.61 | 45 | 0.98 | 8.94 | 7.138306 | 4855 | 6265 | 26.57 | 8 | 1.17 | 0.86 | 0.77 | 2.72 | 108.8 | 0.000150144
3301 | 16 | 11.31 | 4.51 | 4.51 | 0 | 1 | 5.66 | 4.514661 | 947 | 6264 | 135 | 4 | 1 | 1 | 1 | 1.36 | 21.76 | 3.00288e-05
3302 | 220 | 59.6 | 19.62 | 14.27 | 87.11 | 0.78 | 21.54 | 16.74081 | 1170 | 6268 | 111.8 | 16 | 1.37 | 0.73 | 0.83 | 5.44 | 1196.8 | 0.001651584
3303 | 96 | 37.46 | 13.43 | 9.1 | 88.68 | 0.86 | 15.23 | 11.05862 | 1177 | 6277 | 66.8 | 10 | 1.48 | 0.68 | 0.83 | 3.4 | 326.4 | 0.000450432
3304 | 2156 | 185.62 | 60.95 | 45.04 | 143.83 | 0.79 | 64.03 | 52.40703 | 6390 | 6279 | 141.34 | 45.6 | 1.35 | 0.74 | 0.92 | 15.504 | 33426.624 | 0.04612874112
3305 | 240 | 66.43 | 24.32 | 12.56 | 29.58 | 0.68 | 27.78 | 17.48521 | 753 | 6285 | 30.26 | 15.76 | 1.94 | 0.52 | 0.81 | 5.3584 | 1286.016 | 0.00177470208
3306 | 1120 | 181.14 | 50.04 | 28.5 | 161.64 | 0.43 | 51.26 | 37.77237 | 1929 | 6286 | 159.44 | 33.09 | 1.76 | 0.57 | 0.86 | 11.2506 | 12600.672 | 0.01738892736
3307 | 32 | 18.14 | 7.08 | 5.76 | 135 | 1 | 8.49 | 6.384695 | 8243 | 6282 | 135 | 6 | 1.23 | 0.81 | 0.94 | 2.04 | 65.28 | 9.00864e-05
3308 | 140 | 41.94 | 13.72 | 12.99 | 84.73 | 1 | 15.23 | 13.35455 | 1165 | 6283 | 113.2 | 14 | 1.06 | 0.95 | 0.89 | 4.76 | 666.4 | 0.000919632
3309 | 1100 | 132.85 | 41.27 | 33.93 | 115.61 | 0.78 | 45.65 | 37.43359 | 685 | 6287 | 118.81 | 36 | 1.22 | 0.82 | 0.92 | 12.24 | 13464 | 0.01858032
3310 | 344 | 69.25 | 24.31 | 18.02 | 60.81 | 0.9 | 27.2 | 20.93362 | 1332 | 6299 | 53.97 | 19.8 | 1.35 | 0.74 | 0.88 | 6.732 | 2315.808 | 0.00319581504
3311 | 132 | 48.77 | 16 | 10.5 | 157.36 | 0.7 | 19.7 | 12.96738 | 8350 | 6289 | 156.04 | 12 | 1.52 | 0.66 | 0.8 | 4.08 | 538.56 | 0.0007432128
3312 | 232 | 57.25 | 20.14 | 14.67 | 154.71 | 0.89 | 21.54 | 17.19132 | 1607 | 6292 | 158.2 | 16 | 1.37 | 0.73 | 0.86 | 5.44 | 1262.08 | 0.0017416704
3313 | 700 | 103.88 | 33.23 | 26.82 | 54.31 | 0.82 | 35.78 | 29.86168 | 865 | 6303 | 26.57 | 29.52 | 1.24 | 0.81 | 0.89 | 10.0368 | 7025.76 | 0.0096955488
3314 | 52 | 27.8 | 8.9 | 7.44 | 113.04 | 0.85 | 11.31 | 8.138921 | 1640 | 6290 | 135 | 8 | 1.2 | 0.83 | 0.84 | 2.72 | 141.44 | 0.0001951872
3315 | 208 | 54.91 | 18.12 | 14.61 | 111.17 | 0.87 | 19.7 | 16.27784 | 6350 | 6291 | 113.96 | 16 | 1.24 | 0.81 | 0.85 | 5.44 | 1131.52 | 0.0015614976
3316 | 32 | 18.14 | 7.08 | 5.76 | 45 | 1 | 8.49 | 6.384695 | 4570 | 6299 | 45 | 6 | 1.23 | 0.81 | 0.94 | 2.04 | 65.28 | 9.00864e-05
3317 | 368 | 72.57 | 23.62 | 19.84 | 72.07 | 0.88 | 25.3 | 21.65155 | 1596 | 6300 | 108.43 | 21.47 | 1.19 | 0.84 | 0.88 | 7.2998 | 2686.3264 | 0.003707130432
3318 | 16 | 15.31 | 6.38 | 3.19 | 108.43 | 0.86 | 7.21 | 4.514661 | 1236 | 6302 | 123.69 | 4 | 2 | 0.5 | 0.8 | 1.36 | 21.76 | 3.00288e-05
3319 | 712 | 127.88 | 48.13 | 18.83 | 89.1 | 0.55 | 48.66 | 30.11655 | 1670 | 6304 | 99.46 | 20 | 2.56 | 0.39 | 0.87 | 6.8 | 4841.6 | 0.006681408
3320 | 1204 | 134.02 | 40.79 | 37.58 | 131.86 | 0.84 | 43.86 | 39.16322 | 2768 | 6308 | 133.15 | 39.94 | 1.09 | 0.92 | 0.9 | 13.5796 | 16349.8384 | 0.02256278
3321 | 140 | 45.94 | 18.21 | 9.79 | 46.48 | 0.83 | 19.8 | 13.35455 | 4565 | 6311 | 45 | 11.31 | 1.86 | 0.54 | 0.84 | 3.8454 | 538.356 | 0.00074293128
3322 | 256 | 90.23 | 28.83 | 11.31 | 55.8 | 0.4 | 33.29 | 18.05864 | 7050 | 6318 | 57.26 | 16.44 | 2.55 | 0.39 | 0.61 | 5.5896 | 1430.9376 | 0.001974693888
3323 | 140 | 45.94 | 16.92 | 10.53 | 17.81 | 0.83 | 18.44 | 13.35455 | 8274 | 6307 | 12.53 | 12 | 1.61 | 0.62 | 0.83 | 4.08 | 571.2 | 0.000788256
3324 | 512 | 90.91 | 31.57 | 20.65 | 18.92 | 0.78 | 33.29 | 25.53878 | 1401 | 6315 | 32.74 | 22.91 | 1.53 | 0.65 | 0.86 | 7.7894 | 3988.1728 | 0.005503678464
3325 | 544 | 105.74 | 37.89 | 18.28 | 83.13 | 0.61 | 39.29 | 26.32477 | 5468 | 6326 | 75.26 | 20 | 2.07 | 0.48 | 0.86 | 6.8 | 3699.2 | 0.005104896
3326 | 72 | 28.97 | 10.7 | 8.57 | 0 | 1 | 11.66 | 9.577043 | 6658 | 6309 | 149.04 | 8 | 1.25 | 0.8 | 0.95 | 2.72 | 195.84 | 0.0002702592
3327 | 1516 | 166.71 | 57.89 | 33.34 | 65.34 | 0.69 | 65.3 | 43.94554 | 7941 | 6334 | 49.97 | 37.65 | 1.74 | 0.58 | 0.86 | 12.801 | 19406.316 | 0.02678071608
3328 | 60 | 26.63 | 11.46 | 6.67 | 150.97 | 1 | 12.81 | 8.742604 | 4557 | 6312 | 141.34 | 8 | 1.72 | 0.58 | 0.88 | 2.72 | 163.2 | 0.000225216
3329 | 1708 | 161.34 | 57.61 | 37.75 | 16.99 | 0.82 | 60.93 | 46.64543 | 5565 | 6332 | 23.2 | 40 | 1.53 | 0.66 | 0.94 | 13.6 | 23228.8 | 0.032055744
3330 | 72 | 32.28 | 11.25 | 8.15 | 136.32 | 0.87 | 12.81 | 9.577043 | 5454 | 6320 | 128.66 | 9.9 | 1.38 | 0.72 | 0.78 | 3.366 | 242.352 | 0.00033444576
3331 | 16 | 11.31 | 4.51 | 4.51 | 0 | 1 | 5.66 | 4.514661 | 3152 | 6322 | 135 | 4 | 1 | 1 | 1 | 1.36 | 21.76 | 3.00288e-05
3332 | 152 | 67.6 | 18.53 | 10.45 | 99.2 | 0.42 | 21.54 | 13.91512 | 5446 | 6332 | 68.2 | 14 | 1.77 | 0.56 | 0.64 | 4.76 | 723.52 | 0.0009984576
3333 | 84 | 33.46 | 12.73 | 8.4 | 43.96 | 0.94 | 14.42 | 10.34439 | 5453 | 6331 | 33.69 | 9.84 | 1.51 | 0.66 | 0.86 | 3.3456 | 281.0304 | 0.000387821952
3334 | 108 | 35.8 | 12.9 | 10.66 | 102.49 | 1 | 14.42 | 11.72943 | 744 | 6333 | 123.69 | 10 | 1.21 | 0.83 | 0.95 | 3.4 | 367.2 | 0.000506736
3335 | 888 | 111.4 | 36 | 31.41 | 178.78 | 0.9 | 38.47 | 33.63347 | 7245 | 6336 | 152.1 | 30 | 1.15 | 0.87 | 0.95 | 10.2 | 9057.6 | 0.012499488
3336 | 2408 | 187.28 | 60.66 | 50.54 | 42.14 | 0.86 | 64.62 | 55.38516 | 7504 | 6355 | 21.8 | 51.28 | 1.2 | 0.83 | 0.93 | 17.4352 | 41983.9616 | 0.05793787
3337 | 288 | 76.57 | 22.09 | 16.6 | 53.86 | 0.62 | 26.83 | 19.15409 | 5751 | 6346 | 63.43 | 20.3 | 1.33 | 0.75 | 0.76 | 6.902 | 1987.776 | 0.00274313088
3338 | 100 | 43.11 | 15.26 | 8.34 | 3.01 | 0.68 | 18.44 | 11.28665 | 6266 | 6338 | 12.53 | 10 | 1.83 | 0.55 | 0.78 | 3.4 | 340 | 0.0004692
3339 | 28 | 18.14 | 7.01 | 5.08 | 149.53 | 1 | 8.49 | 5.972335 | 7429 | 6334 | 135 | 6 | 1.38 | 0.72 | 0.88 | 2.04 | 57.12 | 7.88256e-05
3340 | 60 | 26.14 | 9.32 | 8.2 | 135 | 1 | 11.31 | 8.742604 | 3884 | 6336 | 135 | 8 | 1.14 | 0.88 | 0.97 | 2.72 | 163.2 | 0.000225216
3341 | 500 | 132.85 | 34.12 | 18.66 | 113.53 | 0.36 | 38.83 | 25.23772 | 5070 | 6337 | 124.51 | 21.91 | 1.83 | 0.55 | 0.78 | 7.4494 | 3724.7 | 0.005140086
3342 | 56 | 32.28 | 12.72 | 5.61 | 61.24 | 0.68 | 13.42 | 8.446158 | 1399 | 6347 | 63.43 | 7.16 | 2.27 | 0.44 | 0.7 | 2.4344 | 136.3264 | 0.000188130432
3343 | 16 | 11.31 | 4.51 | 4.51 | 0 | 1 | 5.66 | 4.514661 | 3629 | 6346 | 135 | 4 | 1 | 1 | 1 | 1.36 | 21.76 | 3.00288e-05
3344 | 56 | 24.97 | 8.53 | 8.36 | 2.771e-13 | 1 | 10 | 8.446158 | 4198 | 6346 | 126.87 | 8 | 1.02 | 0.98 | 0.93 | 2.72 | 152.32 | 0.0002102016
3345 | 120 | 67.4 | 24.01 | 6.36 | 0.29 | 0.33 | 26.31 | 12.36391 | 8086 | 6350 | 171.25 | 8 | 3.77 | 0.27 | 0.62 | 2.72 | 326.4 | 0.000450432
3346 | 132 | 54.43 | 20.07 | 8.37 | 16.77 | 0.56 | 20.88 | 12.96738 | 1257 | 6357 | 16.7 | 10.12 | 2.4 | 0.42 | 0.76 | 3.4408 | 454.1856 | 0.000626776128
3347 | 332 | 66.43 | 23.11 | 18.29 | 54.52 | 0.95 | 25.61 | 20.56526 | 1230 | 6365 | 38.66 | 19.8 | 1.26 | 0.79 | 0.91 | 6.732 | 2235.024 | 0.00308433312
3348 | 96 | 37.46 | 12.48 | 9.79 | 60.12 | 0.86 | 14.42 | 11.05862 | 1319 | 6360 | 56.31 | 10 | 1.28 | 0.78 | 0.89 | 3.4 | 326.4 | 0.000450432
3349 | 36 | 22.14 | 8.4 | 5.46 | 119.52 | 0.92 | 10 | 6.771992 | 3320 | 6354 | 126.87 | 6 | 1.54 | 0.65 | 0.9 | 2.04 | 73.44 | 0.0001013472
3350 | 16 | 16.97 | 7.18 | 2.84 | 45 | 0.7 | 8.49 | 4.514661 | 5031 | 6357 | 45 | 4.24 | 2.53 | 0.4 | 0.62 | 1.4416 | 23.0656 | 3.1830528e-05
3351 | 32 | 18.14 | 7.08 | 5.76 | 45 | 1 | 8.49 | 6.384695 | 3271 | 6358 | 45 | 6 | 1.23 | 0.81 | 0.94 | 2.04 | 65.28 | 9.00864e-05
3352 | 28 | 18.14 | 8.31 | 4.29 | 8.35 | 1 | 8.94 | 5.972335 | 1384 | 6359 | 26.57 | 4 | 1.94 | 0.52 | 0.93 | 1.36 | 38.08 | 5.25504e-05
3353 | 360 | 77.74 | 24 | 19.1 | 151.7 | 0.75 | 28.43 | 21.41492 | 2163 | 6358 | 140.71 | 21.21 | 1.26 | 0.8 | 0.85 | 7.2114 | 2596.104 | 0.00358262352
3354 | 24 | 19.31 | 7.44 | 4.11 | 90 | 0.81 | 8.25 | 5.529308 | 8082 | 6357 | 104.04 | 4 | 1.81 | 0.55 | 0.86 | 1.36 | 32.64 | 4.50432e-05
3355 | 108 | 38.63 | 14.01 | 9.81 | 42.8 | 0.91 | 15.62 | 11.72943 | 5031 | 6363 | 39.81 | 12 | 1.43 | 0.7 | 0.86 | 4.08 | 440.64 | 0.0006080832
3356 | 188 | 69.74 | 23.05 | 10.38 | 22.79 | 0.49 | 24.41 | 15.47548 | 8089 | 6365 | 34.99 | 12.65 | 2.22 | 0.45 | 0.72 | 4.301 | 808.588 | 0.00111585144
3357 | 216 | 60.08 | 18.31 | 15.02 | 150.57 | 0.75 | 21.54 | 16.58792 | 3502 | 6363 | 158.2 | 18 | 1.22 | 0.82 | 0.8 | 6.12 | 1321.92 | 0.0018242496
3358 | 80 | 31.8 | 11.96 | 8.52 | 102.27 | 0.99 | 13.42 | 10.09509 | 8377 | 6360 | 116.57 | 8 | 1.4 | 0.71 | 0.91 | 2.72 | 217.6 | 0.000300288
3359 | 36 | 22.14 | 8.4 | 5.46 | 119.52 | 0.92 | 10 | 6.771992 | 3760 | 6362 | 126.87 | 6 | 1.54 | 0.65 | 0.9 | 2.04 | 73.44 | 0.0001013472
3360 | 1408 | 150.02 | 52.97 | 33.84 | 105.36 | 0.79 | 53.37 | 42.35128 | 5170 | 6362 | 102.99 | 36.35 | 1.57 | 0.64 | 0.91 | 12.359 | 17401.472 | 0.02401403136
3361 | 344 | 91.4 | 24.05 | 18.21 | 160.01 | 0.52 | 27.2 | 20.93362 | 8777 | 6362 | 143.97 | 22 | 1.32 | 0.76 | 0.81 | 7.48 | 2573.12 | 0.0035509056
3362 | 68 | 30.63 | 10.22 | 8.47 | 135 | 0.91 | 11.66 | 9.307212 | 8084 | 6363 | 120.96 | 9.9 | 1.21 | 0.83 | 0.87 | 3.366 | 228.888 | 0.00031586544
3363 | 76 | 32.28 | 12 | 8.07 | 115.91 | 0.92 | 13.42 | 9.839476 | 1959 | 6364 | 116.57 | 9.84 | 1.49 | 0.67 | 0.79 | 3.3456 | 254.2656 | 0.000350886528
3364 | 416 | 80.57 | 26.84 | 19.74 | 148.94 | 0.81 | 28.84 | 23.02035 | 3662 | 6366 | 146.31 | 22.36 | 1.36 | 0.74 | 0.86 | 7.6024 | 3162.5984 | 0.004364385792
3365 | 364 | 76.57 | 28.07 | 16.51 | 127.75 | 0.78 | 30 | 21.53356 | 8268 | 6364 | 126.87 | 18.31 | 1.7 | 0.59 | 0.85 | 6.2254 | 2266.0456 | 0.003127142928
3366 | 64 | 27.8 | 10.03 | 8.12 | 152.01 | 1 | 11.66 | 9.029322 | 1012 | 6367 | 149.04 | 8 | 1.23 | 0.81 | 0.89 | 2.72 | 174.08 | 0.0002402304
3367 | 664 | 134.51 | 46.71 | 18.1 | 125.18 | 0.46 | 49.19 | 29.08367 | 1894 | 6366 | 116.57 | 25.29 | 2.58 | 0.39 | 0.71 | 8.5986 | 5709.4704 | 0.007879069152
3368 | 2016 | 179.97 | 57.03 | 45.01 | 95.67 | 0.78 | 59.23 | 50.67695 | 5772 | 6366 | 101.69 | 46.68 | 1.27 | 0.79 | 0.92 | 15.8712 | 31996.3392 | 0.04415495
3369 | 916 | 117.54 | 38.9 | 29.98 | 94.37 | 0.83 | 40.5 | 34.15961 | 1970 | 6368 | 110.22 | 32 | 1.3 | 0.77 | 0.92 | 10.88 | 9966.08 | 0.0137531904
3370 | 20 | 18.14 | 5.58 | 4.56 | 0 | 0.76 | 7.21 | 5.047545 | 1391 | 6371 | 146.31 | 6 | 1.22 | 0.82 | 0.71 | 2.04 | 40.8 | 5.6304e-05
3371 | 456 | 83.4 | 29.9 | 19.42 | 53.87 | 0.82 | 31.3 | 24.1017 | 1740 | 6389 | 63.43 | 22.19 | 1.54 | 0.65 | 0.87 | 7.5446 | 3440.3376 | 0.004747665888
3372 | 1428 | 155.68 | 50.11 | 36.29 | 88.15 | 0.74 | 53.37 | 42.65101 | 1329 | 6402 | 77.01 | 38 | 1.38 | 0.72 | 0.9 | 12.92 | 18449.76 | 0.0254606688
3373 | 120 | 44.28 | 17.7 | 8.63 | 66.15 | 0.77 | 18.87 | 12.36391 | 8783 | 6386 | 57.99 | 10.4 | 2.05 | 0.49 | 0.81 | 3.536 | 424.32 | 0.0005855616
3374 | 388 | 85.74 | 26.55 | 18.61 | 66.14 | 0.66 | 29.53 | 22.23213 | 1087 | 6392 | 61.7 | 21.47 | 1.43 | 0.7 | 0.85 | 7.2998 | 2832.3224 | 0.003908604912
3375 | 28 | 18.14 | 7.01 | 5.08 | 120.47 | 1 | 8.49 | 5.972335 | 3158 | 6381 | 135 | 6 | 1.38 | 0.72 | 0.88 | 2.04 | 57.12 | 7.88256e-05
3376 | 48 | 23.31 | 9.03 | 6.77 | 90 | 1 | 10 | 7.819623 | 8712 | 6384 | 126.87 | 6 | 1.33 | 0.75 | 1 | 2.04 | 97.92 | 0.0001351296
3377 | 56 | 34.63 | 9.72 | 7.34 | 84.94 | 0.59 | 12.17 | 8.446158 | 8084 | 6385 | 99.46 | 8 | 1.32 | 0.75 | 0.76 | 2.72 | 152.32 | 0.0002102016
3378 | 168 | 53.94 | 20.03 | 10.68 | 80.51 | 0.73 | 21.54 | 14.62917 | 4048 | 6400 | 68.2 | 12 | 1.88 | 0.53 | 0.81 | 4.08 | 685.44 | 0.0009459072
3379 | 412 | 80.08 | 26.2 | 20.02 | 170.3 | 0.81 | 27.86 | 22.9094 | 5903 | 6401 | 21.04 | 21.15 | 1.31 | 0.76 | 0.87 | 7.191 | 2962.692 | 0.00408851496
3380 | 100 | 44.77 | 15.22 | 8.36 | 128.43 | 0.63 | 18.44 | 11.28665 | 6418 | 6392 | 130.6 | 11.09 | 1.82 | 0.55 | 0.71 | 3.7706 | 377.06 | 0.0005203428
3381 | 176 | 69.74 | 24.14 | 9.28 | 119.35 | 0.45 | 26.08 | 14.97344 | 8325 | 6393 | 122.47 | 13.89 | 2.6 | 0.38 | 0.7 | 4.7226 | 831.1776 | 0.001147025088
3382 | 344 | 73.25 | 28.59 | 15.32 | 77.3 | 0.81 | 29.73 | 20.93362 | 2796 | 6415 | 70.35 | 16.49 | 1.87 | 0.54 | 0.88 | 5.6066 | 1928.6704 | 0.002661565152
3383 | 48 | 24.97 | 8.48 | 7.21 | 100.28 | 0.97 | 10 | 7.819623 | 2021 | 6403 | 126.87 | 8 | 1.18 | 0.85 | 0.86 | 2.72 | 130.56 | 0.0001801728
3384 | 152 | 47.11 | 14.28 | 13.55 | 135.94 | 0.86 | 16.97 | 13.91512 | 761 | 6405 | 135 | 14 | 1.05 | 0.95 | 0.84 | 4.76 | 723.52 | 0.0009984576
3385 | 436 | 91.4 | 31.14 | 17.83 | 84.28 | 0.66 | 32.98 | 23.56722 | 2887 | 6421 | 75.96 | 19.6 | 1.75 | 0.57 | 0.84 | 6.664 | 2905.504 | 0.00400959552
3386 | 80 | 32.28 | 11.15 | 9.14 | 167.72 | 0.96 | 12.65 | 10.09509 | 2959 | 6410 | 161.57 | 10 | 1.22 | 0.82 | 0.83 | 3.4 | 272 | 0.00037536
3387 | 508 | 91.4 | 28.69 | 22.55 | 172.6 | 0.76 | 31.05 | 25.43882 | 5035 | 6422 | 165.07 | 24 | 1.27 | 0.79 | 0.9 | 8.16 | 4145.28 | 0.0057204864
3388 | 204 | 55.6 | 19.84 | 13.09 | 160.12 | 0.83 | 22.36 | 16.12056 | 1623 | 6423 | 153.43 | 14 | 1.52 | 0.66 | 0.88 | 4.76 | 971.04 | 0.0013400352
3389 | 220 | 82.91 | 18.25 | 15.35 | 161.95 | 0.4 | 22.8 | 16.74081 | 7904 | 6422 | 127.87 | 20 | 1.19 | 0.84 | 0.7 | 6.8 | 1496 | 0.00206448
3390 | 36 | 20.97 | 9.13 | 5.02 | 63.43 | 1 | 10 | 6.771992 | 2311 | 6427 | 53.13 | 6 | 1.82 | 0.55 | 0.86 | 2.04 | 73.44 | 0.0001013472
3391 | 236 | 85.05 | 23.64 | 12.71 | 30.88 | 0.41 | 26.08 | 17.33889 | 4369 | 6434 | 32.47 | 16.97 | 1.86 | 0.54 | 0.74 | 5.7698 | 1361.6728 | 0.001879108464
3392 | 432 | 88.57 | 28.86 | 19.06 | 44.47 | 0.69 | 32.8 | 23.45887 | 1470 | 6442 | 52.43 | 22.98 | 1.51 | 0.66 | 0.82 | 7.8132 | 3375.3024 | 0.004657917312
3393 | 56 | 27.8 | 10.9 | 6.54 | 20.09 | 0.91 | 11.66 | 8.446158 | 1955 | 6433 | 30.96 | 7.59 | 1.67 | 0.6 | 0.82 | 2.5806 | 144.5136 | 0.000199428768
3394 | 124 | 41.46 | 14.66 | 10.77 | 133.25 | 0.91 | 16.97 | 12.56828 | 7426 | 6433 | 135 | 12 | 1.36 | 0.73 | 0.89 | 4.08 | 505.92 | 0.0006981696
3395 | 252 | 89.74 | 30.31 | 10.59 | 157.29 | 0.39 | 34.18 | 17.91701 | 5558 | 6439 | 159.44 | 14.18 | 2.86 | 0.35 | 0.7 | 4.8212 | 1214.9424 | 0.001676620512
3396 | 200 | 53.94 | 16.95 | 15.02 | 126.68 | 0.86 | 20 | 15.96174 | 6458 | 6439 | 126.87 | 16 | 1.13 | 0.89 | 0.86 | 5.44 | 1088 | 0.00150144
3397 | 1128 | 222.11 | 46.39 | 30.96 | 108.83 | 0.29 | 58.14 | 37.90703 | 7762 | 6441 | 139.18 | 38.07 | 1.5 | 0.67 | 0.7 | 12.9438 | 14600.6064 | 0.02014884
3398 | 212 | 65.25 | 24.32 | 11.1 | 169.61 | 0.63 | 26 | 16.43361 | 999 | 6441 | 157.38 | 14 | 2.19 | 0.46 | 0.77 | 4.76 | 1009.12 | 0.0013925856
3399 | 60 | 28.97 | 9.76 | 7.83 | 169.18 | 0.9 | 11.66 | 8.742604 | 4069 | 6444 | 30.96 | 8 | 1.25 | 0.8 | 0.86 | 2.72 | 163.2 | 0.000225216
3400 | 28 | 18.14 | 6.17 | 5.78 | 90 | 1 | 7.21 | 5.972335 | 5475 | 6441 | 123.69 | 6 | 1.07 | 0.94 | 0.88 | 2.04 | 57.12 | 7.88256e-05
3401 | 2136 | 292.33 | 58.94 | 46.14 | 158.29 | 0.31 | 72.47 | 52.16339 | 5547 | 6444 | 140.6 | 58.57 | 1.28 | 0.78 | 0.71 | 19.9138 | 42535.8768 | 0.05869951
3402 | 52 | 26.14 | 10.05 | 6.59 | 79.36 | 0.96 | 11.66 | 8.138921 | 6664 | 6449 | 59.04 | 6 | 1.53 | 0.66 | 0.93 | 2.04 | 106.08 | 0.0001463904
3403 | 544 | 138.51 | 35.19 | 19.68 | 167.81 | 0.36 | 42.43 | 26.32477 | 3890 | 6455 | 171.87 | 27.89 | 1.79 | 0.56 | 0.57 | 9.4826 | 5158.5344 | 0.007118777472
3404 | 508 | 89.05 | 33.67 | 19.21 | 49.25 | 0.8 | 35.61 | 25.43882 | 1538 | 6462 | 38.16 | 21.21 | 1.75 | 0.57 | 0.88 | 7.2114 | 3663.3912 | 0.005055479856
3405 | 108 | 41.46 | 17.07 | 8.05 | 9.54 | 0.79 | 18.44 | 11.72943 | 7618 | 6451 | 12.53 | 8 | 2.12 | 0.47 | 0.89 | 2.72 | 293.76 | 0.0004053888
3406 | 64 | 26.63 | 9.93 | 8.21 | 0 | 1 | 10.77 | 9.029322 | 7928 | 6449 | 158.2 | 8 | 1.21 | 0.83 | 0.89 | 2.72 | 174.08 | 0.0002402304
3407 | 112 | 51.11 | 16.7 | 8.54 | 77.32 | 0.54 | 20.88 | 11.94467 | 7786 | 6459 | 73.3 | 11.24 | 1.96 | 0.51 | 0.7 | 3.8216 | 428.0192 | 0.000590666496
3408 | 364 | 88.57 | 29.59 | 15.66 | 92.04 | 0.58 | 31.05 | 21.53356 | 927 | 6465 | 75.07 | 18 | 1.89 | 0.53 | 0.83 | 6.12 | 2227.68 | 0.0030741984
3409 | 4828 | 279.36 | 93.91 | 65.46 | 122.73 | 0.78 | 97.69 | 78.42397 | 2667 | 6451 | 112.89 | 70.66 | 1.43 | 0.7 | 0.94 | 24.0244 | 115989.8032 | 0.1600659
3410 | 1412 | 209.91 | 56.26 | 31.96 | 163.3 | 0.4 | 67.08 | 42.41139 | 7668 | 6451 | 153.43 | 40.68 | 1.76 | 0.57 | 0.73 | 13.8312 | 19529.6544 | 0.02695092
3411 | 12 | 14.14 | 6.43 | 2.38 | 28.15 | 0.75 | 7.21 | 3.909811 | 4550 | 6453 | 33.69 | 3.58 | 2.7 | 0.37 | 0.67 | 1.2172 | 14.6064 | 2.0156832e-05
3412 | 28 | 19.8 | 8.22 | 4.34 | 157.5 | 0.9 | 8.94 | 5.972335 | 7612 | 6452 | 153.43 | 5.37 | 1.9 | 0.53 | 0.74 | 1.8258 | 51.1224 | 7.0548912e-05
3413 | 168 | 51.11 | 18.99 | 11.26 | 26.39 | 0.81 | 20 | 14.62917 | 2067 | 6459 | 36.87 | 12.63 | 1.69 | 0.59 | 0.84 | 4.2942 | 721.4256 | 0.000995567328
3414 | 108 | 37.46 | 14.36 | 9.58 | 116.5 | 0.97 | 16.12 | 11.72943 | 8943 | 6459 | 119.74 | 10 | 1.5 | 0.67 | 0.9 | 3.4 | 367.2 | 0.000506736
3415 | 136 | 47.6 | 19.75 | 8.77 | 45 | 0.75 | 21.26 | 13.16239 | 4526 | 6468 | 41.19 | 9.9 | 2.25 | 0.44 | 0.83 | 3.366 | 457.776 | 0.00063173088
3416 | 144 | 49.94 | 17.33 | 10.58 | 134.45 | 0.73 | 20 | 13.54398 | 7669 | 6462 | 143.13 | 13.2 | 1.64 | 0.61 | 0.79 | 4.488 | 646.272 | 0.00089185536
3417 | 420 | 124.37 | 32 | 16.71 | 126.11 | 0.34 | 35.61 | 23.13076 | 6153 | 6464 | 141.84 | 21.69 | 1.92 | 0.52 | 0.69 | 7.3746 | 3097.332 | 0.00427431816
3418 | 24 | 16.97 | 6.28 | 4.87 | 135 | 1 | 7.21 | 5.529308 | 2156 | 6463 | 123.69 | 5.66 | 1.29 | 0.77 | 0.8 | 1.9244 | 46.1856 | 6.3736128e-05
3419 | 100 | 34.63 | 12.83 | 9.92 | 62.97 | 1 | 14.42 | 11.28665 | 8232 | 6470 | 56.31 | 10 | 1.29 | 0.77 | 0.93 | 3.4 | 340 | 0.0004692
3420 | 28 | 16.97 | 7.54 | 4.73 | 135 | 1 | 8.49 | 5.972335 | 8939 | 6464 | 135 | 5.66 | 1.6 | 0.63 | 0.88 | 1.9244 | 53.8832 | 7.4358816e-05
3421 | 204 | 53.94 | 18.55 | 14 | 59.95 | 0.88 | 20 | 16.12056 | 1199 | 6473 | 53.13 | 16 | 1.32 | 0.75 | 0.86 | 5.44 | 1109.76 | 0.0015314688
3422 | 68 | 27.8 | 10.16 | 8.52 | 99.46 | 1 | 11.66 | 9.307212 | 1862 | 6465 | 120.96 | 8 | 1.19 | 0.84 | 0.92 | 2.72 | 184.96 | 0.0002552448
3423 | 960 | 118.02 | 39.54 | 30.92 | 24.42 | 0.87 | 41.76 | 34.97042 | 1809 | 6478 | 16.7 | 32.53 | 1.28 | 0.78 | 0.91 | 11.0602 | 10617.792 | 0.01465255296
3424 | 68 | 27.8 | 10.46 | 8.28 | 105.17 | 1 | 11.66 | 9.307212 | 1701 | 6468 | 120.96 | 8 | 1.26 | 0.79 | 0.92 | 2.72 | 184.96 | 0.0002552448
3425 | 32 | 18.14 | 7.08 | 5.76 | 45 | 1 | 8.49 | 6.384695 | 6842 | 6473 | 45 | 6 | 1.23 | 0.81 | 0.94 | 2.04 | 65.28 | 9.00864e-05
3426 | 436 | 95.88 | 27.43 | 20.24 | 67.77 | 0.6 | 34.99 | 23.56722 | 4063 | 6486 | 59.04 | 24 | 1.36 | 0.74 | 0.79 | 8.16 | 3557.76 | 0.0049097088
3427 | 60 | 26.14 | 9.32 | 8.2 | 135 | 1 | 11.31 | 8.742604 | 6768 | 6473 | 135 | 8 | 1.14 | 0.88 | 0.97 | 2.72 | 163.2 | 0.000225216
3428 | 20 | 14.14 | 6.29 | 4.05 | 18.43 | 1 | 7.21 | 5.047545 | 984 | 6478 | 33.69 | 4 | 1.55 | 0.64 | 0.91 | 1.36 | 27.2 | 3.7536e-05
3429 | 260 | 60.28 | 19.7 | 16.81 | 91.01 | 0.9 | 21.63 | 18.19918 | 1320 | 6477 | 123.69 | 16 | 1.17 | 0.85 | 0.92 | 5.44 | 1414.4 | 0.001951872
3430 | 76 | 29.46 | 10.68 | 9.06 | 153.43 | 1 | 11.66 | 9.839476 | 3770 | 6476 | 120.96 | 9.84 | 1.18 | 0.85 | 0.86 | 3.3456 | 254.2656 | 0.000350886528
3431 | 52 | 27.8 | 8.62 | 7.68 | 50.88 | 0.85 | 11.31 | 8.138921 | 7958 | 6480 | 45 | 8 | 1.12 | 0.89 | 0.81 | 2.72 | 141.44 | 0.0001951872
3432 | 96 | 34.63 | 12.45 | 9.82 | 90 | 1 | 13.42 | 11.05862 | 1786 | 6478 | 116.57 | 10 | 1.27 | 0.79 | 0.89 | 3.4 | 326.4 | 0.000450432
3433 | 64 | 26.63 | 9.93 | 8.21 | 0 | 1 | 10.77 | 9.029322 | 6753 | 6480 | 158.2 | 8 | 1.21 | 0.83 | 0.89 | 2.72 | 174.08 | 0.0002402304
3434 | 76 | 30.63 | 11.37 | 8.51 | 39.91 | 1 | 12.81 | 9.839476 | 7964 | 6483 | 38.66 | 9.84 | 1.34 | 0.75 | 0.88 | 3.3456 | 254.2656 | 0.000350886528
3435 | 1048 | 132.85 | 39.64 | 33.66 | 54.91 | 0.75 | 44.94 | 36.53809 | 3516 | 6501 | 69.15 | 38.42 | 1.18 | 0.85 | 0.86 | 13.0628 | 13689.8144 | 0.01889194
3436 | 424 | 124.17 | 34.04 | 15.86 | 153.19 | 0.35 | 39.4 | 23.24064 | 4524 | 6482 | 156.04 | 23.89 | 2.15 | 0.47 | 0.62 | 8.1226 | 3443.9824 | 0.004752695712
3437 | 132 | 52.08 | 14.33 | 11.73 | 157.27 | 0.61 | 17.09 | 12.96738 | 7954 | 6484 | 159.44 | 14 | 1.22 | 0.82 | 0.74 | 4.76 | 628.32 | 0.0008670816
3438 | 60 | 33.46 | 11.22 | 6.81 | 97.68 | 0.67 | 13.42 | 8.742604 | 2541 | 6482 | 116.57 | 8 | 1.65 | 0.61 | 0.77 | 2.72 | 163.2 | 0.000225216
3439 | 584 | 202.11 | 38.54 | 19.29 | 133.97 | 0.18 | 55.61 | 27.27543 | 2561 | 6482 | 142.31 | 31.21 | 2 | 0.5 | 0.51 | 10.6114 | 6197.0576 | 0.008551939488
3440 | 192 | 49.46 | 16.82 | 14.53 | 14.51 | 0.99 | 18.44 | 15.63925 | 1232 | 6489 | 40.6 | 14 | 1.16 | 0.86 | 0.93 | 4.76 | 913.92 | 0.0012612096
3441 | 92 | 36.28 | 13.67 | 8.57 | 113.88 | 0.88 | 14.56 | 10.82578 | 6746 | 6483 | 105.95 | 9.84 | 1.59 | 0.63 | 0.84 | 3.3456 | 307.7952 | 0.000424757376
3442 | 84 | 34.63 | 10.96 | 9.76 | 28.86 | 0.88 | 12.81 | 10.34439 | 8093 | 6489 | 38.66 | 10 | 1.12 | 0.89 | 0.89 | 3.4 | 285.6 | 0.000394128
3443 | 44 | 31.8 | 10.29 | 5.44 | 48.7 | 0.55 | 12.81 | 7.486719 | 6757 | 6490 | 51.34 | 7.07 | 1.89 | 0.53 | 0.73 | 2.4038 | 105.7672 | 0.000145958736
3444 | 92 | 44.77 | 13.6 | 8.61 | 92.27 | 0.58 | 17.09 | 10.82578 | 759 | 6488 | 110.56 | 10 | 1.58 | 0.63 | 0.71 | 3.4 | 312.8 | 0.000431664
3445 | 16 | 16.97 | 7.35 | 2.77 | 140.31 | 0.7 | 8.49 | 4.514661 | 752 | 6492 | 135 | 4.24 | 2.65 | 0.38 | 0.67 | 1.4416 | 23.0656 | 3.1830528e-05
3446 | 52 | 23.8 | 8.76 | 7.56 | 135 | 1 | 10 | 8.138921 | 2476 | 6492 | 126.87 | 8 | 1.16 | 0.86 | 0.9 | 2.72 | 141.44 | 0.0001951872
3447 | 32 | 18.14 | 7.08 | 5.76 | 135 | 1 | 8.49 | 6.384695 | 770 | 6493 | 135 | 6 | 1.23 | 0.81 | 0.94 | 2.04 | 65.28 | 9.00864e-05
3448 | 12 | 11.31 | 4.73 | 3.23 | 135 | 1 | 5.66 | 3.909811 | 7920 | 6493 | 135 | 4 | 1.46 | 0.68 | 0.86 | 1.36 | 16.32 | 2.25216e-05
3449 | 2008 | 174.51 | 51.78 | 49.38 | 152.87 | 0.83 | 56.85 | 50.5763 | 7707 | 6497 | 129.29 | 50 | 1.05 | 0.95 | 0.94 | 17 | 34136 | 0.04710768
3450 | 180 | 58.91 | 18.18 | 12.61 | 121.61 | 0.65 | 20.4 | 15.14263 | 1099 | 6497 | 101.31 | 15.21 | 1.44 | 0.69 | 0.78 | 5.1714 | 930.852 | 0.00128457576
3451 | 16 | 11.31 | 4.51 | 4.51 | 0 | 1 | 5.66 | 4.514661 | 4065 | 6499 | 135 | 4 | 1 | 1 | 1 | 1.36 | 21.76 | 3.00288e-05
3452 | 76 | 29.46 | 9.88 | 9.79 | 18.43 | 1 | 11.66 | 9.839476 | 2472 | 6500 | 120.96 | 10 | 1.01 | 0.99 | 0.86 | 3.4 | 258.4 | 0.000356592
3453 | 32 | 24.97 | 9.22 | 4.42 | 7.02 | 0.64 | 10.77 | 6.384695 | 1316 | 6504 | 21.8 | 5.82 | 2.09 | 0.48 | 0.7 | 1.9788 | 63.3216 | 8.7383808e-05
3454 | 88 | 35.11 | 11.53 | 9.72 | 76.93 | 0.9 | 12.81 | 10.58782 | 7935 | 6507 | 38.66 | 10 | 1.19 | 0.84 | 0.85 | 3.4 | 299.2 | 0.000412896
3455 | 112 | 48.28 | 19.39 | 7.35 | 90 | 0.6 | 18.97 | 11.94467 | 7797 | 6506 | 108.43 | 8 | 2.64 | 0.38 | 0.8 | 2.72 | 304.64 | 0.0004204032
3456 | 200 | 83.6 | 23.42 | 10.87 | 59.05 | 0.36 | 28.84 | 15.96174 | 4872 | 6521 | 56.31 | 16.32 | 2.15 | 0.46 | 0.61 | 5.5488 | 1109.76 | 0.0015314688
3457 | 148 | 48.77 | 15.14 | 12.45 | 49.96 | 0.78 | 17.89 | 13.73081 | 8897 | 6518 | 26.57 | 14.14 | 1.22 | 0.82 | 0.83 | 4.8076 | 711.5248 | 0.000981904224
3458 | 44 | 24.97 | 9.8 | 5.72 | 74.74 | 0.89 | 10.77 | 7.486719 | 804 | 6516 | 68.2 | 6 | 1.71 | 0.58 | 0.85 | 2.04 | 89.76 | 0.0001238688
3459 | 48 | 23.8 | 8.85 | 6.91 | 57.93 | 1 | 10 | 7.819623 | 4031 | 6516 | 36.87 | 8 | 1.28 | 0.78 | 0.86 | 2.72 | 130.56 | 0.0001801728
3460 | 728 | 104.37 | 33.08 | 28.02 | 54.12 | 0.84 | 36.06 | 30.45305 | 5578 | 6529 | 56.31 | 29.7 | 1.18 | 0.85 | 0.87 | 10.098 | 7351.344 | 0.01014485472
3461 | 2336 | 196.45 | 61.89 | 48.06 | 117.86 | 0.76 | 65.3 | 54.55086 | 3309 | 6518 | 130.03 | 50.56 | 1.29 | 0.78 | 0.91 | 17.1904 | 40156.7744 | 0.05541635
3462 | 36 | 20.97 | 9.13 | 5.02 | 63.43 | 1 | 10 | 6.771992 | 4880 | 6520 | 53.13 | 6 | 1.82 | 0.55 | 0.86 | 2.04 | 73.44 | 0.0001013472
3463 | 12 | 11.31 | 4.73 | 3.23 | 45 | 1 | 5.66 | 3.909811 | 7876 | 6524 | 45 | 4 | 1.46 | 0.68 | 0.86 | 1.36 | 16.32 | 2.25216e-05
3464 | 20 | 15.31 | 6.29 | 4.05 | 18.43 | 1 | 7.21 | 5.047545 | 6832 | 6525 | 33.69 | 4 | 1.55 | 0.64 | 0.91 | 1.36 | 27.2 | 3.7536e-05
3465 | 108 | 36.28 | 12.69 | 10.84 | 15.84 | 1 | 14.42 | 11.72943 | 7802 | 6529 | 33.69 | 12 | 1.17 | 0.85 | 0.87 | 4.08 | 440.64 | 0.0006080832
3466 | 104 | 40.28 | 15.64 | 8.46 | 28.99 | 0.81 | 17.2 | 11.51017 | 5537 | 6530 | 35.54 | 10.4 | 1.85 | 0.54 | 0.83 | 3.536 | 367.744 | 0.00050748672
3467 | 92 | 35.8 | 14.98 | 7.82 | 73.46 | 0.9 | 16.12 | 10.82578 | 6836 | 6533 | 60.26 | 8 | 1.92 | 0.52 | 0.92 | 2.72 | 250.24 | 0.0003453312
3468 | 628 | 94.91 | 34.73 | 23.02 | 84.25 | 0.88 | 35.44 | 28.28427 | 8768 | 6543 | 73.61 | 24 | 1.51 | 0.66 | 0.91 | 8.16 | 5124.48 | 0.0070717824
3469 | 672 | 165.82 | 55.88 | 15.31 | 36.99 | 0.31 | 59.46 | 29.25835 | 1614 | 6550 | 47.73 | 23.85 | 3.65 | 0.27 | 0.57 | 8.109 | 5449.248 | 0.00751996224
3470 | 296 | 70.91 | 24.02 | 15.69 | 87.89 | 0.74 | 26 | 19.41829 | 3771 | 6528 | 112.62 | 18 | 1.53 | 0.65 | 0.83 | 6.12 | 1811.52 | 0.0024998976
3471 | 392 | 91.4 | 24.16 | 20.66 | 148.13 | 0.59 | 28.84 | 22.34643 | 1540 | 6532 | 146.31 | 22 | 1.17 | 0.86 | 0.82 | 7.48 | 2932.16 | 0.0040463808
3472 | 40 | 22.14 | 8.91 | 5.71 | 18.22 | 1 | 10 | 7.138306 | 2754 | 6534 | 36.87 | 6 | 1.56 | 0.64 | 0.91 | 2.04 | 81.6 | 0.000112608
3473 | 32 | 20.97 | 8.89 | 4.58 | 54.65 | 0.91 | 10 | 6.384695 | 5553 | 6536 | 53.13 | 5.66 | 1.94 | 0.52 | 0.84 | 1.9244 | 61.5808 | 8.4981504e-05
3474 | 116 | 38.63 | 13.79 | 10.71 | 179.22 | 0.98 | 15.23 | 12.1561 | 5796 | 6534 | 156.8 | 10 | 1.29 | 0.78 | 0.92 | 3.4 | 394.4 | 0.000544272
3475 | 152 | 45.94 | 17.42 | 11.11 | 103 | 0.91 | 18.44 | 13.91512 | 1006 | 6535 | 102.53 | 12 | 1.57 | 0.64 | 0.85 | 4.08 | 620.16 | 0.0008558208
3476 | 16 | 11.31 | 4.51 | 4.51 | 0 | 1 | 5.66 | 4.514661 | 5539 | 6536 | 135 | 4 | 1 | 1 | 1 | 1.36 | 21.76 | 3.00288e-05
3477 | 108 | 36.97 | 13.33 | 10.32 | 23.98 | 0.99 | 15.62 | 11.72943 | 7808 | 6541 | 39.81 | 10 | 1.29 | 0.77 | 0.96 | 3.4 | 367.2 | 0.000506736
3478 | 80 | 34.63 | 11.25 | 9.05 | 92.62 | 0.84 | 13.42 | 10.09509 | 1767 | 6543 | 63.43 | 10 | 1.24 | 0.8 | 0.85 | 3.4 | 272 | 0.00037536
3479 | 52 | 23.8 | 8.76 | 7.56 | 45 | 1 | 10 | 8.138921 | 4837 | 6549 | 36.87 | 8 | 1.16 | 0.86 | 0.9 | 2.72 | 141.44 | 0.0001951872
3480 | 100 | 43.11 | 12.17 | 10.47 | 51.92 | 0.68 | 14.42 | 11.28665 | 1860 | 6553 | 56.31 | 12 | 1.16 | 0.86 | 0.81 | 4.08 | 408 | 0.00056304
3481 | 160 | 64.08 | 17.34 | 11.75 | 69.99 | 0.49 | 19.7 | 14.27661 | 1715 | 6558 | 66.04 | 14 | 1.48 | 0.68 | 0.78 | 4.76 | 761.6 | 0.001051008
3482 | 640 | 106.23 | 31.33 | 26.01 | 118.01 | 0.71 | 34.18 | 28.55322 | 799 | 6552 | 110.56 | 27.48 | 1.2 | 0.83 | 0.89 | 9.3432 | 5979.648 | 0.00825191424
3483 | 1116 | 130.51 | 40.71 | 34.91 | 165.52 | 0.82 | 43.68 | 37.70485 | 1773 | 6562 | 164.05 | 36.87 | 1.17 | 0.86 | 0.91 | 12.5358 | 13989.9528 | 0.01930613
3484 | 44 | 23.8 | 9.8 | 5.72 | 127.87 | 0.98 | 11.31 | 7.486719 | 3839 | 6555 | 135 | 7.07 | 1.71 | 0.58 | 0.85 | 2.4038 | 105.7672 | 0.000145958736
3485 | 536 | 97.05 | 30.64 | 22.27 | 13.2 | 0.72 | 33.11 | 26.13049 | 8112 | 6567 | 25.02 | 24 | 1.38 | 0.73 | 0.88 | 8.16 | 4373.76 | 0.0060357888
3486 | 1352 | 150.99 | 50.67 | 33.97 | 22.48 | 0.75 | 54.41 | 41.50052 | 1592 | 6573 | 17.1 | 38.5 | 1.49 | 0.67 | 0.89 | 13.09 | 17697.68 | 0.0244227984
3487 | 928 | 148.65 | 36.14 | 32.7 | 94.29 | 0.53 | 43.17 | 34.38264 | 4424 | 6559 | 103.39 | 37.03 | 1.11 | 0.9 | 0.82 | 12.5902 | 11683.7056 | 0.01612351
3488 | 340 | 70.91 | 24.55 | 17.64 | 166.62 | 0.85 | 25.3 | 20.81156 | 8133 | 6561 | 161.57 | 19.4 | 1.39 | 0.72 | 0.87 | 6.596 | 2242.64 | 0.0030948432
3489 | 556 | 122.71 | 27.6 | 25.65 | 48.42 | 0.46 | 34 | 26.61354 | 1418 | 6561 | 118.07 | 28 | 1.08 | 0.93 | 0.79 | 9.52 | 5293.12 | 0.0073045056
3490 | 300 | 72.08 | 23.27 | 16.41 | 33.42 | 0.73 | 24.41 | 19.54906 | 4588 | 6569 | 34.99 | 17.89 | 1.42 | 0.71 | 0.87 | 6.0826 | 1824.78 | 0.0025181964
3491 | 104 | 44.28 | 12.67 | 10.45 | 20.16 | 0.67 | 14.42 | 11.51017 | 2037 | 6567 | 33.69 | 12 | 1.21 | 0.82 | 0.83 | 4.08 | 424.32 | 0.0005855616
3492 | 12 | 11.31 | 4.73 | 3.23 | 135 | 1 | 5.66 | 3.909811 | 1036 | 6565 | 135 | 4 | 1.46 | 0.68 | 0.86 | 1.36 | 16.32 | 2.25216e-05
3493 | 1296 | 141.54 | 51.56 | 32 | 175.82 | 0.81 | 52.5 | 40.63195 | 7721 | 6571 | 162.26 | 34 | 1.61 | 0.62 | 0.93 | 11.56 | 14981.76 | 0.0206748288
3494 | 92 | 34.63 | 13.17 | 8.89 | 26.14 | 0.96 | 14.42 | 10.82578 | 1039 | 6573 | 33.69 | 10 | 1.48 | 0.68 | 0.88 | 3.4 | 312.8 | 0.000431664
3495 | 212 | 65.74 | 18.46 | 14.62 | 47.33 | 0.62 | 20.59 | 16.43361 | 4728 | 6583 | 60.95 | 17.6 | 1.26 | 0.79 | 0.8 | 5.984 | 1268.608 | 0.00175067904
3496 | 108 | 47.11 | 12.36 | 11.13 | 107.69 | 0.61 | 16.12 | 11.72943 | 8292 | 6579 | 29.74 | 12 | 1.11 | 0.9 | 0.73 | 4.08 | 440.64 | 0.0006080832
3497 | 540 | 119.2 | 33.08 | 20.78 | 11.5 | 0.48 | 36.06 | 26.22781 | 1607 | 6587 | 33.69 | 24.03 | 1.59 | 0.63 | 0.79 | 8.1702 | 4411.908 | 0.00608843304
3498 | 112 | 39.31 | 15.8 | 9.03 | 90 | 0.91 | 16.12 | 11.94467 | 7872 | 6576 | 119.74 | 8 | 1.75 | 0.57 | 1 | 2.72 | 304.64 | 0.0004204032
3499 | 116 | 38.63 | 12.31 | 12 | 60.95 | 0.98 | 14.42 | 12.1561 | 1444 | 6577 | 123.69 | 12 | 1.03 | 0.97 | 0.89 | 4.08 | 473.28 | 0.0006531264
3500 | 48 | 26.14 | 9.92 | 6.16 | 96.64 | 0.88 | 10.77 | 7.819623 | 1666 | 6585 | 111.8 | 6 | 1.61 | 0.62 | 0.89 | 2.04 | 97.92 | 0.0001351296
3501 | 36 | 19.8 | 7.84 | 5.85 | 20.3 | 1 | 8.94 | 6.771992 | 1158 | 6590 | 26.57 | 6 | 1.34 | 0.75 | 0.86 | 2.04 | 73.44 | 0.0001013472
3502 | 228 | 57.25 | 19.88 | 14.6 | 100.48 | 0.87 | 20.88 | 17.04247 | 1296 | 6587 | 106.7 | 16 | 1.36 | 0.73 | 0.87 | 5.44 | 1240.32 | 0.0017116416
3503 | 12 | 15.31 | 6.43 | 2.38 | 61.85 | 0.64 | 7.21 | 3.909811 | 1663 | 6590 | 56.31 | 3.58 | 2.7 | 0.37 | 0.67 | 1.2172 | 14.6064 | 2.0156832e-05
3504 | 52 | 30.63 | 11.32 | 5.85 | 167.2 | 0.7 | 13.42 | 8.138921 | 8052 | 6590 | 153.43 | 7.76 | 1.93 | 0.52 | 0.72 | 2.6384 | 137.1968 | 0.000189331584
3505 | 48 | 24.97 | 10.36 | 5.9 | 85.16 | 0.97 | 10.77 | 7.819623 | 8060 | 6590 | 111.8 | 6 | 1.76 | 0.57 | 0.89 | 2.04 | 97.92 | 0.0001351296
3506 | 336 | 101.05 | 33.39 | 12.81 | 143.57 | 0.41 | 38.42 | 20.68878 | 7517 | 6594 | 141.34 | 18.59 | 2.61 | 0.38 | 0.62 | 6.3206 | 2123.7216 | 0.002930735808
3507 | 1620 | 160.85 | 51.43 | 40.11 | 108.06 | 0.79 | 54.41 | 45.4279 | 5513 | 6596 | 126.03 | 42.93 | 1.28 | 0.78 | 0.91 | 14.5962 | 23645.844 | 0.03263126472
3508 | 192 | 77.74 | 18.27 | 13.38 | 51.91 | 0.4 | 22.36 | 15.63925 | 1734 | 6607 | 26.57 | 17.89 | 1.37 | 0.73 | 0.64 | 6.0826 | 1167.8592 | 0.001611645696
3509 | 116 | 37.94 | 13.06 | 11.31 | 50.86 | 1 | 14.56 | 12.1561 | 3297 | 6608 | 74.05 | 12 | 1.16 | 0.87 | 0.85 | 4.08 | 473.28 | 0.0006531264
3510 | 16 | 11.31 | 4.51 | 4.51 | 0 | 1 | 5.66 | 4.514661 | 2709 | 6602 | 135 | 4 | 1 | 1 | 1 | 1.36 | 21.76 | 3.00288e-05
3511 | 16 | 17.66 | 9.03 | 2.26 | 90 | 0.64 | 8.25 | 4.514661 | 2712 | 6602 | 104.04 | 2 | 4 | 0.25 | 1 | 0.68 | 10.88 | 1.50144e-05
3512 | 28 | 27.8 | 8.48 | 4.2 | 52.97 | 0.46 | 11.31 | 5.972335 | 4813 | 6607 | 45 | 6.66 | 2.02 | 0.5 | 0.56 | 2.2644 | 63.4032 | 8.7496416e-05
3513 | 60 | 26.14 | 9.32 | 8.2 | 135 | 1 | 11.31 | 8.742604 | 2096 | 6605 | 135 | 8 | 1.14 | 0.88 | 0.97 | 2.72 | 163.2 | 0.000225216
3514 | 588 | 111.2 | 40.8 | 18.35 | 29.46 | 0.6 | 42.19 | 27.36868 | 4793 | 6618 | 31.43 | 22.36 | 2.22 | 0.45 | 0.86 | 7.6024 | 4470.2112 | 0.006168891456
3515 | 12 | 11.31 | 4.73 | 3.23 | 135 | 1 | 5.66 | 3.909811 | 2212 | 6607 | 135 | 4 | 1.46 | 0.68 | 0.86 | 1.36 | 16.32 | 2.25216e-05
3516 | 108 | 44.28 | 14.21 | 9.68 | 102.59 | 0.69 | 17.2 | 11.72943 | 4816 | 6608 | 125.54 | 11.38 | 1.47 | 0.68 | 0.81 | 3.8692 | 417.8736 | 0.000576665568
3517 | 428 | 78.91 | 28.22 | 19.31 | 171.94 | 0.86 | 29.12 | 23.35001 | 815 | 6611 | 164.05 | 20 | 1.46 | 0.68 | 0.89 | 6.8 | 2910.4 | 0.004016352
3518 | 44 | 22.63 | 9.01 | 6.21 | 131.03 | 1 | 10 | 7.486719 | 7555 | 6609 | 126.87 | 7.07 | 1.45 | 0.69 | 0.85 | 2.4038 | 105.7672 | 0.000145958736
3519 | 32 | 18.14 | 7.08 | 5.76 | 135 | 1 | 8.49 | 6.384695 | 3550 | 6610 | 135 | 6 | 1.23 | 0.81 | 0.94 | 2.04 | 65.28 | 9.00864e-05
3520 | 640 | 97.05 | 35.51 | 22.95 | 63.95 | 0.85 | 36.77 | 28.55322 | 8318 | 6629 | 67.62 | 24.81 | 1.55 | 0.65 | 0.9 | 8.4354 | 5398.656 | 0.00745014528
3521 | 380 | 81.74 | 25.81 | 18.74 | 86.21 | 0.71 | 27.2 | 22.00174 | 756 | 6613 | 107.1 | 20 | 1.38 | 0.73 | 0.86 | 6.8 | 2584 | 0.00356592
3522 | 176 | 47.11 | 16.43 | 13.64 | 103.54 | 1 | 17.89 | 14.97344 | 2172 | 6615 | 116.57 | 14 | 1.21 | 0.83 | 0.91 | 4.76 | 837.76 | 0.0011561088
3523 | 264 | 62.43 | 21.02 | 15.99 | 34.01 | 0.85 | 23.32 | 18.33864 | 4028 | 6622 | 30.96 | 18 | 1.31 | 0.76 | 0.88 | 6.12 | 1615.68 | 0.0022296384
3524 | 76 | 30.14 | 11.1 | 8.72 | 77.18 | 1 | 12.81 | 9.839476 | 2460 | 6622 | 51.34 | 8 | 1.27 | 0.79 | 0.97 | 2.72 | 206.72 | 0.0002852736
3525 | 824 | 126.02 | 43.13 | 24.32 | 93.21 | 0.65 | 46.17 | 32.39879 | 6079 | 6617 | 107.65 | 28 | 1.77 | 0.56 | 0.86 | 9.52 | 7844.48 | 0.0108253824
3526 | 844 | 118.02 | 44.07 | 24.38 | 156.33 | 0.76 | 47.54 | 32.78962 | 1689 | 6622 | 157.75 | 28.29 | 1.81 | 0.55 | 0.88 | 9.6186 | 8118.0984 | 0.01120298
3527 | 156 | 44.28 | 16.13 | 12.31 | 40.22 | 1 | 18.44 | 14.09703 | 3086 | 6628 | 40.6 | 13.87 | 1.31 | 0.76 | 0.91 | 4.7158 | 735.6648 | 0.001015217424
3528 | 312 | 73.74 | 26.17 | 15.18 | 95.12 | 0.72 | 26.68 | 19.9362 | 1394 | 6624 | 102.99 | 16 | 1.72 | 0.58 | 0.85 | 5.44 | 1697.28 | 0.0023422464
3529 | 128 | 45.94 | 14.8 | 11.01 | 142.46 | 0.76 | 16.97 | 12.76939 | 3786 | 6624 | 135 | 13.2 | 1.34 | 0.74 | 0.8 | 4.488 | 574.464 | 0.00079276032
3530 | 1016 | 145.34 | 43.96 | 29.43 | 122.41 | 0.6 | 49.19 | 35.97593 | 6846 | 6624 | 116.57 | 36.68 | 1.49 | 0.67 | 0.79 | 12.4712 | 12670.7392 | 0.01748562
3531 | 268 | 62.91 | 19.91 | 17.14 | 80.65 | 0.85 | 22.36 | 18.47705 | 2956 | 6639 | 79.7 | 18 | 1.16 | 0.86 | 0.85 | 6.12 | 1640.16 | 0.0022634208
3532 | 212 | 69.25 | 24.47 | 11.03 | 86.4 | 0.56 | 26.68 | 16.43361 | 1021 | 6642 | 77.01 | 12 | 2.22 | 0.45 | 0.82 | 4.08 | 864.96 | 0.0011936448
3533 | 40 | 24.97 | 10.2 | 5 | 101.44 | 0.81 | 10.77 | 7.138306 | 4803 | 6629 | 111.8 | 6 | 2.04 | 0.49 | 0.8 | 2.04 | 81.6 | 0.000112608
3534 | 276 | 60.77 | 19.79 | 17.76 | 97.87 | 0.94 | 22.36 | 18.7508 | 2359 | 6630 | 116.57 | 18 | 1.11 | 0.9 | 0.89 | 6.12 | 1689.12 | 0.0023309856
3535 | 220 | 53.94 | 18.19 | 15.4 | 72.68 | 0.95 | 19.7 | 16.74081 | 3461 | 6640 | 66.04 | 16 | 1.18 | 0.85 | 0.89 | 5.44 | 1196.8 | 0.001651584
3536 | 92 | 35.8 | 12.96 | 9.04 | 38.57 | 0.9 | 15.62 | 10.82578 | 6138 | 6641 | 39.81 | 10 | 1.43 | 0.7 | 0.88 | 3.4 | 312.8 | 0.000431664
3537 | 36 | 19.31 | 6.77 | 6.77 | 0 | 1 | 8.49 | 6.771992 | 1699 | 6639 | 135 | 6 | 1 | 1 | 1 | 2.04 | 73.44 | 0.0001013472
3538 | 1896 | 185.62 | 57.47 | 42 | 10.84 | 0.69 | 61.19 | 49.14557 | 2585 | 6652 | 11.31 | 45.79 | 1.37 | 0.73 | 0.87 | 15.5686 | 29518.0656 | 0.04073493
3539 | 124 | 45.46 | 17.83 | 8.85 | 80.94 | 0.75 | 18.97 | 12.56828 | 7444 | 6648 | 71.57 | 9.86 | 2.01 | 0.5 | 0.85 | 3.3524 | 415.6976 | 0.000573662688
3540 | 12 | 13.66 | 6.77 | 2.26 | 90 | 0.81 | 6.32 | 3.909811 | 5744 | 6641 | 108.43 | 2 | 3 | 0.33 | 1 | 0.68 | 8.16 | 1.12608e-05
3541 | 260 | 86.23 | 29.07 | 11.39 | 132.5 | 0.44 | 32.8 | 18.19918 | 8059 | 6641 | 127.57 | 15.56 | 2.55 | 0.39 | 0.67 | 5.2904 | 1375.504 | 0.00189819552
3542 | 112 | 37.46 | 14.03 | 10.16 | 131.75 | 1 | 15.62 | 11.94467 | 8292 | 6641 | 129.81 | 12 | 1.38 | 0.72 | 0.89 | 4.08 | 456.96 | 0.0006306048
3543 | 28 | 18.14 | 6.17 | 5.78 | 0 | 1 | 7.21 | 5.972335 | 7021 | 6642 | 123.69 | 6 | 1.07 | 0.94 | 0.88 | 2.04 | 57.12 | 7.88256e-05
3544 | 60 | 26.14 | 9.32 | 8.2 | 135 | 1 | 11.31 | 8.742604 | 1157 | 6643 | 135 | 8 | 1.14 | 0.88 | 0.97 | 2.72 | 163.2 | 0.000225216
3545 | 164 | 70.91 | 18.4 | 11.35 | 13.65 | 0.41 | 24.33 | 14.45397 | 7446 | 6649 | 9.46 | 14 | 1.62 | 0.62 | 0.65 | 4.76 | 780.64 | 0.0010772832
3546 | 828 | 110.23 | 34.35 | 30.69 | 157.15 | 0.86 | 38.21 | 32.47733 | 8280 | 6648 | 132.88 | 33.09 | 1.12 | 0.89 | 0.9 | 11.2506 | 9315.4968 | 0.01285539
3547 | 56 | 24.97 | 8.53 | 8.36 | 90 | 1 | 10 | 8.446158 | 3074 | 6653 | 126.87 | 8 | 1.02 | 0.98 | 0.93 | 2.72 | 152.32 | 0.0002102016
3548 | 24 | 16.97 | 6.28 | 4.87 | 45 | 1 | 7.21 | 5.529308 | 8885 | 6656 | 33.69 | 5.66 | 1.29 | 0.77 | 0.8 | 1.9244 | 46.1856 | 6.3736128e-05
3549 | 128 | 54.43 | 14.47 | 11.26 | 35.49 | 0.54 | 17.2 | 12.76939 | 8059 | 6663 | 35.54 | 14 | 1.29 | 0.78 | 0.79 | 4.76 | 609.28 | 0.0008408064
3550 | 260 | 93.54 | 28.05 | 11.8 | 122.39 | 0.37 | 32.8 | 18.19918 | 4884 | 6657 | 127.57 | 17.03 | 2.38 | 0.42 | 0.62 | 5.7902 | 1505.452 | 0.00207752376
3551 | 16 | 11.31 | 4.51 | 4.51 | 0 | 1 | 5.66 | 4.514661 | 2002 | 6658 | 135 | 4 | 1 | 1 | 1 | 1.36 | 21.76 | 3.00288e-05
3552 | 1636 | 238.39 | 53.75 | 38.75 | 5.49 | 0.36 | 63.81 | 45.65169 | 4741 | 6677 | 32.2 | 49.74 | 1.39 | 0.72 | 0.69 | 16.9116 | 27667.3776 | 0.03818098
3553 | 536 | 91.4 | 32.8 | 20.81 | 67.56 | 0.81 | 35.78 | 26.13049 | 6948 | 6677 | 63.43 | 23.53 | 1.58 | 0.63 | 0.9 | 8.0002 | 4288.1072 | 0.005917587936
3554 | 104 | 37.46 | 13.83 | 9.58 | 101.18 | 0.93 | 14.56 | 11.51017 | 7951 | 6663 | 105.95 | 10 | 1.44 | 0.69 | 0.87 | 3.4 | 353.6 | 0.000487968
3555 | 68 | 28.97 | 10.75 | 8.05 | 7.13 | 1 | 11.66 | 9.307212 | 5866 | 6664 | 149.04 | 8 | 1.34 | 0.75 | 0.92 | 2.72 | 184.96 | 0.0002552448
3556 | 476 | 119.68 | 32.89 | 18.42 | 75.47 | 0.42 | 38.63 | 24.62457 | 1388 | 6685 | 68.75 | 22 | 1.79 | 0.56 | 0.76 | 7.48 | 3560.48 | 0.0049134624
3557 | 56 | 26.63 | 9.89 | 7.21 | 35.6 | 0.99 | 11.66 | 8.446158 | 3250 | 6673 | 30.96 | 8 | 1.37 | 0.73 | 0.85 | 2.72 | 152.32 | 0.0002102016
3558 | 272 | 80.57 | 21.95 | 15.78 | 118.03 | 0.53 | 25.3 | 18.61442 | 7678 | 6671 | 108.43 | 19.68 | 1.39 | 0.72 | 0.76 | 6.6912 | 1820.0064 | 0.002511608832
3559 | 940 | 142.51 | 41.58 | 28.79 | 131.01 | 0.58 | 46.69 | 34.60422 | 4315 | 6676 | 133.26 | 32.53 | 1.44 | 0.69 | 0.86 | 11.0602 | 10396.588 | 0.01434729144
3560 | 92 | 41.46 | 14.78 | 7.92 | 122.65 | 0.67 | 17.2 | 10.82578 | 972 | 6676 | 125.54 | 10 | 1.87 | 0.54 | 0.78 | 3.4 | 312.8 | 0.000431664
3561 | 84 | 33.46 | 13.06 | 8.19 | 143.05 | 0.94 | 14.42 | 10.34439 | 1234 | 6679 | 146.31 | 9.84 | 1.59 | 0.63 | 0.86 | 3.3456 | 281.0304 | 0.000387821952
3562 | 160 | 68.08 | 17.89 | 11.38 | 1.4 | 0.43 | 19.7 | 14.27661 | 1619 | 6679 | 156.04 | 14 | 1.57 | 0.64 | 0.73 | 4.76 | 761.6 | 0.001051008
3563 | 76 | 29.46 | 10.6 | 9.13 | 45 | 1 | 11.66 | 9.839476 | 3235 | 6683 | 30.96 | 9.9 | 1.16 | 0.86 | 0.88 | 3.366 | 255.816 | 0.00035302608
3564 | 224 | 52.77 | 17.87 | 15.96 | 170.62 | 1 | 19.7 | 16.89232 | 3992 | 6682 | 156.04 | 16 | 1.12 | 0.89 | 0.91 | 5.44 | 1218.56 | 0.0016816128
3565 | 52 | 26.14 | 10.05 | 6.59 | 10.64 | 0.96 | 11.66 | 8.138921 | 4608 | 6683 | 30.96 | 6 | 1.53 | 0.66 | 0.93 | 2.04 | 106.08 | 0.0001463904
3566 | 52 | 24.97 | 8.72 | 7.59 | 103.78 | 1 | 10 | 8.138921 | 3186 | 6682 | 126.87 | 8 | 1.15 | 0.87 | 0.9 | 2.72 | 141.44 | 0.0001951872
3567 | 1644 | 192.65 | 59.09 | 35.42 | 125.09 | 0.56 | 65.12 | 45.76317 | 7012 | 6686 | 132.51 | 41.01 | 1.67 | 0.6 | 0.84 | 13.9434 | 22922.9496 | 0.03163367
3568 | 88 | 33.46 | 11.13 | 10.06 | 147.58 | 0.99 | 12.81 | 10.58782 | 2362 | 6686 | 128.66 | 10 | 1.11 | 0.9 | 0.86 | 3.4 | 299.2 | 0.000412896
3569 | 208 | 53.94 | 20.81 | 12.72 | 3.14 | 0.9 | 21.54 | 16.27784 | 6649 | 6690 | 21.8 | 12 | 1.64 | 0.61 | 0.94 | 4.08 | 848.64 | 0.0011711232
3570 | 216 | 56.08 | 20.41 | 13.47 | 19.21 | 0.86 | 22.8 | 16.58792 | 8276 | 6693 | 15.26 | 15.21 | 1.51 | 0.66 | 0.86 | 5.1714 | 1117.0224 | 0.001541490912
3571 | 504 | 99.4 | 36 | 17.82 | 32.12 | 0.64 | 38.83 | 25.33847 | 4359 | 6700 | 34.51 | 22.49 | 2.02 | 0.5 | 0.8 | 7.6466 | 3853.8864 | 0.005318363232
3572 | 460 | 145.62 | 28.39 | 20.63 | 158.45 | 0.27 | 34.18 | 24.20717 | 6071 | 6694 | 159.44 | 28.28 | 1.38 | 0.73 | 0.65 | 9.6152 | 4422.992 | 0.00610372896
3573 | 316 | 71.4 | 21.42 | 18.78 | 127.6 | 0.78 | 24.41 | 20.06359 | 1302 | 6689 | 124.99 | 21.21 | 1.14 | 0.88 | 0.84 | 7.2114 | 2278.8024 | 0.003144747312
3574 | 48 | 23.8 | 8.85 | 6.91 | 122.07 | 1 | 10 | 7.819623 | 846 | 6691 | 126.87 | 8 | 1.28 | 0.78 | 0.86 | 2.72 | 130.56 | 0.0001801728
3575 | 104 | 39.11 | 13.34 | 9.92 | 129.18 | 0.85 | 15.62 | 11.51017 | 8588 | 6693 | 129.81 | 11.31 | 1.34 | 0.74 | 0.81 | 3.8454 | 399.9216 | 0.000551891808
3576 | 72 | 28.97 | 11.17 | 8.2 | 23.11 | 1 | 12.81 | 9.577043 | 3128 | 6704 | 38.66 | 8 | 1.36 | 0.73 | 0.95 | 2.72 | 195.84 | 0.0002702592
3577 | 172 | 49.94 | 16.79 | 13.04 | 35.35 | 0.87 | 18.87 | 14.80231 | 6100 | 6710 | 57.99 | 14.11 | 1.29 | 0.78 | 0.85 | 4.7974 | 825.1528 | 0.001138710864
3578 | 56 | 30.63 | 10.01 | 7.12 | 67.6 | 0.75 | 12.81 | 8.446158 | 3133 | 6710 | 51.34 | 8 | 1.41 | 0.71 | 0.78 | 2.72 | 152.32 | 0.0002102016
3579 | 80 | 33.46 | 12.43 | 8.2 | 58.06 | 0.9 | 14.42 | 10.09509 | 4276 | 6712 | 56.31 | 9.84 | 1.52 | 0.66 | 0.85 | 3.3456 | 267.648 | 0.00036935424
3580 | 536 | 91.4 | 31.97 | 21.35 | 147.34 | 0.81 | 34.06 | 26.13049 | 2612 | 6708 | 130.24 | 23.67 | 1.5 | 0.67 | 0.88 | 8.0478 | 4313.6208 | 0.005952796704
3581 | 56 | 24.97 | 8.95 | 7.96 | 180 | 1 | 10 | 8.446158 | 7010 | 6708 | 126.87 | 8 | 1.12 | 0.89 | 0.93 | 2.72 | 152.32 | 0.0002102016
3582 | 32 | 18.14 | 7.08 | 5.76 | 45 | 1 | 8.49 | 6.384695 | 1954 | 6713 | 45 | 6 | 1.23 | 0.81 | 0.94 | 2.04 | 65.28 | 9.00864e-05
3583 | 16 | 11.31 | 4.51 | 4.51 | 0 | 1 | 5.66 | 4.514661 | 1883 | 6711 | 135 | 4 | 1 | 1 | 1 | 1.36 | 21.76 | 3.00288e-05
3584 | 12 | 11.31 | 4.73 | 3.23 | 45 | 1 | 5.66 | 3.909811 | 7955 | 6714 | 45 | 4 | 1.46 | 0.68 | 0.86 | 1.36 | 16.32 | 2.25216e-05
3585 | 168 | 67.6 | 28.86 | 7.41 | 114.68 | 0.46 | 28.84 | 14.62917 | 4272 | 6715 | 123.69 | 10.3 | 3.89 | 0.26 | 0.69 | 3.502 | 588.336 | 0.00081190368
3586 | 12 | 11.31 | 4.73 | 3.23 | 45 | 1 | 5.66 | 3.909811 | 3522 | 6717 | 45 | 4 | 1.46 | 0.68 | 0.86 | 1.36 | 16.32 | 2.25216e-05
3587 | 76 | 38.63 | 14.93 | 6.48 | 171.45 | 0.64 | 16.12 | 9.839476 | 7945 | 6716 | 172.87 | 8 | 2.3 | 0.43 | 0.79 | 2.72 | 206.72 | 0.0002852736
3588 | 40 | 20.97 | 7.93 | 6.42 | 0 | 1 | 8.94 | 7.138306 | 1930 | 6716 | 153.43 | 6 | 1.24 | 0.81 | 0.91 | 2.04 | 81.6 | 0.000112608
3589 | 48 | 24.97 | 8.48 | 7.21 | 169.72 | 0.97 | 10 | 7.819623 | 2755 | 6717 | 126.87 | 8 | 1.18 | 0.85 | 0.86 | 2.72 | 130.56 | 0.0001801728
3590 | 1072 | 271.36 | 38.98 | 35.01 | 42.5 | 0.18 | 56.64 | 36.95409 | 7000 | 6740 | 47.86 | 42.82 | 1.11 | 0.9 | 0.59 | 14.5588 | 15607.0336 | 0.02153771
3591 | 328 | 68.08 | 20.56 | 20.31 | 128.93 | 0.89 | 23.32 | 20.441 | 2122 | 6724 | 149.04 | 21.21 | 1.01 | 0.99 | 0.88 | 7.2114 | 2365.3392 | 0.003264168096
3592 | 120 | 41.94 | 16.03 | 9.53 | 132.05 | 0.86 | 17.2 | 12.36391 | 2453 | 6722 | 125.54 | 11.09 | 1.68 | 0.59 | 0.83 | 3.7706 | 452.472 | 0.00062441136
3593 | 100 | 39.11 | 14.18 | 8.98 | 128.85 | 0.82 | 16.12 | 11.28665 | 1925 | 6723 | 119.74 | 10.73 | 1.58 | 0.63 | 0.81 | 3.6482 | 364.82 | 0.0005034516
3594 | 88 | 34.63 | 12.89 | 8.69 | 32.68 | 0.92 | 14.42 | 10.58782 | 1938 | 6728 | 33.69 | 9.84 | 1.48 | 0.67 | 0.86 | 3.3456 | 294.4128 | 0.000406289664
3595 | 252 | 62.43 | 20.14 | 15.94 | 82.61 | 0.81 | 22.36 | 17.91701 | 5977 | 6736 | 63.43 | 16 | 1.26 | 0.79 | 0.89 | 5.44 | 1370.88 | 0.0018918144
3596 | 188 | 56.77 | 21.46 | 11.15 | 37.17 | 0.73 | 22.8 | 15.47548 | 8043 | 6734 | 37.87 | 14.42 | 1.92 | 0.52 | 0.79 | 4.9028 | 921.7264 | 0.001271982432
3597 | 56 | 24.97 | 8.53 | 8.36 | 90 | 1 | 10 | 8.446158 | 1649 | 6727 | 126.87 | 8 | 1.02 | 0.98 | 0.93 | 2.72 | 152.32 | 0.0002102016
3598 | 996 | 121.54 | 37.97 | 33.4 | 144.83 | 0.85 | 41.62 | 35.62008 | 4266 | 6728 | 125.22 | 34.85 | 1.14 | 0.88 | 0.91 | 11.849 | 11801.604 | 0.01628621352
3599 | 252 | 59.6 | 18.23 | 17.6 | 149.34 | 0.89 | 20.88 | 17.91701 | 778 | 6732 | 163.3 | 18 | 1.04 | 0.97 | 0.88 | 6.12 | 1542.24 | 0.0021282912
3600 | 12 | 11.31 | 4.73 | 3.23 | 45 | 1 | 5.66 | 3.909811 | 1937 | 6732 | 45 | 4 | 1.46 | 0.68 | 0.86 | 1.36 | 16.32 | 2.25216e-05
3601 | 800 | 219.76 | 38.14 | 26.71 | 169.39 | 0.21 | 48.7 | 31.92348 | 4472 | 6735 | 160.82 | 32.88 | 1.43 | 0.7 | 0.64 | 11.1792 | 8943.36 | 0.0123418368
3602 | 40 | 26.63 | 8.48 | 6 | 88.41 | 0.71 | 10.2 | 7.138306 | 1656 | 6733 | 101.31 | 8 | 1.41 | 0.71 | 0.69 | 2.72 | 108.8 | 0.000150144
3603 | 164 | 47.11 | 16.86 | 12.38 | 30.85 | 0.93 | 18.44 | 14.45397 | 2099 | 6741 | 40.6 | 13.91 | 1.36 | 0.73 | 0.89 | 4.7294 | 775.6216 | 0.001070357808
3604 | 560 | 116.37 | 35.45 | 20.11 | 21.39 | 0.52 | 40.25 | 26.7091 | 4530 | 6747 | 26.57 | 27.57 | 1.76 | 0.57 | 0.72 | 9.3738 | 5249.328 | 0.00724407264
3605 | 1496 | 150.99 | 47.31 | 40.26 | 80.39 | 0.82 | 50.64 | 43.6547 | 6624 | 6762 | 80.91 | 41.18 | 1.18 | 0.85 | 0.91 | 14.0012 | 20945.7952 | 0.0289052
3606 | 664 | 194.79 | 30.25 | 27.95 | 86.19 | 0.22 | 41.18 | 29.08367 | 2977 | 6760 | 60.95 | 33.43 | 1.08 | 0.92 | 0.68 | 11.3662 | 7547.1568 | 0.01041508
3607 | 652 | 154.51 | 47.78 | 17.38 | 18.88 | 0.34 | 53.85 | 28.81967 | 4526 | 6756 | 21.8 | 27 | 2.75 | 0.36 | 0.59 | 9.18 | 5985.36 | 0.0082597968
3608 | 124 | 49.25 | 16.68 | 9.47 | 156.71 | 0.64 | 20.59 | 12.56828 | 6941 | 6744 | 150.95 | 12 | 1.76 | 0.57 | 0.74 | 4.08 | 505.92 | 0.0006981696
3609 | 36 | 30.63 | 8.6 | 5.33 | 93.17 | 0.48 | 10.77 | 6.771992 | 6951 | 6751 | 68.2 | 6 | 1.61 | 0.62 | 0.69 | 2.04 | 73.44 | 0.0001013472
3610 | 216 | 53.94 | 18.34 | 14.99 | 31.4 | 0.93 | 20 | 16.58792 | 7749 | 6752 | 36.87 | 16 | 1.22 | 0.82 | 0.89 | 5.44 | 1175.04 | 0.0016215552
3611 | 92 | 32.97 | 11.87 | 9.87 | 45 | 1 | 14.14 | 10.82578 | 1626 | 6752 | 45 | 10 | 1.2 | 0.83 | 0.96 | 3.4 | 312.8 | 0.000431664
3612 | 20 | 15.31 | 6.29 | 4.05 | 108.43 | 1 | 7.21 | 5.047545 | 2256 | 6749 | 123.69 | 4 | 1.55 | 0.64 | 0.91 | 1.36 | 27.2 | 3.7536e-05
3613 | 60 | 32.28 | 9.43 | 8.1 | 90 | 0.72 | 11.66 | 8.742604 | 6904 | 6749 | 120.96 | 9.9 | 1.16 | 0.86 | 0.73 | 3.366 | 201.96 | 0.0002787048
3614 | 100 | 35.8 | 13.75 | 9.26 | 28.02 | 0.98 | 15.62 | 11.28665 | 1145 | 6755 | 39.81 | 10 | 1.48 | 0.67 | 0.93 | 3.4 | 340 | 0.0004692
3615 | 524 | 107.4 | 31.64 | 21.09 | 92.01 | 0.57 | 34.41 | 25.83633 | 5290 | 6750 | 125.54 | 22 | 1.5 | 0.67 | 0.86 | 7.48 | 3919.52 | 0.0054089376
3616 | 36 | 20.97 | 7.84 | 5.85 | 110.3 | 1 | 8.94 | 6.771992 | 6895 | 6750 | 116.57 | 6 | 1.34 | 0.75 | 0.86 | 2.04 | 73.44 | 0.0001013472
3617 | 20 | 16.97 | 6.92 | 3.68 | 135 | 0.87 | 8.49 | 5.047545 | 2696 | 6751 | 135 | 5.37 | 1.88 | 0.53 | 0.71 | 1.8258 | 36.516 | 5.039208e-05
3618 | 112 | 37.46 | 12.82 | 11.12 | 53.94 | 1 | 14.42 | 11.94467 | 3888 | 6756 | 33.69 | 12 | 1.15 | 0.87 | 0.9 | 4.08 | 456.96 | 0.0006306048
3619 | 184 | 52.77 | 20.04 | 11.69 | 122.94 | 0.83 | 21.26 | 15.30996 | 1394 | 6758 | 131.19 | 13.87 | 1.71 | 0.58 | 0.84 | 4.7158 | 867.7072 | 0.001197435936
3620 | 960 | 115.88 | 38.05 | 32.12 | 167.03 | 0.9 | 41.18 | 34.97042 | 5336 | 6761 | 150.95 | 33.54 | 1.18 | 0.84 | 0.92 | 11.4036 | 10947.456 | 0.01510748928
3621 | 296 | 93.05 | 23.3 | 16.18 | 20.58 | 0.43 | 27.2 | 19.41829 | 5784 | 6763 | 162.9 | 19.4 | 1.44 | 0.69 | 0.74 | 6.596 | 1952.416 | 0.00269433408
3622 | 108 | 40.77 | 16.61 | 8.28 | 53.53 | 0.82 | 17.2 | 11.72943 | 897 | 6767 | 35.54 | 9.84 | 2.01 | 0.5 | 0.82 | 3.3456 | 361.3248 | 0.000498628224
3623 | 692 | 94.91 | 30.41 | 28.97 | 166.49 | 0.97 | 33.11 | 29.69055 | 1976 | 6777 | 25.02 | 28 | 1.05 | 0.95 | 0.94 | 9.52 | 6587.84 | 0.0090912192
3624 | 144 | 53.25 | 18.71 | 9.8 | 151.97 | 0.64 | 19.7 | 13.54398 | 3027 | 6772 | 156.04 | 12.52 | 1.91 | 0.52 | 0.74 | 4.2568 | 612.9792 | 0.000845911296
3625 | 184 | 57.94 | 21.57 | 10.86 | 109.03 | 0.69 | 24.17 | 15.30996 | 1450 | 6776 | 114.44 | 12 | 1.99 | 0.5 | 0.87 | 4.08 | 750.72 | 0.0010359936
3626 | 140 | 52.77 | 17.27 | 10.32 | 111.77 | 0.63 | 19.7 | 13.35455 | 3337 | 6776 | 113.96 | 13 | 1.67 | 0.6 | 0.75 | 4.42 | 618.8 | 0.000853944
3627 | 64 | 28.97 | 9.69 | 8.41 | 81.32 | 0.96 | 11.66 | 9.029322 | 4800 | 6776 | 120.96 | 8 | 1.15 | 0.87 | 0.89 | 2.72 | 174.08 | 0.0002402304
3628 | 100 | 40.28 | 16.86 | 7.55 | 151.83 | 0.77 | 18.87 | 11.28665 | 7013 | 6777 | 147.99 | 9.43 | 2.23 | 0.45 | 0.86 | 3.2062 | 320.62 | 0.0004424556
3629 | 12 | 12.49 | 6.77 | 2.26 | 0 | 0.97 | 6.32 | 3.909811 | 3341 | 6778 | 161.57 | 2 | 3 | 0.33 | 1 | 0.68 | 8.16 | 1.12608e-05
3630 | 176 | 47.11 | 15.25 | 14.69 | 134.78 | 1 | 17.2 | 14.97344 | 7957 | 6778 | 125.54 | 14 | 1.04 | 0.96 | 0.9 | 4.76 | 837.76 | 0.0011561088
3631 | 76 | 30.63 | 10.24 | 9.45 | 83.74 | 1 | 11.66 | 9.839476 | 3319 | 6779 | 120.96 | 10 | 1.08 | 0.92 | 0.88 | 3.4 | 258.4 | 0.000356592
3632 | 72 | 33.94 | 14.03 | 6.53 | 40.5 | 0.79 | 14.42 | 9.577043 | 7492 | 6784 | 33.69 | 8.49 | 2.15 | 0.47 | 0.72 | 2.8866 | 207.8352 | 0.000286812576
3633 | 312 | 73.25 | 26.54 | 14.97 | 112.55 | 0.73 | 27.2 | 19.9362 | 3609 | 6780 | 126.03 | 17.35 | 1.77 | 0.56 | 0.84 | 5.899 | 1840.488 | 0.00253987344
3634 | 420 | 146.99 | 30.97 | 17.27 | 62.73 | 0.24 | 44.72 | 23.13076 | 6190 | 6800 | 63.43 | 23.92 | 1.79 | 0.56 | 0.54 | 8.1328 | 3415.776 | 0.00471377088
3635 | 20 | 15.31 | 6.29 | 4.05 | 108.43 | 1 | 7.21 | 5.047545 | 1626 | 6781 | 123.69 | 4 | 1.55 | 0.64 | 0.91 | 1.36 | 27.2 | 3.7536e-05
3636 | 12 | 11.31 | 4.73 | 3.23 | 45 | 1 | 5.66 | 3.909811 | 7487 | 6783 | 45 | 4 | 1.46 | 0.68 | 0.86 | 1.36 | 16.32 | 2.25216e-05
3637 | 44 | 22.63 | 7.99 | 7.01 | 108.43 | 1 | 8.94 | 7.486719 | 7746 | 6781 | 116.57 | 8 | 1.14 | 0.88 | 0.81 | 2.72 | 119.68 | 0.0001651584
3638 | 1316 | 209.42 | 48.21 | 34.76 | 128.23 | 0.38 | 54.63 | 40.94427 | 7857 | 6783 | 113.75 | 40.49 | 1.39 | 0.72 | 0.8 | 13.7666 | 18116.8456 | 0.02500125
3639 | 92 | 36.28 | 11.79 | 9.93 | 166.51 | 0.88 | 14.14 | 10.82578 | 944 | 6785 | 135 | 11.16 | 1.19 | 0.84 | 0.79 | 3.7944 | 349.0848 | 0.000481737024
3640 | 16 | 11.31 | 4.51 | 4.51 | 0 | 1 | 5.66 | 4.514661 | 1938 | 6785 | 135 | 4 | 1 | 1 | 1 | 1.36 | 21.76 | 3.00288e-05
3641 | 124 | 41.94 | 14.28 | 11.05 | 41.82 | 0.89 | 16.12 | 12.56828 | 2084 | 6792 | 29.74 | 12.52 | 1.29 | 0.77 | 0.83 | 4.2568 | 527.8432 | 0.000728423616
3642 | 232 | 55.6 | 19.79 | 14.93 | 157.77 | 0.94 | 20.88 | 17.19132 | 2172 | 6789 | 163.3 | 16 | 1.33 | 0.75 | 0.89 | 5.44 | 1262.08 | 0.0017416704
3643 | 192 | 57.25 | 16.13 | 15.16 | 105.93 | 0.74 | 20 | 15.63925 | 3095 | 6788 | 126.87 | 17.43 | 1.06 | 0.94 | 0.79 | 5.9262 | 1137.8304 | 0.001570205952
3644 | 220 | 70.91 | 23.78 | 11.78 | 130.13 | 0.55 | 27.78 | 16.74081 | 8869 | 6788 | 120.26 | 16.27 | 2.02 | 0.5 | 0.7 | 5.5318 | 1216.996 | 0.00167945448
3645 | 12 | 15.31 | 6.43 | 2.38 | 61.85 | 0.64 | 7.21 | 3.909811 | 6199 | 6792 | 56.31 | 3.58 | 2.7 | 0.37 | 0.67 | 1.2172 | 14.6064 | 2.0156832e-05
3646 | 48 | 23.31 | 9.03 | 6.77 | 90 | 1 | 10 | 7.819623 | 1925 | 6790 | 126.87 | 6 | 1.33 | 0.75 | 1 | 2.04 | 97.92 | 0.0001351296
3647 | 100 | 37.46 | 12.86 | 9.9 | 52.17 | 0.9 | 14.42 | 11.28665 | 8465 | 6794 | 33.69 | 11.31 | 1.3 | 0.77 | 0.86 | 3.8454 | 384.54 | 0.0005306652
3648 | 92 | 34.63 | 13.02 | 9 | 22.4 | 0.96 | 14.42 | 10.82578 | 2668 | 6795 | 33.69 | 10 | 1.45 | 0.69 | 0.88 | 3.4 | 312.8 | 0.000431664
3649 | 4248 | 262.11 | 81.56 | 66.32 | 66.59 | 0.78 | 88.41 | 73.56266 | 5647 | 6829 | 52.35 | 65.85 | 1.23 | 0.81 | 0.93 | 22.389 | 95108.472 | 0.1312497
3650 | 136 | 45.46 | 17.25 | 10.04 | 84.23 | 0.83 | 17.89 | 13.16239 | 943 | 6802 | 63.43 | 12 | 1.72 | 0.58 | 0.84 | 4.08 | 554.88 | 0.0007657344
3651 | 1588 | 152.65 | 56.29 | 35.92 | 133.68 | 0.86 | 57.2 | 44.97699 | 1467 | 6795 | 126.47 | 36.77 | 1.57 | 0.64 | 0.93 | 12.5018 | 19852.8584 | 0.02739694
3652 | 940 | 129.05 | 43.97 | 27.22 | 107.9 | 0.71 | 46.86 | 34.60422 | 2525 | 6798 | 129.81 | 29.69 | 1.62 | 0.62 | 0.88 | 10.0946 | 9488.924 | 0.01309471512
3653 | 44 | 23.8 | 7.61 | 7.36 | 135 | 0.98 | 8.94 | 7.486719 | 2370 | 6796 | 116.57 | 8 | 1.04 | 0.97 | 0.85 | 2.72 | 119.68 | 0.0001651584
3654 | 500 | 113.54 | 31.39 | 20.28 | 95.36 | 0.49 | 37.58 | 25.23772 | 3403 | 6797 | 115.2 | 27.65 | 1.55 | 0.65 | 0.7 | 9.401 | 4700.5 | 0.00648669
3655 | 692 | 234.19 | 38.99 | 22.6 | 128.27 | 0.16 | 56.6 | 29.69055 | 6851 | 6799 | 122.01 | 32.14 | 1.73 | 0.58 | 0.58 | 10.9276 | 7561.8992 | 0.01043542
3656 | 68 | 29.46 | 10.14 | 8.54 | 160.3 | 0.98 | 11.66 | 9.307212 | 4895 | 6801 | 149.04 | 9.84 | 1.19 | 0.84 | 0.83 | 3.3456 | 227.5008 | 0.000313951104
3657 | 280 | 78.91 | 29.25 | 12.19 | 96.37 | 0.57 | 30.59 | 18.88618 | 6847 | 6816 | 78.69 | 14 | 2.4 | 0.42 | 0.8 | 4.76 | 1332.8 | 0.001839264
3658 | 20 | 19.31 | 7.46 | 3.41 | 84.85 | 0.67 | 8.25 | 5.047545 | 1313 | 6802 | 104.04 | 4 | 2.19 | 0.46 | 0.77 | 1.36 | 27.2 | 3.7536e-05
3659 | 68 | 29.46 | 11.5 | 7.53 | 16.71 | 0.98 | 12.65 | 9.307212 | 1318 | 6805 | 18.43 | 8 | 1.53 | 0.66 | 0.85 | 2.72 | 184.96 | 0.0002552448
3660 | 28 | 19.31 | 8.31 | 4.29 | 81.65 | 0.94 | 8.94 | 5.972335 | 6143 | 6806 | 63.43 | 4 | 1.94 | 0.52 | 0.93 | 1.36 | 38.08 | 5.25504e-05
3661 | 128 | 41.46 | 15.64 | 10.42 | 54.69 | 0.94 | 17.2 | 12.76939 | 5619 | 6810 | 54.46 | 12 | 1.5 | 0.67 | 0.88 | 4.08 | 522.24 | 0.0007206912
3662 | 696 | 129.34 | 34.41 | 25.75 | 56.83 | 0.52 | 39.45 | 29.77624 | 7350 | 6822 | 59.53 | 28.85 | 1.34 | 0.75 | 0.82 | 9.809 | 6827.064 | 0.00942134832
3663 | 148 | 63.11 | 20.32 | 9.27 | 21.6 | 0.47 | 22.8 | 13.73081 | 3440 | 6813 | 37.87 | 11.81 | 2.19 | 0.46 | 0.73 | 4.0154 | 594.2792 | 0.000820105296
3664 | 52 | 26.14 | 9.24 | 7.16 | 67.1 | 0.96 | 11.31 | 8.138921 | 1558 | 6815 | 45 | 8 | 1.29 | 0.77 | 0.9 | 2.72 | 141.44 | 0.0001951872
3665 | 228 | 56.08 | 21.34 | 13.61 | 157.39 | 0.91 | 23.41 | 17.04247 | 6816 | 6813 | 160.02 | 15.56 | 1.57 | 0.64 | 0.86 | 5.2904 | 1206.2112 | 0.001664571456
3666 | 76 | 36.28 | 11.92 | 8.12 | 29.46 | 0.73 | 14.14 | 9.839476 | 8134 | 6820 | 45 | 9.7 | 1.47 | 0.68 | 0.78 | 3.298 | 250.648 | 0.00034589424
3667 | 156 | 61.25 | 18.79 | 10.57 | 36.35 | 0.52 | 20 | 14.09703 | 2928 | 6823 | 36.87 | 13.2 | 1.78 | 0.56 | 0.76 | 4.488 | 700.128 | 0.00096617664
3668 | 60 | 26.14 | 9.32 | 8.2 | 135 | 1 | 11.31 | 8.742604 | 4304 | 6817 | 135 | 8 | 1.14 | 0.88 | 0.97 | 2.72 | 163.2 | 0.000225216
3669 | 108 | 40.28 | 14.21 | 9.68 | 88.09 | 0.84 | 15.23 | 11.72943 | 6856 | 6817 | 113.2 | 12 | 1.47 | 0.68 | 0.81 | 4.08 | 440.64 | 0.0006080832
3670 | 80 | 31.8 | 11.23 | 9.07 | 116.25 | 0.99 | 12.81 | 10.09509 | 3839 | 6818 | 128.66 | 10 | 1.24 | 0.81 | 0.89 | 3.4 | 272 | 0.00037536
3671 | 32 | 18.14 | 7.08 | 5.76 | 45 | 1 | 8.49 | 6.384695 | 2085 | 6823 | 45 | 6 | 1.23 | 0.81 | 0.94 | 2.04 | 65.28 | 9.00864e-05
3672 | 348 | 108.37 | 28.22 | 15.7 | 122.55 | 0.37 | 35.61 | 21.05498 | 1912 | 6821 | 128.16 | 21.96 | 1.8 | 0.56 | 0.67 | 7.4664 | 2598.3072 | 0.003585663936
3673 | 828 | 131.2 | 37.47 | 28.13 | 104.73 | 0.6 | 41.76 | 32.47733 | 2548 | 6821 | 106.7 | 30 | 1.33 | 0.75 | 0.88 | 10.2 | 8445.6 | 0.011654928
3674 | 364 | 127.48 | 26.6 | 17.42 | 117.49 | 0.28 | 33.29 | 21.53356 | 7407 | 6824 | 122.74 | 24.96 | 1.53 | 0.65 | 0.62 | 8.4864 | 3089.0496 | 0.004262888448
3675 | 132 | 51.11 | 16.88 | 9.96 | 11.46 | 0.63 | 18.87 | 12.96738 | 1504 | 6830 | 32.01 | 11.64 | 1.69 | 0.59 | 0.81 | 3.9576 | 522.4032 | 0.000720916416
3676 | 144 | 45.94 | 17.23 | 10.64 | 172.22 | 0.86 | 17.89 | 13.54398 | 2046 | 6825 | 153.43 | 12 | 1.62 | 0.62 | 0.85 | 4.08 | 587.52 | 0.0008107776
3677 | 252 | 65.25 | 21.92 | 14.64 | 121.12 | 0.74 | 22.8 | 17.91701 | 2851 | 6826 | 127.87 | 17.49 | 1.5 | 0.67 | 0.78 | 5.9466 | 1498.5432 | 0.002067989616
3678 | 100 | 41.46 | 15.11 | 8.43 | 108.81 | 0.73 | 17.09 | 11.28665 | 6085 | 6826 | 110.56 | 9.84 | 1.79 | 0.56 | 0.82 | 3.3456 | 334.56 | 0.0004616928
3679 | 1820 | 200.45 | 63 | 36.78 | 63.59 | 0.57 | 74.43 | 48.15051 | 7297 | 6859 | 59.3 | 40.27 | 1.71 | 0.58 | 0.83 | 13.6918 | 24919.076 | 0.03438832488
3680 | 36 | 30.63 | 9.25 | 4.96 | 127.73 | 0.48 | 11.66 | 6.771992 | 7415 | 6826 | 120.96 | 7.07 | 1.87 | 0.54 | 0.64 | 2.4038 | 86.5368 | 0.000119420784
3681 | 228 | 70.23 | 23.19 | 12.52 | 54.45 | 0.58 | 24.41 | 17.04247 | 6577 | 6836 | 34.99 | 16 | 1.85 | 0.54 | 0.73 | 5.44 | 1240.32 | 0.0017116416
3682 | 52 | 26.63 | 10.06 | 6.58 | 119.58 | 0.92 | 11.66 | 8.138921 | 1908 | 6829 | 120.96 | 8 | 1.53 | 0.65 | 0.81 | 2.72 | 141.44 | 0.0001951872
3683 | 60 | 27.8 | 9.42 | 8.11 | 147.11 | 0.98 | 11.31 | 8.742604 | 2160 | 6829 | 135 | 8 | 1.16 | 0.86 | 0.86 | 2.72 | 163.2 | 0.000225216
3684 | 876 | 115.4 | 35.87 | 31.1 | 72.77 | 0.83 | 39.7 | 33.40544 | 2604 | 6844 | 40.91 | 32 | 1.15 | 0.87 | 0.9 | 10.88 | 9530.88 | 0.0131526144
3685 | 32 | 18.14 | 7.08 | 5.76 | 135 | 1 | 8.49 | 6.384695 | 1913 | 6832 | 135 | 6 | 1.23 | 0.81 | 0.94 | 2.04 | 65.28 | 9.00864e-05
3686 | 260 | 115.88 | 22.82 | 14.51 | 128.19 | 0.24 | 28.84 | 18.19918 | 1870 | 6841 | 123.69 | 19.21 | 1.57 | 0.64 | 0.68 | 6.5314 | 1698.164 | 0.00234346632
3687 | 1264 | 143.68 | 54.64 | 29.45 | 27.95 | 0.77 | 56.6 | 40.12719 | 7611 | 6862 | 32.01 | 31.78 | 1.86 | 0.54 | 0.9 | 10.8052 | 13657.7728 | 0.01884773
3688 | 1044 | 144.17 | 40.65 | 32.7 | 163.38 | 0.63 | 44.72 | 36.46829 | 4233 | 6846 | 153.43 | 34 | 1.24 | 0.8 | 0.88 | 11.56 | 12068.64 | 0.0166547232
3689 | 88 | 33.46 | 11.38 | 9.84 | 147.19 | 0.99 | 12.81 | 10.58782 | 1653 | 6845 | 128.66 | 10 | 1.16 | 0.86 | 0.86 | 3.4 | 299.2 | 0.000412896
3690 | 316 | 72.08 | 25.26 | 15.93 | 89.66 | 0.76 | 26.68 | 20.06359 | 4756 | 6854 | 102.99 | 18 | 1.59 | 0.63 | 0.83 | 6.12 | 1933.92 | 0.0026688096
3691 | 20 | 19.31 | 6.63 | 3.84 | 135 | 0.67 | 8.49 | 5.047545 | 5239 | 6854 | 135 | 5.66 | 1.73 | 0.58 | 0.71 | 1.9244 | 38.488 | 5.311344e-05
3692 | 332 | 131.68 | 39.32 | 10.75 | 103.54 | 0.24 | 48.08 | 20.56526 | 6205 | 6855 | 106.93 | 16.57 | 3.66 | 0.27 | 0.56 | 5.6338 | 1870.4216 | 0.002581181808
3693 | 96 | 40.77 | 14.4 | 8.49 | 136.45 | 0.73 | 16.12 | 11.05862 | 1725 | 6857 | 150.26 | 10.8 | 1.7 | 0.59 | 0.76 | 3.672 | 352.512 | 0.00048646656
3694 | 980 | 198.79 | 38.59 | 32.34 | 2.44 | 0.31 | 48.66 | 35.33281 | 3905 | 6865 | 9.46 | 40 | 1.19 | 0.84 | 0.68 | 13.6 | 13328 | 0.01839264
3695 | 72 | 31.8 | 9.95 | 9.22 | 53.98 | 0.89 | 12.81 | 9.577043 | 7669 | 6862 | 38.66 | 10 | 1.08 | 0.93 | 0.84 | 3.4 | 244.8 | 0.000337824
3696 | 52 | 23.8 | 8.76 | 7.56 | 45 | 1 | 10 | 8.138921 | 1712 | 6863 | 36.87 | 8 | 1.16 | 0.86 | 0.9 | 2.72 | 141.44 | 0.0001951872
3697 | 72 | 29.46 | 10.18 | 9.01 | 64.59 | 1 | 11.66 | 9.577043 | 2577 | 6867 | 59.04 | 9.9 | 1.13 | 0.89 | 0.86 | 3.366 | 242.352 | 0.00033444576
3698 | 20 | 15.31 | 6.29 | 4.05 | 18.43 | 1 | 7.21 | 5.047545 | 7951 | 6865 | 33.69 | 4 | 1.55 | 0.64 | 0.91 | 1.36 | 27.2 | 3.7536e-05
3699 | 512 | 89.05 | 26.92 | 24.22 | 119.73 | 0.81 | 30.46 | 25.53878 | 4360 | 6865 | 113.2 | 25.8 | 1.11 | 0.9 | 0.87 | 8.772 | 4491.264 | 0.00619794432
3700 | 2676 | 200.94 | 68.31 | 49.88 | 55.07 | 0.83 | 71.02 | 58.38593 | 4317 | 6898 | 57.65 | 50.91 | 1.37 | 0.73 | 0.94 | 17.3094 | 46319.9544 | 0.06392154
3701 | 2660 | 231.08 | 66.12 | 51.22 | 66.03 | 0.63 | 72.72 | 58.21112 | 5080 | 6901 | 58.5 | 56 | 1.29 | 0.77 | 0.9 | 19.04 | 50646.4 | 0.069892032
3702 | 2420 | 206.11 | 78.31 | 39.35 | 147.63 | 0.72 | 78.82 | 55.52299 | 4022 | 6871 | 144.29 | 41.85 | 1.99 | 0.5 | 0.93 | 14.229 | 34434.18 | 0.0475191684
3703 | 28 | 24.97 | 10.49 | 3.4 | 121.99 | 0.56 | 11.66 | 5.972335 | 6189 | 6870 | 120.96 | 4.99 | 3.09 | 0.32 | 0.7 | 1.6966 | 47.5048 | 6.5556624e-05
3704 | 196 | 52.77 | 17.68 | 14.12 | 98.3 | 0.88 | 19.7 | 15.80131 | 3376 | 6871 | 113.96 | 14 | 1.25 | 0.8 | 0.91 | 4.76 | 932.96 | 0.0012874848
3705 | 24 | 15.31 | 6.77 | 4.51 | 90 | 1 | 7.21 | 5.529308 | 3602 | 6872 | 123.69 | 4 | 1.5 | 0.67 | 1 | 1.36 | 32.64 | 4.50432e-05
3706 | 80 | 36.28 | 11.2 | 9.09 | 118.49 | 0.76 | 14.14 | 10.09509 | 1775 | 6874 | 135 | 10 | 1.23 | 0.81 | 0.78 | 3.4 | 272 | 0.00037536
3707 | 1444 | 150.99 | 46.2 | 39.79 | 140.56 | 0.8 | 49.4 | 42.88928 | 8069 | 6874 | 121.76 | 41.96 | 1.16 | 0.86 | 0.91 | 14.2664 | 20600.6816 | 0.02842894
3708 | 164 | 51.6 | 19.19 | 10.88 | 30.61 | 0.77 | 21.63 | 14.45397 | 3424 | 6883 | 33.69 | 13.34 | 1.76 | 0.57 | 0.84 | 4.5356 | 743.8384 | 0.001026496992
3709 | 12 | 11.31 | 4.73 | 3.23 | 45 | 1 | 5.66 | 3.909811 | 6327 | 6878 | 45 | 4 | 1.46 | 0.68 | 0.86 | 1.36 | 16.32 | 2.25216e-05
3710 | 28 | 20.97 | 8.88 | 4.02 | 29.87 | 0.8 | 10 | 5.972335 | 6199 | 6880 | 36.87 | 5.37 | 2.21 | 0.45 | 0.78 | 1.8258 | 51.1224 | 7.0548912e-05
3711 | 164 | 53.25 | 17.85 | 11.7 | 144.5 | 0.73 | 18.87 | 14.45397 | 1392 | 6878 | 122.01 | 13.72 | 1.53 | 0.66 | 0.83 | 4.6648 | 765.0272 | 0.001055737536
3712 | 148 | 45.94 | 15.71 | 11.99 | 127.63 | 0.88 | 17.2 | 13.73081 | 1422 | 6881 | 125.54 | 13.42 | 1.31 | 0.76 | 0.87 | 4.5628 | 675.2944 | 0.000931906272
3713 | 136 | 53.94 | 21.28 | 8.14 | 77.75 | 0.59 | 22.8 | 13.16239 | 1583 | 6892 | 74.74 | 9.7 | 2.62 | 0.38 | 0.81 | 3.298 | 448.528 | 0.00061896864
3714 | 144 | 51.11 | 20.86 | 8.79 | 106.69 | 0.69 | 22.36 | 13.54398 | 1592 | 6881 | 116.57 | 10.99 | 2.37 | 0.42 | 0.79 | 3.7366 | 538.0704 | 0.000742537152
3715 | 88 | 33.46 | 12.34 | 9.08 | 102.04 | 0.99 | 13.42 | 10.58782 | 3007 | 6882 | 116.57 | 10 | 1.36 | 0.74 | 0.85 | 3.4 | 299.2 | 0.000412896
3716 | 32 | 18.14 | 7.08 | 5.76 | 135 | 1 | 8.49 | 6.384695 | 5568 | 6883 | 135 | 6 | 1.23 | 0.81 | 0.94 | 2.04 | 65.28 | 9.00864e-05
3717 | 60 | 31.8 | 10.24 | 7.46 | 7.09 | 0.75 | 11.66 | 8.742604 | 3794 | 6889 | 149.04 | 8 | 1.37 | 0.73 | 0.83 | 2.72 | 163.2 | 0.000225216
3718 | 812 | 111.4 | 40.11 | 25.78 | 9.41 | 0.82 | 43.17 | 32.16201 | 4433 | 6907 | 13.39 | 26 | 1.56 | 0.64 | 0.91 | 8.84 | 7178.08 | 0.0099057504
3719 | 72 | 28.97 | 10.56 | 8.68 | 90 | 1 | 11.66 | 9.577043 | 1085 | 6899 | 120.96 | 8 | 1.22 | 0.82 | 0.95 | 2.72 | 195.84 | 0.0002702592
3720 | 408 | 87.4 | 30.56 | 17 | 153.89 | 0.67 | 32.8 | 22.79792 | 7508 | 6902 | 142.43 | 18.78 | 1.8 | 0.56 | 0.87 | 6.3852 | 2605.1616 | 0.003595123008
3721 | 208 | 73.74 | 20.54 | 12.89 | 68.95 | 0.48 | 22.36 | 16.27784 | 2370 | 6912 | 63.43 | 15.52 | 1.59 | 0.63 | 0.78 | 5.2768 | 1097.5744 | 0.001514652672
3722 | 96 | 39.11 | 14.74 | 8.29 | 43.1 | 0.79 | 16.97 | 11.05862 | 3144 | 6908 | 45 | 9.9 | 1.78 | 0.56 | 0.84 | 3.366 | 323.136 | 0.00044592768
3723 | 104 | 35.8 | 12.82 | 10.33 | 73.83 | 1 | 14.42 | 11.51017 | 3526 | 6908 | 56.31 | 10 | 1.24 | 0.81 | 0.95 | 3.4 | 353.6 | 0.000487968
3724 | 1220 | 142.99 | 40.71 | 38.15 | 149.8 | 0.75 | 45.69 | 39.42258 | 4086 | 6904 | 113.2 | 38.46 | 1.07 | 0.94 | 0.9 | 13.0764 | 15953.208 | 0.02201542704
3725 | 116 | 48.77 | 14.63 | 10.09 | 59.58 | 0.61 | 17.89 | 12.1561 | 3528 | 6915 | 63.43 | 12 | 1.45 | 0.69 | 0.76 | 4.08 | 473.28 | 0.0006531264
3726 | 40 | 22.14 | 8.1 | 6.29 | 26.57 | 1 | 10 | 7.138306 | 1972 | 6915 | 36.87 | 6 | 1.29 | 0.78 | 0.91 | 2.04 | 81.6 | 0.000112608
3727 | 24 | 15.31 | 6.77 | 4.51 | 0 | 1 | 7.21 | 5.529308 | 2897 | 6912 | 146.31 | 4 | 1.5 | 0.67 | 1 | 1.36 | 32.64 | 4.50432e-05
3728 | 108 | 37.46 | 13.36 | 10.29 | 160.84 | 0.97 | 15.23 | 11.72943 | 4294 | 6915 | 156.8 | 10 | 1.3 | 0.77 | 0.89 | 3.4 | 367.2 | 0.000506736
3729 | 936 | 119.88 | 38.47 | 30.98 | 96.64 | 0.82 | 41.18 | 34.53052 | 1812 | 6916 | 119.05 | 32 | 1.24 | 0.81 | 0.91 | 10.88 | 10183.68 | 0.0140534784
3730 | 132 | 43.11 | 16.17 | 10.39 | 126.93 | 0.89 | 17.2 | 12.96738 | 2876 | 6916 | 125.54 | 11.63 | 1.56 | 0.64 | 0.86 | 3.9542 | 521.9544 | 0.000720297072
3731 | 60 | 30.63 | 9.7 | 7.88 | 82.53 | 0.8 | 11.31 | 8.742604 | 2047 | 6922 | 45 | 8 | 1.23 | 0.81 | 0.83 | 2.72 | 163.2 | 0.000225216
3732 | 340 | 66.43 | 23.64 | 18.31 | 100.89 | 0.97 | 25.3 | 20.81156 | 6206 | 6917 | 108.43 | 18 | 1.29 | 0.77 | 0.92 | 6.12 | 2080.8 | 0.002871504
3733 | 76 | 30.63 | 10.59 | 9.14 | 165.21 | 1 | 11.66 | 9.839476 | 4357 | 6921 | 120.96 | 10 | 1.16 | 0.86 | 0.86 | 3.4 | 258.4 | 0.000356592
3734 | 196 | 58.43 | 21.77 | 11.46 | 131.02 | 0.72 | 22.8 | 15.80131 | 7623 | 6922 | 127.87 | 12.73 | 1.9 | 0.53 | 0.84 | 4.3282 | 848.3272 | 0.001170691536
3735 | 172 | 53.46 | 17.65 | 12.41 | 57.67 | 0.76 | 20 | 14.80231 | 6330 | 6932 | 53.13 | 14 | 1.42 | 0.7 | 0.85 | 4.76 | 818.72 | 0.0011298336
3736 | 552 | 97.05 | 34.08 | 20.62 | 118.11 | 0.74 | 38.83 | 26.51763 | 2031 | 6925 | 124.51 | 23.26 | 1.65 | 0.61 | 0.87 | 7.9084 | 4365.4368 | 0.006024302784
3737 | 452 | 90.23 | 29.01 | 19.84 | 163.81 | 0.7 | 30.53 | 23.99575 | 7416 | 6927 | 148.39 | 22 | 1.46 | 0.68 | 0.87 | 7.48 | 3380.96 | 0.0046657248
3738 | 64 | 28.97 | 10.37 | 7.86 | 145.58 | 0.96 | 12.81 | 9.029322 | 7947 | 6927 | 141.34 | 8 | 1.32 | 0.76 | 0.91 | 2.72 | 174.08 | 0.0002402304
3739 | 132 | 47.8 | 19.68 | 8.54 | 165.38 | 0.73 | 20.59 | 12.96738 | 7442 | 6928 | 150.95 | 9.86 | 2.3 | 0.43 | 0.85 | 3.3524 | 442.5168 | 0.000610673184
3740 | 72 | 28.97 | 11.17 | 8.2 | 113.11 | 1 | 12.81 | 9.577043 | 1885 | 6930 | 128.66 | 8 | 1.36 | 0.73 | 0.95 | 2.72 | 195.84 | 0.0002702592
3741 | 840 | 115.88 | 40.13 | 26.65 | 30.45 | 0.79 | 42.52 | 32.71183 | 2538 | 6948 | 41.19 | 30.8 | 1.51 | 0.66 | 0.89 | 10.472 | 8796.48 | 0.0121391424
3742 | 900 | 117.54 | 38.99 | 29.39 | 107.02 | 0.82 | 41.76 | 33.85996 | 6849 | 6933 | 106.7 | 31.2 | 1.33 | 0.75 | 0.92 | 10.608 | 9547.2 | 0.013175136
3743 | 284 | 69.74 | 21 | 17.22 | 86.16 | 0.73 | 24.74 | 19.02061 | 1544 | 6946 | 75.96 | 18 | 1.22 | 0.82 | 0.82 | 6.12 | 1738.08 | 0.0023985504
3744 | 12 | 14.14 | 6.43 | 2.38 | 28.15 | 0.75 | 7.21 | 3.909811 | 7434 | 6937 | 33.69 | 3.58 | 2.7 | 0.37 | 0.67 | 1.2172 | 14.6064 | 2.0156832e-05
3745 | 76 | 34.63 | 12.34 | 7.84 | 120.86 | 0.8 | 15.62 | 9.839476 | 3128 | 6936 | 129.81 | 9.22 | 1.57 | 0.64 | 0.81 | 3.1348 | 238.2448 | 0.000328777824
3746 | 132 | 42.63 | 17.02 | 9.88 | 77.84 | 0.91 | 17.89 | 12.96738 | 1096 | 6946 | 63.43 | 10 | 1.72 | 0.58 | 0.92 | 3.4 | 448.8 | 0.000619344
3747 | 120 | 41.46 | 15.46 | 9.89 | 173.91 | 0.88 | 16.12 | 12.36391 | 1258 | 6939 | 150.26 | 10.98 | 1.56 | 0.64 | 0.83 | 3.7332 | 447.984 | 0.00061821792
3748 | 148 | 43.11 | 15.02 | 12.54 | 0 | 1 | 16.12 | 13.73081 | 3208 | 6939 | 150.26 | 12 | 1.2 | 0.83 | 0.93 | 4.08 | 603.84 | 0.0008332992
3749 | 252 | 83.4 | 24.38 | 13.16 | 24.56 | 0.46 | 26.08 | 17.91701 | 1917 | 6948 | 32.47 | 16.99 | 1.85 | 0.54 | 0.76 | 5.7766 | 1455.7032 | 0.002008870416
3750 | 48 | 22.63 | 7.82 | 7.82 | 0 | 1 | 8.94 | 7.819623 | 2723 | 6940 | 116.57 | 8 | 1 | 1 | 0.86 | 2.72 | 130.56 | 0.0001801728
3751 | 60 | 27.8 | 10.78 | 7.09 | 51.57 | 0.98 | 12.81 | 8.742604 | 5396 | 6948 | 51.34 | 8 | 1.52 | 0.66 | 0.88 | 2.72 | 163.2 | 0.000225216
3752 | 100 | 39.11 | 14.97 | 8.51 | 128.44 | 0.82 | 16.12 | 11.28665 | 2131 | 6945 | 119.74 | 9.9 | 1.76 | 0.57 | 0.81 | 3.366 | 336.6 | 0.000464508
3753 | 72 | 33.46 | 14.38 | 6.38 | 35.58 | 0.81 | 15.62 | 9.577043 | 5484 | 6952 | 39.81 | 8.05 | 2.25 | 0.44 | 0.8 | 2.737 | 197.064 | 0.00027194832
3754 | 60 | 30.63 | 10.45 | 7.31 | 111.05 | 0.8 | 11.66 | 8.742604 | 8320 | 6947 | 120.96 | 8 | 1.43 | 0.7 | 0.83 | 2.72 | 163.2 | 0.000225216
3755 | 12 | 11.31 | 4.73 | 3.23 | 45 | 1 | 5.66 | 3.909811 | 8324 | 6953 | 45 | 4 | 1.46 | 0.68 | 0.86 | 1.36 | 16.32 | 2.25216e-05
3756 | 84 | 30.63 | 10.66 | 10.04 | 20.3 | 1 | 12.81 | 10.34439 | 1199 | 6957 | 38.66 | 10 | 1.06 | 0.94 | 0.91 | 3.4 | 285.6 | 0.000394128
3757 | 2624 | 223.56 | 65.14 | 51.29 | 137.26 | 0.66 | 72.11 | 57.81587 | 2499 | 6956 | 109.44 | 52.33 | 1.27 | 0.79 | 0.88 | 17.7922 | 46686.7328 | 0.06442769
3758 | 64 | 28.28 | 10.88 | 7.49 | 142.44 | 1 | 11.66 | 9.029322 | 2111 | 6958 | 120.96 | 8.49 | 1.45 | 0.69 | 0.82 | 2.8866 | 184.7424 | 0.000254944512
3759 | 124 | 48.77 | 16.97 | 9.3 | 87.53 | 0.66 | 17.89 | 12.56828 | 8582 | 6967 | 63.43 | 10 | 1.82 | 0.55 | 0.81 | 3.4 | 421.6 | 0.000581808
3760 | 16 | 11.31 | 4.51 | 4.51 | 0 | 1 | 5.66 | 4.514661 | 2828 | 6962 | 135 | 4 | 1 | 1 | 1 | 1.36 | 21.76 | 3.00288e-05
3761 | 972 | 152.17 | 40.29 | 30.72 | 105.78 | 0.53 | 44.72 | 35.1883 | 1764 | 6986 | 79.7 | 34 | 1.31 | 0.76 | 0.83 | 11.56 | 11236.32 | 0.0155061216
3762 | 1564 | 152.17 | 50.66 | 39.31 | 17.12 | 0.85 | 53.37 | 44.63582 | 2900 | 6980 | 12.99 | 40.61 | 1.29 | 0.78 | 0.91 | 13.8074 | 21594.7736 | 0.02980079
3763 | 124 | 43.11 | 16.53 | 9.55 | 156.83 | 0.84 | 17.89 | 12.56828 | 7632 | 6970 | 153.43 | 10.73 | 1.73 | 0.58 | 0.85 | 3.6482 | 452.3768 | 0.000624279984
3764 | 148 | 47.11 | 19.2 | 9.82 | 126.88 | 0.84 | 20 | 13.73081 | 3536 | 6973 | 126.87 | 11.2 | 1.96 | 0.51 | 0.85 | 3.808 | 563.584 | 0.00077774592
3765 | 664 | 174.79 | 30.66 | 27.57 | 89.85 | 0.27 | 40.5 | 29.08367 | 6763 | 6976 | 110.22 | 32 | 1.11 | 0.9 | 0.72 | 10.88 | 7224.32 | 0.0099695616
3766 | 364 | 80.57 | 28.39 | 16.32 | 131.13 | 0.7 | 32.56 | 21.53356 | 3482 | 6979 | 132.51 | 19.2 | 1.74 | 0.57 | 0.85 | 6.528 | 2376.192 | 0.00327914496
3767 | 256 | 68.57 | 19.31 | 16.88 | 103.99 | 0.68 | 22.8 | 18.05864 | 3651 | 6981 | 105.26 | 18 | 1.14 | 0.87 | 0.83 | 6.12 | 1566.72 | 0.0021620736
3768 | 204 | 65.25 | 21.25 | 12.22 | 89.69 | 0.6 | 22.8 | 16.12056 | 8444 | 6992 | 74.74 | 14 | 1.74 | 0.58 | 0.81 | 4.76 | 971.04 | 0.0013400352
3769 | 112 | 38.63 | 13.4 | 10.64 | 83.22 | 0.94 | 15.23 | 11.94467 | 1257 | 6991 | 66.8 | 10 | 1.26 | 0.79 | 0.9 | 3.4 | 380.8 | 0.000525504
3770 | 272 | 76.08 | 28.53 | 12.14 | 95.79 | 0.59 | 28.64 | 18.61442 | 1637 | 7003 | 77.91 | 15.74 | 2.35 | 0.43 | 0.74 | 5.3516 | 1455.6352 | 0.002008776576
3771 | 128 | 39.11 | 14.57 | 11.19 | 129.85 | 1 | 16.12 | 12.76939 | 2800 | 6990 | 119.74 | 12 | 1.3 | 0.77 | 0.89 | 4.08 | 522.24 | 0.0007206912
3772 | 84 | 33.94 | 11.24 | 9.52 | 168.82 | 0.92 | 12.65 | 10.34439 | 5279 | 6998 | 161.57 | 11.09 | 1.18 | 0.85 | 0.79 | 3.7706 | 316.7304 | 0.000437087952
3773 | 1124 | 136.17 | 39.02 | 36.68 | 177.11 | 0.76 | 43.08 | 37.83976 | 4110 | 7003 | 158.2 | 38 | 1.06 | 0.94 | 0.89 | 12.92 | 14522.08 | 0.0200404704
3774 | 1384 | 150.02 | 45.47 | 38.75 | 131.52 | 0.77 | 48.83 | 41.98878 | 4814 | 7003 | 145.01 | 41.18 | 1.17 | 0.85 | 0.91 | 14.0012 | 19377.6608 | 0.02674117
3775 | 840 | 201.42 | 48.57 | 22.02 | 157.62 | 0.26 | 55.71 | 32.71183 | 1976 | 7005 | 158.96 | 29.94 | 2.21 | 0.45 | 0.65 | 10.1796 | 8550.864 | 0.01180019232
3776 | 112 | 44.28 | 14.73 | 9.68 | 91.2 | 0.72 | 16.49 | 11.94467 | 2307 | 7001 | 104.04 | 10 | 1.52 | 0.66 | 0.79 | 3.4 | 380.8 | 0.000525504
3777 | 684 | 182.79 | 35.48 | 24.55 | 143.69 | 0.26 | 46.04 | 29.51843 | 1283 | 7004 | 145.62 | 34.58 | 1.45 | 0.69 | 0.61 | 11.7572 | 8041.9248 | 0.01109786
3778 | 60 | 27.8 | 9.52 | 8.02 | 144.22 | 0.98 | 11.66 | 8.742604 | 1806 | 7004 | 149.04 | 8 | 1.19 | 0.84 | 0.86 | 2.72 | 163.2 | 0.000225216
3779 | 156 | 48.77 | 17.99 | 11.04 | 112.48 | 0.82 | 19.7 | 14.09703 | 3003 | 7003 | 113.96 | 13 | 1.63 | 0.61 | 0.82 | 4.42 | 689.52 | 0.0009515376
3780 | 884 | 117.05 | 38.79 | 29.02 | 95.29 | 0.81 | 39.85 | 33.55763 | 6460 | 7027 | 72.47 | 29.59 | 1.34 | 0.75 | 0.9 | 10.0606 | 8893.5704 | 0.01227313
3781 | 40 | 22.63 | 8.72 | 5.84 | 39.12 | 0.98 | 10 | 7.138306 | 1808 | 7013 | 36.87 | 7.07 | 1.49 | 0.67 | 0.8 | 2.4038 | 96.152 | 0.00013268976
3782 | 240 | 65.94 | 23.67 | 12.91 | 169.1 | 0.69 | 24.41 | 17.48521 | 1978 | 7014 | 145.01 | 15.38 | 1.83 | 0.55 | 0.82 | 5.2292 | 1255.008 | 0.00173191104
3783 | 112 | 45.46 | 14.6 | 9.77 | 140.18 | 0.68 | 18.44 | 11.94467 | 5462 | 7016 | 130.6 | 12.26 | 1.49 | 0.67 | 0.76 | 4.1684 | 466.8608 | 0.000644267904
3784 | 84 | 30.63 | 10.34 | 10.34 | 0 | 1 | 11.66 | 10.34439 | 1444 | 7018 | 120.96 | 10 | 1 | 1 | 0.91 | 3.4 | 285.6 | 0.000394128
3785 | 360 | 72.08 | 23.28 | 19.69 | 20.57 | 0.87 | 25.06 | 21.41492 | 3971 | 7029 | 61.39 | 20.24 | 1.18 | 0.85 | 0.89 | 6.8816 | 2477.376 | 0.00341877888
3786 | 404 | 74.43 | 23.53 | 21.86 | 107.92 | 0.92 | 26.08 | 22.68589 | 1800 | 7026 | 147.53 | 22 | 1.08 | 0.93 | 0.92 | 7.48 | 3021.92 | 0.0041702496
3787 | 92 | 34.63 | 11.85 | 9.88 | 157.07 | 0.96 | 14.42 | 10.82578 | 988 | 7025 | 146.31 | 10 | 1.2 | 0.83 | 0.87 | 3.4 | 312.8 | 0.000431664
3788 | 132 | 44.28 | 14.46 | 11.62 | 177.05 | 0.85 | 16.12 | 12.96738 | 1968 | 7028 | 150.26 | 12 | 1.24 | 0.8 | 0.87 | 4.08 | 538.56 | 0.0007432128
3789 | 40 | 22.14 | 8.1 | 6.29 | 26.57 | 1 | 10 | 7.138306 | 2091 | 7031 | 36.87 | 6 | 1.29 | 0.78 | 0.91 | 2.04 | 81.6 | 0.000112608
3790 | 16 | 11.31 | 4.51 | 4.51 | 0 | 1 | 5.66 | 4.514661 | 3268 | 7028 | 135 | 4 | 1 | 1 | 1 | 1.36 | 21.76 | 3.00288e-05
3791 | 628 | 114.71 | 31.01 | 25.79 | 78.74 | 0.6 | 34.18 | 28.28427 | 8019 | 7028 | 110.56 | 28.13 | 1.2 | 0.83 | 0.83 | 9.5642 | 6006.3176 | 0.008288718288
3792 | 156 | 52.77 | 18.42 | 10.79 | 84.58 | 0.7 | 20 | 14.09703 | 6570 | 7039 | 53.13 | 12 | 1.71 | 0.59 | 0.78 | 4.08 | 636.48 | 0.0008783424
3793 | 140 | 57.94 | 20.48 | 8.71 | 55.01 | 0.52 | 22.8 | 13.35455 | 2203 | 7040 | 52.13 | 12 | 2.35 | 0.43 | 0.71 | 4.08 | 571.2 | 0.000788256
3794 | 68 | 30.14 | 11.33 | 7.64 | 105.65 | 0.94 | 12.81 | 9.307212 | 7274 | 7032 | 128.66 | 8 | 1.48 | 0.67 | 0.92 | 2.72 | 184.96 | 0.0002552448
3795 | 104 | 45.46 | 15.63 | 8.47 | 6.28 | 0.63 | 18.11 | 11.51017 | 7279 | 7037 | 173.66 | 8 | 1.85 | 0.54 | 0.87 | 2.72 | 282.88 | 0.0003903744
3796 | 716 | 107.88 | 37.33 | 24.42 | 55.22 | 0.77 | 41.04 | 30.20102 | 2004 | 7052 | 46.97 | 26.83 | 1.53 | 0.65 | 0.88 | 9.1222 | 6531.4952 | 0.009013463376
3797 | 108 | 36.97 | 13.61 | 10.11 | 23.29 | 0.99 | 15.62 | 11.72943 | 1875 | 7041 | 39.81 | 10 | 1.35 | 0.74 | 0.95 | 3.4 | 367.2 | 0.000506736
3798 | 60 | 27.31 | 11.28 | 6.77 | 90 | 1 | 11.66 | 8.742604 | 5885 | 7041 | 120.96 | 6 | 1.67 | 0.6 | 1 | 2.04 | 122.4 | 0.000168912
3799 | 84 | 33.46 | 11.14 | 9.6 | 148.82 | 0.94 | 13.42 | 10.34439 | 2216 | 7043 | 153.43 | 10 | 1.16 | 0.86 | 0.84 | 3.4 | 285.6 | 0.000394128
3800 | 144 | 44.77 | 14.18 | 12.93 | 65.74 | 0.9 | 16.12 | 13.54398 | 3726 | 7044 | 97.13 | 14 | 1.1 | 0.91 | 0.84 | 4.76 | 685.44 | 0.0009459072
3801 | 172 | 57.94 | 19.03 | 11.51 | 25.86 | 0.64 | 22.36 | 14.80231 | 2038 | 7051 | 26.57 | 15.88 | 1.65 | 0.6 | 0.75 | 5.3992 | 928.6624 | 0.001281554112
3802 | 172 | 62.91 | 15.81 | 13.85 | 150.33 | 0.55 | 19.7 | 14.80231 | 4055 | 7056 | 156.04 | 16 | 1.14 | 0.88 | 0.75 | 5.44 | 935.68 | 0.0012912384
3803 | 408 | 80.57 | 28.28 | 18.37 | 107.83 | 0.79 | 29.73 | 22.79792 | 6990 | 7053 | 109.65 | 20 | 1.54 | 0.65 | 0.86 | 6.8 | 2774.4 | 0.003828672
3804 | 344 | 81.74 | 21.39 | 20.47 | 57.96 | 0.65 | 25.3 | 20.93362 | 6553 | 7064 | 18.43 | 22 | 1.04 | 0.96 | 0.82 | 7.48 | 2573.12 | 0.0035509056
3805 | 28 | 18.14 | 7.01 | 5.08 | 149.53 | 1 | 8.49 | 5.972335 | 1593 | 7057 | 135 | 6 | 1.38 | 0.72 | 0.88 | 2.04 | 57.12 | 7.88256e-05
3806 | 868 | 115.4 | 35.18 | 31.41 | 169.27 | 0.82 | 39.4 | 33.25256 | 5355 | 7064 | 156.04 | 32 | 1.12 | 0.89 | 0.89 | 10.88 | 9443.84 | 0.0130324992
3807 | 76 | 34.63 | 11.37 | 8.51 | 47.09 | 0.8 | 14.14 | 9.839476 | 3387 | 7064 | 45 | 10 | 1.33 | 0.75 | 0.84 | 3.4 | 258.4 | 0.000356592
3808 | 68 | 43.11 | 17.08 | 5.07 | 24.4 | 0.46 | 18.87 | 9.307212 | 5542 | 7066 | 32.01 | 6.83 | 3.37 | 0.3 | 0.69 | 2.3222 | 157.9096 | 0.000217915248
3809 | 24 | 16.97 | 6.28 | 4.87 | 135 | 1 | 7.21 | 5.529308 | 3134 | 7063 | 123.69 | 5.66 | 1.29 | 0.77 | 0.8 | 1.9244 | 46.1856 | 6.3736128e-05
3810 | 596 | 93.05 | 29.01 | 26.16 | 127.14 | 0.86 | 31.62 | 27.55423 | 7192 | 7066 | 145.3 | 27.16 | 1.11 | 0.9 | 0.89 | 9.2344 | 5503.7024 | 0.007595109312
3811 | 32 | 18.14 | 7.08 | 5.76 | 45 | 1 | 8.49 | 6.384695 | 3461 | 7067 | 45 | 6 | 1.23 | 0.81 | 0.94 | 2.04 | 65.28 | 9.00864e-05
3812 | 128 | 47.8 | 16.95 | 9.61 | 103 | 0.7 | 18.87 | 12.76939 | 5553 | 7064 | 122.01 | 10 | 1.76 | 0.57 | 0.9 | 3.4 | 435.2 | 0.000600576
3813 | 148 | 48.77 | 18.21 | 10.35 | 120.47 | 0.78 | 20 | 13.73081 | 3471 | 7065 | 126.87 | 12.73 | 1.76 | 0.57 | 0.79 | 4.3282 | 640.5736 | 0.000883991568
3814 | 68 | 27.8 | 10.46 | 8.28 | 74.83 | 1 | 11.66 | 9.307212 | 2959 | 7071 | 59.04 | 8 | 1.26 | 0.79 | 0.92 | 2.72 | 184.96 | 0.0002552448
3815 | 136 | 45.94 | 16.53 | 10.47 | 95.6 | 0.81 | 18.97 | 13.16239 | 3450 | 7068 | 108.43 | 12 | 1.58 | 0.63 | 0.8 | 4.08 | 554.88 | 0.0007657344
3816 | 32 | 18.14 | 7.08 | 5.76 | 45 | 1 | 8.49 | 6.384695 | 3725 | 7072 | 45 | 6 | 1.23 | 0.81 | 0.94 | 2.04 | 65.28 | 9.00864e-05
3817 | 24 | 15.31 | 6.77 | 4.51 | 90 | 1 | 7.21 | 5.529308 | 5540 | 7069 | 123.69 | 4 | 1.5 | 0.67 | 1 | 1.36 | 32.64 | 4.50432e-05
3818 | 84 | 33.46 | 12.38 | 8.64 | 37.5 | 0.94 | 14.42 | 10.34439 | 2710 | 7074 | 33.69 | 9.9 | 1.43 | 0.7 | 0.88 | 3.366 | 282.744 | 0.00039018672
3819 | 1092 | 223.76 | 60.53 | 22.97 | 78.27 | 0.27 | 64.62 | 37.29722 | 3536 | 7106 | 68.2 | 32.57 | 2.64 | 0.38 | 0.64 | 11.0738 | 12092.5896 | 0.01668777
3820 | 20 | 15.31 | 6.29 | 4.05 | 161.57 | 1 | 7.21 | 5.047545 | 5545 | 7076 | 146.31 | 4 | 1.55 | 0.64 | 0.91 | 1.36 | 27.2 | 3.7536e-05
3821 | 100 | 34.63 | 12.24 | 10.4 | 96.13 | 1 | 13.42 | 11.28665 | 7633 | 7076 | 116.57 | 10 | 1.18 | 0.85 | 0.93 | 3.4 | 340 | 0.0004692
3822 | 340 | 72.08 | 22.59 | 19.16 | 46.18 | 0.82 | 26.08 | 20.81156 | 3437 | 7087 | 32.47 | 21.5 | 1.18 | 0.85 | 0.85 | 7.31 | 2485.4 | 0.003429852
3823 | 24 | 16.97 | 7.44 | 4.11 | 53.13 | 1 | 8.49 | 5.529308 | 3467 | 7081 | 45 | 5.37 | 1.81 | 0.55 | 0.8 | 1.8258 | 43.8192 | 6.0470496e-05
3824 | 712 | 179.97 | 50.09 | 18.1 | 174.64 | 0.28 | 51.42 | 30.11655 | 1426 | 7086 | 166.5 | 24 | 2.77 | 0.36 | 0.68 | 8.16 | 5809.92 | 0.0080176896
3825 | 1992 | 169.82 | 56.9 | 44.57 | 15.65 | 0.87 | 58.55 | 50.37439 | 2825 | 7091 | 172.15 | 46.75 | 1.28 | 0.78 | 0.93 | 15.895 | 31662.84 | 0.0436947192
3826 | 12 | 15.31 | 6.43 | 2.38 | 118.15 | 0.64 | 7.21 | 3.909811 | 1446 | 7083 | 123.69 | 3.58 | 2.7 | 0.37 | 0.67 | 1.2172 | 14.6064 | 2.0156832e-05
3827 | 84 | 32.97 | 10.64 | 10.05 | 90 | 0.97 | 12.81 | 10.34439 | 2254 | 7084 | 128.66 | 10 | 1.06 | 0.94 | 0.91 | 3.4 | 285.6 | 0.000394128
3828 | 48 | 26.63 | 8.38 | 7.3 | 61.29 | 0.85 | 10 | 7.819623 | 1722 | 7089 | 36.87 | 8 | 1.15 | 0.87 | 0.83 | 2.72 | 130.56 | 0.0001801728
3829 | 936 | 118.23 | 39.51 | 30.16 | 97.52 | 0.84 | 41.23 | 34.53052 | 2688 | 7085 | 112.83 | 30 | 1.31 | 0.76 | 0.92 | 10.2 | 9547.2 | 0.013175136
3830 | 176 | 50.43 | 15.75 | 14.23 | 101.72 | 0.87 | 17.89 | 14.97344 | 1731 | 7089 | 116.57 | 15.56 | 1.11 | 0.9 | 0.86 | 5.2904 | 931.1104 | 0.001284932352
3831 | 352 | 101.05 | 25.55 | 17.54 | 100.6 | 0.43 | 28.43 | 21.17564 | 2001 | 7091 | 129.29 | 22 | 1.46 | 0.69 | 0.74 | 7.48 | 2632.96 | 0.0036334848
3832 | 48 | 28.97 | 11.86 | 5.15 | 159.44 | 0.72 | 13.42 | 7.819623 | 3011 | 7090 | 153.43 | 6 | 2.3 | 0.43 | 0.83 | 2.04 | 97.92 | 0.0001351296
3833 | 64 | 30.63 | 12.35 | 6.6 | 154.86 | 0.86 | 13.42 | 9.029322 | 5368 | 7090 | 153.43 | 8 | 1.87 | 0.53 | 0.82 | 2.72 | 174.08 | 0.0002402304
3834 | 180 | 58.43 | 23.24 | 9.86 | 121.74 | 0.66 | 25.06 | 15.14263 | 3021 | 7092 | 118.61 | 11.87 | 2.36 | 0.42 | 0.81 | 4.0358 | 726.444 | 0.00100249272
3835 | 28 | 19.31 | 8.31 | 4.29 | 98.35 | 0.94 | 8.94 | 5.972335 | 3530 | 7092 | 116.57 | 4 | 1.94 | 0.52 | 0.93 | 1.36 | 38.08 | 5.25504e-05
3836 | 36 | 20.97 | 9.13 | 5.02 | 63.43 | 1 | 10 | 6.771992 | 4253 | 7097 | 53.13 | 6 | 1.82 | 0.55 | 0.86 | 2.04 | 73.44 | 0.0001013472
3837 | 172 | 62.91 | 21.3 | 10.28 | 152.7 | 0.55 | 23.32 | 14.80231 | 6841 | 7095 | 149.04 | 12.52 | 2.07 | 0.48 | 0.77 | 4.2568 | 732.1696 | 0.001010394048
3838 | 72 | 29.46 | 11.3 | 8.11 | 131.54 | 1 | 12.81 | 9.577043 | 4252 | 7101 | 128.66 | 9.84 | 1.39 | 0.72 | 0.86 | 3.3456 | 240.8832 | 0.000332418816
3839 | 76 | 30.14 | 11.1 | 8.72 | 77.18 | 1 | 12.81 | 9.839476 | 2460 | 7107 | 51.34 | 8 | 1.27 | 0.79 | 0.97 | 2.72 | 206.72 | 0.0002852736
3840 | 168 | 79.11 | 23.41 | 9.14 | 79.65 | 0.34 | 27.2 | 14.62917 | 3026 | 7115 | 72.9 | 10 | 2.56 | 0.39 | 0.77 | 3.4 | 571.2 | 0.000788256
3841 | 40 | 22.14 | 8.1 | 6.29 | 63.43 | 1 | 10 | 7.138306 | 3771 | 7107 | 53.13 | 6 | 1.29 | 0.78 | 0.91 | 2.04 | 81.6 | 0.000112608
3842 | 936 | 237.91 | 41.16 | 28.96 | 66.75 | 0.21 | 56.36 | 34.53052 | 4050 | 7129 | 62.53 | 36.23 | 1.42 | 0.7 | 0.61 | 12.3182 | 11529.8352 | 0.01591117
3843 | 620 | 187.28 | 29.82 | 26.48 | 141.48 | 0.22 | 44.27 | 28.10354 | 1615 | 7107 | 161.57 | 36.77 | 1.13 | 0.89 | 0.56 | 12.5018 | 7751.116 | 0.01069654008
3844 | 504 | 112.17 | 28.71 | 22.35 | 74.82 | 0.5 | 34.53 | 25.33847 | 3167 | 7105 | 100.01 | 25.6 | 1.28 | 0.78 | 0.75 | 8.704 | 4386.816 | 0.00605380608
3845 | 84 | 31.8 | 11.08 | 9.66 | 39.61 | 1 | 12.81 | 10.34439 | 1971 | 7111 | 38.66 | 10 | 1.15 | 0.87 | 0.93 | 3.4 | 285.6 | 0.000394128
3846 | 448 | 143.48 | 30.14 | 18.93 | 14.93 | 0.27 | 42.19 | 23.88934 | 3004 | 7110 | 174.56 | 25.5 | 1.59 | 0.63 | 0.6 | 8.67 | 3884.16 | 0.0053601408
3847 | 144 | 45.94 | 17.06 | 10.75 | 58.74 | 0.86 | 18.87 | 13.54398 | 4827 | 7114 | 57.99 | 12.52 | 1.59 | 0.63 | 0.86 | 4.2568 | 612.9792 | 0.000845911296
3848 | 12 | 15.31 | 6.43 | 2.38 | 61.85 | 0.64 | 7.21 | 3.909811 | 4056 | 7115 | 56.31 | 3.58 | 2.7 | 0.37 | 0.67 | 1.2172 | 14.6064 | 2.0156832e-05
3849 | 92 | 35.8 | 12.91 | 9.08 | 103.38 | 0.9 | 14.42 | 10.82578 | 7822 | 7114 | 123.69 | 10 | 1.42 | 0.7 | 0.88 | 3.4 | 312.8 | 0.000431664
3850 | 420 | 123.68 | 29.88 | 17.9 | 77.87 | 0.35 | 39.4 | 23.13076 | 6041 | 7134 | 66.04 | 24 | 1.67 | 0.6 | 0.65 | 8.16 | 3427.2 | 0.004729536
3851 | 108 | 37.46 | 14.07 | 9.78 | 93.19 | 0.97 | 15.23 | 11.72943 | 5147 | 7116 | 113.2 | 10 | 1.44 | 0.69 | 0.9 | 3.4 | 367.2 | 0.000506736
3852 | 76 | 32.28 | 12.19 | 7.94 | 52.52 | 0.92 | 13.42 | 9.839476 | 4023 | 7123 | 63.43 | 9.84 | 1.54 | 0.65 | 0.81 | 3.3456 | 254.2656 | 0.000350886528
3853 | 72 | 29.46 | 10.05 | 9.12 | 92.97 | 1 | 11.66 | 9.577043 | 1876 | 7118 | 120.96 | 10 | 1.1 | 0.91 | 0.84 | 3.4 | 244.8 | 0.000337824
3854 | 80 | 54.43 | 14.22 | 7.16 | 76.54 | 0.34 | 17.09 | 10.09509 | 2022 | 7120 | 110.56 | 10 | 1.99 | 0.5 | 0.59 | 3.4 | 272 | 0.00037536
3855 | 124 | 44.77 | 16.64 | 9.49 | 147.51 | 0.78 | 17.2 | 12.56828 | 2183 | 7124 | 125.54 | 11.32 | 1.75 | 0.57 | 0.78 | 3.8488 | 477.2512 | 0.000658606656
3856 | 20 | 18.14 | 5.58 | 4.56 | 0 | 0.76 | 7.21 | 5.047545 | 3442 | 7124 | 146.31 | 6 | 1.22 | 0.82 | 0.71 | 2.04 | 40.8 | 5.6304e-05
3857 | 304 | 76.08 | 27.52 | 14.06 | 153.64 | 0.66 | 29.73 | 19.67895 | 5625 | 7131 | 160.35 | 17.08 | 1.96 | 0.51 | 0.83 | 5.8072 | 1765.3888 | 0.002436236544
3858 | 32 | 19.31 | 9.03 | 4.51 | 0 | 1 | 8.94 | 6.384695 | 3996 | 7130 | 153.43 | 4 | 2 | 0.5 | 1 | 1.36 | 43.52 | 6.00576e-05
3859 | 244 | 72.08 | 23.61 | 13.16 | 108.39 | 0.59 | 27.86 | 17.63032 | 1385 | 7132 | 111.04 | 16 | 1.79 | 0.56 | 0.76 | 5.44 | 1327.36 | 0.0018317568
3860 | 296 | 78.91 | 29.94 | 12.59 | 165.65 | 0.6 | 31.3 | 19.41829 | 2347 | 7133 | 153.43 | 14.29 | 2.38 | 0.42 | 0.8 | 4.8586 | 1438.1456 | 0.001984640928
3861 | 36 | 20.97 | 8.39 | 5.46 | 83.95 | 1 | 8.94 | 6.771992 | 6034 | 7132 | 116.57 | 6 | 1.54 | 0.65 | 0.86 | 2.04 | 73.44 | 0.0001013472
3862 | 500 | 85.74 | 28.08 | 22.67 | 121.99 | 0.85 | 30 | 25.23772 | 4274 | 7134 | 126.87 | 24.15 | 1.24 | 0.81 | 0.91 | 8.211 | 4105.5 | 0.00566559
3863 | 40 | 22.63 | 8.19 | 6.22 | 18.43 | 0.98 | 8.94 | 7.138306 | 2670 | 7135 | 153.43 | 7.16 | 1.32 | 0.76 | 0.77 | 2.4344 | 97.376 | 0.00013437888
3864 | 32 | 28.28 | 8.86 | 4.6 | 141.37 | 0.5 | 11.31 | 6.384695 | 5839 | 7134 | 135 | 6.26 | 1.93 | 0.52 | 0.64 | 2.1284 | 68.1088 | 9.3990144e-05
3865 | 744 | 102.23 | 34.68 | 27.31 | 170.18 | 0.89 | 37.36 | 30.78588 | 5841 | 7149 | 15.52 | 28 | 1.27 | 0.79 | 0.92 | 9.52 | 7082.88 | 0.0097743744
3866 | 272 | 74.91 | 21.6 | 16.03 | 148.93 | 0.61 | 24.41 | 18.61442 | 6588 | 7138 | 124.99 | 18.78 | 1.35 | 0.74 | 0.74 | 6.3852 | 1736.7744 | 0.002396748672
3867 | 340 | 73.25 | 26.92 | 16.08 | 123.82 | 0.8 | 28.84 | 20.81156 | 2342 | 7140 | 123.69 | 18.65 | 1.67 | 0.6 | 0.86 | 6.341 | 2155.94 | 0.0029751972
3868 | 212 | 82.23 | 30.47 | 8.86 | 143.96 | 0.39 | 32.56 | 16.43361 | 5622 | 7141 | 137.49 | 12.79 | 3.44 | 0.29 | 0.62 | 4.3486 | 921.9032 | 0.001272226416
3869 | 152 | 47.6 | 18.62 | 10.39 | 154.59 | 0.84 | 20.59 | 13.91512 | 7464 | 7142 | 150.95 | 12 | 1.79 | 0.56 | 0.87 | 4.08 | 620.16 | 0.0008558208
3870 | 72 | 28.97 | 10.7 | 8.57 | 0 | 1 | 11.66 | 9.577043 | 3177 | 7144 | 149.04 | 8 | 1.25 | 0.8 | 0.95 | 2.72 | 195.84 | 0.0002702592
3871 | 688 | 102.71 | 34.31 | 25.53 | 155.62 | 0.82 | 35.44 | 29.60461 | 6026 | 7149 | 163.61 | 27.73 | 1.34 | 0.74 | 0.88 | 9.4282 | 6486.6016 | 0.008951510208
3872 | 1224 | 270.19 | 58.84 | 26.49 | 36.93 | 0.21 | 63.78 | 39.48716 | 2991 | 7170 | 41.19 | 36.77 | 2.22 | 0.45 | 0.64 | 12.5018 | 15302.2032 | 0.02111704
3873 | 24 | 16.97 | 6.28 | 4.87 | 45 | 1 | 7.21 | 5.529308 | 3027 | 7147 | 33.69 | 5.66 | 1.29 | 0.77 | 0.8 | 1.9244 | 46.1856 | 6.3736128e-05
3874 | 632 | 101.05 | 32.68 | 24.62 | 109.17 | 0.78 | 35.38 | 28.37421 | 3913 | 7153 | 137.29 | 25.94 | 1.33 | 0.75 | 0.88 | 8.8196 | 5573.9872 | 0.007692102336
3875 | 240 | 86.71 | 28.71 | 10.64 | 0.48 | 0.4 | 32.56 | 17.48521 | 1608 | 7155 | 169.38 | 15.19 | 2.7 | 0.37 | 0.61 | 5.1646 | 1239.504 | 0.00171051552
3876 | 28 | 18.14 | 6.17 | 5.78 | 0 | 1 | 7.21 | 5.972335 | 3608 | 7153 | 123.69 | 6 | 1.07 | 0.94 | 0.88 | 2.04 | 57.12 | 7.88256e-05
3877 | 32 | 18.14 | 7.08 | 5.76 | 135 | 1 | 8.49 | 6.384695 | 6162 | 7155 | 135 | 6 | 1.23 | 0.81 | 0.94 | 2.04 | 65.28 | 9.00864e-05
3878 | 116 | 45.94 | 17.42 | 8.48 | 121.79 | 0.69 | 18.87 | 12.1561 | 7376 | 7156 | 122.01 | 10.29 | 2.06 | 0.49 | 0.82 | 3.4986 | 405.8376 | 0.000560055888
3879 | 280 | 88.57 | 27.44 | 12.99 | 28.47 | 0.45 | 31.3 | 18.88618 | 4971 | 7168 | 26.57 | 17.68 | 2.11 | 0.47 | 0.69 | 6.0112 | 1683.136 | 0.00232272768
3880 | 152 | 57.94 | 18.55 | 10.43 | 28.56 | 0.57 | 20 | 13.91512 | 1608 | 7168 | 36.87 | 13.58 | 1.78 | 0.56 | 0.75 | 4.6172 | 701.8144 | 0.000968503872
3881 | 100 | 36.28 | 12.13 | 10.5 | 31.65 | 0.95 | 13.42 | 11.28665 | 2517 | 7165 | 26.57 | 11.63 | 1.16 | 0.87 | 0.85 | 3.9542 | 395.42 | 0.0005456796
3882 | 24 | 18.14 | 5.86 | 5.21 | 116.57 | 0.92 | 7.21 | 5.529308 | 3156 | 7166 | 123.69 | 6 | 1.12 | 0.89 | 0.8 | 2.04 | 48.96 | 6.75648e-05
3883 | 68 | 27.8 | 10.75 | 8.05 | 172.87 | 1 | 11.66 | 9.307212 | 6865 | 7167 | 149.04 | 8 | 1.34 | 0.75 | 0.92 | 2.72 | 184.96 | 0.0002552448
3884 | 24 | 16.97 | 7.44 | 4.11 | 53.13 | 1 | 8.49 | 5.529308 | 4634 | 7170 | 45 | 5.37 | 1.81 | 0.55 | 0.8 | 1.8258 | 43.8192 | 6.0470496e-05
3885 | 768 | 181.62 | 35.38 | 27.64 | 78.74 | 0.29 | 41.76 | 31.27849 | 2470 | 7168 | 106.7 | 35.44 | 1.28 | 0.78 | 0.68 | 12.0496 | 9254.0928 | 0.01277065
3886 | 192 | 100.85 | 22.91 | 10.67 | 178.1 | 0.24 | 26.83 | 15.63925 | 3951 | 7174 | 26.57 | 15.88 | 2.15 | 0.47 | 0.55 | 5.3992 | 1036.6464 | 0.001430572032
3887 | 60 | 26.14 | 9.32 | 8.2 | 45 | 1 | 11.31 | 8.742604 | 3989 | 7172 | 45 | 8 | 1.14 | 0.88 | 0.97 | 2.72 | 163.2 | 0.000225216
3888 | 92 | 35.11 | 13.8 | 8.49 | 135 | 0.94 | 14.42 | 10.82578 | 7769 | 7169 | 123.69 | 9.9 | 1.63 | 0.62 | 0.84 | 3.366 | 309.672 | 0.00042734736
3889 | 892 | 136.85 | 42.72 | 26.59 | 71.71 | 0.6 | 45.65 | 33.70913 | 4087 | 7192 | 61.19 | 30.31 | 1.61 | 0.62 | 0.84 | 10.3054 | 9192.4168 | 0.01268554
3890 | 128 | 41.46 | 14.52 | 11.23 | 17.06 | 0.94 | 15.62 | 12.76939 | 3045 | 7178 | 39.81 | 12 | 1.29 | 0.77 | 0.88 | 4.08 | 522.24 | 0.0007206912
3891 | 60 | 26.63 | 10.47 | 7.3 | 117.55 | 1 | 11.66 | 8.742604 | 4342 | 7174 | 120.96 | 8 | 1.44 | 0.7 | 0.88 | 2.72 | 163.2 | 0.000225216
3892 | 72 | 33.46 | 11.38 | 8.06 | 160.32 | 0.81 | 13.42 | 9.577043 | 2028 | 7175 | 153.43 | 8 | 1.41 | 0.71 | 0.86 | 2.72 | 195.84 | 0.0002702592
3893 | 48 | 25.46 | 10.72 | 5.7 | 31.85 | 0.93 | 11.66 | 7.819623 | 2160 | 7181 | 30.96 | 7.07 | 1.88 | 0.53 | 0.8 | 2.4038 | 115.3824 | 0.000159227712
3894 | 156 | 45.46 | 16.51 | 12.03 | 80.25 | 0.95 | 17.2 | 14.09703 | 2533 | 7186 | 54.46 | 12 | 1.37 | 0.73 | 0.91 | 4.08 | 636.48 | 0.0008783424
3895 | 232 | 84.57 | 25.34 | 11.66 | 175.28 | 0.41 | 26.68 | 17.19132 | 3368 | 7181 | 167.01 | 14 | 2.17 | 0.46 | 0.73 | 4.76 | 1104.32 | 0.0015239616
3896 | 32 | 20.97 | 8.09 | 5.04 | 70.67 | 0.91 | 8.94 | 6.384695 | 7031 | 7188 | 63.43 | 6 | 1.61 | 0.62 | 0.8 | 2.04 | 65.28 | 9.00864e-05
3897 | 324 | 68.57 | 24.03 | 17.17 | 53.09 | 0.87 | 26 | 20.31598 | 3718 | 7198 | 67.38 | 18.38 | 1.4 | 0.71 | 0.87 | 6.2492 | 2024.7408 | 0.002794142304
3898 | 32 | 18.14 | 7.08 | 5.76 | 45 | 1 | 8.49 | 6.384695 | 4906 | 7189 | 45 | 6 | 1.23 | 0.81 | 0.94 | 2.04 | 65.28 | 9.00864e-05
3899 | 40 | 20.97 | 8.22 | 6.19 | 90 | 1 | 8.94 | 7.138306 | 3492 | 7188 | 116.57 | 6 | 1.33 | 0.75 | 0.91 | 2.04 | 81.6 | 0.000112608
3900 | 116 | 44.77 | 17.05 | 8.66 | 143.71 | 0.73 | 18.44 | 12.1561 | 6229 | 7188 | 130.6 | 10.29 | 1.97 | 0.51 | 0.77 | 3.4986 | 405.8376 | 0.000560055888
3901 | 272 | 65.94 | 20.35 | 17.02 | 78.54 | 0.79 | 23.32 | 18.61442 | 2621 | 7200 | 59.04 | 18 | 1.2 | 0.84 | 0.87 | 6.12 | 1664.64 | 0.0022972032
3902 | 32 | 22.14 | 6.68 | 6.09 | 90 | 0.82 | 8.49 | 6.384695 | 3080 | 7190 | 135 | 6 | 1.1 | 0.91 | 0.89 | 2.04 | 65.28 | 9.00864e-05
3903 | 68 | 34.63 | 11.94 | 7.25 | 98.92 | 0.71 | 13.42 | 9.307212 | 4781 | 7196 | 63.43 | 8 | 1.65 | 0.61 | 0.81 | 2.72 | 184.96 | 0.0002552448
3904 | 208 | 52.28 | 18.81 | 14.08 | 110.71 | 0.96 | 21.63 | 16.27784 | 2101 | 7191 | 123.69 | 14 | 1.34 | 0.75 | 0.93 | 4.76 | 990.08 | 0.0013663104
3905 | 76 | 30.63 | 10.97 | 8.82 | 147.47 | 1 | 12.81 | 9.839476 | 5246 | 7193 | 141.34 | 9.9 | 1.24 | 0.8 | 0.88 | 3.366 | 255.816 | 0.00035302608
3906 | 16 | 11.31 | 4.51 | 4.51 | 0 | 1 | 5.66 | 4.514661 | 2483 | 7195 | 135 | 4 | 1 | 1 | 1 | 1.36 | 21.76 | 3.00288e-05
3907 | 104 | 45.94 | 16.24 | 8.15 | 136.79 | 0.62 | 18.44 | 11.51017 | 3582 | 7195 | 139.4 | 9.9 | 1.99 | 0.5 | 0.74 | 3.366 | 350.064 | 0.00048308832
3908 | 916 | 115.4 | 40.86 | 28.54 | 102.91 | 0.86 | 41.62 | 34.15961 | 4417 | 7197 | 125.22 | 29.73 | 1.43 | 0.7 | 0.93 | 10.1082 | 9259.1112 | 0.01277757
3909 | 324 | 65.94 | 22.68 | 18.19 | 71.91 | 0.94 | 25.06 | 20.31598 | 2064 | 7209 | 61.39 | 18 | 1.25 | 0.8 | 0.93 | 6.12 | 1982.88 | 0.0027363744
3910 | 192 | 57.25 | 24.28 | 10.07 | 146.05 | 0.74 | 26.08 | 15.63925 | 4779 | 7201 | 147.53 | 12.2 | 2.41 | 0.41 | 0.85 | 4.148 | 796.416 | 0.00109905408
3911 | 40 | 32.28 | 9.51 | 5.36 | 40.46 | 0.48 | 11.66 | 7.138306 | 4789 | 7203 | 30.96 | 7.07 | 1.77 | 0.56 | 0.65 | 2.4038 | 96.152 | 0.00013268976
3912 | 56 | 24.97 | 8.53 | 8.36 | 2.771e-13 | 1 | 10 | 8.446158 | 5247 | 7200 | 126.87 | 8 | 1.02 | 0.98 | 0.93 | 2.72 | 152.32 | 0.0002102016
3913 | 172 | 69.74 | 20.03 | 10.93 | 164.61 | 0.44 | 24.41 | 14.80231 | 1683 | 7201 | 145.01 | 14 | 1.83 | 0.55 | 0.66 | 4.76 | 818.72 | 0.0011298336
3914 | 60 | 26.14 | 9.32 | 8.2 | 45 | 1 | 11.31 | 8.742604 | 2053 | 7205 | 45 | 8 | 1.14 | 0.88 | 0.97 | 2.72 | 163.2 | 0.000225216
3915 | 340 | 97.54 | 21.28 | 20.34 | 160.11 | 0.45 | 27.2 | 20.81156 | 6155 | 7204 | 126.03 | 21.97 | 1.05 | 0.96 | 0.75 | 7.4698 | 2539.732 | 0.00350483016
3916 | 196 | 52.77 | 18.08 | 13.8 | 68.86 | 0.88 | 20 | 15.80131 | 2313 | 7216 | 53.13 | 14 | 1.31 | 0.76 | 0.87 | 4.76 | 932.96 | 0.0012874848
3917 | 1536 | 197.14 | 47.54 | 41.14 | 166.2 | 0.5 | 50.16 | 44.23447 | 4929 | 7214 | 156.5 | 46.57 | 1.16 | 0.87 | 0.87 | 15.8338 | 24320.7168 | 0.03356259
3918 | 200 | 60.08 | 18.91 | 13.46 | 85.61 | 0.7 | 21.54 | 15.96174 | 6025 | 7218 | 68.2 | 15.04 | 1.4 | 0.71 | 0.8 | 5.1136 | 1022.72 | 0.0014113536
3919 | 460 | 149.82 | 26.17 | 22.38 | 128.86 | 0.26 | 37.74 | 24.20717 | 2290 | 7209 | 122.01 | 28.36 | 1.17 | 0.86 | 0.63 | 9.6424 | 4435.504 | 0.00612099552
3920 | 224 | 59.6 | 19.76 | 14.43 | 19.79 | 0.79 | 21.26 | 16.89232 | 6509 | 7224 | 48.81 | 15.21 | 1.37 | 0.73 | 0.86 | 5.1714 | 1158.3936 | 0.001598583168
3921 | 44 | 24.97 | 10.36 | 5.41 | 17.41 | 0.89 | 11.66 | 7.486719 | 7338 | 7220 | 30.96 | 6 | 1.91 | 0.52 | 0.88 | 2.04 | 89.76 | 0.0001238688
3922 | 2588 | 266.88 | 64.01 | 51.48 | 6.63 | 0.46 | 67.68 | 57.4179 | 5533 | 7236 | 18.97 | 55.36 | 1.24 | 0.8 | 0.89 | 18.8224 | 48712.3712 | 0.06722307
3923 | 72 | 30.63 | 11.57 | 7.92 | 53.39 | 0.96 | 12.81 | 9.577043 | 7441 | 7226 | 38.66 | 8.94 | 1.46 | 0.68 | 0.86 | 3.0396 | 218.8512 | 0.000302014656
3924 | 52 | 30.63 | 9.72 | 6.81 | 98.21 | 0.7 | 11.66 | 8.138921 | 7221 | 7229 | 59.04 | 8 | 1.43 | 0.7 | 0.74 | 2.72 | 141.44 | 0.0001951872
3925 | 28 | 20.97 | 8.22 | 4.34 | 22.5 | 0.8 | 8.94 | 5.972335 | 7342 | 7226 | 26.57 | 5.37 | 1.9 | 0.53 | 0.74 | 1.8258 | 51.1224 | 7.0548912e-05
3926 | 1156 | 135.68 | 40.41 | 36.42 | 103 | 0.79 | 44.27 | 38.37462 | 2498 | 7246 | 71.57 | 37.15 | 1.11 | 0.9 | 0.9 | 12.631 | 14601.436 | 0.02014998168
3927 | 24 | 18.14 | 8.27 | 3.7 | 12.93 | 0.92 | 8.94 | 5.529308 | 6511 | 7227 | 26.57 | 4 | 2.24 | 0.45 | 0.86 | 1.36 | 32.64 | 4.50432e-05
3928 | 64 | 27.8 | 10.03 | 8.12 | 62.01 | 1 | 11.66 | 9.029322 | 6130 | 7232 | 59.04 | 8 | 1.23 | 0.81 | 0.89 | 2.72 | 174.08 | 0.0002402304
3929 | 240 | 91.88 | 25.79 | 11.85 | 61.96 | 0.36 | 29.73 | 17.48521 | 6302 | 7249 | 42.27 | 16.99 | 2.18 | 0.46 | 0.63 | 5.7766 | 1386.384 | 0.00191320992
3930 | 348 | 71.6 | 21.76 | 20.37 | 13.08 | 0.85 | 24.41 | 21.05498 | 2060 | 7240 | 145.01 | 20 | 1.07 | 0.94 | 0.9 | 6.8 | 2366.4 | 0.003265632
3931 | 456 | 83.4 | 28.73 | 20.21 | 98.51 | 0.82 | 30.59 | 24.1017 | 2944 | 7241 | 101.31 | 22 | 1.42 | 0.7 | 0.87 | 7.48 | 3410.88 | 0.0047070144
3932 | 768 | 115.2 | 44.99 | 21.74 | 47.36 | 0.73 | 46.86 | 31.27849 | 6228 | 7262 | 50.19 | 24.56 | 2.07 | 0.48 | 0.87 | 8.3504 | 6413.1072 | 0.008850087936
3933 | 152 | 48.28 | 20.66 | 9.37 | 8.8 | 0.82 | 20.88 | 13.91512 | 6484 | 7247 | 16.7 | 10 | 2.2 | 0.45 | 0.88 | 3.4 | 516.8 | 0.000713184
3934 | 84 | 39.8 | 17.5 | 6.11 | 177.97 | 0.67 | 18.44 | 10.34439 | 7800 | 7244 | 167.47 | 6 | 2.86 | 0.35 | 0.89 | 2.04 | 171.36 | 0.0002364768
3935 | 808 | 213.91 | 33.67 | 30.55 | 119.75 | 0.22 | 50.48 | 32.0827 | 5668 | 7264 | 33.69 | 39.68 | 1.1 | 0.91 | 0.53 | 13.4912 | 10900.8896 | 0.01504323
3936 | 312 | 68.08 | 22.63 | 17.55 | 31.11 | 0.85 | 24.41 | 19.9362 | 2631 | 7256 | 55.01 | 18.78 | 1.29 | 0.78 | 0.86 | 6.3852 | 1992.1824 | 0.002749211712
3937 | 28 | 20.97 | 7.85 | 4.54 | 108.43 | 0.8 | 8.94 | 5.972335 | 6883 | 7246 | 116.57 | 5.69 | 1.73 | 0.58 | 0.74 | 1.9346 | 54.1688 | 7.4752944e-05
3938 | 32 | 19.31 | 9.03 | 4.51 | 90 | 1 | 8.94 | 6.384695 | 8198 | 7248 | 116.57 | 4 | 2 | 0.5 | 1 | 1.36 | 43.52 | 6.00576e-05
3939 | 1100 | 124.37 | 43.89 | 31.91 | 35 | 0.89 | 45.69 | 37.43359 | 1821 | 7263 | 23.2 | 33.75 | 1.38 | 0.73 | 0.93 | 11.475 | 12622.5 | 0.01741905
3940 | 128 | 47.11 | 18.75 | 8.69 | 111.74 | 0.72 | 20.59 | 12.76939 | 5599 | 7250 | 119.05 | 10.67 | 2.16 | 0.46 | 0.82 | 3.6278 | 464.3584 | 0.000640814592
3941 | 680 | 107.2 | 31.43 | 27.55 | 164.47 | 0.74 | 34.93 | 29.43199 | 4388 | 7259 | 166.76 | 29.4 | 1.14 | 0.88 | 0.88 | 9.996 | 6797.28 | 0.0093802464
3942 | 188 | 74.43 | 20.4 | 11.73 | 63.26 | 0.43 | 23.32 | 15.47548 | 6901 | 7262 | 59.04 | 14.31 | 1.74 | 0.58 | 0.76 | 4.8654 | 914.6952 | 0.001262279376
3943 | 80 | 32.28 | 13.36 | 7.63 | 126.89 | 0.96 | 14.42 | 10.09509 | 7800 | 7254 | 123.69 | 8.49 | 1.75 | 0.57 | 0.87 | 2.8866 | 230.928 | 0.00031868064
3944 | 1516 | 168.65 | 50.66 | 38.1 | 98.75 | 0.67 | 57.27 | 43.94554 | 3409 | 7256 | 102.09 | 42 | 1.33 | 0.75 | 0.88 | 14.28 | 21648.48 | 0.0298749024
3945 | 12 | 13.66 | 6.77 | 2.26 | 90 | 0.81 | 6.32 | 3.909811 | 5684 | 7257 | 108.43 | 2 | 3 | 0.33 | 1 | 0.68 | 8.16 | 1.12608e-05
3946 | 1048 | 130.51 | 40.78 | 32.72 | 62.72 | 0.77 | 44.94 | 36.53809 | 6245 | 7279 | 69.15 | 35.36 | 1.25 | 0.8 | 0.9 | 12.0224 | 12599.4752 | 0.01738728
3947 | 40 | 20.97 | 7.93 | 6.42 | 0 | 1 | 8.94 | 7.138306 | 6693 | 7258 | 153.43 | 6 | 1.24 | 0.81 | 0.91 | 2.04 | 81.6 | 0.000112608
3948 | 1144 | 203.76 | 50.86 | 28.64 | 117.87 | 0.35 | 58.14 | 38.17492 | 6685 | 7259 | 116.57 | 39.78 | 1.78 | 0.56 | 0.69 | 13.5252 | 15472.8288 | 0.0213525
3949 | 156 | 62.91 | 15.41 | 12.89 | 6.17 | 0.5 | 17.89 | 14.09703 | 2931 | 7264 | 116.57 | 15.52 | 1.19 | 0.84 | 0.76 | 5.2768 | 823.1808 | 0.001135989504
3950 | 108 | 44.28 | 13.6 | 10.11 | 54.86 | 0.69 | 17.2 | 11.72943 | 3642 | 7270 | 35.54 | 12.4 | 1.34 | 0.74 | 0.75 | 4.216 | 455.328 | 0.00062835264
3951 | 476 | 143.68 | 30.42 | 19.92 | 155.47 | 0.29 | 35.38 | 24.62457 | 5837 | 7264 | 137.29 | 24 | 1.53 | 0.65 | 0.75 | 8.16 | 3884.16 | 0.0053601408
3952 | 56 | 24.97 | 8.53 | 8.36 | 90 | 1 | 10 | 8.446158 | 2013 | 7266 | 126.87 | 8 | 1.02 | 0.98 | 0.93 | 2.72 | 152.32 | 0.0002102016
3953 | 64 | 33.46 | 14.24 | 5.72 | 39.13 | 0.72 | 15.62 | 9.029322 | 2114 | 7271 | 39.81 | 7.07 | 2.49 | 0.4 | 0.82 | 2.4038 | 153.8432 | 0.000212303616
3954 | 124 | 41.94 | 16.15 | 9.78 | 126.06 | 0.89 | 17.2 | 12.56828 | 2897 | 7268 | 125.54 | 11.09 | 1.65 | 0.61 | 0.84 | 3.7706 | 467.5544 | 0.000645225072
3955 | 12 | 11.31 | 4.73 | 3.23 | 45 | 1 | 5.66 | 3.909811 | 2220 | 7273 | 45 | 4 | 1.46 | 0.68 | 0.86 | 1.36 | 16.32 | 2.25216e-05
3956 | 408 | 84.08 | 23.67 | 21.95 | 19.5 | 0.73 | 28.43 | 22.79792 | 6083 | 7281 | 39.29 | 22 | 1.08 | 0.93 | 0.86 | 7.48 | 3051.84 | 0.0042115392
3957 | 480 | 91.88 | 29.12 | 20.98 | 65.4 | 0.71 | 33.29 | 24.72782 | 2265 | 7284 | 32.74 | 22.82 | 1.39 | 0.72 | 0.85 | 7.7588 | 3724.224 | 0.00513942912
3958 | 32 | 20.97 | 8.13 | 5.01 | 135 | 0.91 | 10 | 6.384695 | 2360 | 7275 | 143.13 | 6 | 1.62 | 0.62 | 0.8 | 2.04 | 65.28 | 9.00864e-05
3959 | 796 | 131.68 | 37.58 | 26.97 | 61.57 | 0.58 | 41.04 | 31.84357 | 6121 | 7292 | 43.03 | 30.36 | 1.39 | 0.72 | 0.86 | 10.3224 | 8216.6304 | 0.01133895
3960 | 32 | 19.8 | 8.09 | 5.04 | 160.67 | 1 | 8.94 | 6.384695 | 7721 | 7276 | 153.43 | 6 | 1.61 | 0.62 | 0.8 | 2.04 | 65.28 | 9.00864e-05
3961 | 32 | 19.8 | 7.96 | 5.12 | 155.59 | 1 | 8.94 | 6.384695 | 6760 | 7277 | 153.43 | 6 | 1.55 | 0.64 | 0.8 | 2.04 | 65.28 | 9.00864e-05
3962 | 24 | 16.97 | 7.44 | 4.11 | 53.13 | 1 | 8.49 | 5.529308 | 5208 | 7282 | 45 | 5.37 | 1.81 | 0.55 | 0.8 | 1.8258 | 43.8192 | 6.0470496e-05
3963 | 20 | 14.14 | 6.29 | 4.05 | 161.57 | 1 | 7.21 | 5.047545 | 2219 | 7280 | 146.31 | 4 | 1.55 | 0.64 | 0.91 | 1.36 | 27.2 | 3.7536e-05
3964 | 464 | 83.4 | 26.96 | 21.91 | 61.44 | 0.84 | 30.46 | 24.31219 | 2446 | 7294 | 66.8 | 23.74 | 1.23 | 0.81 | 0.88 | 8.0716 | 3745.2224 | 0.005168406912
3965 | 24 | 15.31 | 6.77 | 4.51 | 0 | 1 | 7.21 | 5.529308 | 3351 | 7280 | 146.31 | 4 | 1.5 | 0.67 | 1 | 1.36 | 32.64 | 4.50432e-05
3966 | 128 | 84.77 | 18.76 | 8.69 | 134.1 | 0.22 | 30 | 12.76939 | 6758 | 7280 | 126.87 | 15.56 | 2.16 | 0.46 | 0.43 | 5.2904 | 677.1712 | 0.000934496256
3967 | 36 | 22.14 | 8.4 | 5.46 | 29.52 | 0.92 | 10 | 6.771992 | 4632 | 7284 | 36.87 | 6 | 1.54 | 0.65 | 0.9 | 2.04 | 73.44 | 0.0001013472
3968 | 696 | 175.28 | 31.62 | 28.03 | 96.7 | 0.28 | 39.29 | 29.77624 | 1759 | 7283 | 104.74 | 30 | 1.13 | 0.89 | 0.74 | 10.2 | 7099.2 | 0.009796896
3969 | 92 | 37.46 | 14.13 | 8.29 | 107.91 | 0.82 | 15.23 | 10.82578 | 3512 | 7283 | 113.2 | 9.49 | 1.71 | 0.59 | 0.84 | 3.2266 | 296.8472 | 0.000409649136
3970 | 12 | 13.66 | 6.77 | 2.26 | 90 | 0.81 | 6.32 | 3.909811 | 6760 | 7284 | 108.43 | 2 | 3 | 0.33 | 1 | 0.68 | 8.16 | 1.12608e-05
3971 | 144 | 43.8 | 14.92 | 12.29 | 153.43 | 0.94 | 17.2 | 13.54398 | 3997 | 7288 | 144.46 | 12 | 1.21 | 0.82 | 0.94 | 4.08 | 587.52 | 0.0008107776
3972 | 456 | 91.4 | 27.64 | 21.01 | 127.54 | 0.69 | 31.62 | 24.1017 | 6537 | 7288 | 124.7 | 24 | 1.32 | 0.76 | 0.84 | 8.16 | 3720.96 | 0.0051349248
3973 | 168 | 53.94 | 21.91 | 9.76 | 50.72 | 0.73 | 22.8 | 14.62917 | 1962 | 7300 | 52.13 | 12.49 | 2.24 | 0.45 | 0.79 | 4.2466 | 713.4288 | 0.000984531744
3974 | 312 | 107.2 | 23.08 | 17.22 | 29.61 | 0.34 | 29.12 | 19.9362 | 2994 | 7300 | 15.95 | 22.63 | 1.34 | 0.75 | 0.64 | 7.6942 | 2400.5904 | 0.003312814752
3975 | 12 | 11.31 | 4.73 | 3.23 | 135 | 1 | 5.66 | 3.909811 | 6495 | 7295 | 135 | 4 | 1.46 | 0.68 | 0.86 | 1.36 | 16.32 | 2.25216e-05
3976 | 80 | 36.28 | 14.35 | 7.1 | 173.76 | 0.76 | 15.23 | 10.09509 | 6962 | 7296 | 156.8 | 8 | 2.02 | 0.49 | 0.8 | 2.72 | 217.6 | 0.000300288
3977 | 32 | 18.14 | 7.08 | 5.76 | 135 | 1 | 8.49 | 6.384695 | 1775 | 7299 | 135 | 6 | 1.23 | 0.81 | 0.94 | 2.04 | 65.28 | 9.00864e-05
3978 | 160 | 45.46 | 15.04 | 13.55 | 48.01 | 0.97 | 17.2 | 14.27661 | 7197 | 7307 | 54.46 | 14 | 1.11 | 0.9 | 0.91 | 4.76 | 761.6 | 0.001051008
3979 | 132 | 55.6 | 18.93 | 8.88 | 129.8 | 0.54 | 22.8 | 12.96738 | 6956 | 7301 | 127.87 | 11.6 | 2.13 | 0.47 | 0.74 | 3.944 | 520.608 | 0.00071843904
3980 | 132 | 47.6 | 18.43 | 9.12 | 34.07 | 0.73 | 19.7 | 12.96738 | 6962 | 7307 | 23.96 | 10.73 | 2.02 | 0.49 | 0.8 | 3.6482 | 481.5624 | 0.000664556112
3981 | 1216 | 143.68 | 52.23 | 29.64 | 14.22 | 0.74 | 52.35 | 39.3579 | 4435 | 7314 | 6.58 | 32.5 | 1.76 | 0.57 | 0.89 | 11.05 | 13436.8 | 0.018542784
3982 | 56 | 24.97 | 8.53 | 8.36 | 90 | 1 | 10 | 8.446158 | 3647 | 7306 | 126.87 | 8 | 1.02 | 0.98 | 0.93 | 2.72 | 152.32 | 0.0002102016
3983 | 1816 | 174.99 | 57.88 | 39.95 | 9.78 | 0.75 | 60.93 | 48.09757 | 2567 | 7325 | 23.2 | 40 | 1.45 | 0.69 | 0.91 | 13.6 | 24697.6 | 0.034082688
3984 | 24 | 16.97 | 6.28 | 4.87 | 135 | 1 | 7.21 | 5.529308 | 6342 | 7307 | 123.69 | 5.66 | 1.29 | 0.77 | 0.8 | 1.9244 | 46.1856 | 6.3736128e-05
3985 | 1044 | 132.85 | 40.47 | 32.84 | 62.66 | 0.74 | 47.07 | 36.46829 | 5031 | 7331 | 77.74 | 36.67 | 1.23 | 0.81 | 0.86 | 12.4678 | 13016.3832 | 0.01796261
3986 | 12 | 11.31 | 4.73 | 3.23 | 45 | 1 | 5.66 | 3.909811 | 7199 | 7310 | 45 | 4 | 1.46 | 0.68 | 0.86 | 1.36 | 16.32 | 2.25216e-05
3987 | 112 | 39.6 | 15.36 | 9.28 | 42.92 | 0.9 | 16.12 | 11.94467 | 2696 | 7316 | 29.74 | 9.9 | 1.65 | 0.6 | 0.84 | 3.366 | 376.992 | 0.00052024896
3988 | 16 | 15.31 | 5.47 | 3.73 | 90 | 0.86 | 6.32 | 4.514661 | 2836 | 7310 | 108.43 | 4 | 1.47 | 0.68 | 0.8 | 1.36 | 21.76 | 3.00288e-05
3989 | 724 | 113.54 | 36 | 25.6 | 155.05 | 0.71 | 40 | 30.36928 | 5969 | 7311 | 143.13 | 28.4 | 1.41 | 0.71 | 0.85 | 9.656 | 6990.944 | 0.00964750272
3990 | 420 | 82.91 | 30.72 | 17.41 | 78.46 | 0.77 | 32.56 | 23.13076 | 6052 | 7315 | 100.62 | 19.61 | 1.77 | 0.57 | 0.86 | 6.6674 | 2800.308 | 0.00386442504
3991 | 100 | 34.63 | 12.08 | 10.54 | 169.13 | 1 | 13.42 | 11.28665 | 2279 | 7320 | 153.43 | 10 | 1.15 | 0.87 | 0.91 | 3.4 | 340 | 0.0004692
3992 | 152 | 45.94 | 16.96 | 11.41 | 114.17 | 0.91 | 17.89 | 13.91512 | 4660 | 7319 | 116.57 | 12.65 | 1.49 | 0.67 | 0.84 | 4.301 | 653.752 | 0.00090217776
3993 | 76 | 29.46 | 10.32 | 9.38 | 0 | 1 | 11.66 | 9.839476 | 4913 | 7320 | 149.04 | 10 | 1.1 | 0.91 | 0.86 | 3.4 | 258.4 | 0.000356592
3994 | 96 | 37.94 | 12.34 | 9.91 | 100.28 | 0.84 | 14.56 | 11.05862 | 2346 | 7321 | 105.95 | 12 | 1.25 | 0.8 | 0.79 | 4.08 | 391.68 | 0.0005405184
3995 | 12 | 15.31 | 6.43 | 2.38 | 118.15 | 0.64 | 7.21 | 3.909811 | 7834 | 7326 | 123.69 | 3.58 | 2.7 | 0.37 | 0.67 | 1.2172 | 14.6064 | 2.0156832e-05
3996 | 204 | 84.08 | 24.1 | 10.78 | 108.98 | 0.36 | 29.73 | 16.12056 | 5473 | 7328 | 109.65 | 15.21 | 2.24 | 0.45 | 0.6 | 5.1714 | 1054.9656 | 0.001455852528
3997 | 180 | 52.77 | 18.15 | 12.63 | 2.59 | 0.81 | 19.7 | 15.14263 | 2786 | 7342 | 23.96 | 14 | 1.44 | 0.7 | 0.85 | 4.76 | 856.8 | 0.001182384
3998 | 652 | 128.85 | 40.46 | 20.52 | 171.99 | 0.49 | 46.82 | 28.81967 | 6005 | 7341 | 160.02 | 28 | 1.97 | 0.51 | 0.72 | 9.52 | 6207.04 | 0.0085657152
3999 | 60 | 27.8 | 10.81 | 7.07 | 15.01 | 0.98 | 11.66 | 8.742604 | 3100 | 7341 | 30.96 | 8 | 1.53 | 0.65 | 0.86 | 2.72 | 163.2 | 0.000225216
4000 | 260 | 64.08 | 20.26 | 16.34 | 17.14 | 0.8 | 23.41 | 18.19918 | 1621 | 7343 | 19.98 | 18 | 1.24 | 0.81 | 0.86 | 6.12 | 1591.2 | 0.002195856
4001 | 64 | 27.31 | 9.03 | 9.03 | 0 | 1 | 11.31 | 9.029322 | 2119 | 7338 | 135 | 8 | 1 | 1 | 1 | 2.72 | 174.08 | 0.0002402304
4002 | 288 | 64.08 | 23.28 | 15.75 | 168.97 | 0.88 | 24.74 | 19.15409 | 7724 | 7344 | 165.96 | 16.99 | 1.48 | 0.68 | 0.87 | 5.7766 | 1663.6608 | 0.002295851904
4003 | 1352 | 154.31 | 48.41 | 35.56 | 36.57 | 0.71 | 54.63 | 41.50052 | 5078 | 7356 | 23.75 | 39.6 | 1.36 | 0.73 | 0.89 | 13.464 | 18203.328 | 0.02512059264
4004 | 180 | 52.77 | 18.01 | 12.73 | 67.83 | 0.81 | 19.7 | 15.14263 | 5517 | 7351 | 66.04 | 15.18 | 1.41 | 0.71 | 0.82 | 5.1612 | 929.016 | 0.00128204208
4005 | 32 | 18.14 | 7.08 | 5.76 | 45 | 1 | 8.49 | 6.384695 | 1711 | 7346 | 45 | 6 | 1.23 | 0.81 | 0.94 | 2.04 | 65.28 | 9.00864e-05
4006 | 120 | 58.43 | 18.48 | 8.27 | 121.66 | 0.44 | 21.63 | 12.36391 | 5490 | 7345 | 123.69 | 10.73 | 2.23 | 0.45 | 0.71 | 3.6482 | 437.784 | 0.00060414192
4007 | 72 | 28.97 | 11.22 | 8.17 | 162.7 | 1 | 12.81 | 9.577043 | 2075 | 7346 | 141.34 | 8 | 1.37 | 0.73 | 0.95 | 2.72 | 195.84 | 0.0002702592
4008 | 64 | 27.31 | 9.03 | 9.03 | 0 | 1 | 11.31 | 9.029322 | 3059 | 7346 | 135 | 8 | 1 | 1 | 1 | 2.72 | 174.08 | 0.0002402304
4009 | 16 | 15.31 | 5.47 | 3.73 | 90 | 0.86 | 6.32 | 4.514661 | 1580 | 7349 | 108.43 | 4 | 1.47 | 0.68 | 0.8 | 1.36 | 21.76 | 3.00288e-05
4010 | 136 | 45.94 | 15.01 | 11.53 | 137.51 | 0.81 | 17.2 | 13.16239 | 2470 | 7349 | 125.54 | 13.42 | 1.3 | 0.77 | 0.86 | 4.5628 | 620.5408 | 0.000856346304
4011 | 268 | 71.6 | 27.69 | 12.32 | 153.27 | 0.66 | 28.43 | 18.47705 | 5362 | 7354 | 140.71 | 15.03 | 2.25 | 0.45 | 0.77 | 5.1102 | 1369.5336 | 0.001889956368
4012 | 12 | 12.49 | 6.77 | 2.26 | 0 | 0.97 | 6.32 | 3.909811 | 1578 | 7354 | 161.57 | 2 | 3 | 0.33 | 1 | 0.68 | 8.16 | 1.12608e-05
4013 | 60 | 26.63 | 9.95 | 7.68 | 170.54 | 1 | 10.77 | 8.742604 | 8250 | 7355 | 158.2 | 8 | 1.29 | 0.77 | 0.86 | 2.72 | 163.2 | 0.000225216
4014 | 116 | 40.77 | 13.86 | 10.65 | 54.18 | 0.88 | 15.62 | 12.1561 | 1661 | 7364 | 39.81 | 12 | 1.3 | 0.77 | 0.83 | 4.08 | 473.28 | 0.0006531264
4015 | 984 | 134.02 | 46.47 | 26.96 | 139.72 | 0.69 | 47.71 | 35.40485 | 4959 | 7361 | 146.98 | 29.6 | 1.72 | 0.58 | 0.9 | 10.064 | 9902.976 | 0.01366610688
4016 | 12 | 11.31 | 4.73 | 3.23 | 135 | 1 | 5.66 | 3.909811 | 3660 | 7360 | 135 | 4 | 1.46 | 0.68 | 0.86 | 1.36 | 16.32 | 2.25216e-05
4017 | 72 | 30.63 | 10.94 | 8.38 | 48.46 | 0.96 | 12.81 | 9.577043 | 3074 | 7366 | 51.34 | 9.84 | 1.31 | 0.77 | 0.86 | 3.3456 | 240.8832 | 0.000332418816
4018 | 128 | 52.77 | 14.93 | 10.92 | 151.74 | 0.58 | 18.44 | 12.76939 | 1868 | 7362 | 139.4 | 13.34 | 1.37 | 0.73 | 0.77 | 4.5356 | 580.5568 | 0.000801168384
4019 | 176 | 65.25 | 19.42 | 11.54 | 90.54 | 0.52 | 22.36 | 14.97344 | 5288 | 7373 | 79.7 | 14 | 1.68 | 0.59 | 0.71 | 4.76 | 837.76 | 0.0011561088
4020 | 136 | 40.77 | 14.49 | 11.95 | 50.85 | 1 | 16.12 | 13.16239 | 1814 | 7371 | 29.74 | 12.73 | 1.21 | 0.82 | 0.87 | 4.3282 | 588.6352 | 0.000812316576
4021 | 136 | 52.77 | 21.88 | 7.91 | 162.58 | 0.61 | 22.8 | 13.16239 | 3238 | 7366 | 164.74 | 9.89 | 2.77 | 0.36 | 0.75 | 3.3626 | 457.3136 | 0.000631092768
4022 | 128 | 40.77 | 14.79 | 11.02 | 7.35 | 0.97 | 16.49 | 12.76939 | 2259 | 7372 | 165.96 | 12 | 1.34 | 0.75 | 0.83 | 4.08 | 522.24 | 0.0007206912
4023 | 48 | 23.31 | 9.03 | 6.77 | 0 | 1 | 10 | 7.819623 | 2555 | 7370 | 143.13 | 6 | 1.33 | 0.75 | 1 | 2.04 | 97.92 | 0.0001351296
4024 | 12 | 11.31 | 4.73 | 3.23 | 135 | 1 | 5.66 | 3.909811 | 7655 | 7371 | 135 | 4 | 1.46 | 0.68 | 0.86 | 1.36 | 16.32 | 2.25216e-05
4025 | 92 | 41.46 | 16.08 | 7.29 | 168.07 | 0.67 | 17.89 | 10.82578 | 6102 | 7372 | 153.43 | 8 | 2.21 | 0.45 | 0.82 | 2.72 | 250.24 | 0.0003453312
4026 | 40 | 23.8 | 9.88 | 5.15 | 27.61 | 0.89 | 11.66 | 7.138306 | 5491 | 7376 | 30.96 | 6 | 1.92 | 0.52 | 0.8 | 2.04 | 81.6 | 0.000112608
4027 | 456 | 97.54 | 29.2 | 19.88 | 157.01 | 0.6 | 31.62 | 24.1017 | 2294 | 7376 | 124.7 | 24.74 | 1.47 | 0.68 | 0.78 | 8.4116 | 3835.6896 | 0.005293251648
4028 | 212 | 97.05 | 22.79 | 11.84 | 171.09 | 0.28 | 26.83 | 16.43361 | 3713 | 7384 | 153.43 | 16 | 1.92 | 0.52 | 0.63 | 5.44 | 1153.28 | 0.0015915264
4029 | 12 | 14.14 | 6.43 | 2.38 | 151.85 | 0.75 | 7.21 | 3.909811 | 7589 | 7383 | 146.31 | 3.58 | 2.7 | 0.37 | 0.67 | 1.2172 | 14.6064 | 2.0156832e-05
4030 | 144 | 45.94 | 19.67 | 9.32 | 140.4 | 0.86 | 21.26 | 13.54398 | 2125 | 7384 | 138.81 | 11.31 | 2.11 | 0.47 | 0.87 | 3.8454 | 553.7376 | 0.000764157888
4031 | 32 | 23.8 | 7.76 | 5.25 | 78.85 | 0.71 | 8.94 | 6.384695 | 8614 | 7384 | 116.57 | 6 | 1.48 | 0.68 | 0.76 | 2.04 | 65.28 | 9.00864e-05
4032 | 40 | 20.97 | 8.91 | 5.71 | 161.78 | 1 | 10 | 7.138306 | 2216 | 7388 | 143.13 | 6 | 1.56 | 0.64 | 0.91 | 2.04 | 81.6 | 0.000112608
4033 | 788 | 114.71 | 45.84 | 21.88 | 132.56 | 0.75 | 48.17 | 31.68314 | 6590 | 7390 | 131.63 | 25.46 | 2.09 | 0.48 | 0.9 | 8.6564 | 6821.2432 | 0.009413315616
4034 | 60 | 26.14 | 9.32 | 8.2 | 135 | 1 | 11.31 | 8.742604 | 2217 | 7392 | 135 | 8 | 1.14 | 0.88 | 0.97 | 2.72 | 163.2 | 0.000225216
4035 | 76 | 31.8 | 12.32 | 7.86 | 141.92 | 0.94 | 14.14 | 9.839476 | 5855 | 7392 | 135 | 9.49 | 1.57 | 0.64 | 0.88 | 3.2266 | 245.2216 | 0.000338405808
4036 | 36 | 22.14 | 8.4 | 5.46 | 60.48 | 0.92 | 10 | 6.771992 | 7591 | 7396 | 53.13 | 6 | 1.54 | 0.65 | 0.9 | 2.04 | 73.44 | 0.0001013472
4037 | 768 | 105.05 | 35.03 | 27.91 | 80.75 | 0.87 | 36.72 | 31.27849 | 7475 | 7412 | 60.64 | 30 | 1.26 | 0.8 | 0.9 | 10.2 | 7833.6 | 0.010810368
4038 | 236 | 55.6 | 19.64 | 15.3 | 81.6 | 0.96 | 20.88 | 17.33889 | 2637 | 7398 | 106.7 | 16 | 1.28 | 0.78 | 0.9 | 5.44 | 1283.84 | 0.0017716992
4039 | 100 | 37.46 | 13.61 | 9.35 | 72.17 | 0.9 | 15.23 | 11.28665 | 8012 | 7406 | 66.8 | 10 | 1.46 | 0.69 | 0.85 | 3.4 | 340 | 0.0004692
4040 | 724 | 186.11 | 35.54 | 25.94 | 179.42 | 0.26 | 44.41 | 30.36928 | 2059 | 7413 | 172.23 | 34.18 | 1.37 | 0.73 | 0.62 | 11.6212 | 8413.7488 | 0.01161097
4041 | 28 | 18.14 | 7.01 | 5.08 | 149.53 | 1 | 8.49 | 5.972335 | 4686 | 7404 | 135 | 6 | 1.38 | 0.72 | 0.88 | 2.04 | 57.12 | 7.88256e-05
4042 | 256 | 68.08 | 25.78 | 12.64 | 93.14 | 0.69 | 26.31 | 18.05864 | 7566 | 7405 | 98.75 | 14 | 2.04 | 0.49 | 0.82 | 4.76 | 1218.56 | 0.0016816128
4043 | 160 | 47.6 | 14.59 | 13.96 | 168.84 | 0.89 | 17.09 | 14.27661 | 2271 | 7410 | 159.44 | 15.53 | 1.05 | 0.96 | 0.85 | 5.2802 | 844.832 | 0.00116586816
4044 | 68 | 30.63 | 11.6 | 7.47 | 76.04 | 0.91 | 12.65 | 9.307212 | 4682 | 7415 | 71.57 | 8 | 1.55 | 0.64 | 0.85 | 2.72 | 184.96 | 0.0002552448
4045 | 52 | 24.97 | 10.36 | 6.39 | 90 | 1 | 10.77 | 8.138921 | 4691 | 7409 | 111.8 | 6 | 1.62 | 0.62 | 0.93 | 2.04 | 106.08 | 0.0001463904
4046 | 180 | 52.77 | 19.77 | 11.59 | 129.34 | 0.81 | 21.63 | 15.14263 | 1938 | 7410 | 123.69 | 14 | 1.71 | 0.59 | 0.83 | 4.76 | 856.8 | 0.001182384
4047 | 52 | 28.97 | 13.17 | 5.03 | 15.55 | 0.78 | 13.42 | 8.138921 | 2776 | 7413 | 26.57 | 6 | 2.62 | 0.38 | 0.84 | 2.04 | 106.08 | 0.0001463904
4048 | 180 | 63.6 | 22.47 | 10.2 | 78.19 | 0.56 | 25.06 | 15.14263 | 3983 | 7421 | 61.39 | 13.23 | 2.2 | 0.45 | 0.72 | 4.4982 | 809.676 | 0.00111735288
4049 | 212 | 78.91 | 24.55 | 10.99 | 155.29 | 0.43 | 30.53 | 16.43361 | 5065 | 7411 | 148.39 | 14.98 | 2.23 | 0.45 | 0.63 | 5.0932 | 1079.7584 | 0.001490066592
4050 | 28 | 24.97 | 8.94 | 3.99 | 92.68 | 0.56 | 10.2 | 5.972335 | 3991 | 7411 | 101.31 | 4 | 2.24 | 0.45 | 0.78 | 1.36 | 38.08 | 5.25504e-05
4051 | 604 | 100.37 | 30.64 | 25.1 | 25.19 | 0.75 | 33.53 | 27.73854 | 7437 | 7421 | 17.35 | 26.55 | 1.22 | 0.82 | 0.88 | 9.027 | 5452.308 | 0.00752418504
4052 | 180 | 58.43 | 20.92 | 10.95 | 174.12 | 0.66 | 21.54 | 15.14263 | 4038 | 7416 | 158.2 | 12 | 1.91 | 0.52 | 0.83 | 4.08 | 734.4 | 0.001013472
4053 | 12 | 11.31 | 4.73 | 3.23 | 45 | 1 | 5.66 | 3.909811 | 3034 | 7422 | 45 | 4 | 1.46 | 0.68 | 0.86 | 1.36 | 16.32 | 2.25216e-05
4054 | 36 | 24.97 | 10.87 | 4.22 | 88.09 | 0.73 | 10.77 | 6.771992 | 1719 | 7427 | 111.8 | 4 | 2.58 | 0.39 | 0.9 | 1.36 | 48.96 | 6.75648e-05
4055 | 188 | 79.88 | 18.39 | 13.02 | 125.61 | 0.37 | 22.36 | 15.47548 | 6544 | 7430 | 153.43 | 16.09 | 1.41 | 0.71 | 0.65 | 5.4706 | 1028.4728 | 0.001419292464
4056 | 16 | 15.31 | 5.47 | 3.73 | 90 | 0.86 | 6.32 | 4.514661 | 6843 | 7430 | 108.43 | 4 | 1.47 | 0.68 | 0.8 | 1.36 | 21.76 | 3.00288e-05
4057 | 84 | 32.28 | 11.71 | 9.13 | 3.71 | 1 | 12.65 | 10.34439 | 3322 | 7433 | 161.57 | 10 | 1.28 | 0.78 | 0.86 | 3.4 | 285.6 | 0.000394128
4058 | 12 | 11.31 | 4.73 | 3.23 | 135 | 1 | 5.66 | 3.909811 | 1954 | 7438 | 135 | 4 | 1.46 | 0.68 | 0.86 | 1.36 | 16.32 | 2.25216e-05
4059 | 68 | 28.97 | 11.38 | 7.61 | 24.9 | 1 | 12.81 | 9.307212 | 4982 | 7449 | 38.66 | 8 | 1.5 | 0.67 | 0.92 | 2.72 | 184.96 | 0.0002552448
4060 | 160 | 66.23 | 20.21 | 10.08 | 115.63 | 0.46 | 23.41 | 14.27661 | 1717 | 7446 | 109.98 | 13.92 | 2 | 0.5 | 0.66 | 4.7328 | 757.248 | 0.00104500224
4061 | 1532 | 189.82 | 63.72 | 30.61 | 129.46 | 0.53 | 66.57 | 44.17683 | 6873 | 7448 | 122.74 | 40.26 | 2.08 | 0.48 | 0.78 | 13.6884 | 20970.6288 | 0.02893947
4062 | 112 | 40.97 | 17.49 | 8.15 | 9.04 | 0.84 | 17.89 | 11.94467 | 3071 | 7451 | 26.57 | 8 | 2.14 | 0.47 | 0.93 | 2.72 | 304.64 | 0.0004204032
4063 | 128 | 55.11 | 20.92 | 7.79 | 90.13 | 0.53 | 21.54 | 12.76939 | 1706 | 7448 | 111.8 | 10 | 2.68 | 0.37 | 0.74 | 3.4 | 435.2 | 0.000600576
4064 | 116 | 50.43 | 13.51 | 10.93 | 54.85 | 0.57 | 16.49 | 12.1561 | 2283 | 7449 | 104.04 | 13.87 | 1.24 | 0.81 | 0.7 | 4.7158 | 547.0328 | 0.000754905264
4065 | 16 | 11.31 | 4.51 | 4.51 | 0 | 1 | 5.66 | 4.514661 | 8200 | 7454 | 135 | 4 | 1 | 1 | 1 | 1.36 | 21.76 | 3.00288e-05
4066 | 352 | 76.77 | 26.56 | 16.88 | 109.53 | 0.75 | 30.53 | 21.17564 | 8196 | 7455 | 121.61 | 18 | 1.57 | 0.64 | 0.88 | 6.12 | 2154.24 | 0.0029728512
4067 | 192 | 57.94 | 22.75 | 10.74 | 127.02 | 0.72 | 24.08 | 15.63925 | 7576 | 7456 | 131.63 | 13.6 | 2.12 | 0.47 | 0.8 | 4.624 | 887.808 | 0.00122517504
4068 | 108 | 41.46 | 14.23 | 9.66 | 176.54 | 0.79 | 16.12 | 11.72943 | 1711 | 7457 | 150.26 | 10 | 1.47 | 0.68 | 0.84 | 3.4 | 367.2 | 0.000506736
4069 | 2480 | 197.62 | 66.08 | 47.79 | 146.56 | 0.8 | 68.26 | 56.20708 | 5318 | 7458 | 121.83 | 50.09 | 1.38 | 0.72 | 0.91 | 17.0306 | 42235.888 | 0.05828552544
4070 | 120 | 46.43 | 14.6 | 10.47 | 0 | 0.7 | 16.49 | 12.36391 | 4951 | 7466 | 165.96 | 12 | 1.39 | 0.72 | 0.8 | 4.08 | 489.6 | 0.000675648
4071 | 88 | 36.28 | 14.57 | 7.69 | 174.87 | 0.84 | 15.23 | 10.58782 | 7891 | 7472 | 156.8 | 8 | 1.9 | 0.53 | 0.85 | 2.72 | 239.36 | 0.0003303168
4072 | 68 | 28.97 | 9.91 | 8.74 | 11.31 | 1 | 11.66 | 9.307212 | 1799 | 7477 | 30.96 | 8 | 1.13 | 0.88 | 0.92 | 2.72 | 184.96 | 0.0002552448
4073 | 128 | 41.46 | 13.2 | 12.34 | 165.05 | 0.94 | 15.62 | 12.76939 | 5924 | 7474 | 140.19 | 12 | 1.07 | 0.93 | 0.88 | 4.08 | 522.24 | 0.0007206912
4074 | 92 | 36.28 | 14.48 | 8.09 | 130.9 | 0.88 | 15.62 | 10.82578 | 2587 | 7475 | 129.81 | 9.84 | 1.79 | 0.56 | 0.84 | 3.3456 | 307.7952 | 0.000424757376
4075 | 268 | 74.91 | 21.12 | 16.16 | 16.43 | 0.6 | 22.8 | 18.47705 | 1781 | 7488 | 37.87 | 18 | 1.31 | 0.77 | 0.81 | 6.12 | 1640.16 | 0.0022634208
4076 | 12 | 11.31 | 4.73 | 3.23 | 135 | 1 | 5.66 | 3.909811 | 1422 | 7484 | 135 | 4 | 1.46 | 0.68 | 0.86 | 1.36 | 16.32 | 2.25216e-05
4077 | 64 | 29.46 | 10.81 | 7.54 | 155.72 | 0.93 | 11.66 | 9.029322 | 2486 | 7485 | 120.96 | 8.85 | 1.43 | 0.7 | 0.8 | 3.009 | 192.576 | 0.00026575488
4078 | 324 | 76.08 | 22.84 | 18.06 | 73.58 | 0.7 | 26 | 20.31598 | 2542 | 7498 | 67.38 | 21.34 | 1.26 | 0.79 | 0.8 | 7.2556 | 2350.8144 | 0.003244123872
4079 | 136 | 48.28 | 16.62 | 10.42 | 25.47 | 0.73 | 18.44 | 13.16239 | 5667 | 7493 | 40.6 | 13.03 | 1.6 | 0.63 | 0.79 | 4.4302 | 602.5072 | 0.000831459936
4080 | 176 | 58.43 | 23.32 | 9.61 | 61.65 | 0.65 | 24.41 | 14.97344 | 7016 | 7498 | 55.01 | 11.63 | 2.43 | 0.41 | 0.8 | 3.9542 | 695.9392 | 0.000960396096
4081 | 476 | 90.23 | 30.38 | 19.95 | 161.44 | 0.73 | 33.11 | 24.62457 | 3977 | 7491 | 154.98 | 22.14 | 1.52 | 0.66 | 0.85 | 7.5276 | 3583.1376 | 0.004944729888
4082 | 104 | 35.11 | 13.69 | 9.67 | 176.66 | 1 | 14.56 | 11.51017 | 7860 | 7492 | 164.05 | 10 | 1.42 | 0.71 | 0.88 | 3.4 | 353.6 | 0.000487968
4083 | 180 | 55.6 | 22.78 | 10.06 | 155.22 | 0.73 | 23.41 | 15.14263 | 1441 | 7493 | 160.02 | 12.52 | 2.26 | 0.44 | 0.79 | 4.2568 | 766.224 | 0.00105738912
4084 | 260 | 65.74 | 25.23 | 13.12 | 44.41 | 0.76 | 26.08 | 18.19918 | 3053 | 7501 | 32.47 | 15.56 | 1.92 | 0.52 | 0.83 | 5.2904 | 1375.504 | 0.00189819552
4085 | 124 | 41.94 | 14.55 | 10.85 | 1.19 | 0.89 | 16.49 | 12.56828 | 6018 | 7499 | 165.96 | 12 | 1.34 | 0.75 | 0.84 | 4.08 | 505.92 | 0.0006981696
4086 | 72 | 43.6 | 10.88 | 8.43 | 87.91 | 0.48 | 14.42 | 9.577043 | 7871 | 7496 | 123.69 | 10 | 1.29 | 0.77 | 0.68 | 3.4 | 244.8 | 0.000337824
4087 | 16 | 17.66 | 9.03 | 2.26 | 90 | 0.64 | 8.25 | 4.514661 | 6543 | 7498 | 104.04 | 2 | 4 | 0.25 | 1 | 0.68 | 10.88 | 1.50144e-05
4088 | 288 | 70.43 | 26.29 | 13.95 | 169.06 | 0.73 | 26.83 | 19.15409 | 7862 | 7501 | 153.43 | 16 | 1.88 | 0.53 | 0.87 | 5.44 | 1566.72 | 0.0021620736
4089 | 368 | 119.2 | 25.38 | 18.46 | 158.29 | 0.33 | 33.11 | 21.65155 | 4825 | 7507 | 154.98 | 26 | 1.37 | 0.73 | 0.6 | 8.84 | 3253.12 | 0.0044893056
4090 | 484 | 95.88 | 27.5 | 22.41 | 114.42 | 0.66 | 30.53 | 24.83064 | 2120 | 7506 | 148.39 | 24.25 | 1.23 | 0.82 | 0.85 | 8.245 | 3990.58 | 0.0055070004
4091 | 76 | 30.14 | 11.1 | 8.72 | 102.82 | 1 | 12.81 | 9.839476 | 3229 | 7503 | 128.66 | 8 | 1.27 | 0.79 | 0.97 | 2.72 | 206.72 | 0.0002852736
4092 | 32 | 20.97 | 8.13 | 5.01 | 45 | 0.91 | 10 | 6.384695 | 4838 | 7507 | 53.13 | 6 | 1.62 | 0.62 | 0.8 | 2.04 | 65.28 | 9.00864e-05
4093 | 44 | 24.97 | 7.63 | 7.34 | 108.43 | 0.89 | 10 | 7.486719 | 2187 | 7509 | 143.13 | 8 | 1.04 | 0.96 | 0.81 | 2.72 | 119.68 | 0.0001651584
4094 | 120 | 42.63 | 17.32 | 8.82 | 90 | 0.83 | 18.11 | 12.36391 | 5001 | 7509 | 96.34 | 8 | 1.96 | 0.51 | 0.91 | 2.72 | 326.4 | 0.000450432
4095 | 1000 | 128.37 | 45.07 | 28.25 | 74.12 | 0.76 | 44.94 | 35.69153 | 6794 | 7530 | 57.72 | 30.36 | 1.6 | 0.63 | 0.89 | 10.3224 | 10322.4 | 0.014244912
4096 | 24 | 15.31 | 6.77 | 4.51 | 0 | 1 | 7.21 | 5.529308 | 2635 | 7511 | 146.31 | 4 | 1.5 | 0.67 | 1 | 1.36 | 32.64 | 4.50432e-05
4097 | 184 | 48.77 | 16.46 | 14.23 | 152.29 | 0.97 | 18.87 | 15.30996 | 1531 | 7514 | 147.99 | 15.56 | 1.16 | 0.86 | 0.88 | 5.2904 | 973.4336 | 0.001343338368
4098 | 152 | 45.94 | 17.68 | 10.95 | 156.68 | 0.91 | 18.97 | 13.91512 | 1635 | 7516 | 161.57 | 12 | 1.61 | 0.62 | 0.86 | 4.08 | 620.16 | 0.0008558208
4099 | 20 | 18.14 | 5.58 | 4.56 | 0 | 0.76 | 7.21 | 5.047545 | 2623 | 7515 | 146.31 | 6 | 1.22 | 0.82 | 0.71 | 2.04 | 40.8 | 5.6304e-05
4100 | 56 | 24.97 | 8.53 | 8.36 | 90 | 1 | 10 | 8.446158 | 3909 | 7514 | 126.87 | 8 | 1.02 | 0.98 | 0.93 | 2.72 | 152.32 | 0.0002102016
4101 | 1404 | 150.02 | 55.12 | 32.43 | 78.42 | 0.78 | 55.32 | 42.29108 | 6295 | 7544 | 77.47 | 32.97 | 1.7 | 0.59 | 0.91 | 11.2098 | 15738.5592 | 0.02171921
4102 | 72 | 28.97 | 10.56 | 8.68 | 0 | 1 | 11.66 | 9.577043 | 3401 | 7518 | 149.04 | 8 | 1.22 | 0.82 | 0.95 | 2.72 | 195.84 | 0.0002702592
4103 | 296 | 61.46 | 19.75 | 19.09 | 41.06 | 0.98 | 22.8 | 19.41829 | 1799 | 7526 | 37.87 | 18 | 1.03 | 0.97 | 0.97 | 6.12 | 1811.52 | 0.0024998976
4104 | 12 | 11.31 | 4.73 | 3.23 | 135 | 1 | 5.66 | 3.909811 | 7943 | 7521 | 135 | 4 | 1.46 | 0.68 | 0.86 | 1.36 | 16.32 | 2.25216e-05
4105 | 36 | 24.97 | 7.55 | 6.07 | 125.78 | 0.73 | 10 | 6.771992 | 3731 | 7522 | 126.87 | 6 | 1.24 | 0.8 | 0.82 | 2.04 | 73.44 | 0.0001013472
4106 | 1868 | 211.08 | 58.45 | 40.69 | 165.11 | 0.53 | 62.77 | 48.78133 | 4530 | 7529 | 149.35 | 44.39 | 1.44 | 0.7 | 0.83 | 15.0926 | 28192.9768 | 0.03890631
4107 | 88 | 32.97 | 10.94 | 10.24 | 123.69 | 1 | 12.81 | 10.58782 | 3344 | 7531 | 128.66 | 10 | 1.07 | 0.94 | 0.94 | 3.4 | 299.2 | 0.000412896
4108 | 556 | 95.88 | 36.78 | 19.25 | 44.87 | 0.76 | 37.2 | 26.61354 | 6715 | 7544 | 36.25 | 22.32 | 1.91 | 0.52 | 0.87 | 7.5888 | 4219.3728 | 0.005822734464
4109 | 160 | 48.77 | 18.98 | 10.73 | 161 | 0.85 | 19.7 | 14.27661 | 5019 | 7535 | 156.04 | 13 | 1.77 | 0.57 | 0.82 | 4.42 | 707.2 | 0.000975936
4110 | 88 | 33.46 | 12.85 | 8.72 | 39.06 | 0.99 | 14.42 | 10.58782 | 7332 | 7540 | 33.69 | 9.9 | 1.47 | 0.68 | 0.88 | 3.366 | 296.208 | 0.00040876704
4111 | 1268 | 244.05 | 43.33 | 37.26 | 79.78 | 0.27 | 54.41 | 40.19063 | 6603 | 7557 | 36.03 | 45.82 | 1.16 | 0.86 | 0.68 | 15.5788 | 19753.9184 | 0.02726041
4112 | 820 | 123.2 | 42.66 | 24.47 | 49.01 | 0.68 | 43.27 | 32.32006 | 2470 | 7558 | 56.31 | 26.53 | 1.74 | 0.57 | 0.88 | 9.0202 | 7396.564 | 0.01020725832
4113 | 196 | 52.77 | 19.11 | 13.06 | 48.53 | 0.88 | 20.59 | 15.80131 | 3560 | 7548 | 29.05 | 14.8 | 1.46 | 0.68 | 0.88 | 5.032 | 986.272 | 0.00136105536
4114 | 576 | 91.4 | 29.95 | 24.48 | 4.15 | 0.87 | 31.62 | 27.08797 | 4847 | 7552 | 18.43 | 26 | 1.22 | 0.82 | 0.89 | 8.84 | 5091.84 | 0.0070267392
4115 | 60 | 27.8 | 10.81 | 7.07 | 15.01 | 0.98 | 11.66 | 8.742604 | 7627 | 7546 | 30.96 | 8 | 1.53 | 0.65 | 0.86 | 2.72 | 163.2 | 0.000225216
4116 | 80 | 36.28 | 10.92 | 9.33 | 68.23 | 0.76 | 12.81 | 10.09509 | 3163 | 7550 | 38.66 | 10 | 1.17 | 0.85 | 0.85 | 3.4 | 272 | 0.00037536
4117 | 1008 | 125.05 | 44.68 | 28.72 | 119.19 | 0.81 | 47.71 | 35.83401 | 5683 | 7549 | 123.02 | 30.17 | 1.56 | 0.64 | 0.92 | 10.2578 | 10339.8624 | 0.01426901
4118 | 180 | 62.91 | 22.46 | 10.21 | 126.13 | 0.57 | 24.41 | 15.14263 | 2090 | 7552 | 124.99 | 13.15 | 2.2 | 0.45 | 0.72 | 4.471 | 804.78 | 0.0011105964
4119 | 176 | 52.28 | 17.63 | 12.71 | 56.37 | 0.81 | 20.59 | 14.97344 | 2804 | 7560 | 60.95 | 14 | 1.39 | 0.72 | 0.89 | 4.76 | 837.76 | 0.0011561088
4120 | 88 | 35.8 | 12.28 | 9.13 | 164.32 | 0.86 | 14.42 | 10.58782 | 7630 | 7551 | 146.31 | 10 | 1.35 | 0.74 | 0.86 | 3.4 | 299.2 | 0.000412896
4121 | 116 | 41.46 | 13.91 | 10.62 | 93.9 | 0.85 | 15.62 | 12.1561 | 1910 | 7552 | 129.81 | 10 | 1.31 | 0.76 | 0.89 | 3.4 | 394.4 | 0.000544272
4122 | 188 | 53.25 | 20.16 | 11.87 | 162.93 | 0.83 | 21.54 | 15.47548 | 7273 | 7554 | 158.2 | 13.48 | 1.7 | 0.59 | 0.85 | 4.5832 | 861.6416 | 0.001189065408
4123 | 56 | 27.8 | 11.01 | 6.48 | 126.71 | 0.91 | 12.81 | 8.446158 | 2717 | 7554 | 128.66 | 8 | 1.7 | 0.59 | 0.85 | 2.72 | 152.32 | 0.0002102016
4124 | 16 | 11.31 | 4.51 | 4.51 | 0 | 1 | 5.66 | 4.514661 | 6361 | 7554 | 135 | 4 | 1 | 1 | 1 | 1.36 | 21.76 | 3.00288e-05
4125 | 432 | 88.57 | 30.52 | 18.02 | 76.85 | 0.69 | 32.31 | 23.45887 | 7427 | 7573 | 68.2 | 20 | 1.69 | 0.59 | 0.88 | 6.8 | 2937.6 | 0.004053888
4126 | 24 | 18.14 | 7.98 | 3.83 | 18.43 | 0.92 | 8.94 | 5.529308 | 2799 | 7564 | 26.57 | 4 | 2.08 | 0.48 | 0.86 | 1.36 | 32.64 | 4.50432e-05
4127 | 1136 | 174.79 | 53.73 | 26.92 | 144.26 | 0.47 | 56.6 | 38.04121 | 3116 | 7564 | 147.99 | 34.55 | 2 | 0.5 | 0.77 | 11.747 | 13344.592 | 0.01841553696
4128 | 28 | 16.97 | 7.54 | 4.73 | 135 | 1 | 8.49 | 5.972335 | 5671 | 7562 | 135 | 5.66 | 1.6 | 0.63 | 0.88 | 1.9244 | 53.8832 | 7.4358816e-05
4129 | 780 | 124.85 | 37.23 | 26.67 | 37.83 | 0.63 | 43.08 | 31.52191 | 5858 | 7575 | 21.8 | 29.29 | 1.4 | 0.72 | 0.84 | 9.9586 | 7767.708 | 0.01071943704
4130 | 76 | 30.63 | 11.4 | 8.49 | 4.23 | 1 | 12.65 | 9.839476 | 6138 | 7568 | 18.43 | 8 | 1.34 | 0.74 | 0.88 | 2.72 | 206.72 | 0.0002852736
4131 | 1388 | 142.51 | 44.27 | 39.92 | 81.95 | 0.86 | 47.54 | 42.04941 | 3670 | 7589 | 75.38 | 41.72 | 1.11 | 0.9 | 0.91 | 14.1848 | 19688.5024 | 0.02717013
4132 | 20 | 18.14 | 5.58 | 4.56 | 90 | 0.76 | 7.21 | 5.047545 | 3541 | 7567 | 123.69 | 6 | 1.22 | 0.82 | 0.71 | 2.04 | 40.8 | 5.6304e-05
4133 | 84 | 41.94 | 12.78 | 8.37 | 26.36 | 0.6 | 16.12 | 10.34439 | 5976 | 7573 | 29.74 | 10.54 | 1.53 | 0.65 | 0.71 | 3.5836 | 301.0224 | 0.000415410912
4134 | 108 | 38.63 | 13.54 | 10.16 | 8.86 | 0.91 | 16.12 | 11.72943 | 3512 | 7572 | 29.74 | 10 | 1.33 | 0.75 | 0.89 | 3.4 | 367.2 | 0.000506736
4135 | 16 | 18.14 | 7.94 | 2.57 | 162.39 | 0.61 | 8.94 | 4.514661 | 2053 | 7573 | 153.43 | 3.79 | 3.09 | 0.32 | 0.67 | 1.2886 | 20.6176 | 2.8452288e-05
4136 | 28 | 18.14 | 6.17 | 5.78 | 0 | 1 | 7.21 | 5.972335 | 7221 | 7573 | 123.69 | 6 | 1.07 | 0.94 | 0.88 | 2.04 | 57.12 | 7.88256e-05
4137 | 60 | 27.31 | 11.28 | 6.77 | 90 | 1 | 11.66 | 8.742604 | 2105 | 7574 | 120.96 | 6 | 1.67 | 0.6 | 1 | 2.04 | 122.4 | 0.000168912
4138 | 48 | 26.14 | 10.13 | 6.03 | 107.14 | 0.88 | 11.66 | 7.819623 | 2050 | 7575 | 120.96 | 6 | 1.68 | 0.6 | 0.92 | 2.04 | 97.92 | 0.0001351296
4139 | 216 | 55.6 | 17.55 | 15.67 | 62.23 | 0.88 | 20 | 16.58792 | 6893 | 7584 | 53.13 | 17.75 | 1.12 | 0.89 | 0.85 | 6.035 | 1303.56 | 0.0017989128
4140 | 16 | 11.31 | 4.51 | 4.51 | 0 | 1 | 5.66 | 4.514661 | 3173 | 7578 | 135 | 4 | 1 | 1 | 1 | 1.36 | 21.76 | 3.00288e-05
4141 | 20 | 19.31 | 8.37 | 3.04 | 100.9 | 0.67 | 8.94 | 5.047545 | 3170 | 7580 | 116.57 | 4 | 2.75 | 0.36 | 0.77 | 1.36 | 27.2 | 3.7536e-05
4142 | 1496 | 158.31 | 55.67 | 34.21 | 53.32 | 0.75 | 57.69 | 43.6547 | 7273 | 7606 | 56.31 | 36.77 | 1.63 | 0.61 | 0.88 | 12.5018 | 18702.6928 | 0.02580972
4143 | 12 | 13.66 | 6.77 | 2.26 | 90 | 0.81 | 6.32 | 3.909811 | 3026 | 7584 | 108.43 | 2 | 3 | 0.33 | 1 | 0.68 | 8.16 | 1.12608e-05
4144 | 68 | 34.63 | 10.62 | 8.15 | 150.24 | 0.71 | 12.81 | 9.307212 | 2641 | 7587 | 141.34 | 10 | 1.3 | 0.77 | 0.79 | 3.4 | 231.2 | 0.000319056
4145 | 44 | 26.14 | 8.3 | 6.75 | 90 | 0.81 | 10 | 7.486719 | 3787 | 7592 | 126.87 | 6 | 1.23 | 0.81 | 0.92 | 2.04 | 89.76 | 0.0001238688
4146 | 184 | 60.77 | 23.01 | 10.18 | 73.04 | 0.63 | 25.06 | 15.30996 | 6629 | 7603 | 61.39 | 12.49 | 2.26 | 0.44 | 0.78 | 4.2466 | 781.3744 | 0.001078296672
4147 | 12 | 11.31 | 4.73 | 3.23 | 45 | 1 | 5.66 | 3.909811 | 3245 | 7597 | 45 | 4 | 1.46 | 0.68 | 0.86 | 1.36 | 16.32 | 2.25216e-05
4148 | 1328 | 144.37 | 46.51 | 36.36 | 84.04 | 0.8 | 50.16 | 41.13052 | 4684 | 7619 | 66.5 | 36 | 1.28 | 0.78 | 0.92 | 12.24 | 16254.72 | 0.0224315136
4149 | 32 | 22.63 | 7.18 | 5.68 | 168.69 | 0.79 | 8.94 | 6.384695 | 2053 | 7600 | 153.43 | 6 | 1.26 | 0.79 | 0.76 | 2.04 | 65.28 | 9.00864e-05
4150 | 704 | 124.85 | 36.86 | 24.32 | 151.56 | 0.57 | 39.6 | 29.94687 | 2298 | 7601 | 135 | 26.5 | 1.52 | 0.66 | 0.84 | 9.01 | 6343.04 | 0.0087533952
4151 | 800 | 110.71 | 36.85 | 27.64 | 35.97 | 0.82 | 39.4 | 31.92348 | 2611 | 7612 | 23.96 | 28.62 | 1.33 | 0.75 | 0.9 | 9.7308 | 7784.64 | 0.0107428032
4152 | 168 | 49.46 | 17.15 | 12.47 | 30.65 | 0.86 | 19.8 | 14.62917 | 6638 | 7608 | 45 | 13.58 | 1.38 | 0.73 | 0.88 | 4.6172 | 775.6896 | 0.001070451648
4153 | 104 | 36.97 | 13.23 | 10.01 | 81.66 | 0.96 | 14.42 | 11.51017 | 2937 | 7602 | 123.69 | 10 | 1.32 | 0.76 | 0.93 | 3.4 | 353.6 | 0.000487968
4154 | 72 | 28.97 | 10.56 | 8.68 | 0 | 1 | 11.66 | 9.577043 | 3034 | 7603 | 149.04 | 8 | 1.22 | 0.82 | 0.95 | 2.72 | 195.84 | 0.0002702592
4155 | 52 | 37.94 | 10.97 | 6.03 | 25.26 | 0.45 | 13.42 | 8.138921 | 5624 | 7605 | 26.57 | 9.22 | 1.82 | 0.55 | 0.6 | 3.1348 | 163.0096 | 0.000224953248
4156 | 32 | 22.14 | 8.48 | 4.8 | 113.2 | 0.82 | 10 | 6.384695 | 4010 | 7604 | 126.87 | 6 | 1.77 | 0.57 | 0.84 | 2.04 | 65.28 | 9.00864e-05
4157 | 180 | 49.94 | 16.84 | 13.61 | 151.95 | 0.91 | 18.97 | 15.14263 | 2684 | 7611 | 161.57 | 14 | 1.24 | 0.81 | 0.87 | 4.76 | 856.8 | 0.001182384
4158 | 12 | 14.14 | 6.43 | 2.38 | 151.85 | 0.75 | 7.21 | 3.909811 | 3023 | 7608 | 146.31 | 3.58 | 2.7 | 0.37 | 0.67 | 1.2172 | 14.6064 | 2.0156832e-05
4159 | 48 | 27.8 | 8.07 | 7.57 | 63.43 | 0.78 | 10 | 7.819623 | 7279 | 7612 | 126.87 | 8 | 1.07 | 0.94 | 0.83 | 2.72 | 130.56 | 0.0001801728
4160 | 100 | 37.46 | 14.24 | 8.94 | 125.02 | 0.9 | 15.62 | 11.28665 | 6550 | 7613 | 129.81 | 10.54 | 1.59 | 0.63 | 0.86 | 3.5836 | 358.36 | 0.0004945368
4161 | 1268 | 147.48 | 44.66 | 36.15 | 106.99 | 0.73 | 48.66 | 40.19063 | 3752 | 7615 | 99.46 | 39.36 | 1.24 | 0.81 | 0.88 | 13.3824 | 16968.8832 | 0.02341706
4162 | 20 | 15.31 | 6.29 | 4.05 | 161.57 | 1 | 7.21 | 5.047545 | 1714 | 7623 | 146.31 | 4 | 1.55 | 0.64 | 0.91 | 1.36 | 27.2 | 3.7536e-05
4163 | 1384 | 161.14 | 50.5 | 34.9 | 128.12 | 0.67 | 53.25 | 41.98878 | 2216 | 7628 | 145.71 | 35.83 | 1.45 | 0.69 | 0.88 | 12.1822 | 16860.1648 | 0.02326703
4164 | 88 | 32.97 | 13.14 | 8.52 | 12.56 | 1 | 14.42 | 10.58782 | 3990 | 7630 | 33.69 | 8 | 1.54 | 0.65 | 0.96 | 2.72 | 239.36 | 0.0003303168
4165 | 124 | 43.11 | 13.58 | 11.62 | 160.87 | 0.84 | 16.12 | 12.56828 | 3804 | 7631 | 150.26 | 12 | 1.17 | 0.86 | 0.86 | 4.08 | 505.92 | 0.0006981696
4166 | 16 | 11.31 | 4.51 | 4.51 | 0 | 1 | 5.66 | 4.514661 | 3869 | 7630 | 135 | 4 | 1 | 1 | 1 | 1.36 | 21.76 | 3.00288e-05
4167 | 56 | 27.8 | 9.61 | 7.42 | 6.8 | 0.91 | 11.66 | 8.446158 | 7158 | 7637 | 30.96 | 8 | 1.3 | 0.77 | 0.82 | 2.72 | 152.32 | 0.0002102016
4168 | 68 | 29.46 | 10.65 | 8.13 | 150.06 | 0.98 | 11.66 | 9.307212 | 3829 | 7638 | 120.96 | 9.49 | 1.31 | 0.76 | 0.83 | 3.2266 | 219.4088 | 0.000302784144
4169 | 36 | 22.14 | 7.85 | 5.84 | 78.02 | 0.92 | 8.94 | 6.771992 | 4827 | 7639 | 116.57 | 6 | 1.34 | 0.74 | 0.86 | 2.04 | 73.44 | 0.0001013472
4170 | 220 | 54.43 | 19.96 | 14.04 | 179.63 | 0.93 | 20.88 | 16.74081 | 6798 | 7641 | 163.3 | 14 | 1.42 | 0.7 | 0.9 | 4.76 | 1047.2 | 0.001445136
4171 | 212 | 51.11 | 17.29 | 15.61 | 134.3 | 1 | 18.87 | 16.43361 | 3817 | 7642 | 122.01 | 16 | 1.11 | 0.9 | 0.92 | 5.44 | 1153.28 | 0.0015915264
4172 | 532 | 97.05 | 30.5 | 22.21 | 23 | 0.71 | 37.58 | 26.03281 | 4218 | 7651 | 25.2 | 24 | 1.37 | 0.73 | 0.85 | 8.16 | 4341.12 | 0.0059907456
4173 | 20 | 15.31 | 6.29 | 4.05 | 108.43 | 1 | 7.21 | 5.047545 | 7546 | 7646 | 123.69 | 4 | 1.55 | 0.64 | 0.91 | 1.36 | 27.2 | 3.7536e-05
4174 | 488 | 91.4 | 28.05 | 22.15 | 108.77 | 0.73 | 31.62 | 24.93303 | 3308 | 7651 | 124.7 | 25.05 | 1.27 | 0.79 | 0.86 | 8.517 | 4156.296 | 0.00573568848
4175 | 236 | 80.57 | 27.48 | 10.93 | 102.63 | 0.46 | 32.31 | 17.33889 | 6706 | 7653 | 111.8 | 15.19 | 2.51 | 0.4 | 0.68 | 5.1646 | 1218.8456 | 0.001682006928
4176 | 28 | 16.97 | 7.54 | 4.73 | 45 | 1 | 8.49 | 5.972335 | 7553 | 7656 | 45 | 5.66 | 1.6 | 0.63 | 0.88 | 1.9244 | 53.8832 | 7.4358816e-05
4177 | 388 | 76.57 | 24.31 | 20.32 | 15.98 | 0.83 | 27.2 | 22.23213 | 5109 | 7667 | 17.1 | 22 | 1.2 | 0.84 | 0.88 | 7.48 | 2902.24 | 0.0040050912
4178 | 16 | 11.31 | 4.51 | 4.51 | 0 | 1 | 5.66 | 4.514661 | 2215 | 7660 | 135 | 4 | 1 | 1 | 1 | 1.36 | 21.76 | 3.00288e-05
4179 | 2056 | 338.96 | 58.3 | 44.9 | 154.84 | 0.22 | 64.4 | 51.17722 | 3005 | 7664 | 143.84 | 53.33 | 1.3 | 0.77 | 0.78 | 18.1322 | 37279.8032 | 0.05144613
4180 | 284 | 62.43 | 22.16 | 16.32 | 148.53 | 0.92 | 24.08 | 19.02061 | 1991 | 7665 | 131.63 | 18 | 1.36 | 0.74 | 0.9 | 6.12 | 1738.08 | 0.0023985504
4181 | 340 | 70.91 | 22.08 | 19.6 | 157.36 | 0.85 | 25.06 | 20.81156 | 5409 | 7669 | 151.39 | 20 | 1.13 | 0.89 | 0.89 | 6.8 | 2312 | 0.00319056
4182 | 16 | 16.49 | 9.03 | 2.26 | 0 | 0.74 | 8.25 | 4.514661 | 7697 | 7666 | 165.96 | 2 | 4 | 0.25 | 1 | 0.68 | 10.88 | 1.50144e-05
4183 | 64 | 27.8 | 10.86 | 7.5 | 127.98 | 1 | 12.81 | 9.029322 | 6025 | 7668 | 128.66 | 8 | 1.45 | 0.69 | 0.89 | 2.72 | 174.08 | 0.0002402304
4184 | 668 | 96.57 | 31.22 | 27.24 | 174.26 | 0.9 | 33.29 | 29.17114 | 4860 | 7672 | 147.26 | 26 | 1.15 | 0.87 | 0.94 | 8.84 | 5905.12 | 0.0081490656
4185 | 32 | 18.14 | 7.08 | 5.76 | 135 | 1 | 8.49 | 6.384695 | 5773 | 7669 | 135 | 6 | 1.23 | 0.81 | 0.94 | 2.04 | 65.28 | 9.00864e-05
4186 | 24 | 20.97 | 8.14 | 3.76 | 125.07 | 0.69 | 10 | 5.529308 | 7701 | 7669 | 126.87 | 5.37 | 2.17 | 0.46 | 0.71 | 1.8258 | 43.8192 | 6.0470496e-05
4187 | 216 | 60.77 | 22.17 | 12.41 | 170.47 | 0.74 | 24.17 | 16.58792 | 4363 | 7671 | 155.56 | 12 | 1.79 | 0.56 | 0.89 | 4.08 | 881.28 | 0.0012161664
4188 | 152 | 51.6 | 18.87 | 10.25 | 23.89 | 0.72 | 19.7 | 13.91512 | 7538 | 7676 | 23.96 | 13 | 1.84 | 0.54 | 0.76 | 4.42 | 671.84 | 0.0009271392
4189 | 36 | 19.31 | 6.77 | 6.77 | 0 | 1 | 8.49 | 6.771992 | 4938 | 7672 | 135 | 6 | 1 | 1 | 1 | 2.04 | 73.44 | 0.0001013472
4190 | 12 | 12.49 | 6.77 | 2.26 | 0 | 0.97 | 6.32 | 3.909811 | 3017 | 7673 | 161.57 | 2 | 3 | 0.33 | 1 | 0.68 | 8.16 | 1.12608e-05
4191 | 2172 | 239.08 | 62.38 | 44.33 | 6.47 | 0.48 | 72.44 | 52.60113 | 6078 | 7688 | 173.66 | 51.65 | 1.41 | 0.71 | 0.84 | 17.561 | 38142.492 | 0.05263663896
4192 | 100 | 39.11 | 12.58 | 10.12 | 4.09 | 0.82 | 14.56 | 11.28665 | 6934 | 7675 | 164.05 | 11.63 | 1.24 | 0.8 | 0.81 | 3.9542 | 395.42 | 0.0005456796
4193 | 32 | 20.97 | 8.89 | 4.58 | 144.65 | 0.91 | 10 | 6.384695 | 7705 | 7675 | 143.13 | 5.66 | 1.94 | 0.52 | 0.84 | 1.9244 | 61.5808 | 8.4981504e-05
4194 | 92 | 33.46 | 12.41 | 9.44 | 70.86 | 1 | 13.42 | 10.82578 | 3617 | 7683 | 63.43 | 10 | 1.31 | 0.76 | 0.88 | 3.4 | 312.8 | 0.000431664
4195 | 236 | 55.6 | 18.02 | 16.68 | 143.95 | 0.96 | 20.59 | 17.33889 | 6994 | 7680 | 150.95 | 18 | 1.08 | 0.93 | 0.88 | 6.12 | 1444.32 | 0.0019931616
4196 | 220 | 79.88 | 24.27 | 11.54 | 96.32 | 0.43 | 28.64 | 16.74081 | 6931 | 7678 | 102.09 | 16 | 2.1 | 0.48 | 0.65 | 5.44 | 1196.8 | 0.001651584
4197 | 204 | 68.57 | 24.64 | 10.54 | 37.7 | 0.55 | 25.06 | 16.12056 | 6938 | 7686 | 28.61 | 13.12 | 2.34 | 0.43 | 0.74 | 4.4608 | 910.0032 | 0.001255804416
4198 | 52 | 24.97 | 8.72 | 7.59 | 166.22 | 1 | 10 | 8.138921 | 3800 | 7680 | 126.87 | 8 | 1.15 | 0.87 | 0.9 | 2.72 | 141.44 | 0.0001951872
4199 | 76 | 31.8 | 12.55 | 7.71 | 79.17 | 0.94 | 13.42 | 9.839476 | 2485 | 7687 | 63.43 | 8 | 1.63 | 0.61 | 0.9 | 2.72 | 206.72 | 0.0002852736
4200 | 36 | 19.31 | 6.77 | 6.77 | 0 | 1 | 8.49 | 6.771992 | 5773 | 7681 | 135 | 6 | 1 | 1 | 1 | 2.04 | 73.44 | 0.0001013472
4201 | 24 | 20.97 | 7.4 | 4.13 | 123.4 | 0.69 | 8.94 | 5.529308 | 2743 | 7683 | 116.57 | 5.66 | 1.79 | 0.56 | 0.67 | 1.9244 | 46.1856 | 6.3736128e-05
4202 | 92 | 40.28 | 11.13 | 10.52 | 150.8 | 0.71 | 14.42 | 10.82578 | 2746 | 7684 | 146.31 | 11.63 | 1.06 | 0.95 | 0.79 | 3.9542 | 363.7864 | 0.000502025232
4203 | 212 | 54.43 | 19.46 | 13.87 | 79.99 | 0.9 | 20.88 | 16.43361 | 3271 | 7694 | 73.3 | 15.21 | 1.4 | 0.71 | 0.87 | 5.1714 | 1096.3368 | 0.001512944784
4204 | 304 | 89.05 | 25.27 | 15.32 | 67.23 | 0.48 | 27.86 | 19.67895 | 3504 | 7697 | 68.96 | 18.78 | 1.65 | 0.61 | 0.78 | 6.3852 | 1941.1008 | 0.002678719104
4205 | 432 | 78.43 | 26.51 | 20.74 | 65.5 | 0.88 | 28.84 | 23.45887 | 5102 | 7700 | 56.31 | 22 | 1.28 | 0.78 | 0.9 | 7.48 | 3231.36 | 0.0044592768
4206 | 24 | 16.97 | 6.28 | 4.87 | 135 | 1 | 7.21 | 5.529308 | 2738 | 7691 | 123.69 | 5.66 | 1.29 | 0.77 | 0.8 | 1.9244 | 46.1856 | 6.3736128e-05
4207 | 328 | 72.77 | 25.72 | 16.24 | 129.24 | 0.78 | 29.73 | 20.441 | 4702 | 7694 | 132.27 | 19.97 | 1.58 | 0.63 | 0.86 | 6.7898 | 2227.0544 | 0.003073335072
4208 | 1188 | 130.23 | 40.03 | 37.78 | 88.75 | 0.88 | 44.05 | 38.90213 | 2505 | 7715 | 50.53 | 38 | 1.06 | 0.94 | 0.93 | 12.92 | 15348.96 | 0.0211815648
4209 | 136 | 43.11 | 15.36 | 11.28 | 172.38 | 0.92 | 17.09 | 13.16239 | 3296 | 7702 | 20.56 | 12 | 1.36 | 0.73 | 0.85 | 4.08 | 554.88 | 0.0007657344
4210 | 332 | 74.23 | 27.33 | 15.47 | 35.98 | 0.76 | 27.78 | 20.56526 | 4380 | 7707 | 30.26 | 18.38 | 1.77 | 0.57 | 0.84 | 6.2492 | 2074.7344 | 0.002863133472
4211 | 52 | 24.97 | 9.8 | 6.76 | 140.73 | 1 | 11.31 | 8.138921 | 6736 | 7702 | 135 | 8 | 1.45 | 0.69 | 0.9 | 2.72 | 141.44 | 0.0001951872
4212 | 140 | 44.77 | 14.16 | 12.59 | 54.73 | 0.88 | 16.49 | 13.35455 | 3430 | 7714 | 75.96 | 14 | 1.12 | 0.89 | 0.82 | 4.76 | 666.4 | 0.000919632
4213 | 56 | 29.46 | 10.4 | 6.86 | 11.24 | 0.81 | 11.66 | 8.446158 | 2978 | 7710 | 30.96 | 8 | 1.52 | 0.66 | 0.78 | 2.72 | 152.32 | 0.0002102016
4214 | 16 | 11.31 | 4.51 | 4.51 | 0 | 1 | 5.66 | 4.514661 | 4048 | 7710 | 135 | 4 | 1 | 1 | 1 | 1.36 | 21.76 | 3.00288e-05
4215 | 16 | 11.31 | 4.51 | 4.51 | 0 | 1 | 5.66 | 4.514661 | 6738 | 7712 | 135 | 4 | 1 | 1 | 1 | 1.36 | 21.76 | 3.00288e-05
4216 | 1104 | 137.34 | 48.08 | 29.24 | 134.8 | 0.74 | 49.68 | 37.50159 | 2544 | 7718 | 139.9 | 33.19 | 1.64 | 0.61 | 0.87 | 11.2846 | 12458.1984 | 0.01719231
4217 | 12 | 13.66 | 6.77 | 2.26 | 90 | 0.81 | 6.32 | 3.909811 | 4808 | 7715 | 108.43 | 2 | 3 | 0.33 | 1 | 0.68 | 8.16 | 1.12608e-05
4218 | 420 | 80.08 | 25.6 | 20.89 | 113.14 | 0.82 | 29.53 | 23.13076 | 2201 | 7716 | 118.3 | 22 | 1.23 | 0.82 | 0.89 | 7.48 | 3141.6 | 0.004335408
4219 | 256 | 77.25 | 18.79 | 17.34 | 34.94 | 0.54 | 23.32 | 18.05864 | 6102 | 7725 | 30.96 | 18 | 1.08 | 0.92 | 0.81 | 6.12 | 1566.72 | 0.0021620736
4220 | 56 | 28.97 | 8.99 | 7.93 | 116.57 | 0.84 | 11.31 | 8.446158 | 7213 | 7721 | 135 | 8 | 1.13 | 0.88 | 0.9 | 2.72 | 152.32 | 0.0002102016
4221 | 16 | 11.31 | 4.51 | 4.51 | 0 | 1 | 5.66 | 4.514661 | 2224 | 7722 | 135 | 4 | 1 | 1 | 1 | 1.36 | 21.76 | 3.00288e-05
4222 | 76 | 30.63 | 11.4 | 8.49 | 34.35 | 1 | 12.81 | 9.839476 | 3312 | 7726 | 38.66 | 9.84 | 1.34 | 0.74 | 0.88 | 3.3456 | 254.2656 | 0.000350886528
4223 | 72 | 30.63 | 10.05 | 9.12 | 87.03 | 0.96 | 11.66 | 9.577043 | 2409 | 7726 | 149.04 | 10 | 1.1 | 0.91 | 0.84 | 3.4 | 244.8 | 0.000337824
4224 | 64 | 30.63 | 10.05 | 8.11 | 172.58 | 0.86 | 11.66 | 9.029322 | 3561 | 7727 | 149.04 | 8 | 1.24 | 0.81 | 0.86 | 2.72 | 174.08 | 0.0002402304
4225 | 24 | 16.97 | 7.44 | 4.11 | 126.87 | 1 | 8.49 | 5.529308 | 2823 | 7736 | 135 | 5.37 | 1.81 | 0.55 | 0.8 | 1.8258 | 43.8192 | 6.0470496e-05
4226 | 48 | 23.8 | 8.85 | 6.91 | 32.07 | 1 | 10 | 7.819623 | 5307 | 7741 | 36.87 | 8 | 1.28 | 0.78 | 0.86 | 2.72 | 130.56 | 0.0001801728
4227 | 76 | 32.28 | 11.48 | 8.43 | 129.38 | 0.92 | 12.81 | 9.839476 | 7334 | 7744 | 128.66 | 9.84 | 1.36 | 0.73 | 0.81 | 3.3456 | 254.2656 | 0.000350886528
4228 | 132 | 55.6 | 17.94 | 9.37 | 17.86 | 0.54 | 20.59 | 12.96738 | 6813 | 7750 | 29.05 | 12 | 1.91 | 0.52 | 0.74 | 4.08 | 538.56 | 0.0007432128
4229 | 1964 | 214.59 | 75.95 | 32.93 | 139.07 | 0.54 | 77.9 | 50.0191 | 2987 | 7757 | 138.12 | 36.35 | 2.31 | 0.43 | 0.85 | 12.359 | 24273.076 | 0.03349684488
4230 | 160 | 48.77 | 17.1 | 11.91 | 136.5 | 0.85 | 20 | 14.27661 | 3674 | 7755 | 143.13 | 13.87 | 1.44 | 0.7 | 0.83 | 4.7158 | 754.528 | 0.00104124864
4231 | 124 | 43.8 | 16.83 | 9.38 | 9.85 | 0.81 | 17.2 | 12.56828 | 5918 | 7761 | 35.54 | 10 | 1.79 | 0.56 | 0.87 | 3.4 | 421.6 | 0.000581808
4232 | 284 | 65.25 | 22.67 | 15.95 | 128.46 | 0.84 | 25.61 | 19.02061 | 6844 | 7758 | 141.34 | 18 | 1.42 | 0.7 | 0.87 | 6.12 | 1738.08 | 0.0023985504
4233 | 152 | 54.43 | 20.19 | 9.59 | 167.6 | 0.64 | 21.54 | 13.91512 | 6969 | 7757 | 158.2 | 12 | 2.11 | 0.47 | 0.77 | 4.08 | 620.16 | 0.0008558208
4234 | 56 | 26.14 | 9.4 | 7.59 | 125.51 | 1 | 11.31 | 8.446158 | 3155 | 7758 | 135 | 8 | 1.24 | 0.81 | 0.93 | 2.72 | 152.32 | 0.0002102016
4235 | 196 | 62.43 | 16.45 | 15.17 | 92.49 | 0.63 | 20 | 15.80131 | 4886 | 7760 | 143.13 | 16 | 1.08 | 0.92 | 0.8 | 5.44 | 1066.24 | 0.0014714112
4236 | 104 | 37.46 | 14.56 | 9.1 | 153.32 | 0.93 | 16.12 | 11.51017 | 7688 | 7758 | 150.26 | 10 | 1.6 | 0.62 | 0.9 | 3.4 | 353.6 | 0.000487968
4237 | 76 | 31.8 | 10.64 | 9.09 | 65.97 | 0.94 | 12.81 | 9.839476 | 6201 | 7764 | 51.34 | 10 | 1.17 | 0.85 | 0.86 | 3.4 | 258.4 | 0.000356592
4238 | 384 | 130.99 | 32.24 | 15.16 | 99.64 | 0.28 | 40.5 | 22.11723 | 3045 | 7762 | 110.22 | 22.2 | 2.13 | 0.47 | 0.55 | 7.548 | 2898.432 | 0.00399983616
4239 | 28 | 18.14 | 6.17 | 5.78 | 90 | 1 | 7.21 | 5.972335 | 5822 | 7764 | 123.69 | 6 | 1.07 | 0.94 | 0.88 | 2.04 | 57.12 | 7.88256e-05
4240 | 304 | 68.77 | 23.81 | 16.26 | 50.7 | 0.81 | 27.2 | 19.67895 | 6215 | 7775 | 53.97 | 19.41 | 1.46 | 0.68 | 0.87 | 6.5994 | 2006.2176 | 0.002768580288
4241 | 52 | 26.14 | 9.24 | 7.16 | 112.9 | 0.96 | 11.31 | 8.138921 | 3624 | 7766 | 135 | 8 | 1.29 | 0.77 | 0.9 | 2.72 | 141.44 | 0.0001951872
4242 | 320 | 81.05 | 25.78 | 15.8 | 24.05 | 0.61 | 28.64 | 20.19018 | 4177 | 7773 | 12.09 | 19.41 | 1.63 | 0.61 | 0.75 | 6.5994 | 2111.808 | 0.00291429504
4243 | 268 | 57.94 | 19.88 | 17.17 | 142.35 | 1 | 21.63 | 18.47705 | 5445 | 7768 | 123.69 | 18 | 1.16 | 0.86 | 0.92 | 6.12 | 1640.16 | 0.0022634208
4244 | 892 | 167.48 | 42.64 | 26.64 | 4.21 | 0.4 | 47.41 | 33.70913 | 5847 | 7771 | 152.35 | 34.28 | 1.6 | 0.62 | 0.72 | 11.6552 | 10396.4384 | 0.01434708
4245 | 564 | 135.68 | 30.26 | 23.73 | 108.58 | 0.38 | 38.42 | 26.80432 | 5665 | 7769 | 128.66 | 26 | 1.28 | 0.78 | 0.77 | 8.84 | 4985.76 | 0.0068803488
4246 | 28 | 18.14 | 6.17 | 5.78 | 0 | 1 | 7.21 | 5.972335 | 4415 | 7771 | 123.69 | 6 | 1.07 | 0.94 | 0.88 | 2.04 | 57.12 | 7.88256e-05
4247 | 76 | 30.63 | 11.6 | 8.34 | 139.93 | 1 | 12.81 | 9.839476 | 4455 | 7771 | 128.66 | 9.84 | 1.39 | 0.72 | 0.88 | 3.3456 | 254.2656 | 0.000350886528
4248 | 12 | 11.31 | 4.73 | 3.23 | 135 | 1 | 5.66 | 3.909811 | 3038 | 7772 | 135 | 4 | 1.46 | 0.68 | 0.86 | 1.36 | 16.32 | 2.25216e-05
4249 | 28 | 18.14 | 8.31 | 4.29 | 8.35 | 1 | 8.94 | 5.972335 | 6191 | 7774 | 26.57 | 4 | 1.94 | 0.52 | 0.93 | 1.36 | 38.08 | 5.25504e-05
4250 | 164 | 49.46 | 18.63 | 11.21 | 68.59 | 0.84 | 20.59 | 14.45397 | 6014 | 7784 | 60.95 | 12 | 1.66 | 0.6 | 0.88 | 4.08 | 669.12 | 0.0009233856
4251 | 196 | 49.46 | 16.77 | 14.88 | 80.2 | 1 | 18.44 | 15.80131 | 3465 | 7784 | 40.6 | 14 | 1.13 | 0.89 | 0.94 | 4.76 | 932.96 | 0.0012874848
4252 | 288 | 118.02 | 24.63 | 14.89 | 145.78 | 0.26 | 31.24 | 19.15409 | 2638 | 7778 | 129.81 | 19.68 | 1.65 | 0.6 | 0.67 | 6.6912 | 1927.0656 | 0.002659350528
4253 | 324 | 105.54 | 21.23 | 19.44 | 51.34 | 0.37 | 30.53 | 20.31598 | 2683 | 7792 | 58.39 | 24.04 | 1.09 | 0.92 | 0.72 | 8.1736 | 2648.2464 | 0.003654580032
4254 | 48 | 31.8 | 13.61 | 4.49 | 20.01 | 0.6 | 14.42 | 7.819623 | 4411 | 7785 | 33.69 | 6.31 | 3.03 | 0.33 | 0.69 | 2.1454 | 102.9792 | 0.000142111296
4255 | 1972 | 174.31 | 53.95 | 46.54 | 127.17 | 0.82 | 57.31 | 50.12087 | 2896 | 7792 | 150.75 | 48.92 | 1.16 | 0.86 | 0.91 | 16.6328 | 32799.8816 | 0.04526384
4256 | 100 | 35.8 | 13.3 | 9.58 | 145.05 | 0.98 | 15.62 | 11.28665 | 7652 | 7784 | 140.19 | 10 | 1.39 | 0.72 | 0.93 | 3.4 | 340 | 0.0004692
4257 | 112 | 41.46 | 14.05 | 10.15 | 161.49 | 0.82 | 16.12 | 11.94467 | 1968 | 7787 | 150.26 | 10 | 1.38 | 0.72 | 0.88 | 3.4 | 380.8 | 0.000525504
4258 | 1116 | 127.2 | 46 | 30.89 | 140.04 | 0.87 | 47.2 | 37.70485 | 3631 | 7786 | 126.38 | 33.84 | 1.49 | 0.67 | 0.93 | 11.5056 | 12840.2496 | 0.01771954
4259 | 280 | 64.08 | 21.06 | 16.93 | 80.32 | 0.86 | 22.8 | 18.88618 | 2387 | 7787 | 105.26 | 18.78 | 1.24 | 0.8 | 0.84 | 6.3852 | 1787.856 | 0.00246724128
4260 | 572 | 111.88 | 33.21 | 21.93 | 25.36 | 0.57 | 35.61 | 26.99375 | 6849 | 7801 | 51.84 | 25.94 | 1.51 | 0.66 | 0.79 | 8.8196 | 5044.8112 | 0.006961839456
4261 | 16 | 15.31 | 5.47 | 3.73 | 90 | 0.86 | 6.32 | 4.514661 | 6666 | 7788 | 108.43 | 4 | 1.47 | 0.68 | 0.8 | 1.36 | 21.76 | 3.00288e-05
4262 | 60 | 26.63 | 9.28 | 8.23 | 104.04 | 1 | 10.77 | 8.742604 | 7364 | 7788 | 111.8 | 8 | 1.13 | 0.89 | 0.86 | 2.72 | 163.2 | 0.000225216
4263 | 32 | 28.97 | 9.63 | 4.23 | 28.36 | 0.48 | 11.66 | 6.384695 | 2641 | 7793 | 30.96 | 6 | 2.28 | 0.44 | 0.67 | 2.04 | 65.28 | 9.00864e-05
4264 | 40 | 23.8 | 8.65 | 5.89 | 99.72 | 0.89 | 10 | 7.138306 | 6838 | 7790 | 126.87 | 6 | 1.47 | 0.68 | 0.87 | 2.04 | 81.6 | 0.000112608
4265 | 216 | 59.6 | 20.54 | 13.39 | 153.71 | 0.76 | 23.32 | 16.58792 | 6830 | 7792 | 149.04 | 15.63 | 1.53 | 0.65 | 0.83 | 5.3142 | 1147.8672 | 0.001584056736
4266 | 64 | 31.8 | 10.05 | 8.11 | 97.42 | 0.8 | 11.66 | 9.029322 | 5961 | 7792 | 120.96 | 8 | 1.24 | 0.81 | 0.86 | 2.72 | 174.08 | 0.0002402304
4267 | 76 | 31.8 | 11.31 | 8.56 | 78.42 | 0.94 | 12.81 | 9.839476 | 7491 | 7798 | 51.34 | 8 | 1.32 | 0.76 | 0.88 | 2.72 | 206.72 | 0.0002852736
4268 | 288 | 113.54 | 20.86 | 17.58 | 179.11 | 0.28 | 27.86 | 19.15409 | 5453 | 7807 | 21.04 | 22 | 1.19 | 0.84 | 0.61 | 7.48 | 2154.24 | 0.0029728512
4269 | 172 | 78.91 | 21.09 | 10.38 | 46.17 | 0.35 | 27.2 | 14.80231 | 2052 | 7810 | 53.97 | 15.56 | 2.03 | 0.49 | 0.57 | 5.2904 | 909.9488 | 0.001255729344
4270 | 692 | 105.54 | 31.88 | 27.63 | 155.75 | 0.78 | 35.78 | 29.69055 | 5286 | 7810 | 153.43 | 30.48 | 1.15 | 0.87 | 0.84 | 10.3632 | 7171.3344 | 0.009896441472
4271 | 20 | 19.31 | 6.63 | 3.84 | 45 | 0.67 | 8.49 | 5.047545 | 5675 | 7810 | 45 | 5.66 | 1.73 | 0.58 | 0.71 | 1.9244 | 38.488 | 5.311344e-05
4272 | 112 | 44.77 | 14.79 | 9.64 | 46.68 | 0.7 | 17.2 | 11.94467 | 6104 | 7813 | 35.54 | 11.31 | 1.53 | 0.65 | 0.78 | 3.8454 | 430.6848 | 0.000594345024
4273 | 2096 | 176.65 | 57.73 | 46.23 | 44.78 | 0.84 | 61.22 | 51.67266 | 6172 | 7830 | 38.37 | 48.81 | 1.25 | 0.8 | 0.93 | 16.5954 | 34783.9584 | 0.04800186
4274 | 408 | 74.43 | 24.71 | 21.02 | 46.88 | 0.93 | 27.2 | 22.79792 | 2877 | 7819 | 53.97 | 22 | 1.18 | 0.85 | 0.91 | 7.48 | 3051.84 | 0.0042115392
4275 | 144 | 60.77 | 16.57 | 11.06 | 118.46 | 0.49 | 18.87 | 13.54398 | 6871 | 7808 | 122.01 | 14.86 | 1.5 | 0.67 | 0.71 | 5.0524 | 727.5456 | 0.001004012928
4276 | 276 | 71.4 | 23.28 | 15.1 | 47.6 | 0.68 | 25.61 | 18.7508 | 7077 | 7819 | 38.66 | 16.97 | 1.54 | 0.65 | 0.84 | 5.7698 | 1592.4648 | 0.002197601424
4277 | 220 | 64.08 | 17.05 | 16.43 | 143.94 | 0.67 | 20.59 | 16.74081 | 2369 | 7814 | 150.95 | 17.89 | 1.04 | 0.96 | 0.82 | 6.0826 | 1338.172 | 0.00184667736
4278 | 36 | 19.31 | 6.77 | 6.77 | 0 | 1 | 8.49 | 6.771992 | 6158 | 7812 | 135 | 6 | 1 | 1 | 1 | 2.04 | 73.44 | 0.0001013472
4279 | 1440 | 228.74 | 60.38 | 30.37 | 21.33 | 0.35 | 70.71 | 42.82984 | 5236 | 7833 | 28.74 | 38.84 | 1.99 | 0.5 | 0.71 | 13.2056 | 19016.064 | 0.02624216832
4280 | 152 | 52.77 | 20.28 | 9.54 | 2.29 | 0.69 | 20.88 | 13.91512 | 7366 | 7815 | 163.3 | 11.03 | 2.13 | 0.47 | 0.8 | 3.7502 | 570.0304 | 0.000786641952
4281 | 268 | 77.74 | 21.31 | 16.02 | 64.58 | 0.56 | 24.08 | 18.47705 | 3691 | 7826 | 48.37 | 18 | 1.33 | 0.75 | 0.83 | 6.12 | 1640.16 | 0.0022634208
4282 | 1276 | 163.48 | 59.38 | 27.36 | 160.97 | 0.6 | 64.56 | 40.31721 | 4321 | 7820 | 163.81 | 30.73 | 2.17 | 0.46 | 0.85 | 10.4482 | 13331.9032 | 0.01839803
4283 | 96 | 43.11 | 17.18 | 7.12 | 154.2 | 0.65 | 18.44 | 11.05862 | 6411 | 7821 | 139.4 | 8.94 | 2.41 | 0.41 | 0.74 | 3.0396 | 291.8016 | 0.000402686208
4284 | 72 | 31.8 | 14.13 | 6.49 | 3.55 | 0.89 | 14.56 | 9.577043 | 6937 | 7826 | 15.95 | 6 | 2.18 | 0.46 | 0.92 | 2.04 | 146.88 | 0.0002026944
4285 | 68 | 28.28 | 11.82 | 7.33 | 139.46 | 1 | 12.81 | 9.307212 | 6413 | 7827 | 128.66 | 8.49 | 1.61 | 0.62 | 0.85 | 2.8866 | 196.2888 | 0.000270878544
4286 | 88 | 33.46 | 12.02 | 9.32 | 150.77 | 0.99 | 14.42 | 10.58782 | 5869 | 7832 | 146.31 | 10 | 1.29 | 0.77 | 0.86 | 3.4 | 299.2 | 0.000412896
4287 | 648 | 148.17 | 36.96 | 22.32 | 42.92 | 0.37 | 43.27 | 28.73113 | 6392 | 7851 | 56.31 | 29.84 | 1.66 | 0.6 | 0.66 | 10.1456 | 6574.3488 | 0.009072601344
4288 | 152 | 55.6 | 19.67 | 9.84 | 153.3 | 0.62 | 21.63 | 13.91512 | 3176 | 7833 | 146.31 | 12.61 | 2 | 0.5 | 0.76 | 4.2874 | 651.6848 | 0.000899325024
4289 | 228 | 66.91 | 20.76 | 13.99 | 158 | 0.64 | 22.36 | 17.04247 | 3024 | 7837 | 153.43 | 15.97 | 1.48 | 0.67 | 0.8 | 5.4298 | 1237.9944 | 0.001708432272
4290 | 192 | 56.28 | 18.35 | 13.32 | 101.88 | 0.76 | 20 | 15.63925 | 6633 | 7835 | 126.87 | 16 | 1.38 | 0.73 | 0.82 | 5.44 | 1044.48 | 0.0014413824
4291 | 60 | 26.14 | 9.32 | 8.2 | 45 | 1 | 11.31 | 8.742604 | 2423 | 7842 | 45 | 8 | 1.14 | 0.88 | 0.97 | 2.72 | 163.2 | 0.000225216
4292 | 892 | 114.71 | 36.03 | 31.52 | 18.11 | 0.85 | 38.83 | 33.70913 | 2700 | 7851 | 34.51 | 33.8 | 1.14 | 0.87 | 0.91 | 11.492 | 10250.864 | 0.01414619232
4293 | 52 | 23.8 | 9.8 | 6.76 | 140.73 | 1 | 11.31 | 8.138921 | 2490 | 7845 | 135 | 8 | 1.45 | 0.69 | 0.9 | 2.72 | 141.44 | 0.0001951872
4294 | 264 | 77.25 | 28.86 | 11.65 | 87.31 | 0.56 | 29.73 | 18.33864 | 6062 | 7864 | 70.35 | 13.93 | 2.48 | 0.4 | 0.77 | 4.7362 | 1250.3568 | 0.001725492384
4295 | 496 | 161.34 | 25.57 | 24.69 | 162.12 | 0.24 | 34.41 | 25.13657 | 6903 | 7853 | 125.54 | 28 | 1.04 | 0.97 | 0.68 | 9.52 | 4721.92 | 0.0065162496
4296 | 248 | 72.57 | 27.05 | 11.67 | 50.23 | 0.59 | 28.43 | 17.77424 | 3933 | 7869 | 50.71 | 14.14 | 2.32 | 0.43 | 0.78 | 4.8076 | 1192.2848 | 0.001645353024
4297 | 68 | 33.46 | 10.44 | 8.29 | 151.54 | 0.76 | 11.66 | 9.307212 | 6492 | 7859 | 120.96 | 9.84 | 1.26 | 0.79 | 0.81 | 3.3456 | 227.5008 | 0.000313951104
4298 | 1272 | 148.65 | 44.07 | 36.75 | 49.01 | 0.72 | 48.7 | 40.25397 | 4664 | 7874 | 19.18 | 40 | 1.2 | 0.83 | 0.85 | 13.6 | 17299.2 | 0.023872896
4299 | 108 | 39.11 | 13.04 | 10.54 | 170.38 | 0.89 | 15.23 | 11.72943 | 3016 | 7865 | 23.2 | 11.77 | 1.24 | 0.81 | 0.83 | 4.0018 | 432.1944 | 0.000596428272
4300 | 2176 | 184.65 | 62.54 | 44.3 | 88.04 | 0.8 | 63.15 | 52.64954 | 4048 | 7862 | 100.95 | 44 | 1.41 | 0.71 | 0.94 | 14.96 | 32552.96 | 0.0449230848
4301 | 128 | 41.46 | 15.46 | 10.54 | 31.38 | 0.94 | 17.2 | 12.76939 | 3831 | 7869 | 35.54 | 12 | 1.47 | 0.68 | 0.9 | 4.08 | 522.24 | 0.0007206912
4302 | 472 | 104.57 | 32.41 | 18.54 | 103.53 | 0.54 | 36.88 | 24.52089 | 2610 | 7869 | 130.6 | 22.03 | 1.75 | 0.57 | 0.75 | 7.4902 | 3535.3744 | 0.004878816672
4303 | 1160 | 131.2 | 42.7 | 34.59 | 36.33 | 0.85 | 46.86 | 38.44095 | 4350 | 7885 | 39.81 | 36.77 | 1.23 | 0.81 | 0.91 | 12.5018 | 14502.088 | 0.02001288144
4304 | 104 | 37.46 | 13.52 | 9.8 | 3.62 | 0.93 | 15.23 | 11.51017 | 3284 | 7873 | 23.2 | 10 | 1.38 | 0.72 | 0.87 | 3.4 | 353.6 | 0.000487968
4305 | 400 | 76.08 | 28.38 | 17.95 | 76.22 | 0.87 | 29.73 | 22.57331 | 5091 | 7884 | 70.35 | 18 | 1.58 | 0.63 | 0.92 | 6.12 | 2448 | 0.00337824
4306 | 300 | 70.91 | 22.98 | 16.62 | 67.63 | 0.75 | 26 | 19.54906 | 2755 | 7886 | 67.38 | 19.17 | 1.38 | 0.72 | 0.83 | 6.5178 | 1955.34 | 0.0026983692
4307 | 184 | 52.77 | 20.09 | 11.66 | 141.83 | 0.83 | 21.26 | 15.30996 | 5004 | 7874 | 131.19 | 14.14 | 1.72 | 0.58 | 0.82 | 4.8076 | 884.5984 | 0.001220745792
4308 | 92 | 36.28 | 11.74 | 9.98 | 115.78 | 0.88 | 13.42 | 10.82578 | 2000 | 7875 | 116.57 | 10 | 1.18 | 0.85 | 0.87 | 3.4 | 312.8 | 0.000431664
4309 | 112 | 59.6 | 15.18 | 9.39 | 82.05 | 0.4 | 18.87 | 11.94467 | 6353 | 7888 | 57.99 | 12 | 1.62 | 0.62 | 0.64 | 4.08 | 456.96 | 0.0006306048
4310 | 212 | 57.46 | 22.62 | 11.93 | 174.79 | 0.81 | 23.41 | 16.43361 | 5044 | 7884 | 160.02 | 12 | 1.9 | 0.53 | 0.91 | 4.08 | 864.96 | 0.0011936448
4311 | 208 | 59.6 | 19.96 | 13.27 | 143.22 | 0.74 | 22.8 | 16.27784 | 2666 | 7883 | 142.13 | 16 | 1.5 | 0.66 | 0.78 | 5.44 | 1131.52 | 0.0015614976
4312 | 288 | 77.25 | 22.53 | 16.28 | 143.04 | 0.61 | 24.41 | 19.15409 | 6876 | 7884 | 124.99 | 20 | 1.38 | 0.72 | 0.79 | 6.8 | 1958.4 | 0.002702592
4313 | 68 | 30.14 | 13.08 | 6.62 | 175.69 | 0.94 | 13.42 | 9.307212 | 3447 | 7898 | 153.43 | 6 | 1.98 | 0.51 | 0.97 | 2.04 | 138.72 | 0.0001914336
4314 | 208 | 52.77 | 19.13 | 13.84 | 178.15 | 0.94 | 20.88 | 16.27784 | 4376 | 7901 | 163.3 | 14 | 1.38 | 0.72 | 0.88 | 4.76 | 990.08 | 0.0013663104
4315 | 228 | 79.4 | 26.54 | 10.94 | 99.83 | 0.45 | 29.73 | 17.04247 | 6313 | 7900 | 109.65 | 14.9 | 2.43 | 0.41 | 0.66 | 5.066 | 1155.048 | 0.00159396624
4316 | 28 | 31.8 | 7.8 | 4.57 | 25.22 | 0.35 | 10.77 | 5.972335 | 6215 | 7905 | 21.8 | 6 | 1.71 | 0.59 | 0.58 | 2.04 | 57.12 | 7.88256e-05
4317 | 176 | 73.05 | 20.92 | 10.71 | 63.62 | 0.41 | 26.08 | 14.97344 | 3453 | 7915 | 57.53 | 13.28 | 1.95 | 0.51 | 0.68 | 4.5152 | 794.6752 | 0.001096651776
4318 | 28 | 18.14 | 7.01 | 5.08 | 59.53 | 1 | 8.49 | 5.972335 | 6220 | 7908 | 45 | 6 | 1.38 | 0.72 | 0.88 | 2.04 | 57.12 | 7.88256e-05
4319 | 88 | 36.97 | 13.8 | 8.12 | 167.86 | 0.81 | 15.23 | 10.58782 | 4120 | 7907 | 156.8 | 8 | 1.7 | 0.59 | 0.9 | 2.72 | 239.36 | 0.0003303168
4320 | 136 | 51.11 | 20.2 | 8.57 | 37.29 | 0.65 | 21.26 | 13.16239 | 6376 | 7914 | 41.19 | 11.09 | 2.36 | 0.42 | 0.75 | 3.7706 | 512.8016 | 0.000707666208
4321 | 276 | 82.23 | 30.34 | 11.58 | 158.27 | 0.51 | 33.11 | 18.7508 | 3774 | 7909 | 154.98 | 14.86 | 2.62 | 0.38 | 0.74 | 5.0524 | 1394.4624 | 0.001924358112
4322 | 12 | 11.31 | 4.73 | 3.23 | 135 | 1 | 5.66 | 3.909811 | 5792 | 7908 | 135 | 4 | 1.46 | 0.68 | 0.86 | 1.36 | 16.32 | 2.25216e-05
4323 | 820 | 120.37 | 43.72 | 23.88 | 26.42 | 0.71 | 44.94 | 32.32006 | 5476 | 7921 | 20.85 | 26.61 | 1.83 | 0.55 | 0.86 | 9.0474 | 7418.868 | 0.01023803784
4324 | 36 | 23.31 | 10.46 | 4.38 | 4.73 | 0.83 | 10.77 | 6.771992 | 7302 | 7912 | 21.8 | 4 | 2.39 | 0.42 | 0.95 | 1.36 | 48.96 | 6.75648e-05
4325 | 52 | 24.97 | 10.91 | 6.07 | 168.69 | 1 | 11.66 | 8.138921 | 4117 | 7913 | 149.04 | 6 | 1.8 | 0.56 | 0.93 | 2.04 | 106.08 | 0.0001463904
4326 | 40 | 22.63 | 10.62 | 4.79 | 135 | 0.98 | 11.31 | 7.138306 | 7306 | 7914 | 135 | 5.66 | 2.22 | 0.45 | 0.83 | 1.9244 | 76.976 | 0.00010622688
4327 | 12 | 11.31 | 4.73 | 3.23 | 45 | 1 | 5.66 | 3.909811 | 7314 | 7922 | 45 | 4 | 1.46 | 0.68 | 0.86 | 1.36 | 16.32 | 2.25216e-05
4328 | 40 | 22.14 | 7.93 | 6.42 | 0 | 1 | 8.94 | 7.138306 | 6366 | 7926 | 153.43 | 6 | 1.24 | 0.81 | 0.91 | 2.04 | 81.6 | 0.000112608
4329 | 220 | 59.11 | 18.42 | 15.21 | 19.68 | 0.79 | 20.59 | 16.74081 | 3934 | 7936 | 29.05 | 16 | 1.21 | 0.83 | 0.89 | 5.44 | 1196.8 | 0.001651584
4330 | 368 | 71.6 | 26.14 | 17.93 | 0.72 | 0.9 | 27.2 | 21.65155 | 4501 | 7936 | 17.1 | 18 | 1.46 | 0.69 | 0.92 | 6.12 | 2252.16 | 0.0031079808
4331 | 260 | 70.91 | 21.67 | 15.28 | 40.52 | 0.65 | 24.41 | 18.19918 | 4938 | 7941 | 34.99 | 18.11 | 1.42 | 0.7 | 0.76 | 6.1574 | 1600.924 | 0.00220927512
4332 | 316 | 111.2 | 24.15 | 16.66 | 28.27 | 0.32 | 29.12 | 20.06359 | 7148 | 7941 | 15.95 | 22.4 | 1.45 | 0.69 | 0.63 | 7.616 | 2406.656 | 0.00332118528
4333 | 80 | 39.11 | 14.68 | 6.94 | 45.89 | 0.66 | 15.62 | 10.09509 | 4790 | 7943 | 39.81 | 8.49 | 2.12 | 0.47 | 0.75 | 2.8866 | 230.928 | 0.00031868064
4334 | 368 | 90.71 | 25.8 | 18.16 | 55.5 | 0.56 | 31.24 | 21.65155 | 3167 | 7953 | 50.19 | 21.21 | 1.42 | 0.7 | 0.75 | 7.2114 | 2653.7952 | 0.003662237376
4335 | 32 | 18.14 | 7.08 | 5.76 | 135 | 1 | 8.49 | 6.384695 | 7463 | 7941 | 135 | 6 | 1.23 | 0.81 | 0.94 | 2.04 | 65.28 | 9.00864e-05
4336 | 132 | 43.8 | 16.79 | 10.01 | 6.8 | 0.86 | 17.89 | 12.96738 | 4056 | 7947 | 26.57 | 10 | 1.68 | 0.6 | 0.92 | 3.4 | 448.8 | 0.000619344
4337 | 164 | 51.11 | 19.57 | 10.67 | 171.58 | 0.79 | 20.59 | 14.45397 | 4059 | 7954 | 150.95 | 12 | 1.83 | 0.55 | 0.85 | 4.08 | 669.12 | 0.0009233856
4338 | 60 | 26.14 | 9.32 | 8.2 | 45 | 1 | 11.31 | 8.742604 | 5635 | 7960 | 45 | 8 | 1.14 | 0.88 | 0.97 | 2.72 | 163.2 | 0.000225216
4339 | 104 | 36.28 | 13.6 | 9.74 | 49.87 | 0.99 | 14.42 | 11.51017 | 3835 | 7963 | 33.69 | 11.09 | 1.4 | 0.72 | 0.87 | 3.7706 | 392.1424 | 0.000541156512
4340 | 508 | 134.99 | 31.4 | 20.6 | 95.7 | 0.35 | 35.38 | 25.43882 | 3044 | 7960 | 132.71 | 25.22 | 1.52 | 0.66 | 0.71 | 8.5748 | 4355.9984 | 0.006011277792
4341 | 100 | 41.94 | 15.98 | 7.97 | 33.69 | 0.71 | 17.2 | 11.28665 | 3441 | 7965 | 35.54 | 10.4 | 2.01 | 0.5 | 0.77 | 3.536 | 353.6 | 0.000487968
4342 | 64 | 28.97 | 12.77 | 6.38 | 9.22 | 0.96 | 13.42 | 9.029322 | 4083 | 7963 | 26.57 | 6 | 2 | 0.5 | 0.94 | 2.04 | 130.56 | 0.0001801728
4343 | 140 | 48.77 | 21.17 | 8.42 | 27.11 | 0.74 | 22.36 | 13.35455 | 3564 | 7969 | 26.57 | 9.84 | 2.51 | 0.4 | 0.85 | 3.3456 | 468.384 | 0.00064636992
4344 | 904 | 117.54 | 40.42 | 28.48 | 37.6 | 0.82 | 43.91 | 33.93512 | 3020 | 7988 | 30.07 | 30.87 | 1.42 | 0.7 | 0.89 | 10.4958 | 9488.2032 | 0.01309372
4345 | 28 | 19.31 | 8.31 | 4.29 | 8.35 | 0.94 | 8.94 | 5.972335 | 4090 | 7976 | 26.57 | 4 | 1.94 | 0.52 | 0.93 | 1.36 | 38.08 | 5.25504e-05
4346 | 140 | 42.63 | 16.83 | 10.59 | 86.9 | 0.97 | 17.09 | 13.35455 | 2572 | 7979 | 110.56 | 10 | 1.59 | 0.63 | 0.93 | 3.4 | 476 | 0.00065688
4347 | 192 | 49.94 | 18.83 | 12.98 | 133.22 | 0.97 | 20 | 15.63925 | 5403 | 7983 | 126.87 | 14.14 | 1.45 | 0.69 | 0.91 | 4.8076 | 923.0592 | 0.001273821696
4348 | 2348 | 186.31 | 58.03 | 51.51 | 68.32 | 0.85 | 61.77 | 54.69079 | 6525 | 8011 | 60.95 | 53.64 | 1.13 | 0.89 | 0.93 | 18.2376 | 42821.8848 | 0.0590942
4349 | 60 | 26.14 | 9.32 | 8.2 | 135 | 1 | 11.31 | 8.742604 | 4685 | 8004 | 135 | 8 | 1.14 | 0.88 | 0.97 | 2.72 | 163.2 | 0.000225216
4350 | 100 | 40.28 | 15.33 | 8.31 | 124.92 | 0.77 | 17.2 | 11.28665 | 5022 | 8007 | 125.54 | 10.4 | 1.85 | 0.54 | 0.81 | 3.536 | 353.6 | 0.000487968
4351 | 120 | 43.11 | 15.29 | 9.99 | 27 | 0.81 | 17.2 | 12.36391 | 2261 | 8013 | 35.54 | 12.02 | 1.53 | 0.65 | 0.83 | 4.0868 | 490.416 | 0.00067677408
4352 | 164 | 45.94 | 17.91 | 11.66 | 124.93 | 0.98 | 18.87 | 14.45397 | 6631 | 8012 | 122.01 | 12.73 | 1.54 | 0.65 | 0.9 | 4.3282 | 709.8248 | 0.000979558224
4353 | 1384 | 143.2 | 49.01 | 35.95 | 166.59 | 0.85 | 51.92 | 41.98878 | 5390 | 8028 | 164.36 | 38 | 1.36 | 0.73 | 0.93 | 12.92 | 17881.28 | 0.0246761664
4354 | 92 | 33.46 | 12.39 | 9.45 | 113.09 | 1 | 13.42 | 10.82578 | 5797 | 8020 | 116.57 | 10 | 1.31 | 0.76 | 0.88 | 3.4 | 312.8 | 0.000431664
4355 | 416 | 78.23 | 25.59 | 20.7 | 177.34 | 0.85 | 28.64 | 23.02035 | 2913 | 8028 | 12.09 | 22 | 1.24 | 0.81 | 0.87 | 7.48 | 3111.68 | 0.0042941184
4356 | 132 | 44.77 | 14.39 | 11.68 | 111.52 | 0.83 | 16.49 | 12.96738 | 3708 | 8035 | 104.04 | 12.73 | 1.23 | 0.81 | 0.82 | 4.3282 | 571.3224 | 0.000788424912
4357 | 412 | 76.08 | 27.65 | 18.97 | 140.85 | 0.89 | 29.73 | 22.9094 | 4447 | 8037 | 132.27 | 21.08 | 1.46 | 0.69 | 0.9 | 7.1672 | 2952.8864 | 0.004074983232
4358 | 208 | 65.74 | 21.67 | 12.22 | 112.72 | 0.6 | 24.33 | 16.27784 | 6491 | 8043 | 99.46 | 14.8 | 1.77 | 0.56 | 0.77 | 5.032 | 1046.656 | 0.00144438528
4359 | 204 | 56.77 | 20.13 | 12.9 | 131.86 | 0.8 | 21.63 | 16.12056 | 2847 | 8044 | 123.69 | 16.09 | 1.56 | 0.64 | 0.83 | 5.4706 | 1116.0024 | 0.001540083312
4360 | 100 | 36.28 | 13.44 | 9.47 | 59.69 | 0.95 | 14.42 | 11.28665 | 4564 | 8049 | 33.69 | 10.73 | 1.42 | 0.7 | 0.85 | 3.6482 | 364.82 | 0.0005034516
4361 | 128 | 43.11 | 15.81 | 10.31 | 124.63 | 0.87 | 17.89 | 12.76939 | 3263 | 8045 | 116.57 | 12 | 1.53 | 0.65 | 0.84 | 4.08 | 522.24 | 0.0007206912
4362 | 52 | 39.11 | 10.38 | 6.38 | 137.98 | 0.43 | 14.42 | 8.138921 | 2844 | 8053 | 146.31 | 8.49 | 1.63 | 0.61 | 0.62 | 2.8866 | 150.1032 | 0.000207142416
4363 | 80 | 31.8 | 11.23 | 9.07 | 116.25 | 0.99 | 12.81 | 10.09509 | 3121 | 8053 | 128.66 | 10 | 1.24 | 0.81 | 0.89 | 3.4 | 272 | 0.00037536
4364 | 508 | 162.51 | 32.41 | 19.96 | 53.59 | 0.24 | 46.86 | 25.43882 | 5764 | 8072 | 50.19 | 30.92 | 1.62 | 0.62 | 0.5 | 10.5128 | 5340.5024 | 0.007369893312
4365 | 212 | 74.91 | 23.33 | 11.57 | 124.71 | 0.47 | 25.06 | 16.43361 | 4322 | 8054 | 118.61 | 14.98 | 2.02 | 0.5 | 0.75 | 5.0932 | 1079.7584 | 0.001490066592
4366 | 32 | 20.97 | 8.54 | 4.77 | 56.98 | 0.91 | 10 | 6.384695 | 4763 | 8060 | 53.13 | 6 | 1.79 | 0.56 | 0.8 | 2.04 | 65.28 | 9.00864e-05
4367 | 640 | 133.54 | 37.25 | 21.88 | 71.64 | 0.45 | 42.05 | 28.55322 | 7060 | 8081 | 64.65 | 27.46 | 1.7 | 0.59 | 0.73 | 9.3364 | 5975.296 | 0.00824590848
4368 | 200 | 69.25 | 19.14 | 13.31 | 144.61 | 0.52 | 23.32 | 15.96174 | 3088 | 8063 | 149.04 | 16 | 1.44 | 0.7 | 0.78 | 5.44 | 1088 | 0.00150144
4369 | 204 | 51.11 | 17.48 | 14.86 | 138.32 | 0.98 | 20 | 16.12056 | 4223 | 8064 | 126.87 | 16 | 1.18 | 0.85 | 0.9 | 5.44 | 1109.76 | 0.0015314688
4370 | 56 | 32.97 | 14.28 | 4.99 | 174.64 | 0.65 | 14.56 | 8.446158 | 3528 | 8068 | 164.05 | 6 | 2.86 | 0.35 | 0.82 | 2.04 | 114.24 | 0.0001576512
4371 | 176 | 71.4 | 20.03 | 11.19 | 17.94 | 0.43 | 22.36 | 14.97344 | 5117 | 8074 | 26.57 | 15.04 | 1.79 | 0.56 | 0.72 | 5.1136 | 899.9936 | 0.001241991168
4372 | 96 | 37.46 | 14.88 | 8.21 | 37.08 | 0.86 | 16.97 | 11.05862 | 6850 | 8075 | 45 | 9.84 | 1.81 | 0.55 | 0.87 | 3.3456 | 321.1776 | 0.000443225088
4373 | 44 | 28.97 | 12.84 | 4.36 | 19.53 | 0.66 | 13.42 | 7.486719 | 4205 | 8076 | 26.57 | 5.69 | 2.94 | 0.34 | 0.79 | 1.9346 | 85.1224 | 0.000117468912
4374 | 16 | 14.14 | 5.47 | 3.73 | 0 | 1 | 6.32 | 4.514661 | 5672 | 8077 | 161.57 | 4 | 1.47 | 0.68 | 0.8 | 1.36 | 21.76 | 3.00288e-05
4375 | 16 | 11.31 | 4.51 | 4.51 | 0 | 1 | 5.66 | 4.514661 | 3123 | 8079 | 135 | 4 | 1 | 1 | 1 | 1.36 | 21.76 | 3.00288e-05
4376 | 108 | 38.63 | 14.97 | 9.19 | 38.69 | 0.91 | 16.97 | 11.72943 | 6139 | 8086 | 45 | 10.73 | 1.63 | 0.61 | 0.9 | 3.6482 | 394.0056 | 0.000543727728
4377 | 84 | 31.8 | 12.56 | 8.52 | 7.2 | 1 | 13.42 | 10.34439 | 6740 | 8085 | 26.57 | 8 | 1.47 | 0.68 | 0.93 | 2.72 | 228.48 | 0.0003153024
4378 | 280 | 74.91 | 20.06 | 17.77 | 73.11 | 0.63 | 24.41 | 18.88618 | 2910 | 8090 | 34.99 | 20 | 1.13 | 0.89 | 0.81 | 6.8 | 1904 | 0.00262752
4379 | 40 | 23.8 | 9.15 | 5.57 | 37.53 | 0.89 | 10 | 7.138306 | 3246 | 8086 | 36.87 | 7.07 | 1.64 | 0.61 | 0.8 | 2.4038 | 96.152 | 0.00013268976
4380 | 348 | 72.57 | 22.68 | 19.54 | 136.12 | 0.83 | 26 | 21.05498 | 2615 | 8086 | 157.38 | 21.47 | 1.16 | 0.86 | 0.85 | 7.2998 | 2540.3304 | 0.003505655952
4381 | 648 | 101.05 | 35.52 | 23.23 | 65.29 | 0.8 | 37.2 | 28.73113 | 6259 | 8100 | 53.75 | 25.16 | 1.53 | 0.65 | 0.88 | 8.5544 | 5543.2512 | 0.007649686656
4382 | 16 | 11.31 | 4.51 | 4.51 | 0 | 1 | 5.66 | 4.514661 | 5368 | 8088 | 135 | 4 | 1 | 1 | 1 | 1.36 | 21.76 | 3.00288e-05
4383 | 600 | 108.85 | 32.5 | 23.51 | 145.18 | 0.64 | 36.77 | 27.64654 | 3877 | 8095 | 157.62 | 26.27 | 1.38 | 0.72 | 0.81 | 8.9318 | 5359.08 | 0.0073955304
4384 | 344 | 79.6 | 32.2 | 13.6 | 106.62 | 0.68 | 33.11 | 20.93362 | 6625 | 8092 | 115.02 | 16 | 2.37 | 0.42 | 0.89 | 5.44 | 1871.36 | 0.0025824768
4385 | 104 | 36.28 | 12 | 11.04 | 97.13 | 0.99 | 13.42 | 11.51017 | 2937 | 8093 | 116.57 | 12 | 1.09 | 0.92 | 0.87 | 4.08 | 424.32 | 0.0005855616
4386 | 32 | 28.97 | 7.11 | 5.73 | 36.45 | 0.48 | 10 | 6.384695 | 3920 | 8097 | 36.87 | 6 | 1.24 | 0.81 | 0.73 | 2.04 | 65.28 | 9.00864e-05
4387 | 96 | 36.28 | 14.46 | 8.45 | 128.15 | 0.92 | 15.62 | 11.05862 | 6911 | 8097 | 129.81 | 9.9 | 1.71 | 0.58 | 0.86 | 3.366 | 323.136 | 0.00044592768
4388 | 136 | 41.46 | 14.89 | 11.63 | 116.57 | 0.99 | 17.2 | 13.16239 | 3504 | 8101 | 125.54 | 12 | 1.28 | 0.78 | 0.89 | 4.08 | 554.88 | 0.0007657344
4389 | 820 | 110.23 | 33.84 | 30.86 | 38.88 | 0.85 | 38.42 | 32.32006 | 5659 | 8115 | 38.66 | 32 | 1.1 | 0.91 | 0.91 | 10.88 | 8921.6 | 0.012311808
4390 | 16 | 11.31 | 4.51 | 4.51 | 0 | 1 | 5.66 | 4.514661 | 2547 | 8103 | 135 | 4 | 1 | 1 | 1 | 1.36 | 21.76 | 3.00288e-05
4391 | 16 | 11.31 | 4.51 | 4.51 | 0 | 1 | 5.66 | 4.514661 | 3703 | 8106 | 135 | 4 | 1 | 1 | 1 | 1.36 | 21.76 | 3.00288e-05
4392 | 112 | 39.11 | 14.99 | 9.51 | 141.44 | 0.92 | 16.12 | 11.94467 | 3343 | 8109 | 150.26 | 11.09 | 1.58 | 0.63 | 0.85 | 3.7706 | 422.3072 | 0.000582783936
4393 | 236 | 66.91 | 19.76 | 15.21 | 139.52 | 0.66 | 22.8 | 17.33889 | 3578 | 8112 | 142.13 | 18.78 | 1.3 | 0.77 | 0.8 | 6.3852 | 1506.9072 | 0.002079531936
4394 | 96 | 42.63 | 14.6 | 8.37 | 156.16 | 0.66 | 17.2 | 11.05862 | 7269 | 8114 | 144.46 | 10 | 1.74 | 0.57 | 0.81 | 3.4 | 326.4 | 0.000450432
4395 | 68 | 31.8 | 12.28 | 7.05 | 102.17 | 0.85 | 13.42 | 9.307212 | 4377 | 8115 | 116.57 | 8 | 1.74 | 0.57 | 0.83 | 2.72 | 184.96 | 0.0002552448
4396 | 556 | 91.4 | 30.76 | 23.01 | 3.41 | 0.84 | 32.31 | 26.61354 | 4826 | 8119 | 158.2 | 24 | 1.34 | 0.75 | 0.91 | 8.16 | 4536.96 | 0.0062610048
4397 | 48 | 22.63 | 7.82 | 7.82 | 0 | 1 | 8.94 | 7.819623 | 3411 | 8121 | 116.57 | 8 | 1 | 1 | 0.86 | 2.72 | 130.56 | 0.0001801728
4398 | 276 | 82.91 | 33.32 | 10.55 | 17.63 | 0.5 | 34.93 | 18.7508 | 3805 | 8127 | 13.24 | 14.4 | 3.16 | 0.32 | 0.75 | 4.896 | 1351.296 | 0.00186478848
4399 | 120 | 54.43 | 18.25 | 8.37 | 173.93 | 0.51 | 21.54 | 12.36391 | 3406 | 8128 | 158.2 | 10 | 2.18 | 0.46 | 0.75 | 3.4 | 408 | 0.00056304
4400 | 556 | 103.4 | 26.96 | 26.26 | 161.95 | 0.65 | 30.53 | 26.61354 | 4470 | 8128 | 121.61 | 27.65 | 1.03 | 0.97 | 0.87 | 9.401 | 5226.956 | 0.00721319928
4401 | 12 | 12.49 | 6.77 | 2.26 | 0 | 0.97 | 6.32 | 3.909811 | 5498 | 8128 | 161.57 | 2 | 3 | 0.33 | 1 | 0.68 | 8.16 | 1.12608e-05
4402 | 12 | 11.31 | 4.73 | 3.23 | 135 | 1 | 5.66 | 3.909811 | 3429 | 8130 | 135 | 4 | 1.46 | 0.68 | 0.86 | 1.36 | 16.32 | 2.25216e-05
4403 | 48 | 26.63 | 8.38 | 7.3 | 28.71 | 0.85 | 10 | 7.819623 | 4517 | 8134 | 36.87 | 8 | 1.15 | 0.87 | 0.83 | 2.72 | 130.56 | 0.0001801728
4404 | 140 | 44.28 | 14.48 | 12.31 | 13.57 | 0.9 | 16.49 | 13.35455 | 2717 | 8145 | 14.04 | 12 | 1.18 | 0.85 | 0.86 | 4.08 | 571.2 | 0.000788256
4405 | 772 | 155.68 | 34.52 | 28.47 | 40.95 | 0.4 | 40 | 31.35984 | 7275 | 8157 | 53.13 | 34.64 | 1.21 | 0.82 | 0.75 | 11.7776 | 9092.3072 | 0.01254738
4406 | 712 | 109.74 | 33.68 | 26.91 | 141.24 | 0.74 | 38.42 | 30.11655 | 3745 | 8144 | 128.66 | 30 | 1.25 | 0.8 | 0.88 | 10.2 | 7262.4 | 0.010022112
4407 | 16 | 11.31 | 4.51 | 4.51 | 0 | 1 | 5.66 | 4.514661 | 3723 | 8145 | 135 | 4 | 1 | 1 | 1 | 1.36 | 21.76 | 3.00288e-05
4408 | 112 | 40.77 | 14.94 | 9.55 | 4.3 | 0.85 | 16.49 | 11.94467 | 5167 | 8152 | 14.04 | 10 | 1.56 | 0.64 | 0.84 | 3.4 | 380.8 | 0.000525504
4409 | 276 | 84.08 | 26.01 | 13.51 | 46.05 | 0.49 | 31.24 | 18.7508 | 4577 | 8163 | 39.81 | 19.2 | 1.92 | 0.52 | 0.65 | 6.528 | 1801.728 | 0.00248638464
4410 | 228 | 84.57 | 23.01 | 12.61 | 5.52 | 0.4 | 26.83 | 17.04247 | 5816 | 8160 | 26.57 | 16 | 1.82 | 0.55 | 0.7 | 5.44 | 1240.32 | 0.0017116416
4411 | 108 | 36.97 | 13.61 | 10.11 | 23.29 | 0.99 | 15.62 | 11.72943 | 5124 | 8161 | 39.81 | 10 | 1.35 | 0.74 | 0.95 | 3.4 | 367.2 | 0.000506736
4412 | 28 | 18.14 | 7.01 | 5.08 | 59.53 | 1 | 8.49 | 5.972335 | 5699 | 8160 | 45 | 6 | 1.38 | 0.72 | 0.88 | 2.04 | 57.12 | 7.88256e-05
4413 | 12 | 12.49 | 6.77 | 2.26 | 0 | 0.97 | 6.32 | 3.909811 | 4588 | 8158 | 161.57 | 2 | 3 | 0.33 | 1 | 0.68 | 8.16 | 1.12608e-05
4414 | 156 | 44.28 | 14.6 | 13.6 | 38.02 | 1 | 16.12 | 14.09703 | 3614 | 8177 | 150.26 | 14 | 1.07 | 0.93 | 0.91 | 4.76 | 742.56 | 0.0010247328
4415 | 244 | 57.94 | 20.87 | 14.89 | 168.61 | 0.91 | 22.36 | 17.63032 | 6325 | 8177 | 153.43 | 16 | 1.4 | 0.71 | 0.9 | 5.44 | 1327.36 | 0.0018317568
4416 | 12 | 11.31 | 4.73 | 3.23 | 45 | 1 | 5.66 | 3.909811 | 3118 | 8179 | 45 | 4 | 1.46 | 0.68 | 0.86 | 1.36 | 16.32 | 2.25216e-05
4417 | 1068 | 126.02 | 39.64 | 34.31 | 23.95 | 0.85 | 42.19 | 36.88509 | 6168 | 8185 | 5.44 | 35.65 | 1.16 | 0.87 | 0.91 | 12.121 | 12945.228 | 0.01786441464
4418 | 60 | 26.63 | 9.95 | 7.68 | 80.54 | 1 | 10.77 | 8.742604 | 6203 | 8178 | 111.8 | 8 | 1.29 | 0.77 | 0.86 | 2.72 | 163.2 | 0.000225216
4419 | 980 | 136.17 | 47.46 | 26.29 | 117.68 | 0.66 | 50.16 | 35.33281 | 4535 | 8181 | 113.5 | 31.76 | 1.81 | 0.55 | 0.82 | 10.7984 | 10582.432 | 0.01460375616
4420 | 132 | 44.77 | 15.14 | 11.1 | 146.59 | 0.83 | 17.2 | 12.96738 | 4728 | 8188 | 125.54 | 12.52 | 1.36 | 0.73 | 0.8 | 4.2568 | 561.8976 | 0.000775418688
4421 | 52 | 28.97 | 10.14 | 6.53 | 98.5 | 0.78 | 11.66 | 8.138921 | 2901 | 8191 | 120.96 | 6 | 1.55 | 0.64 | 0.9 | 2.04 | 106.08 | 0.0001463904
4422 | 92 | 35.11 | 14.97 | 7.82 | 45 | 0.94 | 15.62 | 10.82578 | 6944 | 8196 | 39.81 | 8.49 | 1.91 | 0.52 | 0.87 | 2.8866 | 265.5672 | 0.000366482736
4423 | 596 | 94.91 | 32.18 | 23.58 | 9.18 | 0.83 | 33.53 | 27.55423 | 4227 | 8198 | 162.65 | 25 | 1.36 | 0.73 | 0.88 | 8.5 | 5066 | 0.00699108
4424 | 16 | 17.66 | 9.03 | 2.26 | 90 | 0.64 | 8.25 | 4.514661 | 6957 | 8196 | 104.04 | 2 | 4 | 0.25 | 1 | 0.68 | 10.88 | 1.50144e-05
4425 | 296 | 73.25 | 26.17 | 14.4 | 73 | 0.69 | 28.64 | 19.41829 | 5578 | 8211 | 65.22 | 16.99 | 1.82 | 0.55 | 0.81 | 5.7766 | 1709.8736 | 0.002359625568
4426 | 548 | 99.88 | 27.28 | 25.58 | 179.55 | 0.69 | 32.8 | 26.42138 | 6094 | 8219 | 142.43 | 27.78 | 1.07 | 0.94 | 0.84 | 9.4452 | 5175.9696 | 0.007142838048
4427 | 40 | 20.97 | 8.89 | 5.73 | 63.43 | 1 | 10 | 7.138306 | 6308 | 8220 | 53.13 | 6 | 1.55 | 0.64 | 0.91 | 2.04 | 81.6 | 0.000112608
4428 | 36 | 28.28 | 13.24 | 3.46 | 138.95 | 0.57 | 14.14 | 6.771992 | 2491 | 8218 | 135 | 5.6 | 3.82 | 0.26 | 0.62 | 1.904 | 68.544 | 9.459072e-05
4429 | 1008 | 123.2 | 41.41 | 31 | 127.31 | 0.83 | 44.05 | 35.83401 | 4559 | 8220 | 129.47 | 33.2 | 1.34 | 0.75 | 0.9 | 11.288 | 11378.304 | 0.01570205952
4430 | 272 | 61.25 | 19.33 | 17.92 | 164.6 | 0.91 | 22.36 | 18.61442 | 3328 | 8237 | 10.3 | 18 | 1.08 | 0.93 | 0.87 | 6.12 | 1664.64 | 0.0022972032
4431 | 464 | 107.4 | 28.86 | 20.47 | 160.93 | 0.51 | 34.06 | 24.31219 | 5339 | 8233 | 139.76 | 23.08 | 1.41 | 0.71 | 0.76 | 7.8472 | 3641.1008 | 0.005024719104
4432 | 792 | 105.05 | 37.32 | 27.02 | 145.54 | 0.9 | 39.45 | 31.76346 | 3058 | 8237 | 149.53 | 29.2 | 1.38 | 0.72 | 0.92 | 9.928 | 7862.976 | 0.01085090688
4433 | 12 | 13.66 | 6.77 | 2.26 | 90 | 0.81 | 6.32 | 3.909811 | 4164 | 8234 | 108.43 | 2 | 3 | 0.33 | 1 | 0.68 | 8.16 | 1.12608e-05
4434 | 72 | 30.14 | 11.22 | 8.17 | 72.7 | 1 | 12.81 | 9.577043 | 4227 | 8239 | 51.34 | 8 | 1.37 | 0.73 | 0.95 | 2.72 | 195.84 | 0.0002702592
4435 | 128 | 45.94 | 14.09 | 11.57 | 63.58 | 0.76 | 16.49 | 12.76939 | 4166 | 8244 | 75.96 | 12 | 1.22 | 0.82 | 0.81 | 4.08 | 522.24 | 0.0007206912
4436 | 512 | 90.23 | 34.6 | 18.84 | 64.55 | 0.79 | 34.18 | 25.53878 | 3788 | 8260 | 69.44 | 21.33 | 1.84 | 0.54 | 0.86 | 7.2522 | 3713.1264 | 0.005124114432
4437 | 1940 | 172.17 | 54.49 | 45.33 | 49.62 | 0.82 | 60.46 | 49.71255 | 3591 | 8266 | 34.22 | 48.3 | 1.2 | 0.83 | 0.93 | 16.422 | 31858.68 | 0.0439649784
4438 | 20 | 18.14 | 7.46 | 3.41 | 174.85 | 0.76 | 8.25 | 5.047545 | 6531 | 8251 | 165.96 | 4 | 2.19 | 0.46 | 0.77 | 1.36 | 27.2 | 3.7536e-05
4439 | 32 | 20.97 | 7.96 | 5.12 | 65.59 | 0.91 | 8.94 | 6.384695 | 6535 | 8260 | 63.43 | 6 | 1.55 | 0.64 | 0.8 | 2.04 | 65.28 | 9.00864e-05
4440 | 196 | 56.77 | 17.61 | 14.17 | 19.17 | 0.76 | 20.59 | 15.80131 | 7031 | 8277 | 29.05 | 16 | 1.24 | 0.8 | 0.83 | 5.44 | 1066.24 | 0.0014714112
4441 | 476 | 114.23 | 45.14 | 13.43 | 175.39 | 0.46 | 45.61 | 24.62457 | 3992 | 8278 | 164.74 | 15.72 | 3.36 | 0.3 | 0.75 | 5.3448 | 2544.1248 | 0.003510892224
4442 | 304 | 65.25 | 23.3 | 16.61 | 164.39 | 0.9 | 25.3 | 19.67895 | 4592 | 8276 | 161.57 | 18 | 1.4 | 0.71 | 0.88 | 6.12 | 1860.48 | 0.0025674624
4443 | 56 | 24.97 | 8.95 | 7.96 | 180 | 1 | 10 | 8.446158 | 3512 | 8281 | 126.87 | 8 | 1.12 | 0.89 | 0.93 | 2.72 | 152.32 | 0.0002102016
4444 | 844 | 139.48 | 39.15 | 27.45 | 25.19 | 0.55 | 42.05 | 32.78962 | 6790 | 8300 | 25.35 | 32.2 | 1.43 | 0.7 | 0.8 | 10.948 | 9240.112 | 0.01275135456
4445 | 60 | 27.8 | 9.52 | 8.02 | 144.22 | 0.98 | 11.66 | 8.742604 | 3682 | 8288 | 149.04 | 8 | 1.19 | 0.84 | 0.86 | 2.72 | 163.2 | 0.000225216
4446 | 16 | 14.14 | 5.47 | 3.73 | 0 | 1 | 6.32 | 4.514661 | 4010 | 8288 | 161.57 | 4 | 1.47 | 0.68 | 0.8 | 1.36 | 21.76 | 3.00288e-05
4447 | 1700 | 235.56 | 64.67 | 33.47 | 146.51 | 0.38 | 69.08 | 46.53606 | 3415 | 8294 | 157.89 | 39.69 | 1.93 | 0.52 | 0.78 | 13.4946 | 22940.82 | 0.0316583316
4448 | 100 | 37.46 | 13.93 | 9.14 | 155.79 | 0.9 | 16.12 | 11.28665 | 4001 | 8292 | 150.26 | 10 | 1.52 | 0.66 | 0.88 | 3.4 | 340 | 0.0004692
4449 | 1024 | 135.2 | 42.1 | 30.97 | 72.93 | 0.7 | 47.54 | 36.11729 | 5212 | 8316 | 67.75 | 34 | 1.36 | 0.74 | 0.86 | 11.56 | 11837.44 | 0.0163356672
4450 | 176 | 58.43 | 17.72 | 12.65 | 133.33 | 0.65 | 20 | 14.97344 | 4822 | 8301 | 126.87 | 15.53 | 1.4 | 0.71 | 0.83 | 5.2802 | 929.3152 | 0.001282454976
4451 | 16 | 20.97 | 4.84 | 4.21 | 90 | 0.46 | 7.21 | 4.514661 | 6798 | 8301 | 123.69 | 6 | 1.15 | 0.87 | 0.57 | 2.04 | 32.64 | 4.50432e-05
4452 | 16 | 15.31 | 5.47 | 3.73 | 90 | 0.86 | 6.32 | 4.514661 | 6806 | 8301 | 108.43 | 4 | 1.47 | 0.68 | 0.8 | 1.36 | 21.76 | 3.00288e-05
4453 | 232 | 68.57 | 25.88 | 11.41 | 128.36 | 0.62 | 26.08 | 17.19132 | 4212 | 8303 | 122.47 | 13.43 | 2.27 | 0.44 | 0.79 | 4.5662 | 1059.3584 | 0.001461914592
4454 | 20 | 15.31 | 6.29 | 4.05 | 108.43 | 1 | 7.21 | 5.047545 | 7164 | 8311 | 123.69 | 4 | 1.55 | 0.64 | 0.91 | 1.36 | 27.2 | 3.7536e-05
4455 | 104 | 39.11 | 13.71 | 9.66 | 31.98 | 0.85 | 16.12 | 11.51017 | 5742 | 8336 | 29.74 | 11.31 | 1.42 | 0.7 | 0.81 | 3.8454 | 399.9216 | 0.000551891808
4456 | 316 | 101.54 | 32.11 | 12.53 | 117.72 | 0.39 | 36.77 | 20.06359 | 3686 | 8336 | 112.38 | 18.78 | 2.56 | 0.39 | 0.59 | 6.3852 | 2017.7232 | 0.002784458016
4457 | 220 | 94.23 | 27.47 | 10.2 | 99.31 | 0.31 | 29.73 | 16.74081 | 3679 | 8342 | 109.65 | 12 | 2.69 | 0.37 | 0.74 | 4.08 | 897.6 | 0.001238688
4458 | 48 | 23.8 | 8.85 | 6.91 | 52.76 | 1 | 10 | 7.819623 | 4593 | 8350 | 36.87 | 8 | 1.28 | 0.78 | 0.86 | 2.72 | 130.56 | 0.0001801728
4459 | 56 | 24.97 | 8.53 | 8.36 | 90 | 1 | 10 | 8.446158 | 3119 | 8354 | 126.87 | 8 | 1.02 | 0.98 | 0.93 | 2.72 | 152.32 | 0.0002102016
4460 | 728 | 100.85 | 31.13 | 29.78 | 152.52 | 0.9 | 34.23 | 30.45305 | 4916 | 8363 | 173.29 | 29.7 | 1.05 | 0.96 | 0.91 | 10.098 | 7351.344 | 0.01014485472
4461 | 232 | 59.11 | 20.25 | 14.59 | 121.98 | 0.83 | 22.8 | 17.19132 | 6454 | 8363 | 142.13 | 16.44 | 1.39 | 0.72 | 0.86 | 5.5896 | 1296.7872 | 0.001789566336
4462 | 80 | 32.28 | 12.37 | 8.24 | 160.73 | 0.96 | 13.42 | 10.09509 | 2996 | 8374 | 153.43 | 9.84 | 1.5 | 0.67 | 0.82 | 3.3456 | 267.648 | 0.00036935424
4463 | 368 | 78.91 | 23.09 | 20.29 | 129.34 | 0.74 | 26.08 | 21.65155 | 4324 | 8376 | 122.47 | 22 | 1.14 | 0.88 | 0.88 | 7.48 | 2752.64 | 0.0037986432
4464 | 216 | 66.43 | 21.66 | 12.69 | 38.86 | 0.62 | 25.61 | 16.58792 | 5113 | 8386 | 51.34 | 16.97 | 1.71 | 0.59 | 0.76 | 5.7698 | 1246.2768 | 0.001719861984
4465 | 128 | 47.11 | 19.39 | 8.4 | 123.88 | 0.72 | 21.26 | 12.76939 | 2993 | 8378 | 131.19 | 10.29 | 2.31 | 0.43 | 0.84 | 3.4986 | 447.8208 | 0.000617992704
4466 | 56 | 26.63 | 10.12 | 7.04 | 82.07 | 0.99 | 10.77 | 8.446158 | 3618 | 8382 | 111.8 | 8 | 1.44 | 0.7 | 0.82 | 2.72 | 152.32 | 0.0002102016
4467 | 120 | 40.97 | 15.79 | 9.68 | 14.36 | 0.9 | 17.2 | 12.36391 | 3165 | 8388 | 35.54 | 10 | 1.63 | 0.61 | 0.92 | 3.4 | 408 | 0.00056304
4468 | 56 | 27.8 | 9.73 | 7.33 | 0 | 0.91 | 10.77 | 8.446158 | 3622 | 8388 | 158.2 | 8 | 1.33 | 0.75 | 0.88 | 2.72 | 152.32 | 0.0002102016
4469 | 320 | 67.6 | 23.81 | 17.11 | 49.1 | 0.88 | 26.08 | 20.19018 | 4083 | 8400 | 57.53 | 19.6 | 1.39 | 0.72 | 0.89 | 6.664 | 2132.48 | 0.0029428224
4470 | 100 | 37.46 | 13.77 | 9.25 | 82.49 | 0.9 | 14.56 | 11.28665 | 6893 | 8390 | 105.95 | 10 | 1.49 | 0.67 | 0.86 | 3.4 | 340 | 0.0004692
4471 | 48 | 24.97 | 9.48 | 6.45 | 91.91 | 0.97 | 10.77 | 7.819623 | 4408 | 8393 | 111.8 | 6 | 1.47 | 0.68 | 0.89 | 2.04 | 97.92 | 0.0001351296
4472 | 32 | 18.14 | 7.08 | 5.76 | 135 | 1 | 8.49 | 6.384695 | 6276 | 8395 | 135 | 6 | 1.23 | 0.81 | 0.94 | 2.04 | 65.28 | 9.00864e-05
4473 | 324 | 70.91 | 25.22 | 16.36 | 124.35 | 0.81 | 26.91 | 20.31598 | 3365 | 8404 | 131.99 | 19.68 | 1.54 | 0.65 | 0.86 | 6.6912 | 2167.9488 | 0.002991769344
4474 | 32 | 18.14 | 7.08 | 5.76 | 135 | 1 | 8.49 | 6.384695 | 6674 | 8416 | 135 | 6 | 1.23 | 0.81 | 0.94 | 2.04 | 65.28 | 9.00864e-05
4475 | 132 | 56.77 | 21.65 | 7.76 | 137.32 | 0.51 | 24.41 | 12.96738 | 5238 | 8418 | 124.99 | 10.41 | 2.79 | 0.36 | 0.68 | 3.5394 | 467.2008 | 0.000644737104
4476 | 200 | 82.71 | 18.32 | 13.9 | 51.36 | 0.37 | 25.06 | 15.96174 | 3669 | 8428 | 28.61 | 18 | 1.32 | 0.76 | 0.64 | 6.12 | 1224 | 0.00168912
4477 | 60 | 41.46 | 12.96 | 5.89 | 161.55 | 0.44 | 15.23 | 8.742604 | 4299 | 8423 | 156.8 | 7.43 | 2.2 | 0.45 | 0.7 | 2.5262 | 151.572 | 0.00020916936
4478 | 68 | 31.8 | 11.91 | 7.27 | 93.45 | 0.85 | 12.65 | 9.307212 | 6668 | 8423 | 108.43 | 8 | 1.64 | 0.61 | 0.85 | 2.72 | 184.96 | 0.0002552448
4479 | 1064 | 121.54 | 40 | 33.87 | 22.59 | 0.91 | 41.62 | 36.81595 | 5777 | 8447 | 54.78 | 35.19 | 1.18 | 0.85 | 0.93 | 11.9646 | 12730.3344 | 0.01756786
4480 | 28 | 18.14 | 7.01 | 5.08 | 120.47 | 1 | 8.49 | 5.972335 | 5807 | 8430 | 135 | 6 | 1.38 | 0.72 | 0.88 | 2.04 | 57.12 | 7.88256e-05
4481 | 352 | 126.51 | 24.79 | 18.08 | 70.23 | 0.28 | 32.8 | 21.17564 | 6525 | 8450 | 37.57 | 24.33 | 1.37 | 0.73 | 0.55 | 8.2722 | 2911.8144 | 0.004018303872
4482 | 24 | 16.97 | 6.28 | 4.87 | 135 | 1 | 7.21 | 5.529308 | 4212 | 8438 | 123.69 | 5.66 | 1.29 | 0.77 | 0.8 | 1.9244 | 46.1856 | 6.3736128e-05
4483 | 312 | 90.23 | 29.21 | 13.6 | 101.71 | 0.48 | 33.11 | 19.9362 | 4317 | 8438 | 115.02 | 16 | 2.15 | 0.47 | 0.75 | 5.44 | 1697.28 | 0.0023422464
4484 | 2036 | 234.88 | 80.11 | 32.36 | 62.8 | 0.46 | 80.72 | 50.9277 | 3979 | 8471 | 48.01 | 39.38 | 2.48 | 0.4 | 0.82 | 13.3892 | 27260.4112 | 0.03761937
4485 | 72 | 29.46 | 10.58 | 8.67 | 31.59 | 1 | 11.66 | 9.577043 | 4443 | 8449 | 30.96 | 9.84 | 1.22 | 0.82 | 0.86 | 3.3456 | 240.8832 | 0.000332418816
4486 | 292 | 63.11 | 20.93 | 17.76 | 49.47 | 0.92 | 23.32 | 19.28664 | 4133 | 8460 | 59.04 | 18 | 1.18 | 0.85 | 0.91 | 6.12 | 1787.04 | 0.0024661152
4487 | 516 | 126.02 | 43.12 | 15.24 | 84.33 | 0.41 | 47.07 | 25.63835 | 3771 | 8479 | 77.74 | 20 | 2.83 | 0.35 | 0.69 | 6.8 | 3508.8 | 0.004842144
4488 | 144 | 48.77 | 17.6 | 10.42 | 136.01 | 0.76 | 20 | 13.54398 | 3777 | 8459 | 126.87 | 12.76 | 1.69 | 0.59 | 0.79 | 4.3384 | 624.7296 | 0.000862126848
4489 | 328 | 119.2 | 32.06 | 13.03 | 101.66 | 0.29 | 39.4 | 20.441 | 5495 | 8460 | 113.96 | 20.85 | 2.46 | 0.41 | 0.52 | 7.089 | 2325.192 | 0.00320876496
4490 | 240 | 62.43 | 24.78 | 12.33 | 68.11 | 0.77 | 26 | 17.48521 | 6088 | 8472 | 67.38 | 14.98 | 2.01 | 0.5 | 0.85 | 5.0932 | 1222.368 | 0.00168686784
4491 | 556 | 102.71 | 28.4 | 24.93 | 0.61 | 0.66 | 32.8 | 26.61354 | 5698 | 8470 | 142.43 | 26 | 1.14 | 0.88 | 0.84 | 8.84 | 4915.04 | 0.0067827552
4492 | 232 | 72.57 | 20.38 | 14.5 | 31.89 | 0.55 | 22.36 | 17.19132 | 4607 | 8484 | 26.57 | 17.71 | 1.41 | 0.71 | 0.8 | 6.0214 | 1396.9648 | 0.001927811424
4493 | 124 | 48.77 | 14.92 | 10.58 | 77.56 | 0.66 | 17.2 | 12.56828 | 5361 | 8487 | 54.46 | 13.74 | 1.41 | 0.71 | 0.7 | 4.6716 | 579.2784 | 0.000799404192
4494 | 312 | 69.25 | 22.07 | 18 | 158.76 | 0.82 | 24.33 | 19.9362 | 5374 | 8484 | 9.46 | 20 | 1.23 | 0.82 | 0.85 | 6.8 | 2121.6 | 0.002927808
4495 | 164 | 62.91 | 19.2 | 10.88 | 66.03 | 0.52 | 20.88 | 14.45397 | 4850 | 8504 | 73.3 | 13.6 | 1.76 | 0.57 | 0.75 | 4.624 | 758.336 | 0.00104650368
4496 | 404 | 85.25 | 27.76 | 18.53 | 79.15 | 0.7 | 32.25 | 22.68589 | 5354 | 8508 | 60.26 | 19.8 | 1.5 | 0.67 | 0.86 | 6.732 | 2719.728 | 0.00375322464
4497 | 112 | 50.63 | 22.13 | 6.44 | 100.32 | 0.55 | 22.8 | 11.94467 | 7053 | 8495 | 105.26 | 7.56 | 3.44 | 0.29 | 0.8 | 2.5704 | 287.8848 | 0.000397281024
4498 | 268 | 93.05 | 23.01 | 14.83 | 0.27 | 0.39 | 26.83 | 18.47705 | 6751 | 8518 | 26.57 | 18 | 1.55 | 0.64 | 0.75 | 6.12 | 1640.16 | 0.0022634208
4499 | 12 | 11.31 | 4.73 | 3.23 | 135 | 1 | 5.66 | 3.909811 | 6748 | 8522 | 135 | 4 | 1.46 | 0.68 | 0.86 | 1.36 | 16.32 | 2.25216e-05
4500 | 28 | 24.97 | 11 | 3.24 | 61.85 | 0.56 | 11.66 | 5.972335 | 5435 | 8532 | 59.04 | 4.47 | 3.39 | 0.29 | 0.7 | 1.5198 | 42.5544 | 5.8725072e-05
4501 | 36 | 20.97 | 8.4 | 5.46 | 150.48 | 1 | 10 | 6.771992 | 5426 | 8530 | 143.13 | 6 | 1.54 | 0.65 | 0.9 | 2.04 | 73.44 | 0.0001013472
4502 | 36 | 20.97 | 8.39 | 5.46 | 173.95 | 1 | 8.94 | 6.771992 | 3940 | 8535 | 153.43 | 6 | 1.54 | 0.65 | 0.86 | 2.04 | 73.44 | 0.0001013472
4503 | 16 | 11.31 | 4.51 | 4.51 | 0 | 1 | 5.66 | 4.514661 | 6497 | 8538 | 135 | 4 | 1 | 1 | 1 | 1.36 | 21.76 | 3.00288e-05
4504 | 64 | 27.8 | 10.03 | 8.12 | 117.99 | 1 | 11.66 | 9.029322 | 5048 | 8562 | 120.96 | 8 | 1.23 | 0.81 | 0.89 | 2.72 | 174.08 | 0.0002402304
4505 | 284 | 105.54 | 27.31 | 13.24 | 60.11 | 0.32 | 33.29 | 19.02061 | 3661 | 8586 | 57.26 | 20 | 2.06 | 0.48 | 0.57 | 6.8 | 1931.2 | 0.002665056
4506 | 308 | 67.6 | 22.9 | 17.13 | 47.04 | 0.85 | 25.61 | 19.808 | 6164 | 8586 | 51.34 | 19.37 | 1.34 | 0.75 | 0.88 | 6.5858 | 2028.4264 | 0.002799228432
4507 | 40 | 20.97 | 8.22 | 6.19 | 2.596e-14 | 1 | 8.94 | 7.138306 | 5056 | 8579 | 153.43 | 6 | 1.33 | 0.75 | 0.91 | 2.04 | 81.6 | 0.000112608
4508 | 156 | 49.94 | 18.02 | 11.02 | 30.04 | 0.79 | 20 | 14.09703 | 5119 | 8594 | 36.87 | 13.28 | 1.63 | 0.61 | 0.84 | 4.5152 | 704.3712 | 0.000972032256
4509 | 160 | 74.91 | 19.4 | 10.5 | 69.81 | 0.36 | 22.36 | 14.27661 | 5406 | 8614 | 63.43 | 15.45 | 1.85 | 0.54 | 0.63 | 5.253 | 840.48 | 0.0011598624
4510 | 32 | 28.97 | 9.98 | 4.08 | 33.96 | 0.48 | 12.81 | 6.384695 | 4092 | 8633 | 38.66 | 6.4 | 2.45 | 0.41 | 0.59 | 2.176 | 69.632 | 9.609216e-05
4511 | 100 | 33.46 | 12.08 | 10.54 | 100.87 | 1 | 13.42 | 11.28665 | 4080 | 8633 | 116.57 | 10 | 1.15 | 0.87 | 0.91 | 3.4 | 340 | 0.0004692
4512 | 44 | 24.97 | 11.03 | 5.08 | 107.08 | 0.89 | 11.66 | 7.486719 | 4570 | 8669 | 120.96 | 6 | 2.17 | 0.46 | 0.85 | 2.04 | 89.76 | 0.0001238688
4513 | 36 | 20.97 | 7.37 | 6.22 | 7.63 | 1 | 8.94 | 6.771992 | 5606 | 8688 | 26.57 | 6 | 1.19 | 0.84 | 0.86 | 2.04 | 73.44 | 0.0001013472
4514 | 148 | 48.77 | 18.7 | 10.08 | 161.01 | 0.78 | 19.7 | 13.73081 | 5108 | 8713 | 156.04 | 11.16 | 1.86 | 0.54 | 0.84 | 3.7944 | 561.5712 | 0.000774968256
4515 | 264 | 66.91 | 24.79 | 13.56 | 69.52 | 0.74 | 26 | 18.33864 | 5694 | 8724 | 67.38 | 16.1 | 1.83 | 0.55 | 0.84 | 5.474 | 1445.136 | 0.00199428768
4516 | 72 | 28.97 | 10.56 | 8.68 | 90 | 1 | 11.66 | 9.577043 | 5500 | 8717 | 120.96 | 8 | 1.22 | 0.82 | 0.95 | 2.72 | 195.84 | 0.0002702592
4517 | 404 | 73.94 | 25.92 | 19.85 | 40.33 | 0.93 | 28.43 | 22.68589 | 3969 | 8755 | 39.29 | 21.91 | 1.31 | 0.77 | 0.94 | 7.4494 | 3009.5576 | 0.004153189488
4518 | 828 | 106.71 | 34.44 | 30.61 | 18.21 | 0.91 | 36.5 | 32.47733 | 4233 | 8797 | 9.46 | 32 | 1.13 | 0.89 | 0.92 | 10.88 | 9008.64 | 0.0124319232
4519 | 116 | 44.77 | 15.79 | 9.35 | 143.32 | 0.73 | 18.44 | 12.1561 | 4203 | 8794 | 139.4 | 11.31 | 1.69 | 0.59 | 0.84 | 3.8454 | 446.0664 | 0.000615571632
4520 | 48 | 23.31 | 9.03 | 6.77 | 90 | 1 | 10 | 7.819623 | 5109 | 8809 | 126.87 | 6 | 1.33 | 0.75 | 1 | 2.04 | 97.92 | 0.0001351296
4521 | 112 | 41.94 | 15.13 | 9.43 | 72.92 | 0.8 | 16.49 | 11.94467 | 5383 | 8832 | 75.96 | 10.73 | 1.61 | 0.62 | 0.81 | 3.6482 | 408.5984 | 0.000563865792
4522 | 24 | 16.97 | 6.28 | 4.87 | 45 | 1 | 7.21 | 5.529308 | 5519 | 8828 | 33.69 | 5.66 | 1.29 | 0.77 | 0.8 | 1.9244 | 46.1856 | 6.3736128e-05
4523 | 312 | 70.91 | 23.41 | 16.97 | 52.98 | 0.78 | 25.61 | 19.9362 | 5769 | 8836 | 38.66 | 19.05 | 1.38 | 0.73 | 0.86 | 6.477 | 2020.824 | 0.00278873712
4524 | 180 | 69.74 | 25.36 | 9.04 | 129.12 | 0.47 | 27.2 | 15.14263 | 5529 | 8901 | 126.03 | 12.73 | 2.81 | 0.36 | 0.7 | 4.3282 | 779.076 | 0.00107512488

## Subsample (SS) #2
| Subsample (SS) #2 |  |  | Subsample = 0.3 mL aliquot taken from a 100 mL suspension in 95 vol.% ethanol, containing a total dry sample mass of 7.3 mg
Index | Area (µm²) | Major of fit ellipse (µm) | Minor of fit ellipse (µm) | Angle of fit ellipse | Perim. (µm) | Circ. | Feret diameter (µm) | Area-equivalent diameter (µm) | FeretX | FeretY | FeretAngle | MinFeret | AR | Round | Solidity | Height (µm) | Volume (µm³) | Mass (µg) | Row Labels | Count of Area-equivalent diameter (µm) | Sum of Mass (µg) | Micrograph (2.0 µm/pixel)
1 | 156 | 61.94 | 24.06 | 8.26 | 91.96 | 0.51 | 23.41 | 14.09703 | 5065 | 125 | 109.98 | 10 | 2.91 | 0.34 | 0.78 | 3.4 | 530.4 | 0.000731952 | 10-12 | 393 | 0.1781715
2 | 108 | 38.63 | 14.26 | 9.65 | 72.83 | 0.91 | 16.12 | 11.72943 | 3948 | 188 | 60.26 | 10 | 1.48 | 0.68 | 0.89 | 3.4 | 367.2 | 0.000506736 | 12-14 | 330 | 0.2445322
3 | 928 | 185.14 | 46.35 | 25.49 | 127.77 | 0.34 | 49.4 | 34.38264 | 4676 | 195 | 121.76 | 32.64 | 1.82 | 0.55 | 0.73 | 11.0976 | 10298.5728 | 0.01421203 | 14-16 | 295 | 0.3399155
4 | 240 | 77.25 | 21.32 | 14.33 | 127.49 | 0.51 | 24.08 | 17.48521 | 4739 | 197 | 131.63 | 18 | 1.49 | 0.67 | 0.79 | 6.12 | 1468.8 | 0.002026944 | 16-18 | 255 | 0.4293575
5 | 16 | 18.14 | 7.94 | 2.57 | 17.61 | 0.61 | 8.94 | 4.514661 | 4676 | 208 | 26.57 | 3.79 | 3.09 | 0.32 | 0.67 | 1.2886 | 20.6176 | 2.8452288e-05 | 18-20 | 294 | 0.69135
6 | 52 | 34.63 | 10.56 | 6.27 | 35.97 | 0.54 | 14.14 | 8.138921 | 4676 | 213 | 45 | 8.94 | 1.68 | 0.59 | 0.67 | 3.0396 | 158.0592 | 0.000218121696 | 20-22 | 219 | 0.6985306
7 | 44 | 22.63 | 7.99 | 7.01 | 161.57 | 1 | 8.94 | 7.486719 | 5279 | 208 | 116.57 | 8 | 1.14 | 0.88 | 0.81 | 2.72 | 119.68 | 0.0001651584 | 22-24 | 206 | 0.8716764
8 | 152 | 47.11 | 15.96 | 12.12 | 69.35 | 0.86 | 17.2 | 13.91512 | 4047 | 221 | 35.54 | 13.28 | 1.32 | 0.76 | 0.85 | 4.5152 | 686.3104 | 0.000947108352 | 24-26 | 158 | 0.8571033
9 | 220 | 54.63 | 19.39 | 14.45 | 90 | 0.93 | 20.59 | 16.74081 | 4221 | 222 | 119.05 | 14 | 1.34 | 0.75 | 0.95 | 4.76 | 1047.2 | 0.001445136 | 26-28 | 126 | 0.8667016
10 | 292 | 67.6 | 24.6 | 15.11 | 53.99 | 0.8 | 25.61 | 19.28664 | 3647 | 237 | 38.66 | 18.31 | 1.63 | 0.61 | 0.83 | 6.2254 | 1817.8168 | 0.002508587184 | 28-30 | 124 | 1.053503
11 | 56 | 28.28 | 9.34 | 7.64 | 79.21 | 0.88 | 10.77 | 8.446158 | 5519 | 234 | 68.2 | 8 | 1.22 | 0.82 | 0.8 | 2.72 | 152.32 | 0.0002102016 | 30-32 | 90 | 0.937358
12 | 248 | 89.54 | 22.17 | 14.24 | 110.15 | 0.39 | 24.74 | 17.77424 | 4316 | 266 | 104.04 | 17.46 | 1.56 | 0.64 | 0.73 | 5.9364 | 1472.2272 | 0.002031673536 | 32-34 | 75 | 0.9250317
13 | 28 | 18.14 | 7.01 | 5.08 | 30.47 | 1 | 8.49 | 5.972335 | 5413 | 269 | 45 | 6 | 1.38 | 0.72 | 0.88 | 2.04 | 57.12 | 7.88256e-05 | 34-36 | 76 | 1.111918
14 | 40 | 20.97 | 8.22 | 6.19 | 90 | 1 | 8.94 | 7.138306 | 5331 | 272 | 116.57 | 6 | 1.33 | 0.75 | 0.91 | 2.04 | 81.6 | 0.000112608 | 36-38 | 60 | 1.039659
15 | 76 | 34.63 | 11.88 | 8.15 | 86.82 | 0.8 | 13.42 | 9.839476 | 5337 | 272 | 116.57 | 8 | 1.46 | 0.69 | 0.86 | 2.72 | 206.72 | 0.0002852736 | 38-40 | 44 | 0.884295
16 | 160 | 47.11 | 15.9 | 12.81 | 137.82 | 0.91 | 18.44 | 14.27661 | 4674 | 296 | 130.6 | 14 | 1.24 | 0.81 | 0.87 | 4.76 | 761.6 | 0.001051008 | 40-42 | 40 | 0.9177903
17 | 292 | 72.08 | 21.04 | 17.67 | 151.76 | 0.71 | 24.17 | 19.28664 | 4696 | 306 | 24.44 | 19.61 | 1.19 | 0.84 | 0.82 | 6.6674 | 1946.8808 | 0.002686695504 | 42-44 | 36 | 0.986406
18 | 380 | 73.25 | 23.76 | 20.36 | 54.96 | 0.89 | 26.08 | 22.00174 | 5231 | 309 | 57.53 | 22 | 1.17 | 0.86 | 0.89 | 7.48 | 2842.4 | 0.003922512 | 44-46 | 33 | 1.03092
19 | 164 | 49.94 | 19.38 | 10.77 | 11.23 | 0.83 | 20.59 | 14.45397 | 6238 | 303 | 29.05 | 12 | 1.8 | 0.56 | 0.88 | 4.08 | 669.12 | 0.0009233856 | 46-48 | 26 | 0.9430598
20 | 128 | 42.63 | 15.09 | 10.8 | 167.7 | 0.89 | 17.2 | 12.76939 | 6218 | 302 | 144.46 | 12 | 1.4 | 0.72 | 0.88 | 4.08 | 522.24 | 0.0007206912 | 48-50 | 19 | 0.7363905
21 | 1088 | 146.02 | 46.6 | 29.73 | 28.23 | 0.64 | 49.68 | 37.22885 | 4838 | 332 | 40.1 | 34.47 | 1.57 | 0.64 | 0.8 | 11.7198 | 12751.1424 | 0.01759658 | >50 | 87 | 5.957462
22 | 88 | 34.63 | 12.34 | 9.08 | 77.96 | 0.92 | 13.42 | 10.58782 | 5792 | 324 | 63.43 | 10 | 1.36 | 0.74 | 0.85 | 3.4 | 299.2 | 0.000412896 | Grand Total | 2986 | 21.70113
23 | 3052 | 236.45 | 82.33 | 47.2 | 90.34 | 0.69 | 84.38 | 62.35301 | 4425 | 335 | 95.44 | 52 | 1.74 | 0.57 | 0.91 | 17.68 | 53959.36 | 0.0744639168
24 | 40 | 24.97 | 9.26 | 5.5 | 99.31 | 0.81 | 10.77 | 7.138306 | 4951 | 337 | 111.8 | 6 | 1.68 | 0.59 | 0.8 | 2.04 | 81.6 | 0.000112608
25 | 72 | 31.8 | 13.46 | 6.81 | 67.02 | 0.89 | 14.42 | 9.577043 | 3759 | 348 | 56.31 | 8 | 1.98 | 0.51 | 0.88 | 2.72 | 195.84 | 0.0002702592
26 | 16 | 11.31 | 4.51 | 4.51 | 0 | 1 | 5.66 | 4.514661 | 4945 | 342 | 135 | 4 | 1 | 1 | 1 | 1.36 | 21.76 | 3.00288e-05
27 | 20 | 14.14 | 6.29 | 4.05 | 161.57 | 1 | 7.21 | 5.047545 | 4949 | 342 | 146.31 | 4 | 1.55 | 0.64 | 0.91 | 1.36 | 27.2 | 3.7536e-05
28 | 148 | 54.43 | 15.33 | 12.29 | 6.26 | 0.63 | 17.09 | 13.73081 | 4026 | 349 | 20.56 | 14 | 1.25 | 0.8 | 0.81 | 4.76 | 704.48 | 0.0009721824
29 | 100 | 36.28 | 13.2 | 9.64 | 35.23 | 0.95 | 14.42 | 11.28665 | 5367 | 350 | 33.69 | 11.09 | 1.37 | 0.73 | 0.86 | 3.7706 | 377.06 | 0.0005203428
30 | 140 | 47.11 | 18.09 | 9.85 | 73.37 | 0.79 | 19.7 | 13.35455 | 4034 | 356 | 66.04 | 11.63 | 1.84 | 0.54 | 0.83 | 3.9542 | 553.588 | 0.00076395144
31 | 32 | 20.97 | 8.09 | 5.04 | 109.33 | 0.91 | 8.94 | 6.384695 | 3480 | 350 | 116.57 | 6 | 1.61 | 0.62 | 0.8 | 2.04 | 65.28 | 9.00864e-05
32 | 92 | 35.11 | 13.09 | 8.95 | 44 | 0.94 | 14.42 | 10.82578 | 4794 | 363 | 33.69 | 9.9 | 1.46 | 0.68 | 0.85 | 3.366 | 309.672 | 0.00042734736
33 | 304 | 90.71 | 31.11 | 12.44 | 87.23 | 0.46 | 34.53 | 19.67895 | 5130 | 380 | 79.99 | 16 | 2.5 | 0.4 | 0.71 | 5.44 | 1653.76 | 0.0022821888
34 | 264 | 79.4 | 20.75 | 16.2 | 1.93 | 0.53 | 26 | 18.33864 | 6352 | 372 | 22.62 | 18 | 1.28 | 0.78 | 0.75 | 6.12 | 1615.68 | 0.0022296384
35 | 100 | 34.63 | 12.71 | 10.02 | 7.84 | 1 | 14.42 | 11.28665 | 6364 | 378 | 33.69 | 10 | 1.27 | 0.79 | 0.93 | 3.4 | 340 | 0.0004692
36 | 320 | 119.68 | 22.46 | 18.14 | 17.74 | 0.28 | 30 | 20.19018 | 5218 | 387 | 36.87 | 22 | 1.24 | 0.81 | 0.66 | 7.48 | 2393.6 | 0.003303168
37 | 72 | 30.63 | 10.21 | 8.98 | 30.91 | 0.96 | 11.66 | 9.577043 | 5498 | 382 | 30.96 | 9.9 | 1.14 | 0.88 | 0.88 | 3.366 | 242.352 | 0.00033444576
38 | 24 | 20.97 | 9.27 | 3.3 | 50.31 | 0.69 | 10 | 5.529308 | 5138 | 382 | 53.13 | 4.24 | 2.81 | 0.36 | 0.75 | 1.4416 | 34.5984 | 4.7745792e-05
39 | 52 | 29.46 | 13.08 | 5.06 | 51.31 | 0.75 | 14.14 | 8.138921 | 3979 | 384 | 45 | 6.66 | 2.58 | 0.39 | 0.76 | 2.2644 | 117.7488 | 0.000162493344
40 | 864 | 131.2 | 47.52 | 23.15 | 118.42 | 0.63 | 51.26 | 33.17585 | 5796 | 388 | 110.56 | 25.94 | 2.05 | 0.49 | 0.84 | 8.8196 | 7620.1344 | 0.01051579
41 | 96 | 43.11 | 14.41 | 8.48 | 100.28 | 0.65 | 15.23 | 11.05862 | 3997 | 390 | 113.2 | 9.7 | 1.7 | 0.59 | 0.79 | 3.298 | 316.608 | 0.00043691904
42 | 36 | 27.8 | 8.25 | 5.56 | 163.63 | 0.59 | 10 | 6.771992 | 5187 | 395 | 143.13 | 6 | 1.48 | 0.67 | 0.78 | 2.04 | 73.44 | 0.0001013472
43 | 20 | 14.14 | 6.29 | 4.05 | 18.43 | 1 | 7.21 | 5.047545 | 5445 | 402 | 33.69 | 4 | 1.55 | 0.64 | 0.91 | 1.36 | 27.2 | 3.7536e-05
44 | 64 | 28.28 | 10.36 | 7.87 | 52.59 | 1 | 11.66 | 9.029322 | 4446 | 411 | 59.04 | 8.49 | 1.32 | 0.76 | 0.82 | 2.8866 | 184.7424 | 0.000254944512 |  |  |  | Overlay
45 | 100 | 41.46 | 14.28 | 8.92 | 134.45 | 0.73 | 16.97 | 11.28665 | 4475 | 408 | 135 | 10.8 | 1.6 | 0.62 | 0.85 | 3.672 | 367.2 | 0.000506736
46 | 64 | 28.97 | 10.61 | 7.68 | 80.4 | 0.96 | 11.66 | 9.029322 | 4483 | 409 | 120.96 | 8 | 1.38 | 0.72 | 0.89 | 2.72 | 174.08 | 0.0002402304
47 | 40 | 22.14 | 7.93 | 6.42 | 90 | 1 | 8.94 | 7.138306 | 3139 | 412 | 116.57 | 6 | 1.24 | 0.81 | 0.91 | 2.04 | 81.6 | 0.000112608
48 | 336 | 89.05 | 23.97 | 17.85 | 21.76 | 0.53 | 27.78 | 20.68878 | 5017 | 420 | 30.26 | 23.32 | 1.34 | 0.74 | 0.72 | 7.9288 | 2664.0768 | 0.003676425984
49 | 336 | 68.77 | 24.39 | 17.54 | 109.6 | 0.89 | 27.78 | 20.68878 | 4062 | 413 | 120.26 | 18 | 1.39 | 0.72 | 0.91 | 6.12 | 2056.32 | 0.0028377216
50 | 20 | 16.97 | 7.67 | 3.32 | 45 | 0.87 | 8.49 | 5.047545 | 4453 | 416 | 45 | 4.24 | 2.31 | 0.43 | 0.77 | 1.4416 | 28.832 | 3.978816e-05
51 | 12 | 13.66 | 6.77 | 2.26 | 90 | 0.81 | 6.32 | 3.909811 | 5023 | 413 | 108.43 | 2 | 3 | 0.33 | 1 | 0.68 | 8.16 | 1.12608e-05
52 | 452 | 77.25 | 26.33 | 21.86 | 65.93 | 0.95 | 28.43 | 23.99575 | 6140 | 429 | 39.29 | 22 | 1.2 | 0.83 | 0.92 | 7.48 | 3380.96 | 0.0046657248
53 | 48 | 30.63 | 8.36 | 7.31 | 0 | 0.64 | 10 | 7.819623 | 3421 | 420 | 126.87 | 8 | 1.14 | 0.88 | 0.8 | 2.72 | 130.56 | 0.0001801728
54 | 64 | 28.97 | 11.47 | 7.11 | 67.62 | 0.96 | 12.81 | 9.029322 | 5298 | 427 | 51.34 | 8 | 1.61 | 0.62 | 0.89 | 2.72 | 174.08 | 0.0002402304
55 | 220 | 80.08 | 18.81 | 14.89 | 98.94 | 0.43 | 24.74 | 16.74081 | 3501 | 437 | 104.04 | 17.43 | 1.26 | 0.79 | 0.64 | 5.9262 | 1303.764 | 0.00179919432
56 | 216 | 53.94 | 18.65 | 14.75 | 179.07 | 0.93 | 20.4 | 16.58792 | 3389 | 447 | 11.31 | 14 | 1.26 | 0.79 | 0.91 | 4.76 | 1028.16 | 0.0014188608
57 | 260 | 62.91 | 21.8 | 15.18 | 49.5 | 0.83 | 23.32 | 18.19918 | 4236 | 455 | 59.04 | 16.97 | 1.44 | 0.7 | 0.83 | 5.7698 | 1500.148 | 0.00207020424
58 | 108 | 47.11 | 16.7 | 8.23 | 43.28 | 0.61 | 18.44 | 11.72943 | 3692 | 457 | 40.6 | 11.09 | 2.03 | 0.49 | 0.75 | 3.7706 | 407.2248 | 0.000561970224
59 | 88 | 33.46 | 10.75 | 10.42 | 0 | 0.99 | 12.81 | 10.58782 | 5305 | 451 | 141.34 | 10 | 1.03 | 0.97 | 0.85 | 3.4 | 299.2 | 0.000412896
60 | 136 | 42.63 | 16.32 | 10.61 | 81.91 | 0.94 | 17.2 | 13.16239 | 2814 | 459 | 54.46 | 10 | 1.54 | 0.65 | 0.93 | 3.4 | 462.4 | 0.000638112
61 | 100 | 34.63 | 12.24 | 10.4 | 6.13 | 1 | 13.42 | 11.28665 | 3542 | 456 | 153.43 | 10 | 1.18 | 0.85 | 0.93 | 3.4 | 340 | 0.0004692
62 | 60 | 26.14 | 9.32 | 8.2 | 45 | 1 | 11.31 | 8.742604 | 5589 | 460 | 45 | 8 | 1.14 | 0.88 | 0.97 | 2.72 | 163.2 | 0.000225216
63 | 48 | 23.8 | 8.85 | 6.91 | 52.76 | 1 | 10 | 7.819623 | 4887 | 463 | 36.87 | 8 | 1.28 | 0.78 | 0.86 | 2.72 | 130.56 | 0.0001801728
64 | 176 | 51.6 | 21.55 | 10.4 | 154.68 | 0.83 | 22.36 | 14.97344 | 5785 | 464 | 153.43 | 12.52 | 2.07 | 0.48 | 0.84 | 4.2568 | 749.1968 | 0.001033891584
65 | 108 | 41.46 | 15.05 | 9.14 | 64.17 | 0.79 | 17.2 | 11.72943 | 4800 | 475 | 54.46 | 10 | 1.65 | 0.61 | 0.89 | 3.4 | 367.2 | 0.000506736
66 | 128 | 41.94 | 15.9 | 10.25 | 158.68 | 0.91 | 17.09 | 12.76939 | 4555 | 471 | 159.44 | 11.63 | 1.55 | 0.64 | 0.83 | 3.9542 | 506.1376 | 0.000698469888
67 | 164 | 52.77 | 17.59 | 11.87 | 68.29 | 0.74 | 18.97 | 14.45397 | 4815 | 469 | 108.43 | 13.92 | 1.48 | 0.68 | 0.77 | 4.7328 | 776.1792 | 0.001071127296
68 | 32 | 18.14 | 7.08 | 5.76 | 45 | 1 | 8.49 | 6.384695 | 5441 | 475 | 45 | 6 | 1.23 | 0.81 | 0.94 | 2.04 | 65.28 | 9.00864e-05
69 | 148 | 44.28 | 16.09 | 11.71 | 174.41 | 0.95 | 17.09 | 13.73081 | 2854 | 477 | 159.44 | 12 | 1.37 | 0.73 | 0.91 | 4.08 | 603.84 | 0.0008332992
70 | 152 | 48.77 | 17.03 | 11.36 | 120.65 | 0.8 | 18.87 | 13.91512 | 3845 | 477 | 122.01 | 14.14 | 1.5 | 0.67 | 0.79 | 4.8076 | 730.7552 | 0.001008442176
71 | 716 | 183.76 | 48.02 | 18.98 | 137.5 | 0.27 | 53.85 | 30.20102 | 4235 | 485 | 148.67 | 26.87 | 2.53 | 0.4 | 0.62 | 9.1358 | 6541.2328 | 0.009026901264
72 | 160 | 51.6 | 17.81 | 11.44 | 10.49 | 0.76 | 18.97 | 14.27661 | 5288 | 488 | 18.43 | 12 | 1.56 | 0.64 | 0.87 | 4.08 | 652.8 | 0.000900864
73 | 256 | 73.25 | 29.35 | 11.11 | 18.84 | 0.6 | 30.53 | 18.05864 | 5569 | 490 | 31.61 | 13.11 | 2.64 | 0.38 | 0.8 | 4.4574 | 1141.0944 | 0.001574710272
74 | 900 | 170.31 | 42.96 | 26.67 | 173.97 | 0.39 | 51.92 | 33.85996 | 5282 | 502 | 15.64 | 37.91 | 1.61 | 0.62 | 0.61 | 12.8894 | 11600.46 | 0.0160086348
75 | 268 | 62.43 | 21.36 | 15.98 | 27.3 | 0.86 | 23.32 | 18.47705 | 5868 | 497 | 30.96 | 17.46 | 1.34 | 0.75 | 0.9 | 5.9364 | 1590.9552 | 0.002195518176
76 | 812 | 110.71 | 41.05 | 25.18 | 64.92 | 0.83 | 43.27 | 32.16201 | 3506 | 510 | 56.31 | 27.73 | 1.63 | 0.61 | 0.92 | 9.4282 | 7655.6984 | 0.01056486
77 | 1088 | 123.88 | 41.01 | 33.78 | 85.53 | 0.89 | 44.27 | 37.22885 | 5844 | 515 | 71.57 | 34 | 1.21 | 0.82 | 0.93 | 11.56 | 12577.28 | 0.0173566464
78 | 48 | 23.8 | 8.85 | 6.91 | 147.93 | 1 | 10 | 7.819623 | 3973 | 506 | 126.87 | 8 | 1.28 | 0.78 | 0.86 | 2.72 | 130.56 | 0.0001801728
79 | 156 | 46.43 | 17.36 | 11.44 | 140.82 | 0.91 | 18.44 | 14.09703 | 2976 | 517 | 130.6 | 12.73 | 1.52 | 0.66 | 0.84 | 4.3282 | 675.1992 | 0.000931774896
80 | 112 | 39.11 | 13.19 | 10.81 | 127.65 | 0.92 | 15.62 | 11.94467 | 2942 | 535 | 129.81 | 12 | 1.22 | 0.82 | 0.86 | 4.08 | 456.96 | 0.0006306048
81 | 180 | 48.28 | 16.33 | 14.03 | 137.62 | 0.97 | 18.87 | 15.14263 | 3124 | 539 | 122.01 | 14 | 1.16 | 0.86 | 0.9 | 4.76 | 856.8 | 0.001182384
82 | 80 | 31.8 | 12.2 | 8.35 | 50.33 | 0.99 | 14.14 | 10.09509 | 2810 | 546 | 45 | 9.84 | 1.46 | 0.68 | 0.91 | 3.3456 | 267.648 | 0.00036935424
83 | 172 | 58.43 | 21.84 | 10.03 | 65.12 | 0.63 | 24.41 | 14.80231 | 4113 | 552 | 55.01 | 12.52 | 2.18 | 0.46 | 0.77 | 4.2568 | 732.1696 | 0.001010394048
84 | 284 | 91.4 | 24.23 | 14.93 | 86.55 | 0.43 | 28.64 | 19.02061 | 4124 | 558 | 77.91 | 18.97 | 1.62 | 0.62 | 0.7 | 6.4498 | 1831.7432 | 0.002527805616
85 | 84 | 35.11 | 11.54 | 9.27 | 73.7 | 0.86 | 12.81 | 10.34439 | 5091 | 551 | 38.66 | 10 | 1.24 | 0.8 | 0.82 | 3.4 | 285.6 | 0.000394128
86 | 284 | 62.43 | 20.15 | 17.94 | 33.27 | 0.92 | 22.63 | 19.02061 | 3530 | 566 | 45 | 19.68 | 1.12 | 0.89 | 0.88 | 6.6912 | 1900.3008 | 0.002622415104
87 | 12 | 12.49 | 6.77 | 2.26 | 0 | 0.97 | 6.32 | 3.909811 | 4114 | 557 | 161.57 | 2 | 3 | 0.33 | 1 | 0.68 | 8.16 | 1.12608e-05
88 | 352 | 95.4 | 37.05 | 12.1 | 31.72 | 0.49 | 38.83 | 21.17564 | 5239 | 572 | 34.51 | 17.2 | 3.06 | 0.33 | 0.67 | 5.848 | 2058.496 | 0.00284072448
89 | 100 | 41.46 | 12.79 | 9.95 | 111.69 | 0.73 | 14.42 | 11.28665 | 2835 | 562 | 123.69 | 12 | 1.29 | 0.78 | 0.81 | 4.08 | 408 | 0.00056304
90 | 1420 | 183.97 | 48.92 | 36.96 | 176.7 | 0.53 | 52 | 42.53137 | 5179 | 580 | 22.62 | 40.48 | 1.32 | 0.76 | 0.87 | 13.7632 | 19543.744 | 0.02697036672
91 | 308 | 67.6 | 24.06 | 16.3 | 166.07 | 0.85 | 25.61 | 19.808 | 4164 | 567 | 141.34 | 17.65 | 1.48 | 0.68 | 0.88 | 6.001 | 1848.308 | 0.00255066504
92 | 2104 | 177.82 | 57.65 | 46.47 | 160.81 | 0.84 | 60.73 | 51.77118 | 6139 | 575 | 162.76 | 48.24 | 1.24 | 0.81 | 0.92 | 16.4016 | 34508.9664 | 0.04762237
93 | 100 | 36.97 | 13.38 | 9.52 | 95.63 | 0.92 | 14.42 | 11.28665 | 3882 | 568 | 123.69 | 10 | 1.41 | 0.71 | 0.91 | 3.4 | 340 | 0.0004692
94 | 168 | 68.08 | 17.55 | 12.19 | 34.29 | 0.46 | 21.63 | 14.62917 | 5430 | 578 | 33.69 | 16 | 1.44 | 0.69 | 0.71 | 5.44 | 913.92 | 0.0012612096
95 | 516 | 85.74 | 30.5 | 21.54 | 41.24 | 0.88 | 31.62 | 25.63835 | 4455 | 584 | 34.7 | 23.85 | 1.42 | 0.71 | 0.92 | 8.109 | 4184.244 | 0.00577425672
96 | 284 | 64.77 | 20.66 | 17.5 | 111.98 | 0.85 | 22.8 | 19.02061 | 5242 | 575 | 142.13 | 18 | 1.18 | 0.85 | 0.92 | 6.12 | 1738.08 | 0.0023985504
97 | 224 | 75.4 | 22.36 | 12.75 | 51.03 | 0.5 | 24.41 | 16.89232 | 5750 | 584 | 34.99 | 16.87 | 1.75 | 0.57 | 0.74 | 5.7358 | 1284.8192 | 0.001773050496
98 | 204 | 59.6 | 18.07 | 14.37 | 156.13 | 0.72 | 21.63 | 16.12056 | 5991 | 584 | 146.31 | 16 | 1.26 | 0.8 | 0.84 | 5.44 | 1109.76 | 0.0015314688
99 | 304 | 87.4 | 32.9 | 11.77 | 135.02 | 0.5 | 34.06 | 19.67895 | 4322 | 586 | 139.76 | 16.92 | 2.8 | 0.36 | 0.69 | 5.7528 | 1748.8512 | 0.002413414656
100 | 116 | 47.11 | 19.97 | 7.4 | 62.23 | 0.66 | 20.59 | 12.1561 | 3745 | 596 | 60.95 | 9.66 | 2.7 | 0.37 | 0.76 | 3.2844 | 380.9904 | 0.000525766752
101 | 40 | 24.97 | 9.28 | 5.49 | 69.38 | 0.81 | 10.77 | 7.138306 | 3279 | 599 | 68.2 | 6 | 1.69 | 0.59 | 0.83 | 2.04 | 81.6 | 0.000112608
102 | 356 | 73.25 | 24.53 | 18.48 | 48.66 | 0.83 | 28.43 | 21.29561 | 5940 | 605 | 39.29 | 20.57 | 1.33 | 0.75 | 0.88 | 6.9938 | 2489.7928 | 0.003435914064
103 | 92 | 34.63 | 12.2 | 9.6 | 78.89 | 0.96 | 13.42 | 10.82578 | 3287 | 598 | 116.57 | 10 | 1.27 | 0.79 | 0.88 | 3.4 | 312.8 | 0.000431664
104 | 60 | 27.8 | 9.85 | 7.76 | 71.57 | 0.98 | 11.31 | 8.742604 | 5429 | 603 | 45 | 8 | 1.27 | 0.79 | 0.86 | 2.72 | 163.2 | 0.000225216
105 | 92 | 34.63 | 13.65 | 8.58 | 54.66 | 0.96 | 15.62 | 10.82578 | 5520 | 604 | 50.19 | 9.9 | 1.59 | 0.63 | 0.92 | 3.366 | 309.672 | 0.00042734736
106 | 12 | 13.66 | 6.77 | 2.26 | 90 | 0.81 | 6.32 | 3.909811 | 3280 | 600 | 108.43 | 2 | 3 | 0.33 | 1 | 0.68 | 8.16 | 1.12608e-05
107 | 540 | 97.05 | 30.3 | 22.69 | 166.23 | 0.72 | 32.8 | 26.22781 | 6069 | 600 | 127.57 | 25.38 | 1.34 | 0.75 | 0.83 | 8.6292 | 4659.768 | 0.00643047984
108 | 972 | 139.48 | 43.72 | 28.31 | 25.15 | 0.63 | 46.65 | 35.1883 | 5470 | 619 | 30.96 | 31.06 | 1.54 | 0.65 | 0.87 | 10.5604 | 10264.7088 | 0.0141653
109 | 720 | 111.2 | 36.03 | 25.45 | 104.32 | 0.73 | 38.83 | 30.28527 | 6090 | 604 | 101.89 | 29.03 | 1.42 | 0.71 | 0.86 | 9.8702 | 7106.544 | 0.00980703072
110 | 388 | 93.05 | 31.7 | 15.59 | 59.29 | 0.56 | 34 | 22.23213 | 3860 | 627 | 61.93 | 19.31 | 2.03 | 0.49 | 0.76 | 6.5654 | 2547.3752 | 0.003515377776
111 | 1136 | 133.54 | 49.25 | 29.37 | 159.9 | 0.8 | 51.11 | 38.04121 | 5683 | 616 | 149.42 | 30.77 | 1.68 | 0.6 | 0.92 | 10.4618 | 11884.6048 | 0.01640075
112 | 228 | 63.6 | 20.23 | 14.35 | 9.24 | 0.71 | 23.32 | 17.04247 | 3232 | 631 | 30.96 | 16 | 1.41 | 0.71 | 0.83 | 5.44 | 1240.32 | 0.0017116416
113 | 1516 | 147.68 | 49.69 | 38.85 | 40.46 | 0.87 | 51.61 | 43.94554 | 4301 | 646 | 54.46 | 41.4 | 1.28 | 0.78 | 0.93 | 14.076 | 21339.216 | 0.02944811808
114 | 436 | 94.71 | 32.23 | 17.23 | 155.2 | 0.61 | 35.78 | 23.56722 | 5868 | 627 | 153.43 | 21.95 | 1.87 | 0.53 | 0.77 | 7.463 | 3253.868 | 0.00449033784
115 | 44 | 29.46 | 8.05 | 6.96 | 74.29 | 0.64 | 10.77 | 7.486719 | 4974 | 628 | 111.8 | 8 | 1.16 | 0.86 | 0.69 | 2.72 | 119.68 | 0.0001651584
116 | 88 | 34.63 | 12.55 | 8.93 | 93.33 | 0.92 | 13.42 | 10.58782 | 4039 | 631 | 116.57 | 10 | 1.4 | 0.71 | 0.85 | 3.4 | 299.2 | 0.000412896
117 | 48 | 27.8 | 10.55 | 5.79 | 164.16 | 0.78 | 12.65 | 7.819623 | 4979 | 635 | 161.57 | 6 | 1.82 | 0.55 | 0.8 | 2.04 | 97.92 | 0.0001351296
118 | 348 | 85.05 | 23.24 | 19.07 | 71.17 | 0.6 | 26.68 | 21.05498 | 6257 | 637 | 102.99 | 23.53 | 1.22 | 0.82 | 0.77 | 8.0002 | 2784.0696 | 0.003842016048
119 | 200 | 54.63 | 21.44 | 11.88 | 94.63 | 0.84 | 21.54 | 15.96174 | 4806 | 643 | 111.8 | 12 | 1.81 | 0.55 | 0.91 | 4.08 | 816 | 0.00112608
120 | 64 | 27.8 | 9.68 | 8.42 | 165.13 | 1 | 11.31 | 9.029322 | 6033 | 646 | 135 | 8 | 1.15 | 0.87 | 0.89 | 2.72 | 174.08 | 0.0002402304
121 | 268 | 90.23 | 33.17 | 10.29 | 19.38 | 0.41 | 35.78 | 18.47705 | 3312 | 661 | 26.57 | 13.67 | 3.22 | 0.31 | 0.72 | 4.6478 | 1245.6104 | 0.001718942352
122 | 688 | 114.02 | 37.36 | 23.45 | 111.3 | 0.66 | 41.18 | 29.60461 | 4873 | 659 | 119.05 | 26.74 | 1.59 | 0.63 | 0.85 | 9.0916 | 6255.0208 | 0.008631928704
123 | 680 | 112.37 | 36.75 | 23.56 | 156.95 | 0.68 | 39.4 | 29.43199 | 2893 | 667 | 156.04 | 26.26 | 1.56 | 0.64 | 0.84 | 8.9284 | 6071.312 | 0.00837841056
124 | 32 | 25.46 | 7.67 | 5.31 | 124.72 | 0.62 | 8.94 | 6.384695 | 4978 | 669 | 116.57 | 7.07 | 1.44 | 0.69 | 0.67 | 2.4038 | 76.9216 | 0.000106151808
125 | 36 | 32.97 | 7.16 | 6.4 | 90 | 0.42 | 10 | 6.771992 | 2812 | 672 | 126.87 | 6 | 1.12 | 0.89 | 0.75 | 2.04 | 73.44 | 0.0001013472
126 | 52 | 24.97 | 8.72 | 7.59 | 103.78 | 1 | 10 | 8.138921 | 6256 | 673 | 126.87 | 8 | 1.15 | 0.87 | 0.9 | 2.72 | 141.44 | 0.0001951872
127 | 128 | 43.11 | 15.12 | 10.78 | 0.82 | 0.87 | 16.49 | 12.76939 | 4298 | 683 | 165.96 | 12 | 1.4 | 0.71 | 0.85 | 4.08 | 522.24 | 0.0007206912
128 | 48 | 28.97 | 9.34 | 6.54 | 103.17 | 0.72 | 11.66 | 7.819623 | 6514 | 683 | 120.96 | 6 | 1.43 | 0.7 | 0.86 | 2.04 | 97.92 | 0.0001351296
129 | 96 | 34.63 | 12.45 | 9.82 | 90 | 1 | 13.42 | 11.05862 | 3686 | 687 | 116.57 | 10 | 1.27 | 0.79 | 0.89 | 3.4 | 326.4 | 0.000450432
130 | 932 | 119.2 | 37.89 | 31.32 | 137.41 | 0.82 | 41.23 | 34.45666 | 5113 | 693 | 157.17 | 33.99 | 1.21 | 0.83 | 0.89 | 11.5566 | 10770.7512 | 0.01486364
131 | 168 | 48.77 | 16.62 | 12.87 | 35.7 | 0.89 | 17.89 | 14.62917 | 2626 | 696 | 26.57 | 14.31 | 1.29 | 0.77 | 0.86 | 4.8654 | 817.3872 | 0.001127994336
132 | 372 | 82.91 | 24.42 | 19.4 | 65.99 | 0.68 | 28.84 | 21.76891 | 4497 | 697 | 33.69 | 22.82 | 1.26 | 0.79 | 0.81 | 7.7588 | 2886.2736 | 0.003983057568
133 | 180 | 68.08 | 19.87 | 11.53 | 18.8 | 0.49 | 22.8 | 15.14263 | 5284 | 697 | 37.87 | 16.54 | 1.72 | 0.58 | 0.64 | 5.6236 | 1012.248 | 0.00139690224
134 | 56 | 26.63 | 9.4 | 7.58 | 69.28 | 0.99 | 10.77 | 8.446158 | 2911 | 704 | 68.2 | 8 | 1.24 | 0.81 | 0.82 | 2.72 | 152.32 | 0.0002102016
135 | 88 | 42.43 | 12.66 | 8.85 | 10.59 | 0.61 | 15.23 | 10.58782 | 3382 | 703 | 23.2 | 10 | 1.43 | 0.7 | 0.75 | 3.4 | 299.2 | 0.000412896
136 | 128 | 43.6 | 17.21 | 9.47 | 137.52 | 0.85 | 18.87 | 12.76939 | 2510 | 705 | 147.99 | 11.31 | 1.82 | 0.55 | 0.8 | 3.8454 | 492.2112 | 0.000679251456
137 | 176 | 57.94 | 19.54 | 11.47 | 47.05 | 0.66 | 21.26 | 14.97344 | 5173 | 727 | 41.19 | 14 | 1.7 | 0.59 | 0.83 | 4.76 | 837.76 | 0.0011561088
138 | 248 | 64.08 | 24.11 | 13.1 | 134.21 | 0.76 | 24.41 | 17.77424 | 2868 | 721 | 124.99 | 15.56 | 1.84 | 0.54 | 0.83 | 5.2904 | 1312.0192 | 0.001810586496
139 | 120 | 41.46 | 16.08 | 9.5 | 103.81 | 0.88 | 17.09 | 12.36391 | 3753 | 721 | 110.56 | 10 | 1.69 | 0.59 | 0.87 | 3.4 | 408 | 0.00056304
140 | 1988 | 210.59 | 58.05 | 43.6 | 141.62 | 0.56 | 63.56 | 50.32379 | 3475 | 737 | 24.15 | 57.05 | 1.33 | 0.75 | 0.81 | 19.397 | 38561.236 | 0.05321450568
141 | 140 | 51.6 | 17.46 | 10.21 | 179.46 | 0.66 | 18.97 | 13.35455 | 5538 | 733 | 161.57 | 10 | 1.71 | 0.58 | 0.85 | 3.4 | 476 | 0.00065688
142 | 508 | 130.02 | 27.62 | 23.41 | 14.04 | 0.38 | 32.31 | 25.43882 | 3572 | 737 | 158.2 | 25.94 | 1.18 | 0.85 | 0.81 | 8.8196 | 4480.3568 | 0.006182892384
143 | 92 | 33.94 | 13.92 | 8.42 | 138.51 | 1 | 14.42 | 10.82578 | 3611 | 734 | 123.69 | 9.9 | 1.65 | 0.6 | 0.84 | 3.366 | 309.672 | 0.00042734736
144 | 328 | 90.71 | 31.47 | 13.27 | 44.44 | 0.5 | 33.29 | 20.441 | 5838 | 745 | 32.74 | 18.25 | 2.37 | 0.42 | 0.69 | 6.205 | 2035.24 | 0.0028086312
145 | 124 | 50.43 | 14.73 | 10.72 | 122.03 | 0.61 | 17.89 | 12.56828 | 5537 | 735 | 116.57 | 13.28 | 1.37 | 0.73 | 0.72 | 4.5152 | 559.8848 | 0.000772641024
146 | 64 | 27.8 | 10.03 | 8.12 | 117.99 | 1 | 11.66 | 9.029322 | 2633 | 737 | 120.96 | 8 | 1.23 | 0.81 | 0.89 | 2.72 | 174.08 | 0.0002402304
147 | 260 | 85.05 | 21.88 | 15.13 | 105.02 | 0.45 | 24.17 | 18.19918 | 3756 | 741 | 114.44 | 19.17 | 1.45 | 0.69 | 0.75 | 6.5178 | 1694.628 | 0.00233858664
148 | 12 | 16.97 | 4.89 | 3.12 | 0 | 0.52 | 6.32 | 3.909811 | 5846 | 741 | 161.57 | 4 | 1.57 | 0.64 | 0.6 | 1.36 | 16.32 | 2.25216e-05
149 | 192 | 51.11 | 18.66 | 13.1 | 106.35 | 0.92 | 19.7 | 15.63925 | 3637 | 742 | 113.96 | 14 | 1.42 | 0.7 | 0.9 | 4.76 | 913.92 | 0.0012612096
150 | 244 | 77.25 | 21.96 | 14.15 | 69.06 | 0.51 | 25.61 | 17.63032 | 5124 | 755 | 51.34 | 17.54 | 1.55 | 0.64 | 0.72 | 5.9636 | 1455.1184 | 0.002008063392
151 | 132 | 57.94 | 17.45 | 9.63 | 153.76 | 0.49 | 20 | 12.96738 | 6160 | 746 | 143.13 | 12.26 | 1.81 | 0.55 | 0.72 | 4.1684 | 550.2288 | 0.000759315744
152 | 476 | 94.71 | 30.87 | 19.63 | 95.05 | 0.67 | 33.53 | 24.62457 | 5043 | 749 | 107.35 | 24 | 1.57 | 0.64 | 0.81 | 8.16 | 3884.16 | 0.0053601408
153 | 12 | 13.66 | 6.77 | 2.26 | 90 | 0.81 | 6.32 | 3.909811 | 4005 | 763 | 108.43 | 2 | 3 | 0.33 | 1 | 0.68 | 8.16 | 1.12608e-05
154 | 1284 | 150.02 | 58.58 | 27.91 | 159.03 | 0.72 | 61.74 | 40.4434 | 5540 | 768 | 155.1 | 31.04 | 2.1 | 0.48 | 0.92 | 10.5536 | 13550.8224 | 0.01870013
155 | 264 | 72.57 | 22.99 | 14.62 | 134.11 | 0.63 | 25.61 | 18.33864 | 4007 | 769 | 128.66 | 16.97 | 1.57 | 0.64 | 0.78 | 5.7698 | 1523.2272 | 0.002102053536
156 | 276 | 69.74 | 19.83 | 17.72 | 169.07 | 0.71 | 23.32 | 18.7508 | 3440 | 776 | 149.04 | 19.61 | 1.12 | 0.89 | 0.84 | 6.6674 | 1840.2024 | 0.002539479312
157 | 36 | 19.31 | 6.77 | 6.77 | 0 | 1 | 8.49 | 6.771992 | 4107 | 773 | 135 | 6 | 1 | 1 | 1 | 2.04 | 73.44 | 0.0001013472
158 | 476 | 111.2 | 31.66 | 19.14 | 131 | 0.48 | 36.06 | 24.62457 | 5645 | 776 | 146.31 | 24.8 | 1.65 | 0.6 | 0.7 | 8.432 | 4013.632 | 0.00553881216
159 | 260 | 87.4 | 22.38 | 14.79 | 155.37 | 0.43 | 28.84 | 18.19918 | 3298 | 788 | 146.31 | 21.58 | 1.51 | 0.66 | 0.61 | 7.3372 | 1907.672 | 0.00263258736
160 | 648 | 101.05 | 30.19 | 27.33 | 156.64 | 0.8 | 33.29 | 28.73113 | 6361 | 790 | 147.26 | 29.13 | 1.1 | 0.91 | 0.89 | 9.9042 | 6417.9216 | 0.008856731808
161 | 64 | 27.8 | 9.68 | 8.42 | 165.13 | 1 | 11.31 | 9.029322 | 2308 | 788 | 135 | 8 | 1.15 | 0.87 | 0.89 | 2.72 | 174.08 | 0.0002402304
162 | 516 | 152.17 | 26.8 | 24.52 | 119.35 | 0.28 | 34.41 | 25.63835 | 3198 | 803 | 54.46 | 31.11 | 1.09 | 0.91 | 0.66 | 10.5774 | 5457.9384 | 0.007531954992
163 | 332 | 78.91 | 23.05 | 18.34 | 140.25 | 0.67 | 27.78 | 20.56526 | 3703 | 794 | 120.26 | 21.21 | 1.26 | 0.8 | 0.78 | 7.2114 | 2394.1848 | 0.003303975024
164 | 12 | 11.31 | 4.73 | 3.23 | 45 | 1 | 5.66 | 3.909811 | 3206 | 797 | 45 | 4 | 1.46 | 0.68 | 0.86 | 1.36 | 16.32 | 2.25216e-05
165 | 176 | 66.43 | 24.26 | 9.24 | 121.51 | 0.5 | 26.08 | 14.97344 | 6753 | 799 | 122.47 | 13.64 | 2.63 | 0.38 | 0.64 | 4.6376 | 816.2176 | 0.001126380288
166 | 836 | 113.05 | 34.54 | 30.82 | 33.61 | 0.82 | 39.45 | 32.63385 | 2902 | 814 | 30.47 | 32 | 1.12 | 0.89 | 0.91 | 10.88 | 9095.68 | 0.0125520384
167 | 268 | 77.74 | 23.77 | 14.36 | 155.2 | 0.56 | 26.08 | 18.47705 | 3884 | 802 | 147.53 | 18.38 | 1.66 | 0.6 | 0.72 | 6.2492 | 1674.7856 | 0.002311204128
168 | 12 | 14.14 | 6.43 | 2.38 | 151.85 | 0.75 | 7.21 | 3.909811 | 6752 | 804 | 146.31 | 3.58 | 2.7 | 0.37 | 0.67 | 1.2172 | 14.6064 | 2.0156832e-05
169 | 304 | 70.43 | 22.27 | 17.38 | 25.77 | 0.77 | 26 | 19.67895 | 6616 | 815 | 22.62 | 18 | 1.28 | 0.78 | 0.87 | 6.12 | 1860.48 | 0.0025674624
170 | 144 | 67.6 | 19.78 | 9.27 | 61.59 | 0.4 | 21.63 | 13.54398 | 2274 | 825 | 56.31 | 11.63 | 2.13 | 0.47 | 0.73 | 3.9542 | 569.4048 | 0.000785778624
171 | 172 | 53.46 | 19.07 | 11.48 | 157.26 | 0.76 | 21.63 | 14.80231 | 5888 | 819 | 146.31 | 13.91 | 1.66 | 0.6 | 0.83 | 4.7294 | 813.4568 | 0.001122570384
172 | 792 | 210.11 | 35.27 | 28.59 | 107.42 | 0.23 | 44.05 | 31.76346 | 4871 | 838 | 50.53 | 37.87 | 1.23 | 0.81 | 0.62 | 12.8758 | 10197.6336 | 0.01407273
173 | 768 | 105.05 | 32.7 | 29.91 | 25.32 | 0.87 | 35.61 | 31.27849 | 5126 | 833 | 38.16 | 31.56 | 1.09 | 0.91 | 0.9 | 10.7304 | 8240.9472 | 0.01137251
174 | 584 | 180.45 | 35.85 | 20.74 | 45.05 | 0.23 | 46.04 | 27.27543 | 3600 | 844 | 55.62 | 31.75 | 1.73 | 0.58 | 0.51 | 10.795 | 6304.28 | 0.0086999064
175 | 428 | 78.91 | 24.52 | 22.22 | 114.11 | 0.86 | 27.2 | 23.35001 | 5048 | 837 | 72.9 | 23.93 | 1.1 | 0.91 | 0.88 | 8.1362 | 3482.2936 | 0.004805565168
176 | 32 | 29.46 | 9.42 | 4.32 | 38.38 | 0.46 | 12.81 | 6.384695 | 3599 | 832 | 38.66 | 6.66 | 2.18 | 0.46 | 0.59 | 2.2644 | 72.4608 | 9.9995904e-05
177 | 48 | 28.97 | 11.81 | 5.17 | 87.58 | 0.72 | 12.65 | 7.819623 | 5454 | 835 | 71.57 | 6 | 2.28 | 0.44 | 0.8 | 2.04 | 97.92 | 0.0001351296
178 | 1988 | 172.65 | 59.56 | 42.5 | 146.96 | 0.84 | 62.61 | 50.32379 | 4844 | 836 | 153.43 | 45.84 | 1.4 | 0.71 | 0.92 | 15.5856 | 30984.1728 | 0.04275816
179 | 76 | 32.97 | 11.85 | 8.17 | 62.58 | 0.88 | 14.14 | 9.839476 | 5908 | 837 | 45 | 9.22 | 1.45 | 0.69 | 0.86 | 3.1348 | 238.2448 | 0.000328777824
180 | 676 | 99.4 | 33.01 | 26.08 | 26.99 | 0.86 | 34.99 | 29.3453 | 2609 | 850 | 59.04 | 27.73 | 1.27 | 0.79 | 0.9 | 9.4282 | 6373.4632 | 0.008795379216
181 | 332 | 72.08 | 25.85 | 16.35 | 6.38 | 0.8 | 28.28 | 20.56526 | 3507 | 843 | 171.87 | 18 | 1.58 | 0.63 | 0.87 | 6.12 | 2031.84 | 0.0028039392
182 | 88 | 36.28 | 12.52 | 8.95 | 128.25 | 0.84 | 14.42 | 10.58782 | 2892 | 844 | 123.69 | 10.54 | 1.4 | 0.71 | 0.8 | 3.5836 | 315.3568 | 0.000435192384
183 | 356 | 72.77 | 25.54 | 17.75 | 44.06 | 0.84 | 28.43 | 21.29561 | 2941 | 855 | 50.71 | 19.68 | 1.44 | 0.7 | 0.89 | 6.6912 | 2382.0672 | 0.003287252736
184 | 24 | 15.31 | 6.77 | 4.51 | 0 | 1 | 7.21 | 5.529308 | 3053 | 844 | 146.31 | 4 | 1.5 | 0.67 | 1 | 1.36 | 32.64 | 4.50432e-05
185 | 192 | 55.6 | 17.7 | 13.81 | 131.33 | 0.78 | 20 | 15.63925 | 3414 | 844 | 143.13 | 15.81 | 1.28 | 0.78 | 0.87 | 5.3754 | 1032.0768 | 0.001424265984
186 | 68 | 28.97 | 10.51 | 8.24 | 80.61 | 1 | 11.66 | 9.307212 | 2886 | 846 | 120.96 | 8 | 1.28 | 0.78 | 0.92 | 2.72 | 184.96 | 0.0002552448
187 | 336 | 70.43 | 24.29 | 17.61 | 76.68 | 0.85 | 25.3 | 20.68878 | 5871 | 861 | 71.57 | 18 | 1.38 | 0.73 | 0.89 | 6.12 | 2056.32 | 0.0028377216
188 | 116 | 66.91 | 19.59 | 7.54 | 91.34 | 0.33 | 22.8 | 12.1561 | 3411 | 861 | 74.74 | 10 | 2.6 | 0.38 | 0.63 | 3.4 | 394.4 | 0.000544272
189 | 396 | 151.48 | 25.9 | 19.47 | 65.57 | 0.22 | 31.62 | 22.46016 | 2672 | 865 | 55.3 | 25.46 | 1.33 | 0.75 | 0.68 | 8.6564 | 3427.9344 | 0.004730549472
190 | 2620 | 498.64 | 63.24 | 52.75 | 26.02 | 0.13 | 89.55 | 57.77179 | 4173 | 881 | 23.7 | 72.07 | 1.2 | 0.83 | 0.52 | 24.5038 | 64199.956 | 0.08859593928
191 | 312 | 73.74 | 22.54 | 17.63 | 119.36 | 0.72 | 24.41 | 19.9362 | 6168 | 855 | 145.01 | 21.17 | 1.28 | 0.78 | 0.82 | 7.1978 | 2245.7136 | 0.003099084768
192 | 308 | 102.71 | 26.75 | 14.66 | 127.44 | 0.37 | 31.62 | 19.808 | 3159 | 859 | 145.3 | 21.95 | 1.82 | 0.55 | 0.59 | 7.463 | 2298.604 | 0.00317207352
193 | 16 | 14.14 | 6.43 | 3.17 | 31.72 | 1 | 7.21 | 4.514661 | 4195 | 861 | 33.69 | 4 | 2.03 | 0.49 | 0.8 | 1.36 | 21.76 | 3.00288e-05
194 | 552 | 99.88 | 31.4 | 22.38 | 76.43 | 0.7 | 34.41 | 26.51763 | 4250 | 873 | 54.46 | 24 | 1.4 | 0.71 | 0.89 | 8.16 | 4504.32 | 0.0062159616
195 | 660 | 100.08 | 29.55 | 28.43 | 70.36 | 0.83 | 33.29 | 28.99594 | 3552 | 876 | 57.26 | 28 | 1.04 | 0.96 | 0.93 | 9.52 | 6283.2 | 0.008670816
196 | 260 | 62.43 | 21.73 | 15.23 | 30.8 | 0.84 | 23.32 | 18.19918 | 5139 | 872 | 30.96 | 17.46 | 1.43 | 0.7 | 0.87 | 5.9364 | 1543.464 | 0.00212998032
197 | 32 | 30.14 | 7.25 | 5.62 | 59.04 | 0.44 | 10 | 6.384695 | 3159 | 870 | 53.13 | 6 | 1.29 | 0.78 | 0.73 | 2.04 | 65.28 | 9.00864e-05
198 | 32 | 20.97 | 8.89 | 4.58 | 54.65 | 0.91 | 10 | 6.384695 | 3380 | 872 | 53.13 | 5.66 | 1.94 | 0.52 | 0.84 | 1.9244 | 61.5808 | 8.4981504e-05
199 | 44 | 23.8 | 9.01 | 6.22 | 120.29 | 0.98 | 10 | 7.486719 | 4195 | 870 | 126.87 | 7.16 | 1.45 | 0.69 | 0.81 | 2.4344 | 107.1136 | 0.000147816768
200 | 32 | 18.14 | 7.08 | 5.76 | 45 | 1 | 8.49 | 6.384695 | 7021 | 876 | 45 | 6 | 1.23 | 0.81 | 0.94 | 2.04 | 65.28 | 9.00864e-05
201 | 136 | 46.63 | 17.96 | 9.64 | 4.71 | 0.79 | 18.97 | 13.16239 | 4421 | 875 | 161.57 | 10 | 1.86 | 0.54 | 0.87 | 3.4 | 462.4 | 0.000638112
202 | 16 | 15.31 | 6.38 | 3.19 | 71.57 | 0.86 | 7.21 | 4.514661 | 7025 | 877 | 56.31 | 4 | 2 | 0.5 | 0.8 | 1.36 | 21.76 | 3.00288e-05
203 | 12 | 11.31 | 4.73 | 3.23 | 45 | 1 | 5.66 | 3.909811 | 4201 | 878 | 45 | 4 | 1.46 | 0.68 | 0.86 | 1.36 | 16.32 | 2.25216e-05
204 | 224 | 85.05 | 28.09 | 10.15 | 131.17 | 0.39 | 31.62 | 16.89232 | 2985 | 877 | 124.7 | 14.97 | 2.77 | 0.36 | 0.62 | 5.0898 | 1140.1152 | 0.001573358976
205 | 84 | 31.8 | 11.08 | 9.66 | 39.61 | 1 | 12.81 | 10.34439 | 2922 | 885 | 38.66 | 10 | 1.15 | 0.87 | 0.93 | 3.4 | 285.6 | 0.000394128
206 | 172 | 59.6 | 19.4 | 11.29 | 61.96 | 0.61 | 22.8 | 14.80231 | 2972 | 891 | 52.13 | 13.1 | 1.72 | 0.58 | 0.79 | 4.454 | 766.088 | 0.00105720144
207 | 400 | 122.51 | 25.81 | 19.73 | 62.56 | 0.33 | 31.05 | 22.57331 | 4940 | 896 | 75.07 | 25.46 | 1.31 | 0.76 | 0.69 | 8.6564 | 3462.56 | 0.0047783328
208 | 236 | 68.08 | 25.07 | 11.99 | 51.6 | 0.64 | 27.2 | 17.33889 | 4520 | 895 | 53.97 | 14.14 | 2.09 | 0.48 | 0.84 | 4.8076 | 1134.5936 | 0.001565739168
209 | 340 | 74.43 | 23.91 | 18.11 | 159.15 | 0.77 | 27.2 | 20.81156 | 4489 | 889 | 143.97 | 18 | 1.32 | 0.76 | 0.89 | 6.12 | 2080.8 | 0.002871504
210 | 268 | 70.91 | 23.83 | 14.32 | 116.21 | 0.67 | 27.2 | 18.47705 | 5030 | 890 | 107.1 | 17.46 | 1.66 | 0.6 | 0.8 | 5.9364 | 1590.9552 | 0.002195518176
211 | 1580 | 161.34 | 57.63 | 34.9 | 100.69 | 0.76 | 59.67 | 44.86356 | 5667 | 890 | 103.57 | 38 | 1.65 | 0.61 | 0.91 | 12.92 | 20413.6 | 0.028170768
212 | 196 | 73.25 | 28.29 | 8.82 | 66.16 | 0.46 | 29.53 | 15.80131 | 2401 | 905 | 61.7 | 11.51 | 3.21 | 0.31 | 0.72 | 3.9134 | 767.0264 | 0.001058496432
213 | 156 | 56.08 | 22.21 | 8.94 | 139.8 | 0.62 | 24.41 | 14.09703 | 2970 | 893 | 145.01 | 10.8 | 2.48 | 0.4 | 0.76 | 3.672 | 572.832 | 0.00079050816
214 | 108 | 49.25 | 22.09 | 6.22 | 46.13 | 0.56 | 22.8 | 11.72943 | 2986 | 901 | 37.87 | 8.49 | 3.55 | 0.28 | 0.72 | 2.8866 | 311.7528 | 0.000430218864
215 | 500 | 88.57 | 26.92 | 23.65 | 23.96 | 0.8 | 30.53 | 25.23772 | 3569 | 907 | 58.39 | 26.28 | 1.14 | 0.88 | 0.84 | 8.9352 | 4467.6 | 0.006165288
216 | 1292 | 265.22 | 48.01 | 34.27 | 176.24 | 0.23 | 59.06 | 40.5692 | 3469 | 904 | 151.7 | 41.92 | 1.4 | 0.71 | 0.68 | 14.2528 | 18414.6176 | 0.02541217
217 | 12 | 11.31 | 4.73 | 3.23 | 45 | 1 | 5.66 | 3.909811 | 2287 | 904 | 45 | 4 | 1.46 | 0.68 | 0.86 | 1.36 | 16.32 | 2.25216e-05
218 | 288 | 75.4 | 26.11 | 14.04 | 54.01 | 0.64 | 28.84 | 19.15409 | 5896 | 916 | 56.31 | 17.44 | 1.86 | 0.54 | 0.76 | 5.9296 | 1707.7248 | 0.002356660224
219 | 28 | 18.14 | 6.17 | 5.78 | 90 | 1 | 7.21 | 5.972335 | 2291 | 905 | 123.69 | 6 | 1.07 | 0.94 | 0.88 | 2.04 | 57.12 | 7.88256e-05
220 | 488 | 93.05 | 30.97 | 20.07 | 3.86 | 0.71 | 34.53 | 24.93303 | 4473 | 911 | 10.01 | 22 | 1.54 | 0.65 | 0.84 | 7.48 | 3650.24 | 0.0050373312
221 | 332 | 74.43 | 29.71 | 14.23 | 175.98 | 0.75 | 30.59 | 20.56526 | 2508 | 911 | 168.69 | 16 | 2.09 | 0.48 | 0.86 | 5.44 | 1806.08 | 0.0024923904
222 | 108 | 39.11 | 16.19 | 8.49 | 51.85 | 0.89 | 17.2 | 11.72943 | 6272 | 917 | 54.46 | 9.9 | 1.91 | 0.52 | 0.84 | 3.366 | 363.528 | 0.00050166864
223 | 216 | 82.91 | 28.33 | 9.71 | 13.33 | 0.39 | 32.31 | 16.58792 | 5902 | 920 | 21.8 | 16 | 2.92 | 0.34 | 0.6 | 5.44 | 1175.04 | 0.0016215552
224 | 16 | 11.31 | 4.51 | 4.51 | 0 | 1 | 5.66 | 4.514661 | 4218 | 914 | 135 | 4 | 1 | 1 | 1 | 1.36 | 21.76 | 3.00288e-05
225 | 600 | 106.71 | 29.81 | 25.63 | 8.61 | 0.66 | 34 | 27.64654 | 4996 | 926 | 28.07 | 29.34 | 1.16 | 0.86 | 0.84 | 9.9756 | 5985.36 | 0.0082597968
226 | 24 | 16.97 | 6.28 | 4.87 | 135 | 1 | 7.21 | 5.529308 | 4148 | 917 | 123.69 | 5.66 | 1.29 | 0.77 | 0.8 | 1.9244 | 46.1856 | 6.3736128e-05
227 | 12 | 11.31 | 4.73 | 3.23 | 135 | 1 | 5.66 | 3.909811 | 5899 | 917 | 135 | 4 | 1.46 | 0.68 | 0.86 | 1.36 | 16.32 | 2.25216e-05
228 | 240 | 59.6 | 21.44 | 14.25 | 55.69 | 0.85 | 22.8 | 17.48521 | 3562 | 926 | 37.87 | 16.44 | 1.5 | 0.66 | 0.88 | 5.5896 | 1341.504 | 0.00185127552
229 | 1984 | 194.79 | 56.19 | 44.96 | 18.16 | 0.66 | 63.78 | 50.27314 | 3717 | 945 | 41.19 | 50.09 | 1.25 | 0.8 | 0.87 | 17.0306 | 33788.7104 | 0.04662842
230 | 196 | 68.57 | 24.72 | 10.09 | 46.8 | 0.52 | 25.61 | 15.80131 | 4112 | 929 | 38.66 | 13.43 | 2.45 | 0.41 | 0.72 | 4.5662 | 894.9752 | 0.001235065776
231 | 380 | 121.34 | 25.72 | 18.81 | 162.66 | 0.32 | 31.62 | 22.00174 | 4219 | 921 | 145.3 | 24.99 | 1.37 | 0.73 | 0.68 | 8.4966 | 3228.708 | 0.00445561704
232 | 80 | 32.28 | 12.49 | 8.15 | 24.01 | 0.96 | 13.42 | 10.09509 | 3402 | 927 | 26.57 | 9.49 | 1.53 | 0.65 | 0.83 | 3.2266 | 258.128 | 0.00035621664
233 | 112 | 39.11 | 13.18 | 10.82 | 175.4 | 0.92 | 14.56 | 11.94467 | 2357 | 928 | 164.05 | 12 | 1.22 | 0.82 | 0.85 | 4.08 | 456.96 | 0.0006306048
234 | 724 | 103.4 | 35.65 | 25.86 | 107.08 | 0.85 | 37.74 | 30.36928 | 5762 | 928 | 122.01 | 28 | 1.38 | 0.73 | 0.9 | 9.52 | 6892.48 | 0.0095116224
235 | 12 | 15.31 | 6.43 | 2.38 | 61.85 | 0.64 | 7.21 | 3.909811 | 3174 | 930 | 56.31 | 3.58 | 2.7 | 0.37 | 0.67 | 1.2172 | 14.6064 | 2.0156832e-05
236 | 32 | 18.14 | 7.08 | 5.76 | 45 | 1 | 8.49 | 6.384695 | 6422 | 937 | 45 | 6 | 1.23 | 0.81 | 0.94 | 2.04 | 65.28 | 9.00864e-05
237 | 328 | 71.6 | 23.77 | 17.57 | 102.42 | 0.8 | 25.3 | 20.441 | 3325 | 947 | 71.57 | 19.43 | 1.35 | 0.74 | 0.85 | 6.6062 | 2166.8336 | 0.002990230368
238 | 380 | 80.57 | 26.83 | 18.03 | 71.15 | 0.74 | 29.12 | 22.00174 | 5054 | 958 | 74.05 | 20 | 1.49 | 0.67 | 0.87 | 6.8 | 2584 | 0.00356592
239 | 228 | 66.91 | 20.68 | 14.03 | 2.63 | 0.64 | 21.63 | 17.04247 | 5997 | 946 | 146.31 | 16 | 1.47 | 0.68 | 0.8 | 5.44 | 1240.32 | 0.0017116416
240 | 744 | 108.85 | 37.27 | 25.42 | 154.42 | 0.79 | 39.85 | 30.78588 | 2277 | 954 | 162.47 | 26.07 | 1.47 | 0.68 | 0.88 | 8.8638 | 6594.6672 | 0.009100640736
241 | 760 | 129.34 | 36.47 | 26.53 | 83.26 | 0.57 | 40.79 | 31.11515 | 4050 | 952 | 101.31 | 29.15 | 1.37 | 0.73 | 0.82 | 9.911 | 7532.36 | 0.0103946568
242 | 88 | 40.28 | 12.33 | 9.08 | 71.95 | 0.68 | 16.12 | 10.58782 | 5720 | 961 | 60.26 | 10 | 1.36 | 0.74 | 0.77 | 3.4 | 299.2 | 0.000412896
243 | 148 | 47.11 | 15.88 | 11.87 | 100.17 | 0.84 | 17.2 | 13.73081 | 6673 | 955 | 125.54 | 12 | 1.34 | 0.75 | 0.9 | 4.08 | 603.84 | 0.0008332992
244 | 116 | 43.11 | 13.9 | 10.62 | 24.49 | 0.78 | 16.12 | 12.1561 | 3756 | 963 | 29.74 | 12 | 1.31 | 0.76 | 0.84 | 4.08 | 473.28 | 0.0006531264
245 | 204 | 86.23 | 18.98 | 13.68 | 119.89 | 0.34 | 23.41 | 16.12056 | 6271 | 958 | 109.98 | 18.12 | 1.39 | 0.72 | 0.66 | 6.1608 | 1256.8032 | 0.001734388416
246 | 964 | 153.82 | 36.94 | 33.23 | 121.43 | 0.51 | 51.88 | 35.04319 | 6984 | 958 | 117.55 | 38 | 1.11 | 0.9 | 0.77 | 12.92 | 12454.88 | 0.0171877344
247 | 332 | 87.4 | 30.17 | 14.01 | 12.17 | 0.55 | 33.11 | 20.56526 | 5265 | 969 | 25.02 | 17.26 | 2.15 | 0.46 | 0.78 | 5.8684 | 1948.3088 | 0.002688666144
248 | 76 | 30.14 | 11.1 | 8.72 | 77.18 | 1 | 12.81 | 9.839476 | 3268 | 967 | 51.34 | 8 | 1.27 | 0.79 | 0.97 | 2.72 | 206.72 | 0.0002852736
249 | 60 | 26.63 | 9.95 | 7.68 | 9.46 | 1 | 10.77 | 8.742604 | 5717 | 963 | 158.2 | 8 | 1.29 | 0.77 | 0.86 | 2.72 | 163.2 | 0.000225216
250 | 960 | 142.31 | 42.11 | 29.03 | 130.24 | 0.6 | 45.61 | 34.97042 | 2509 | 968 | 142.13 | 33.09 | 1.45 | 0.69 | 0.82 | 11.2506 | 10800.576 | 0.01490479488
251 | 412 | 89.74 | 28.03 | 18.72 | 159.71 | 0.64 | 32.31 | 22.9094 | 4888 | 968 | 158.2 | 20 | 1.5 | 0.67 | 0.86 | 6.8 | 2801.6 | 0.003866208
252 | 196 | 61.74 | 20.56 | 12.14 | 163.83 | 0.65 | 22.36 | 15.80131 | 4452 | 977 | 169.7 | 15.04 | 1.69 | 0.59 | 0.78 | 5.1136 | 1002.2656 | 0.001383126528
253 | 1412 | 159.48 | 53.22 | 33.78 | 123.67 | 0.7 | 55.61 | 42.41139 | 4804 | 978 | 127.69 | 38.18 | 1.58 | 0.63 | 0.87 | 12.9812 | 18329.4544 | 0.02529465
254 | 456 | 115.4 | 34.84 | 16.67 | 174.61 | 0.43 | 36.88 | 24.1017 | 4965 | 979 | 167.47 | 18 | 2.09 | 0.48 | 0.75 | 6.12 | 2790.72 | 0.0038511936
255 | 124 | 41.94 | 15.21 | 10.38 | 104.92 | 0.89 | 17.09 | 12.56828 | 3448 | 978 | 110.56 | 12 | 1.47 | 0.68 | 0.84 | 4.08 | 505.92 | 0.0006981696
256 | 188 | 58.43 | 20.91 | 11.45 | 177.12 | 0.69 | 23.41 | 15.47548 | 6771 | 980 | 160.02 | 13.29 | 1.83 | 0.55 | 0.81 | 4.5186 | 849.4968 | 0.001172305584
257 | 408 | 75.6 | 26.06 | 19.94 | 36.61 | 0.9 | 28.43 | 22.79792 | 2390 | 993 | 50.71 | 21.6 | 1.31 | 0.77 | 0.91 | 7.344 | 2996.352 | 0.00413496576
258 | 72 | 30.63 | 10.79 | 8.49 | 145.88 | 0.96 | 12.81 | 9.577043 | 4389 | 987 | 141.34 | 9.84 | 1.27 | 0.79 | 0.86 | 3.3456 | 240.8832 | 0.000332418816
259 | 904 | 117.54 | 35.34 | 32.57 | 84.01 | 0.82 | 38.83 | 33.93512 | 2804 | 1003 | 55.49 | 34 | 1.08 | 0.92 | 0.91 | 11.56 | 10450.24 | 0.0144213312
260 | 636 | 115.88 | 42.41 | 19.09 | 140.23 | 0.6 | 44.41 | 28.46386 | 3000 | 990 | 144.16 | 26.46 | 2.22 | 0.45 | 0.76 | 8.9964 | 5721.7104 | 0.007895960352
261 | 312 | 73.25 | 24.26 | 16.37 | 15.74 | 0.73 | 26.08 | 19.9362 | 2265 | 996 | 32.47 | 17.95 | 1.48 | 0.67 | 0.86 | 6.103 | 1904.136 | 0.00262770768
262 | 1204 | 132.37 | 45.98 | 33.34 | 120.88 | 0.86 | 48.17 | 39.16322 | 4413 | 992 | 131.63 | 34.41 | 1.38 | 0.73 | 0.92 | 11.6994 | 14086.0776 | 0.01943879
263 | 76 | 30.63 | 10.37 | 9.33 | 17.5 | 1 | 11.66 | 9.839476 | 2129 | 990 | 149.04 | 10 | 1.11 | 0.9 | 0.88 | 3.4 | 258.4 | 0.000356592
264 | 112 | 47.6 | 17.49 | 8.16 | 67.56 | 0.62 | 19.7 | 11.94467 | 5246 | 1004 | 66.04 | 11.09 | 2.14 | 0.47 | 0.74 | 3.7706 | 422.3072 | 0.000582783936
265 | 104 | 37.46 | 14.13 | 9.37 | 53.59 | 0.93 | 15.62 | 11.51017 | 3809 | 1002 | 39.81 | 10.73 | 1.51 | 0.66 | 0.88 | 3.6482 | 379.4128 | 0.000523589664
266 | 96 | 35.8 | 13.05 | 9.37 | 80.36 | 0.94 | 14.42 | 11.05862 | 3988 | 1006 | 56.31 | 10 | 1.39 | 0.72 | 0.89 | 3.4 | 326.4 | 0.000450432
267 | 288 | 73.25 | 27.17 | 13.5 | 116.74 | 0.67 | 27.86 | 19.15409 | 6041 | 1000 | 111.04 | 16.81 | 2.01 | 0.5 | 0.8 | 5.7154 | 1646.0352 | 0.002271528576
268 | 376 | 77.74 | 22.77 | 21.02 | 168.09 | 0.78 | 25.06 | 21.88563 | 4393 | 1006 | 151.39 | 22 | 1.08 | 0.92 | 0.9 | 7.48 | 2812.48 | 0.0038812224
269 | 744 | 132.37 | 38.72 | 24.46 | 81.55 | 0.53 | 42.43 | 30.78588 | 6643 | 1004 | 98.13 | 27.47 | 1.58 | 0.63 | 0.81 | 9.3398 | 6948.8112 | 0.009589359456
270 | 84 | 35.11 | 14.11 | 7.58 | 150.18 | 0.86 | 15.23 | 10.34439 | 2074 | 1006 | 156.8 | 9.43 | 1.86 | 0.54 | 0.79 | 3.2062 | 269.3208 | 0.000371662704
271 | 104 | 52.77 | 12.82 | 10.33 | 152.96 | 0.47 | 15.23 | 11.51017 | 4956 | 1009 | 113.2 | 12.65 | 1.24 | 0.81 | 0.69 | 4.301 | 447.304 | 0.00061727952
272 | 28 | 16.97 | 7.54 | 4.73 | 135 | 1 | 8.49 | 5.972335 | 6038 | 1010 | 135 | 5.66 | 1.6 | 0.63 | 0.88 | 1.9244 | 53.8832 | 7.4358816e-05
273 | 260 | 85.54 | 24.46 | 13.53 | 178.2 | 0.45 | 27.2 | 18.19918 | 6827 | 1012 | 162.9 | 18 | 1.81 | 0.55 | 0.7 | 6.12 | 1591.2 | 0.002195856
274 | 256 | 59.11 | 18.78 | 17.36 | 83.39 | 0.92 | 21.63 | 18.05864 | 4655 | 1022 | 56.31 | 18 | 1.08 | 0.92 | 0.91 | 6.12 | 1566.72 | 0.0021620736
275 | 204 | 56.77 | 21.37 | 12.16 | 22.87 | 0.8 | 23.41 | 16.12056 | 3181 | 1020 | 19.98 | 14 | 1.76 | 0.57 | 0.88 | 4.76 | 971.04 | 0.0013400352
276 | 420 | 79.4 | 26.79 | 19.96 | 101.86 | 0.84 | 29.73 | 23.13076 | 2411 | 1018 | 109.65 | 22.63 | 1.34 | 0.75 | 0.85 | 7.6942 | 3231.564 | 0.00445955832
277 | 144 | 55.6 | 19.96 | 9.18 | 63.96 | 0.59 | 21.63 | 13.54398 | 2096 | 1028 | 56.31 | 11.51 | 2.17 | 0.46 | 0.76 | 3.9134 | 563.5296 | 0.000777670848
278 | 476 | 98.91 | 32.13 | 18.86 | 150.04 | 0.61 | 32.98 | 24.62457 | 5314 | 1024 | 165.96 | 22.64 | 1.7 | 0.59 | 0.76 | 7.6976 | 3664.0576 | 0.005056399488
279 | 96 | 43.6 | 13.49 | 9.06 | 153.56 | 0.63 | 17.2 | 11.05862 | 3194 | 1020 | 144.46 | 11.09 | 1.49 | 0.67 | 0.72 | 3.7706 | 361.9776 | 0.000499529088
280 | 472 | 90.71 | 32.33 | 18.59 | 32.14 | 0.72 | 35.78 | 24.52089 | 5498 | 1029 | 26.57 | 21.21 | 1.74 | 0.57 | 0.85 | 7.2114 | 3403.7808 | 0.004697217504
281 | 192 | 55.6 | 19.13 | 12.78 | 7.01 | 0.78 | 20.88 | 15.63925 | 2300 | 1025 | 16.7 | 14 | 1.5 | 0.67 | 0.83 | 4.76 | 913.92 | 0.0012612096
282 | 524 | 112.37 | 30.89 | 21.6 | 63.65 | 0.52 | 36.5 | 25.83633 | 5077 | 1040 | 80.54 | 25.77 | 1.43 | 0.7 | 0.7 | 8.7618 | 4591.1832 | 0.006335832816
283 | 128 | 43.11 | 14.79 | 11.02 | 114.15 | 0.87 | 17.2 | 12.76939 | 3397 | 1023 | 125.54 | 12.73 | 1.34 | 0.75 | 0.84 | 4.3282 | 554.0096 | 0.000764533248
284 | 184 | 56.08 | 17.25 | 13.58 | 16.86 | 0.74 | 20.4 | 15.30996 | 4581 | 1030 | 168.69 | 16 | 1.27 | 0.79 | 0.77 | 5.44 | 1000.96 | 0.0013813248
285 | 60 | 28.97 | 11.95 | 6.39 | 84.59 | 0.9 | 12.65 | 8.742604 | 6636 | 1035 | 71.57 | 6 | 1.87 | 0.54 | 0.91 | 2.04 | 122.4 | 0.000168912
286 | 88 | 33.46 | 12.92 | 8.67 | 128.25 | 0.99 | 14.42 | 10.58782 | 2537 | 1030 | 123.69 | 9.9 | 1.49 | 0.67 | 0.88 | 3.366 | 296.208 | 0.00040876704
287 | 108 | 45.94 | 19.17 | 7.17 | 155.35 | 0.64 | 20.59 | 11.72943 | 2694 | 1030 | 150.95 | 9.84 | 2.67 | 0.37 | 0.75 | 3.3456 | 361.3248 | 0.000498628224
288 | 52 | 32.28 | 13.46 | 4.92 | 38.59 | 0.63 | 14.42 | 8.138921 | 3195 | 1034 | 33.69 | 7.07 | 2.74 | 0.37 | 0.67 | 2.4038 | 124.9976 | 0.000172496688
289 | 748 | 111.2 | 33.46 | 28.46 | 71.57 | 0.76 | 36.5 | 30.86853 | 2283 | 1032 | 99.46 | 31.56 | 1.18 | 0.85 | 0.86 | 10.7304 | 8026.3392 | 0.01107635
290 | 232 | 68.08 | 23.77 | 12.43 | 55.38 | 0.63 | 25.61 | 17.19132 | 7011 | 1045 | 38.66 | 15.34 | 1.91 | 0.52 | 0.74 | 5.2156 | 1210.0192 | 0.001669826496
291 | 124 | 41.46 | 16 | 9.87 | 101.09 | 0.91 | 17.09 | 12.56828 | 4562 | 1037 | 110.56 | 10 | 1.62 | 0.62 | 0.89 | 3.4 | 421.6 | 0.000581808
292 | 32 | 22.14 | 6.68 | 6.09 | 0 | 0.82 | 8.49 | 6.384695 | 2785 | 1041 | 135 | 6 | 1.1 | 0.91 | 0.89 | 2.04 | 65.28 | 9.00864e-05
293 | 476 | 91.88 | 29.22 | 20.74 | 130.78 | 0.71 | 30.53 | 24.62457 | 4714 | 1043 | 121.61 | 22.74 | 1.41 | 0.71 | 0.84 | 7.7316 | 3680.2416 | 0.005078733408
294 | 64 | 27.31 | 9.03 | 9.03 | 0 | 1 | 11.31 | 9.029322 | 4854 | 1050 | 135 | 8 | 1 | 1 | 1 | 2.72 | 174.08 | 0.0002402304
295 | 456 | 103.2 | 30.14 | 19.26 | 80.52 | 0.54 | 32.98 | 24.1017 | 5364 | 1066 | 75.96 | 23.64 | 1.56 | 0.64 | 0.78 | 8.0376 | 3665.1456 | 0.005057900928
296 | 148 | 54.43 | 20.03 | 9.41 | 106.57 | 0.63 | 21.54 | 13.73081 | 4860 | 1051 | 111.8 | 12 | 2.13 | 0.47 | 0.76 | 4.08 | 603.84 | 0.0008332992
297 | 1188 | 146.02 | 50.05 | 30.22 | 47.51 | 0.7 | 53.25 | 38.90213 | 6140 | 1073 | 55.71 | 34.88 | 1.66 | 0.6 | 0.92 | 11.8592 | 14088.7296 | 0.01944245
298 | 56 | 24.97 | 8.53 | 8.36 | 2.771e-13 | 1 | 10 | 8.446158 | 2369 | 1054 | 126.87 | 8 | 1.02 | 0.98 | 0.93 | 2.72 | 152.32 | 0.0002102016
299 | 48 | 24.97 | 9.82 | 6.22 | 80.58 | 0.97 | 10.77 | 7.819623 | 6380 | 1060 | 68.2 | 6 | 1.58 | 0.63 | 0.89 | 2.04 | 97.92 | 0.0001351296
300 | 16 | 16.97 | 7.35 | 2.77 | 50.31 | 0.7 | 8.49 | 4.514661 | 3718 | 1059 | 45 | 4.24 | 2.65 | 0.38 | 0.67 | 1.4416 | 23.0656 | 3.1830528e-05
301 | 84 | 55.11 | 15.89 | 6.73 | 93.22 | 0.35 | 17.89 | 10.34439 | 3685 | 1057 | 116.57 | 9.9 | 2.36 | 0.42 | 0.65 | 3.366 | 282.744 | 0.00039018672
302 | 196 | 57.25 | 20.95 | 11.91 | 57.65 | 0.75 | 22.36 | 15.80131 | 5861 | 1067 | 63.43 | 14.99 | 1.76 | 0.57 | 0.83 | 5.0966 | 998.9336 | 0.001378528368
303 | 376 | 140.17 | 22.98 | 20.83 | 63.81 | 0.24 | 30.59 | 21.88563 | 3370 | 1074 | 78.69 | 27.44 | 1.1 | 0.91 | 0.6 | 9.3296 | 3507.9296 | 0.004840942848
304 | 136 | 42.63 | 16.34 | 10.59 | 60.26 | 0.94 | 18.44 | 13.16239 | 4507 | 1068 | 49.4 | 12 | 1.54 | 0.65 | 0.92 | 4.08 | 554.88 | 0.0007657344
305 | 44 | 22.14 | 8.77 | 6.39 | 105.07 | 1 | 10 | 7.486719 | 7196 | 1064 | 126.87 | 6 | 1.37 | 0.73 | 0.96 | 2.04 | 89.76 | 0.0001238688
306 | 428 | 109.54 | 38.06 | 14.32 | 1.01 | 0.45 | 38.83 | 23.35001 | 3476 | 1072 | 11.89 | 16 | 2.66 | 0.38 | 0.82 | 5.44 | 2328.32 | 0.0032130816
307 | 64 | 27.8 | 9.68 | 8.42 | 75.13 | 1 | 11.31 | 9.029322 | 3686 | 1071 | 45 | 8 | 1.15 | 0.87 | 0.89 | 2.72 | 174.08 | 0.0002402304
308 | 12 | 11.31 | 4.73 | 3.23 | 135 | 1 | 5.66 | 3.909811 | 7200 | 1067 | 135 | 4 | 1.46 | 0.68 | 0.86 | 1.36 | 16.32 | 2.25216e-05
309 | 352 | 128.85 | 27.62 | 16.23 | 80.58 | 0.27 | 34.18 | 21.17564 | 3983 | 1085 | 69.44 | 21.73 | 1.7 | 0.59 | 0.57 | 7.3882 | 2600.6464 | 0.003588892032
310 | 48 | 26.63 | 9.05 | 6.75 | 94.88 | 0.85 | 10.77 | 7.819623 | 3795 | 1072 | 111.8 | 8 | 1.34 | 0.75 | 0.77 | 2.72 | 130.56 | 0.0001801728
311 | 40 | 20.97 | 8.4 | 6.07 | 180 | 1 | 8.94 | 7.138306 | 5860 | 1073 | 153.43 | 6 | 1.38 | 0.72 | 0.91 | 2.04 | 81.6 | 0.000112608
312 | 1340 | 154.51 | 52.92 | 32.24 | 158.22 | 0.71 | 56.6 | 41.31593 | 6144 | 1077 | 147.99 | 36 | 1.64 | 0.61 | 0.9 | 12.24 | 16401.6 | 0.022634208
313 | 12 | 13.66 | 6.77 | 2.26 | 90 | 0.81 | 6.32 | 3.909811 | 3979 | 1076 | 108.43 | 2 | 3 | 0.33 | 1 | 0.68 | 8.16 | 1.12608e-05
314 | 40 | 22.14 | 8.1 | 6.29 | 116.57 | 1 | 10 | 7.138306 | 3788 | 1077 | 126.87 | 6 | 1.29 | 0.78 | 0.91 | 2.04 | 81.6 | 0.000112608
315 | 440 | 87.4 | 26.63 | 21.04 | 34.26 | 0.72 | 28.84 | 23.67508 | 4173 | 1090 | 56.31 | 23.2 | 1.27 | 0.79 | 0.85 | 7.888 | 3470.72 | 0.0047895936
316 | 508 | 94.23 | 27.88 | 23.2 | 162.17 | 0.72 | 31.3 | 25.43882 | 4723 | 1081 | 153.43 | 25.94 | 1.2 | 0.83 | 0.86 | 8.8196 | 4480.3568 | 0.006182892384
317 | 208 | 72.08 | 20.04 | 13.21 | 50.23 | 0.5 | 24.41 | 16.27784 | 7329 | 1089 | 55.01 | 16.64 | 1.52 | 0.66 | 0.76 | 5.6576 | 1176.7808 | 0.001623957504
318 | 652 | 141.34 | 31.54 | 26.32 | 34.65 | 0.41 | 42.52 | 28.81967 | 5129 | 1095 | 41.19 | 32.11 | 1.2 | 0.83 | 0.75 | 10.9174 | 7118.1448 | 0.009823039824
319 | 624 | 102.71 | 33.53 | 23.69 | 178.39 | 0.74 | 35.44 | 28.19405 | 5273 | 1088 | 163.61 | 24 | 1.42 | 0.71 | 0.9 | 8.16 | 5091.84 | 0.0070267392
320 | 12 | 11.31 | 4.73 | 3.23 | 45 | 1 | 5.66 | 3.909811 | 5236 | 1092 | 45 | 4 | 1.46 | 0.68 | 0.86 | 1.36 | 16.32 | 2.25216e-05
321 | 252 | 65.25 | 22.52 | 14.25 | 10.42 | 0.74 | 25.06 | 17.91701 | 3188 | 1104 | 28.61 | 14 | 1.58 | 0.63 | 0.89 | 4.76 | 1199.52 | 0.0016553376
322 | 840 | 124.85 | 40.36 | 26.5 | 53.83 | 0.68 | 41.62 | 32.71183 | 6059 | 1112 | 35.22 | 28.63 | 1.52 | 0.66 | 0.88 | 9.7342 | 8176.728 | 0.01128388464
323 | 424 | 80.57 | 28.8 | 18.74 | 165.8 | 0.82 | 32.31 | 23.24064 | 6762 | 1099 | 158.2 | 21.83 | 1.54 | 0.65 | 0.88 | 7.4222 | 3147.0128 | 0.004342877664
324 | 80 | 31.8 | 12.2 | 8.35 | 50.33 | 0.99 | 14.14 | 10.09509 | 2935 | 1104 | 45 | 9.84 | 1.46 | 0.68 | 0.91 | 3.3456 | 267.648 | 0.00036935424
325 | 352 | 97.05 | 26.77 | 16.74 | 58.71 | 0.47 | 34.99 | 21.17564 | 4954 | 1115 | 59.04 | 21.77 | 1.6 | 0.63 | 0.7 | 7.4018 | 2605.4336 | 0.003595498368
326 | 380 | 83.4 | 32.18 | 15.04 | 66.08 | 0.69 | 34 | 22.00174 | 4722 | 1118 | 61.93 | 17.71 | 2.14 | 0.47 | 0.86 | 6.0214 | 2288.132 | 0.00315762216
327 | 304 | 69.74 | 26.32 | 14.71 | 162.93 | 0.79 | 27.86 | 19.67895 | 5747 | 1106 | 158.96 | 16.49 | 1.79 | 0.56 | 0.84 | 5.6066 | 1704.4064 | 0.002352080832
328 | 12 | 11.31 | 4.73 | 3.23 | 135 | 1 | 5.66 | 3.909811 | 3826 | 1106 | 135 | 4 | 1.46 | 0.68 | 0.86 | 1.36 | 16.32 | 2.25216e-05
329 | 196 | 66.43 | 17.12 | 14.58 | 49.4 | 0.56 | 20.88 | 15.80131 | 3807 | 1114 | 163.3 | 18 | 1.17 | 0.85 | 0.76 | 6.12 | 1199.52 | 0.0016553376
330 | 76 | 31.8 | 11.12 | 8.7 | 125.72 | 0.94 | 12.81 | 9.839476 | 6371 | 1111 | 128.66 | 10 | 1.28 | 0.78 | 0.86 | 3.4 | 258.4 | 0.000356592
331 | 112 | 41.94 | 17 | 8.39 | 28.41 | 0.8 | 17.89 | 11.94467 | 3819 | 1117 | 26.57 | 9.84 | 2.03 | 0.49 | 0.81 | 3.3456 | 374.7072 | 0.000517095936
332 | 600 | 90.43 | 30.15 | 25.34 | 58.94 | 0.92 | 32.8 | 27.64654 | 6593 | 1128 | 52.43 | 26 | 1.19 | 0.84 | 0.93 | 8.84 | 5304 | 0.00731952
333 | 1252 | 151.2 | 43.47 | 36.67 | 44.19 | 0.69 | 52.5 | 39.93625 | 3828 | 1132 | 17.74 | 40 | 1.19 | 0.84 | 0.85 | 13.6 | 17027.2 | 0.023497536
334 | 2264 | 193.42 | 60.8 | 47.41 | 53.53 | 0.76 | 63.53 | 53.7036 | 4938 | 1139 | 28.18 | 50.91 | 1.28 | 0.78 | 0.92 | 17.3094 | 39188.4816 | 0.0540801
335 | 196 | 67.6 | 25.97 | 9.61 | 18.37 | 0.54 | 27.78 | 15.80131 | 6750 | 1126 | 30.26 | 12.83 | 2.7 | 0.37 | 0.7 | 4.3622 | 854.9912 | 0.001179887856
336 | 556 | 112.37 | 36.36 | 19.47 | 14.82 | 0.55 | 41.76 | 26.61354 | 3398 | 1134 | 16.7 | 24.03 | 1.87 | 0.54 | 0.76 | 8.1702 | 4542.6312 | 0.006268831056
337 | 316 | 69.25 | 21.73 | 18.51 | 57.98 | 0.83 | 25.06 | 20.06359 | 4404 | 1134 | 61.39 | 20 | 1.17 | 0.85 | 0.87 | 6.8 | 2148.8 | 0.002965344
338 | 372 | 78.43 | 23.55 | 20.11 | 159.04 | 0.76 | 27.2 | 21.76891 | 4642 | 1129 | 143.97 | 20 | 1.17 | 0.85 | 0.88 | 6.8 | 2529.6 | 0.003490848
339 | 76 | 32.28 | 11.66 | 8.3 | 173.45 | 0.92 | 12.65 | 9.839476 | 2180 | 1131 | 161.57 | 10 | 1.4 | 0.71 | 0.81 | 3.4 | 258.4 | 0.000356592
340 | 460 | 117.54 | 33.15 | 17.67 | 17.59 | 0.42 | 40.5 | 24.20717 | 5576 | 1144 | 20.22 | 24.32 | 1.88 | 0.53 | 0.61 | 8.2688 | 3803.648 | 0.00524903424
341 | 1332 | 150.99 | 55.55 | 30.53 | 23.72 | 0.73 | 58.14 | 41.19242 | 6218 | 1144 | 26.57 | 34.85 | 1.82 | 0.55 | 0.89 | 11.849 | 15782.868 | 0.02178035784
342 | 188 | 61.94 | 21.22 | 11.28 | 14.12 | 0.62 | 22.8 | 15.47548 | 5065 | 1136 | 15.26 | 13.1 | 1.88 | 0.53 | 0.8 | 4.454 | 837.352 | 0.00115554576
343 | 292 | 86.91 | 24 | 15.49 | 0.54 | 0.49 | 26.91 | 19.28664 | 7071 | 1141 | 41.99 | 18 | 1.55 | 0.65 | 0.72 | 6.12 | 1787.04 | 0.0024661152
344 | 12 | 11.31 | 4.73 | 3.23 | 45 | 1 | 5.66 | 3.909811 | 5064 | 1141 | 45 | 4 | 1.46 | 0.68 | 0.86 | 1.36 | 16.32 | 2.25216e-05
345 | 12 | 11.31 | 4.73 | 3.23 | 45 | 1 | 5.66 | 3.909811 | 7068 | 1141 | 45 | 4 | 1.46 | 0.68 | 0.86 | 1.36 | 16.32 | 2.25216e-05
346 | 296 | 89.74 | 25.76 | 14.63 | 132.41 | 0.46 | 30.46 | 19.41829 | 7066 | 1140 | 113.2 | 19.63 | 1.76 | 0.57 | 0.64 | 6.6742 | 1975.5632 | 0.002726277216
347 | 12 | 11.31 | 4.73 | 3.23 | 45 | 1 | 5.66 | 3.909811 | 7076 | 1142 | 45 | 4 | 1.46 | 0.68 | 0.86 | 1.36 | 16.32 | 2.25216e-05
348 | 32 | 23.31 | 10.22 | 3.99 | 8.68 | 0.74 | 10.77 | 6.384695 | 2584 | 1146 | 21.8 | 4 | 2.56 | 0.39 | 0.89 | 1.36 | 43.52 | 6.00576e-05
349 | 328 | 68.08 | 23.49 | 17.78 | 9.46 | 0.89 | 24.74 | 20.441 | 7107 | 1152 | 14.04 | 18 | 1.32 | 0.76 | 0.89 | 6.12 | 2007.36 | 0.0027701568
350 | 436 | 102.23 | 30.01 | 18.5 | 114.75 | 0.52 | 35.61 | 23.56722 | 2584 | 1151 | 128.16 | 23.26 | 1.62 | 0.62 | 0.78 | 7.9084 | 3448.0624 | 0.004758326112
351 | 1140 | 132.85 | 46.98 | 30.89 | 150.41 | 0.81 | 48.37 | 38.10813 | 4337 | 1153 | 150.26 | 32.93 | 1.52 | 0.66 | 0.91 | 11.1962 | 12763.668 | 0.01761386184
352 | 656 | 126.99 | 34.37 | 24.3 | 155.01 | 0.51 | 38.83 | 28.90794 | 2099 | 1157 | 168.11 | 25.65 | 1.41 | 0.71 | 0.82 | 8.721 | 5720.976 | 0.00789494688
353 | 392 | 72.08 | 23.64 | 21.11 | 94.44 | 0.95 | 25.3 | 22.34643 | 4716 | 1163 | 71.57 | 22 | 1.12 | 0.89 | 0.9 | 7.48 | 2932.16 | 0.0040463808
354 | 180 | 66.43 | 23.13 | 9.91 | 22.42 | 0.51 | 27.2 | 15.14263 | 6020 | 1160 | 36.03 | 12.65 | 2.33 | 0.43 | 0.68 | 4.301 | 774.18 | 0.0010683684
355 | 584 | 98.23 | 29.17 | 25.49 | 89.54 | 0.76 | 32.98 | 27.27543 | 3452 | 1169 | 75.96 | 26 | 1.14 | 0.87 | 0.88 | 8.84 | 5162.56 | 0.0071243328
356 | 432 | 85.74 | 26.45 | 20.79 | 153.93 | 0.74 | 30.53 | 23.45887 | 3294 | 1159 | 148.39 | 22 | 1.27 | 0.79 | 0.85 | 7.48 | 3231.36 | 0.0044592768
357 | 136 | 47.11 | 15.93 | 10.87 | 14.31 | 0.77 | 17.2 | 13.16239 | 6112 | 1162 | 35.54 | 12 | 1.47 | 0.68 | 0.83 | 4.08 | 554.88 | 0.0007657344
358 | 296 | 90.91 | 28.25 | 13.34 | 155.36 | 0.45 | 31.62 | 19.41829 | 3753 | 1164 | 145.3 | 19.4 | 2.12 | 0.47 | 0.65 | 6.596 | 1952.416 | 0.00269433408
359 | 96 | 33.46 | 12.39 | 9.87 | 170.68 | 1 | 13.42 | 11.05862 | 3758 | 1164 | 153.43 | 10 | 1.26 | 0.8 | 0.91 | 3.4 | 326.4 | 0.000450432
360 | 104 | 37.94 | 13.96 | 9.48 | 67.25 | 0.91 | 15.23 | 11.51017 | 5118 | 1170 | 66.8 | 11.16 | 1.47 | 0.68 | 0.83 | 3.7944 | 394.6176 | 0.000544572288
361 | 96 | 35.11 | 13.14 | 9.3 | 165.46 | 0.98 | 14.56 | 11.05862 | 6829 | 1165 | 164.05 | 10 | 1.41 | 0.71 | 0.86 | 3.4 | 326.4 | 0.000450432
362 | 556 | 151.68 | 33.56 | 21.09 | 146.93 | 0.3 | 38.63 | 26.61354 | 5141 | 1169 | 158.75 | 31.11 | 1.59 | 0.63 | 0.61 | 10.5774 | 5881.0344 | 0.008115827472
363 | 144 | 51.6 | 15.64 | 11.73 | 65.63 | 0.68 | 17.89 | 13.54398 | 3147 | 1176 | 63.43 | 14.31 | 1.33 | 0.75 | 0.74 | 4.8654 | 700.6176 | 0.000966852288
364 | 76 | 40.28 | 10.9 | 8.88 | 82.84 | 0.59 | 14.42 | 9.839476 | 3794 | 1174 | 56.31 | 10 | 1.23 | 0.81 | 0.73 | 3.4 | 258.4 | 0.000356592
365 | 204 | 72.08 | 19.47 | 13.34 | 120.96 | 0.49 | 24.08 | 16.12056 | 6539 | 1168 | 138.37 | 16.99 | 1.46 | 0.68 | 0.74 | 5.7766 | 1178.4264 | 0.001626228432
366 | 124 | 48.28 | 18.46 | 8.55 | 69.33 | 0.67 | 20.59 | 12.56828 | 3795 | 1182 | 60.95 | 10.03 | 2.16 | 0.46 | 0.81 | 3.4102 | 422.8648 | 0.000583553424
367 | 424 | 86.91 | 28.5 | 18.94 | 22.16 | 0.71 | 30.53 | 23.24064 | 4331 | 1181 | 31.61 | 21.34 | 1.51 | 0.66 | 0.86 | 7.2556 | 3076.3744 | 0.004245396672
368 | 252 | 63.6 | 20.82 | 15.41 | 123.31 | 0.78 | 23.32 | 17.91701 | 6421 | 1174 | 120.96 | 18 | 1.35 | 0.74 | 0.81 | 6.12 | 1542.24 | 0.0021282912
369 | 304 | 76.08 | 25.7 | 15.06 | 75.41 | 0.66 | 29.12 | 19.67895 | 2953 | 1192 | 74.05 | 17.89 | 1.71 | 0.59 | 0.81 | 6.0826 | 1849.1104 | 0.002551772352
370 | 176 | 58.91 | 17.6 | 12.73 | 160.34 | 0.64 | 19.7 | 14.97344 | 4208 | 1180 | 156.04 | 15.6 | 1.38 | 0.72 | 0.78 | 5.304 | 933.504 | 0.00128823552
371 | 256 | 76.08 | 21.92 | 14.87 | 45.23 | 0.56 | 24.41 | 18.05864 | 2212 | 1194 | 34.99 | 17.8 | 1.47 | 0.68 | 0.78 | 6.052 | 1549.312 | 0.00213805056
372 | 48 | 26.63 | 9.05 | 6.75 | 94.88 | 0.85 | 10.77 | 7.819623 | 4647 | 1188 | 111.8 | 8 | 1.34 | 0.75 | 0.77 | 2.72 | 130.56 | 0.0001801728
373 | 132 | 48.77 | 17.44 | 9.64 | 137.99 | 0.7 | 20 | 12.96738 | 2091 | 1191 | 143.13 | 12.73 | 1.81 | 0.55 | 0.72 | 4.3282 | 571.3224 | 0.000788424912
374 | 352 | 102.23 | 26.66 | 16.81 | 21.26 | 0.42 | 30.46 | 21.17564 | 4479 | 1203 | 23.2 | 21.3 | 1.59 | 0.63 | 0.73 | 7.242 | 2549.184 | 0.00351787392
375 | 428 | 84.57 | 24.9 | 21.89 | 50.96 | 0.75 | 28.43 | 23.35001 | 3370 | 1208 | 39.29 | 24 | 1.14 | 0.88 | 0.87 | 8.16 | 3492.48 | 0.0048196224
376 | 476 | 85.25 | 30.8 | 19.68 | 87.11 | 0.82 | 31.62 | 24.62457 | 6526 | 1196 | 108.43 | 20 | 1.57 | 0.64 | 0.92 | 6.8 | 3236.8 | 0.004466784
377 | 108 | 41.94 | 15.95 | 8.62 | 47.52 | 0.77 | 18.44 | 11.72943 | 5229 | 1205 | 49.4 | 9.9 | 1.85 | 0.54 | 0.86 | 3.366 | 363.528 | 0.00050166864
378 | 180 | 66.43 | 17.09 | 13.41 | 96.38 | 0.51 | 21.26 | 15.14263 | 3755 | 1205 | 131.19 | 16.62 | 1.27 | 0.78 | 0.68 | 5.6508 | 1017.144 | 0.00140365872
379 | 448 | 79.6 | 26.63 | 21.42 | 90 | 0.89 | 29.53 | 23.88934 | 5091 | 1218 | 61.7 | 22 | 1.24 | 0.8 | 0.91 | 7.48 | 3351.04 | 0.0046244352
380 | 196 | 56.28 | 19 | 13.14 | 134.63 | 0.78 | 21.26 | 15.80131 | 4194 | 1208 | 131.19 | 15.56 | 1.45 | 0.69 | 0.9 | 5.2904 | 1036.9184 | 0.001430947392
381 | 1264 | 156.65 | 42.98 | 37.44 | 95.87 | 0.65 | 48.33 | 40.12719 | 7082 | 1211 | 114.44 | 40 | 1.15 | 0.87 | 0.87 | 13.6 | 17190.4 | 0.023722752
382 | 104 | 37.94 | 13.89 | 9.53 | 122.67 | 0.91 | 15.23 | 11.51017 | 7050 | 1211 | 113.2 | 11.31 | 1.46 | 0.69 | 0.83 | 3.8454 | 399.9216 | 0.000551891808
383 | 120 | 41.46 | 13.56 | 11.27 | 34.55 | 0.88 | 16.12 | 12.36391 | 5794 | 1217 | 29.74 | 12 | 1.2 | 0.83 | 0.86 | 4.08 | 489.6 | 0.000675648
384 | 128 | 40.28 | 14.15 | 11.52 | 87.12 | 0.99 | 15.23 | 12.76939 | 4937 | 1214 | 113.2 | 12 | 1.23 | 0.81 | 0.89 | 4.08 | 522.24 | 0.0007206912
385 | 472 | 86.23 | 28.94 | 20.76 | 144 | 0.8 | 30.53 | 24.52089 | 6509 | 1217 | 148.39 | 22.63 | 1.39 | 0.72 | 0.87 | 7.6942 | 3631.6624 | 0.005011694112
386 | 116 | 41.94 | 15.54 | 9.5 | 31.47 | 0.83 | 17.2 | 12.1561 | 5184 | 1223 | 35.54 | 11.09 | 1.64 | 0.61 | 0.85 | 3.7706 | 437.3896 | 0.000603597648
387 | 36 | 23.8 | 9.14 | 5.01 | 7.34 | 0.8 | 10.2 | 6.771992 | 4016 | 1222 | 168.69 | 6 | 1.82 | 0.55 | 0.75 | 2.04 | 73.44 | 0.0001013472
388 | 188 | 73.74 | 23.03 | 10.39 | 17.82 | 0.43 | 25.06 | 15.47548 | 5768 | 1229 | 28.61 | 13.81 | 2.22 | 0.45 | 0.71 | 4.6954 | 882.7352 | 0.001218174576
389 | 148 | 48.77 | 15.94 | 11.82 | 1.52 | 0.78 | 17.89 | 13.73081 | 2124 | 1226 | 153.43 | 13.73 | 1.35 | 0.74 | 0.8 | 4.6682 | 690.8936 | 0.000953433168
390 | 192 | 64.77 | 20.68 | 11.82 | 29 | 0.58 | 22.8 | 15.63925 | 4015 | 1232 | 37.87 | 14.31 | 1.75 | 0.57 | 0.74 | 4.8654 | 934.1568 | 0.001289136384
391 | 280 | 66.43 | 20.95 | 17.02 | 112.43 | 0.8 | 23.41 | 18.88618 | 4273 | 1236 | 70.02 | 18.12 | 1.23 | 0.81 | 0.84 | 6.1608 | 1725.024 | 0.00238053312
392 | 552 | 98.71 | 30.75 | 22.85 | 158.59 | 0.71 | 34 | 26.51763 | 5896 | 1231 | 151.93 | 25.8 | 1.35 | 0.74 | 0.86 | 8.772 | 4842.144 | 0.00668215872
393 | 400 | 75.6 | 24.36 | 20.91 | 92.68 | 0.88 | 26.83 | 22.57331 | 2610 | 1243 | 63.43 | 22 | 1.17 | 0.86 | 0.9 | 7.48 | 2992 | 0.00412896
394 | 1068 | 173.62 | 56.27 | 24.16 | 133.86 | 0.45 | 60.96 | 36.88509 | 5000 | 1231 | 131.01 | 32.37 | 2.33 | 0.43 | 0.76 | 11.0058 | 11754.1944 | 0.01622079
395 | 588 | 127.4 | 39.35 | 19.02 | 169.39 | 0.46 | 49.19 | 27.36868 | 5586 | 1236 | 153.43 | 26.38 | 2.07 | 0.48 | 0.69 | 8.9692 | 5273.8896 | 0.007277967648
396 | 576 | 147.48 | 31.43 | 23.34 | 77.52 | 0.33 | 36.5 | 27.08797 | 2107 | 1234 | 99.46 | 29.73 | 1.35 | 0.74 | 0.71 | 10.1082 | 5822.3232 | 0.008034806016
397 | 908 | 128.85 | 39.93 | 28.95 | 78.71 | 0.69 | 41.76 | 34.01011 | 3000 | 1256 | 73.3 | 32 | 1.38 | 0.73 | 0.86 | 10.88 | 9879.04 | 0.0136330752
398 | 1152 | 129.05 | 45.34 | 32.35 | 114.54 | 0.87 | 46.86 | 38.30817 | 3798 | 1236 | 129.81 | 33.94 | 1.4 | 0.71 | 0.93 | 11.5396 | 13293.6192 | 0.01834519
399 | 212 | 54.43 | 17.05 | 15.83 | 152.18 | 0.9 | 18.97 | 16.43361 | 6843 | 1238 | 161.57 | 17.75 | 1.08 | 0.93 | 0.84 | 6.035 | 1279.42 | 0.0017655996
400 | 216 | 82.71 | 34.59 | 7.95 | 49.33 | 0.4 | 38.21 | 16.58792 | 4150 | 1252 | 47.12 | 10.63 | 4.35 | 0.23 | 0.71 | 3.6142 | 780.6672 | 0.001077320736
401 | 1236 | 140.17 | 44.38 | 35.46 | 61.07 | 0.79 | 48.7 | 39.68025 | 6089 | 1261 | 70.82 | 38.46 | 1.25 | 0.8 | 0.9 | 13.0764 | 16162.4304 | 0.02230415
402 | 424 | 79.4 | 25.72 | 20.99 | 105.24 | 0.85 | 28.28 | 23.24064 | 3185 | 1240 | 98.13 | 22.36 | 1.23 | 0.82 | 0.88 | 7.6024 | 3223.4176 | 0.004448316288
403 | 972 | 263.85 | 58.22 | 21.26 | 10.78 | 0.18 | 85.91 | 35.1883 | 3734 | 1259 | 24.78 | 31.38 | 2.74 | 0.37 | 0.51 | 10.6692 | 10370.4624 | 0.01431124
404 | 64 | 38.63 | 10.16 | 8.02 | 161.77 | 0.54 | 12.65 | 9.029322 | 7216 | 1246 | 161.57 | 8 | 1.27 | 0.79 | 0.76 | 2.72 | 174.08 | 0.0002402304
405 | 108 | 37.46 | 13.23 | 10.4 | 26.91 | 0.97 | 14.42 | 11.72943 | 7051 | 1253 | 33.69 | 11.38 | 1.27 | 0.79 | 0.87 | 3.8692 | 417.8736 | 0.000576665568
406 | 60 | 26.63 | 10.47 | 7.3 | 27.55 | 1 | 11.66 | 8.742604 | 4147 | 1258 | 30.96 | 8 | 1.44 | 0.7 | 0.88 | 2.72 | 163.2 | 0.000225216
407 | 1344 | 145.82 | 44.69 | 38.29 | 78.11 | 0.79 | 49.48 | 41.37755 | 4420 | 1278 | 75.96 | 40 | 1.17 | 0.86 | 0.91 | 13.6 | 18278.4 | 0.025224192
408 | 1204 | 131.68 | 42.19 | 36.33 | 37.52 | 0.87 | 44.05 | 39.16322 | 3189 | 1274 | 50.53 | 38.18 | 1.16 | 0.86 | 0.92 | 12.9812 | 15629.3648 | 0.02156852
409 | 616 | 155.97 | 34.47 | 22.75 | 137.3 | 0.32 | 38.42 | 28.01274 | 4307 | 1256 | 128.66 | 29.15 | 1.52 | 0.66 | 0.73 | 9.911 | 6105.176 | 0.00842514288
410 | 120 | 51.11 | 14.96 | 10.21 | 67.68 | 0.58 | 17.2 | 12.36391 | 7052 | 1263 | 54.46 | 11.64 | 1.47 | 0.68 | 0.78 | 3.9576 | 474.912 | 0.00065537856
411 | 448 | 95.4 | 35.11 | 16.25 | 154.82 | 0.62 | 37.74 | 23.88934 | 2583 | 1256 | 147.99 | 21.37 | 2.16 | 0.46 | 0.79 | 7.2658 | 3255.0784 | 0.004492008192
412 | 864 | 140.85 | 46.14 | 23.84 | 17.56 | 0.55 | 48.08 | 33.17585 | 5698 | 1265 | 16.93 | 28.79 | 1.94 | 0.52 | 0.83 | 9.7886 | 8457.3504 | 0.01167114
413 | 64 | 31.8 | 10.15 | 8.03 | 140.31 | 0.8 | 11.66 | 9.029322 | 4148 | 1259 | 120.96 | 9.9 | 1.26 | 0.79 | 0.82 | 3.366 | 215.424 | 0.00029728512
414 | 332 | 98.23 | 27.66 | 15.28 | 106.9 | 0.43 | 29.73 | 20.56526 | 3463 | 1262 | 109.65 | 19.23 | 1.81 | 0.55 | 0.73 | 6.5382 | 2170.6824 | 0.002995541712
415 | 12 | 11.31 | 4.73 | 3.23 | 45 | 1 | 5.66 | 3.909811 | 4315 | 1264 | 45 | 4 | 1.46 | 0.68 | 0.86 | 1.36 | 16.32 | 2.25216e-05
416 | 1516 | 150.99 | 46.18 | 41.8 | 79.01 | 0.84 | 50.6 | 43.94554 | 7035 | 1287 | 71.57 | 43.15 | 1.1 | 0.91 | 0.92 | 14.671 | 22241.236 | 0.03069290568
417 | 1552 | 179.97 | 54.5 | 36.26 | 60.44 | 0.6 | 62.8 | 44.46426 | 6348 | 1295 | 52.77 | 41.85 | 1.5 | 0.67 | 0.83 | 14.229 | 22083.408 | 0.03047510304
418 | 412 | 97.05 | 26.58 | 19.74 | 45.01 | 0.55 | 30 | 22.9094 | 3198 | 1283 | 36.87 | 23.93 | 1.35 | 0.74 | 0.82 | 8.1362 | 3352.1144 | 0.004625917872
419 | 96 | 35.8 | 14.01 | 8.72 | 93.06 | 0.94 | 14.56 | 11.05862 | 4530 | 1277 | 105.95 | 8 | 1.61 | 0.62 | 0.92 | 2.72 | 261.12 | 0.0003603456
420 | 480 | 89.54 | 25.78 | 23.71 | 47.02 | 0.75 | 29.12 | 24.72782 | 3153 | 1290 | 15.95 | 25.55 | 1.09 | 0.92 | 0.85 | 8.687 | 4169.76 | 0.0057542688
421 | 44 | 31.8 | 7.67 | 7.31 | 58.28 | 0.55 | 10 | 7.486719 | 2498 | 1298 | 126.87 | 8 | 1.05 | 0.95 | 0.76 | 2.72 | 119.68 | 0.0001651584
422 | 80 | 34.63 | 12.93 | 7.87 | 105.91 | 0.84 | 14.56 | 10.09509 | 3479 | 1299 | 105.95 | 8 | 1.64 | 0.61 | 0.87 | 2.72 | 217.6 | 0.000300288
423 | 144 | 45.46 | 16.93 | 10.83 | 163.27 | 0.88 | 18.87 | 13.54398 | 5363 | 1301 | 147.99 | 12 | 1.56 | 0.64 | 0.87 | 4.08 | 587.52 | 0.0008107776
424 | 104 | 37.46 | 13.88 | 9.54 | 71.93 | 0.93 | 15.23 | 11.51017 | 6905 | 1309 | 66.8 | 10 | 1.45 | 0.69 | 0.87 | 3.4 | 353.6 | 0.000487968
425 | 104 | 37.46 | 11.57 | 11.45 | 45 | 0.93 | 14.14 | 11.51017 | 7162 | 1308 | 135 | 12 | 1.01 | 0.99 | 0.85 | 4.08 | 424.32 | 0.0005855616
426 | 188 | 61.94 | 22.91 | 10.45 | 98.34 | 0.62 | 24.74 | 15.47548 | 7157 | 1309 | 104.04 | 12 | 2.19 | 0.46 | 0.79 | 4.08 | 767.04 | 0.0010585152
427 | 2224 | 412.01 | 74.95 | 37.78 | 84.3 | 0.16 | 105 | 53.22707 | 7230 | 1360 | 72.26 | 55.02 | 1.98 | 0.5 | 0.55 | 18.7068 | 41603.9232 | 0.05741341
428 | 1052 | 141.34 | 46.34 | 28.9 | 171.39 | 0.66 | 47.54 | 36.60775 | 4871 | 1320 | 14.62 | 31.85 | 1.6 | 0.62 | 0.86 | 10.829 | 11392.108 | 0.01572110904
429 | 260 | 70.91 | 24.24 | 13.66 | 133.4 | 0.65 | 27.2 | 18.19918 | 4940 | 1313 | 143.97 | 16.64 | 1.78 | 0.56 | 0.79 | 5.6576 | 1470.976 | 0.00202994688
430 | 220 | 82.91 | 19.77 | 14.17 | 10.57 | 0.4 | 22.36 | 16.74081 | 6533 | 1318 | 26.57 | 16 | 1.4 | 0.72 | 0.76 | 5.44 | 1196.8 | 0.001651584
431 | 24 | 15.31 | 6.77 | 4.51 | 0 | 1 | 7.21 | 5.529308 | 5970 | 1312 | 146.31 | 4 | 1.5 | 0.67 | 1 | 1.36 | 32.64 | 4.50432e-05
432 | 660 | 179.48 | 37.85 | 22.2 | 172.61 | 0.26 | 46.52 | 28.99594 | 5963 | 1317 | 154.54 | 32.81 | 1.7 | 0.59 | 0.56 | 11.1554 | 7362.564 | 0.01016033832
433 | 908 | 123.2 | 37.09 | 31.17 | 166.57 | 0.75 | 41.18 | 34.01011 | 3685 | 1324 | 150.95 | 33.66 | 1.19 | 0.84 | 0.9 | 11.4444 | 10391.5152 | 0.01434029
434 | 344 | 70.43 | 23.02 | 19.03 | 135.49 | 0.87 | 25.06 | 20.93362 | 7873 | 1321 | 151.39 | 20 | 1.21 | 0.83 | 0.91 | 6.8 | 2339.2 | 0.003228096
435 | 60 | 27.8 | 9.85 | 7.76 | 71.57 | 0.98 | 11.31 | 8.742604 | 6648 | 1327 | 45 | 8 | 1.27 | 0.79 | 0.86 | 2.72 | 163.2 | 0.000225216
436 | 36 | 20.97 | 7.37 | 6.22 | 82.37 | 1 | 8.94 | 6.771992 | 3855 | 1328 | 63.43 | 6 | 1.19 | 0.84 | 0.86 | 2.04 | 73.44 | 0.0001013472
437 | 132 | 45.46 | 17.16 | 9.79 | 159.68 | 0.8 | 18.87 | 12.96738 | 3655 | 1328 | 147.99 | 11.88 | 1.75 | 0.57 | 0.84 | 4.0392 | 533.1744 | 0.000735780672
438 | 104 | 37.94 | 14.36 | 9.22 | 50.04 | 0.91 | 15.62 | 11.51017 | 4134 | 1335 | 39.81 | 9.9 | 1.56 | 0.64 | 0.85 | 3.366 | 350.064 | 0.00048308832
439 | 256 | 73.25 | 26.03 | 12.52 | 82.1 | 0.6 | 26.68 | 18.05864 | 4065 | 1330 | 102.99 | 14 | 2.08 | 0.48 | 0.82 | 4.76 | 1218.56 | 0.0016816128
440 | 108 | 37.46 | 12.61 | 10.9 | 70.2 | 0.97 | 14.42 | 11.72943 | 6480 | 1336 | 56.31 | 12 | 1.16 | 0.86 | 0.87 | 4.08 | 440.64 | 0.0006080832
441 | 120 | 39.8 | 14.8 | 10.32 | 95.84 | 0.95 | 16.12 | 12.36391 | 2970 | 1331 | 119.74 | 10 | 1.43 | 0.7 | 0.92 | 3.4 | 408 | 0.00056304
442 | 1048 | 121.54 | 39.98 | 33.37 | 50.14 | 0.89 | 42.94 | 36.53809 | 3567 | 1351 | 62.24 | 35.36 | 1.2 | 0.83 | 0.92 | 12.0224 | 12599.4752 | 0.01738728
443 | 88 | 32.28 | 12.27 | 9.13 | 10.88 | 1 | 13.42 | 10.58782 | 7263 | 1339 | 26.57 | 10 | 1.34 | 0.74 | 0.86 | 3.4 | 299.2 | 0.000412896
444 | 240 | 72.57 | 21.15 | 14.45 | 95.49 | 0.57 | 24.17 | 17.48521 | 4242 | 1336 | 114.44 | 16 | 1.46 | 0.68 | 0.79 | 5.44 | 1305.6 | 0.001801728
445 | 68 | 28.97 | 9.91 | 8.74 | 101.31 | 1 | 11.66 | 9.307212 | 3619 | 1339 | 120.96 | 8 | 1.13 | 0.88 | 0.92 | 2.72 | 184.96 | 0.0002552448
446 | 688 | 99.4 | 31.88 | 27.48 | 3.87 | 0.88 | 34.93 | 29.60461 | 5342 | 1341 | 156.37 | 28 | 1.16 | 0.86 | 0.93 | 9.52 | 6549.76 | 0.0090386688
447 | 160 | 59.6 | 21.17 | 9.62 | 10.44 | 0.57 | 22.8 | 14.27661 | 3763 | 1353 | 15.26 | 13.29 | 2.2 | 0.45 | 0.7 | 4.5186 | 722.976 | 0.00099770688
448 | 28 | 18.14 | 6.17 | 5.78 | 90 | 1 | 7.21 | 5.972335 | 7375 | 1347 | 123.69 | 6 | 1.07 | 0.94 | 0.88 | 2.04 | 57.12 | 7.88256e-05
449 | 156 | 72.08 | 18 | 11.03 | 167.78 | 0.38 | 22.8 | 14.09703 | 4068 | 1351 | 142.13 | 16.15 | 1.63 | 0.61 | 0.59 | 5.491 | 856.596 | 0.00118210248
450 | 388 | 78.91 | 28.12 | 17.57 | 61.18 | 0.78 | 29.73 | 22.23213 | 5960 | 1362 | 42.27 | 19.68 | 1.6 | 0.62 | 0.84 | 6.6912 | 2596.1856 | 0.003582736128
451 | 88 | 38.63 | 14.53 | 7.71 | 3.31 | 0.74 | 17.09 | 10.58782 | 6397 | 1355 | 20.56 | 8 | 1.88 | 0.53 | 0.83 | 2.72 | 239.36 | 0.0003303168
452 | 44 | 24.97 | 9.07 | 6.18 | 90 | 0.89 | 10.2 | 7.486719 | 6394 | 1353 | 101.31 | 6 | 1.47 | 0.68 | 0.85 | 2.04 | 89.76 | 0.0001238688
453 | 120 | 39.11 | 14.3 | 10.69 | 125.76 | 0.99 | 15.62 | 12.36391 | 3944 | 1356 | 129.81 | 12 | 1.34 | 0.75 | 0.86 | 4.08 | 489.6 | 0.000675648
454 | 80 | 39.11 | 10.8 | 9.43 | 124.82 | 0.66 | 13.42 | 10.09509 | 2913 | 1357 | 153.43 | 11.09 | 1.15 | 0.87 | 0.74 | 3.7706 | 301.648 | 0.00041627424
455 | 196 | 52.77 | 17.65 | 14.14 | 89.15 | 0.88 | 18.97 | 15.80131 | 2512 | 1366 | 71.57 | 15.45 | 1.25 | 0.8 | 0.84 | 5.253 | 1029.588 | 0.00142083144
456 | 48 | 27.8 | 10.79 | 5.66 | 176.19 | 0.78 | 11.66 | 7.819623 | 4069 | 1357 | 149.04 | 6 | 1.9 | 0.53 | 0.83 | 2.04 | 97.92 | 0.0001351296
457 | 216 | 64.08 | 21.36 | 12.87 | 88.21 | 0.66 | 23.41 | 16.58792 | 5440 | 1357 | 109.98 | 15.69 | 1.66 | 0.6 | 0.79 | 5.3346 | 1152.2736 | 0.001590137568
458 | 348 | 68.77 | 26.44 | 16.76 | 169.27 | 0.92 | 27.86 | 21.05498 | 2185 | 1361 | 158.96 | 16 | 1.58 | 0.63 | 0.95 | 5.44 | 1893.12 | 0.0026125056
459 | 204 | 58.43 | 19.83 | 13.1 | 107.34 | 0.75 | 22.36 | 16.12056 | 3246 | 1360 | 100.3 | 15.52 | 1.51 | 0.66 | 0.8 | 5.2768 | 1076.4672 | 0.001485524736
460 | 1296 | 139.2 | 47.35 | 34.85 | 85.09 | 0.84 | 48.7 | 40.63195 | 3316 | 1384 | 70.82 | 36 | 1.36 | 0.74 | 0.91 | 12.24 | 15863.04 | 0.0218909952
461 | 604 | 102.23 | 37.27 | 20.63 | 96.29 | 0.73 | 37.36 | 27.73854 | 2870 | 1365 | 105.52 | 22 | 1.81 | 0.55 | 0.87 | 7.48 | 4517.92 | 0.0062347296
462 | 436 | 83.4 | 28.38 | 19.56 | 0.0006823 | 0.79 | 30.59 | 23.56722 | 5117 | 1371 | 168.69 | 22 | 1.45 | 0.69 | 0.86 | 7.48 | 3261.28 | 0.0045005664
463 | 256 | 58.43 | 19.86 | 16.42 | 137.55 | 0.94 | 21.63 | 18.05864 | 3867 | 1366 | 123.69 | 18 | 1.21 | 0.83 | 0.89 | 6.12 | 1566.72 | 0.0021620736
464 | 268 | 69.25 | 23.72 | 14.38 | 9.02 | 0.7 | 24.74 | 18.47705 | 6145 | 1375 | 14.04 | 15.63 | 1.65 | 0.61 | 0.85 | 5.3142 | 1424.2056 | 0.001965403728
465 | 672 | 113.05 | 40.5 | 21.12 | 154.83 | 0.66 | 42.94 | 29.25835 | 7120 | 1376 | 152.24 | 24.15 | 1.92 | 0.52 | 0.89 | 8.211 | 5517.792 | 0.00761455296
466 | 12 | 11.31 | 4.73 | 3.23 | 135 | 1 | 5.66 | 3.909811 | 4092 | 1383 | 135 | 4 | 1.46 | 0.68 | 0.86 | 1.36 | 16.32 | 2.25216e-05
467 | 176 | 53.94 | 20.09 | 11.15 | 173.49 | 0.76 | 21.54 | 14.97344 | 6464 | 1388 | 158.2 | 14 | 1.8 | 0.56 | 0.8 | 4.76 | 837.76 | 0.0011561088
468 | 88 | 34.63 | 12.2 | 9.19 | 56.11 | 0.92 | 14.42 | 10.58782 | 2380 | 1395 | 56.31 | 10 | 1.33 | 0.75 | 0.86 | 3.4 | 299.2 | 0.000412896
469 | 400 | 78.91 | 26.06 | 19.54 | 153.82 | 0.81 | 28.43 | 22.57331 | 4626 | 1389 | 129.29 | 22.09 | 1.33 | 0.75 | 0.85 | 7.5106 | 3004.24 | 0.0041458512
470 | 160 | 48.77 | 20.16 | 10.1 | 135.64 | 0.85 | 21.26 | 14.27661 | 4051 | 1392 | 131.19 | 12.73 | 2 | 0.5 | 0.85 | 4.3282 | 692.512 | 0.00095566656
471 | 104 | 50.43 | 15.19 | 8.72 | 127.94 | 0.51 | 18.87 | 11.51017 | 2376 | 1394 | 122.01 | 11.31 | 1.74 | 0.57 | 0.68 | 3.8454 | 399.9216 | 0.000551891808
472 | 308 | 68.08 | 23.79 | 16.49 | 4.68 | 0.83 | 25.3 | 19.808 | 5594 | 1401 | 18.43 | 18 | 1.44 | 0.69 | 0.86 | 6.12 | 1884.96 | 0.0026012448
473 | 56 | 27.8 | 10.21 | 6.99 | 143.64 | 0.91 | 11.66 | 8.446158 | 6467 | 1395 | 149.04 | 8 | 1.46 | 0.68 | 0.82 | 2.72 | 152.32 | 0.0002102016
474 | 2692 | 329.5 | 71.04 | 48.25 | 100.22 | 0.31 | 74.67 | 58.56022 | 4507 | 1397 | 110.38 | 52 | 1.47 | 0.68 | 0.86 | 17.68 | 47594.56 | 0.0656804928
475 | 188 | 70.91 | 24.47 | 9.78 | 103.93 | 0.47 | 27.86 | 15.47548 | 2857 | 1401 | 111.04 | 13.23 | 2.5 | 0.4 | 0.69 | 4.4982 | 845.6616 | 0.001167013008
476 | 196 | 58.43 | 22.72 | 10.99 | 44.94 | 0.72 | 23.32 | 15.80131 | 6408 | 1412 | 59.04 | 12.73 | 2.07 | 0.48 | 0.8 | 4.3282 | 848.3272 | 0.001170691536
477 | 36 | 19.31 | 6.77 | 6.77 | 0 | 1 | 8.49 | 6.771992 | 3089 | 1405 | 135 | 6 | 1 | 1 | 1 | 2.04 | 73.44 | 0.0001013472
478 | 652 | 165.14 | 31.25 | 26.57 | 176.61 | 0.3 | 36.77 | 28.81967 | 4979 | 1409 | 157.62 | 30 | 1.18 | 0.85 | 0.77 | 10.2 | 6650.4 | 0.009177552
479 | 680 | 100.57 | 30.71 | 28.2 | 34.55 | 0.84 | 32.8 | 29.43199 | 3036 | 1420 | 37.57 | 29.5 | 1.09 | 0.92 | 0.91 | 10.03 | 6820.4 | 0.009412152
480 | 88 | 49.94 | 17.07 | 6.56 | 88.61 | 0.44 | 19.7 | 10.58782 | 3223 | 1416 | 66.04 | 9.9 | 2.6 | 0.38 | 0.59 | 3.366 | 296.208 | 0.00040876704
481 | 224 | 78.91 | 18.52 | 15.4 | 51.35 | 0.45 | 22.36 | 16.89232 | 2836 | 1413 | 169.7 | 18 | 1.2 | 0.83 | 0.71 | 6.12 | 1370.88 | 0.0018918144
482 | 116 | 44.77 | 15.21 | 9.71 | 117.86 | 0.73 | 17.2 | 12.1561 | 3091 | 1409 | 144.46 | 11.87 | 1.57 | 0.64 | 0.75 | 4.0358 | 468.1528 | 0.000646050864
483 | 1280 | 175.97 | 59.64 | 27.33 | 42.83 | 0.52 | 66.48 | 40.38036 | 6237 | 1433 | 43.78 | 33.84 | 2.18 | 0.46 | 0.84 | 11.5056 | 14727.168 | 0.02032349184
484 | 108 | 37.46 | 14.07 | 9.78 | 93.19 | 0.97 | 15.23 | 11.72943 | 7653 | 1411 | 113.2 | 10 | 1.44 | 0.69 | 0.9 | 3.4 | 367.2 | 0.000506736
485 | 52 | 27.8 | 11 | 6.02 | 5.05 | 0.85 | 12.17 | 8.138921 | 6408 | 1415 | 170.54 | 6 | 1.83 | 0.55 | 0.84 | 2.04 | 106.08 | 0.0001463904
486 | 356 | 72.08 | 21.72 | 20.87 | 69.79 | 0.86 | 24.41 | 21.29561 | 5873 | 1417 | 145.01 | 22 | 1.04 | 0.96 | 0.88 | 7.48 | 2662.88 | 0.0036747744
487 | 328 | 89.74 | 32.38 | 12.9 | 130.78 | 0.51 | 34.99 | 20.441 | 2537 | 1420 | 120.96 | 18.06 | 2.51 | 0.4 | 0.71 | 6.1404 | 2014.0512 | 0.002779390656
488 | 80 | 33.46 | 11.83 | 8.61 | 41.37 | 0.9 | 14.14 | 10.09509 | 7427 | 1428 | 45 | 9.9 | 1.37 | 0.73 | 0.83 | 3.366 | 269.28 | 0.0003716064
489 | 656 | 181.62 | 33.36 | 25.04 | 141.12 | 0.25 | 40.25 | 28.90794 | 4105 | 1430 | 153.43 | 31.59 | 1.33 | 0.75 | 0.7 | 10.7406 | 7045.8336 | 0.009723250368
490 | 20 | 15.31 | 6.29 | 4.05 | 108.43 | 1 | 7.21 | 5.047545 | 6281 | 1424 | 123.69 | 4 | 1.55 | 0.64 | 0.91 | 1.36 | 27.2 | 3.7536e-05
491 | 312 | 114.71 | 23.77 | 16.71 | 96.96 | 0.3 | 28.84 | 19.9362 | 3770 | 1428 | 123.69 | 22 | 1.42 | 0.7 | 0.63 | 7.48 | 2333.76 | 0.0032205888
492 | 24 | 19.31 | 8.27 | 3.7 | 77.07 | 0.81 | 8.94 | 5.529308 | 3780 | 1437 | 63.43 | 4 | 2.24 | 0.45 | 0.86 | 1.36 | 32.64 | 4.50432e-05
493 | 132 | 48.77 | 18.6 | 9.04 | 135.41 | 0.7 | 20 | 12.96738 | 2251 | 1435 | 143.13 | 11.31 | 2.06 | 0.49 | 0.73 | 3.8454 | 507.5928 | 0.000700478064
494 | 524 | 95.88 | 30.2 | 22.1 | 46.22 | 0.72 | 33.29 | 25.83633 | 3094 | 1448 | 57.26 | 24.84 | 1.37 | 0.73 | 0.87 | 8.4456 | 4425.4944 | 0.006107182272
495 | 464 | 110.23 | 31.93 | 18.5 | 87.51 | 0.48 | 37.95 | 24.31219 | 6609 | 1459 | 71.57 | 22 | 1.73 | 0.58 | 0.79 | 7.48 | 3470.72 | 0.0047895936
496 | 364 | 79.4 | 24.83 | 18.66 | 88.83 | 0.73 | 27.2 | 21.53356 | 7288 | 1442 | 107.1 | 20 | 1.33 | 0.75 | 0.84 | 6.8 | 2475.2 | 0.003415776
497 | 420 | 116.85 | 38.08 | 14.04 | 159.35 | 0.39 | 42.38 | 23.13076 | 2072 | 1446 | 160.71 | 19.17 | 2.71 | 0.37 | 0.75 | 6.5178 | 2737.476 | 0.00377771688
498 | 156 | 57.25 | 14.38 | 13.81 | 138.02 | 0.6 | 17.89 | 14.09703 | 3532 | 1452 | 26.57 | 15.69 | 1.04 | 0.96 | 0.76 | 5.3346 | 832.1976 | 0.001148432688
499 | 76 | 31.8 | 10.71 | 9.03 | 144.67 | 0.94 | 12.81 | 9.839476 | 4488 | 1450 | 141.34 | 10 | 1.19 | 0.84 | 0.86 | 3.4 | 258.4 | 0.000356592
500 | 528 | 116.85 | 39.64 | 16.96 | 131.84 | 0.49 | 44.05 | 25.93475 | 3466 | 1458 | 129.47 | 22.82 | 2.34 | 0.43 | 0.74 | 7.7588 | 4096.6464 | 0.005653372032
501 | 204 | 57.25 | 22.35 | 11.62 | 40.13 | 0.78 | 23.32 | 16.12056 | 3116 | 1466 | 30.96 | 14.14 | 1.92 | 0.52 | 0.84 | 4.8076 | 980.7504 | 0.001353435552
502 | 32 | 22.63 | 10.44 | 3.9 | 50.06 | 0.79 | 11.31 | 6.384695 | 4528 | 1468 | 45 | 5.55 | 2.68 | 0.37 | 0.73 | 1.887 | 60.384 | 8.332992e-05
503 | 68 | 30.63 | 11.41 | 7.59 | 46.3 | 0.91 | 12.81 | 9.307212 | 5773 | 1472 | 38.66 | 8.94 | 1.5 | 0.67 | 0.83 | 3.0396 | 206.6928 | 0.000285236064
504 | 1076 | 209.91 | 54.96 | 24.93 | 103.17 | 0.31 | 68.41 | 37.02297 | 7604 | 1471 | 105.26 | 33.52 | 2.2 | 0.45 | 0.71 | 11.3968 | 12262.9568 | 0.01692288
505 | 584 | 97.54 | 36.75 | 20.23 | 50.68 | 0.77 | 37.2 | 27.27543 | 2925 | 1489 | 53.75 | 22.49 | 1.82 | 0.55 | 0.87 | 7.6466 | 4465.6144 | 0.006162547872
506 | 384 | 95.88 | 31.93 | 15.31 | 48.12 | 0.52 | 34.06 | 22.11723 | 6993 | 1485 | 40.24 | 19.06 | 2.08 | 0.48 | 0.81 | 6.4804 | 2488.4736 | 0.003434093568
507 | 104 | 35.8 | 12.64 | 10.48 | 19.01 | 1 | 14.42 | 11.51017 | 7200 | 1479 | 33.69 | 10 | 1.21 | 0.83 | 0.95 | 3.4 | 353.6 | 0.000487968
508 | 132 | 50.43 | 19.81 | 8.49 | 133.18 | 0.65 | 21.63 | 12.96738 | 3087 | 1477 | 123.69 | 9.9 | 2.33 | 0.43 | 0.77 | 3.366 | 444.312 | 0.00061315056
509 | 408 | 79.4 | 27.59 | 18.83 | 104.82 | 0.81 | 31.05 | 22.79792 | 4774 | 1477 | 104.93 | 20 | 1.47 | 0.68 | 0.87 | 6.8 | 2774.4 | 0.003828672
510 | 128 | 44.77 | 17.5 | 9.31 | 52.93 | 0.8 | 18.44 | 12.76939 | 1811 | 1485 | 40.6 | 11.31 | 1.88 | 0.53 | 0.8 | 3.8454 | 492.2112 | 0.000679251456
511 | 140 | 58.43 | 16.19 | 11.01 | 70.5 | 0.52 | 19.8 | 13.35455 | 6279 | 1486 | 45 | 13.15 | 1.47 | 0.68 | 0.72 | 4.471 | 625.94 | 0.0008637972
512 | 12 | 11.31 | 4.73 | 3.23 | 45 | 1 | 5.66 | 3.909811 | 7208 | 1482 | 45 | 4 | 1.46 | 0.68 | 0.86 | 1.36 | 16.32 | 2.25216e-05
513 | 2592 | 210.11 | 66.42 | 49.69 | 111.3 | 0.74 | 70.94 | 57.46226 | 2007 | 1481 | 111.5 | 52.67 | 1.34 | 0.75 | 0.9 | 17.9078 | 46417.0176 | 0.06405548
514 | 140 | 54.43 | 17.56 | 10.15 | 22.44 | 0.59 | 19.7 | 13.35455 | 5259 | 1486 | 23.96 | 11.77 | 1.73 | 0.58 | 0.77 | 4.0018 | 560.252 | 0.00077314776
515 | 44 | 25.46 | 9.85 | 5.69 | 153.83 | 0.85 | 10.77 | 7.486719 | 3408 | 1484 | 158.2 | 7.16 | 1.73 | 0.58 | 0.73 | 2.4344 | 107.1136 | 0.000147816768
516 | 144 | 49.94 | 16.52 | 11.1 | 89.9 | 0.73 | 18.97 | 13.54398 | 5109 | 1483 | 108.43 | 12 | 1.49 | 0.67 | 0.79 | 4.08 | 587.52 | 0.0008107776
517 | 148 | 61.25 | 14.19 | 13.28 | 134.07 | 0.5 | 17.2 | 13.73081 | 7938 | 1484 | 125.54 | 15.52 | 1.07 | 0.94 | 0.73 | 5.2768 | 780.9664 | 0.001077733632
518 | 32 | 22.14 | 8.48 | 4.8 | 23.2 | 0.82 | 10 | 6.384695 | 6286 | 1488 | 36.87 | 6 | 1.77 | 0.57 | 0.84 | 2.04 | 65.28 | 9.00864e-05
519 | 276 | 98.71 | 19.69 | 17.85 | 1.51 | 0.36 | 25.61 | 18.7508 | 3403 | 1497 | 38.66 | 22 | 1.1 | 0.91 | 0.68 | 7.48 | 2064.48 | 0.0028489824
520 | 320 | 67.6 | 23.16 | 17.59 | 129.01 | 0.88 | 25.61 | 20.19018 | 3871 | 1488 | 128.66 | 19.68 | 1.32 | 0.76 | 0.88 | 6.6912 | 2141.184 | 0.00295483392
521 | 24 | 18.14 | 7.44 | 4.11 | 0 | 0.92 | 8.25 | 5.529308 | 5592 | 1493 | 165.96 | 4 | 1.81 | 0.55 | 0.86 | 1.36 | 32.64 | 4.50432e-05
522 | 44 | 23.8 | 9.8 | 5.72 | 127.87 | 0.98 | 11.31 | 7.486719 | 3676 | 1495 | 135 | 7.07 | 1.71 | 0.58 | 0.85 | 2.4038 | 105.7672 | 0.000145958736
523 | 92 | 33.46 | 11.46 | 10.23 | 130.8 | 1 | 13.42 | 10.82578 | 3772 | 1495 | 116.57 | 10 | 1.12 | 0.89 | 0.87 | 3.4 | 312.8 | 0.000431664
524 | 108 | 50.43 | 18.33 | 7.5 | 1.37 | 0.53 | 18.44 | 11.72943 | 6953 | 1497 | 167.47 | 8 | 2.44 | 0.41 | 0.79 | 2.72 | 293.76 | 0.0004053888
525 | 116 | 38.63 | 13.64 | 10.82 | 174.3 | 0.98 | 15.23 | 12.1561 | 3756 | 1498 | 156.8 | 10 | 1.26 | 0.79 | 0.91 | 3.4 | 394.4 | 0.000544272
526 | 452 | 84.57 | 29.38 | 19.59 | 116.46 | 0.79 | 31.24 | 23.99575 | 2337 | 1499 | 129.81 | 21.47 | 1.5 | 0.67 | 0.87 | 7.2998 | 3299.5096 | 0.004553323248
527 | 980 | 145.82 | 42.88 | 29.1 | 50.38 | 0.58 | 51.22 | 35.33281 | 3175 | 1521 | 38.66 | 32.93 | 1.47 | 0.68 | 0.82 | 11.1962 | 10972.276 | 0.01514174088
528 | 1024 | 122.23 | 42.77 | 30.48 | 63.16 | 0.86 | 45.61 | 36.11729 | 3496 | 1520 | 52.13 | 32.5 | 1.4 | 0.71 | 0.93 | 11.05 | 11315.2 | 0.015614976
529 | 64 | 31.11 | 11.88 | 6.86 | 25.49 | 0.83 | 13.42 | 9.029322 | 6646 | 1506 | 26.57 | 8.85 | 1.73 | 0.58 | 0.73 | 3.009 | 192.576 | 0.00026575488
530 | 40 | 22.63 | 7.24 | 7.04 | 63.43 | 0.98 | 8.94 | 7.138306 | 6649 | 1511 | 153.43 | 8 | 1.03 | 0.97 | 0.77 | 2.72 | 108.8 | 0.000150144
531 | 104 | 41.94 | 16.71 | 7.93 | 47.03 | 0.74 | 18.44 | 11.51017 | 5843 | 1517 | 40.6 | 9.9 | 2.11 | 0.47 | 0.79 | 3.366 | 350.064 | 0.00048308832
532 | 284 | 95.88 | 28.59 | 12.65 | 39.84 | 0.39 | 31.62 | 19.02061 | 5842 | 1524 | 34.7 | 17.94 | 2.26 | 0.44 | 0.63 | 6.0996 | 1732.2864 | 0.002390555232
533 | 1288 | 145.82 | 56.25 | 29.15 | 40 | 0.76 | 55.61 | 40.50635 | 5347 | 1538 | 52.31 | 32.53 | 1.93 | 0.52 | 0.89 | 11.0602 | 14245.5376 | 0.01965884
534 | 156 | 56.08 | 18.98 | 10.47 | 150 | 0.62 | 20.59 | 14.09703 | 4143 | 1518 | 150.95 | 14.14 | 1.81 | 0.55 | 0.72 | 4.8076 | 749.9856 | 0.001034980128
535 | 176 | 53.94 | 21.77 | 10.29 | 177.92 | 0.76 | 21.54 | 14.97344 | 6115 | 1518 | 158.2 | 10 | 2.11 | 0.47 | 0.91 | 3.4 | 598.4 | 0.000825792
536 | 188 | 56.08 | 21.83 | 10.97 | 37.33 | 0.75 | 23.32 | 15.47548 | 1966 | 1527 | 30.96 | 12.73 | 1.99 | 0.5 | 0.81 | 4.3282 | 813.7016 | 0.001122908208
537 | 472 | 138.02 | 37.82 | 15.89 | 88.47 | 0.31 | 42.76 | 24.52089 | 3657 | 1521 | 100.78 | 24 | 2.38 | 0.42 | 0.61 | 8.16 | 3851.52 | 0.0053150976
538 | 260 | 95.88 | 22.32 | 14.83 | 149.58 | 0.36 | 27.2 | 18.19918 | 4032 | 1524 | 143.97 | 21.21 | 1.5 | 0.66 | 0.67 | 7.2114 | 1874.964 | 0.00258745032
539 | 172 | 56.77 | 18.93 | 11.57 | 23.09 | 0.67 | 21.63 | 14.80231 | 3448 | 1532 | 33.69 | 14 | 1.64 | 0.61 | 0.8 | 4.76 | 818.72 | 0.0011298336
540 | 244 | 71.6 | 20.83 | 14.91 | 46.37 | 0.6 | 24.08 | 17.63032 | 3945 | 1534 | 48.37 | 17.71 | 1.4 | 0.72 | 0.86 | 6.0214 | 1469.2216 | 0.002027525808
541 | 20 | 20.97 | 5.21 | 4.89 | 45 | 0.57 | 7.21 | 5.047545 | 3660 | 1530 | 123.69 | 6 | 1.06 | 0.94 | 0.67 | 2.04 | 40.8 | 5.6304e-05
542 | 60 | 30.63 | 9.8 | 7.79 | 146.28 | 0.8 | 11.66 | 8.742604 | 3447 | 1533 | 149.04 | 8 | 1.26 | 0.79 | 0.83 | 2.72 | 163.2 | 0.000225216
543 | 20 | 22.63 | 5.9 | 4.31 | 166.72 | 0.49 | 8.49 | 5.047545 | 3452 | 1533 | 135 | 6 | 1.37 | 0.73 | 0.56 | 2.04 | 40.8 | 5.6304e-05
544 | 16 | 20.97 | 6.83 | 2.98 | 96.62 | 0.46 | 8.25 | 4.514661 | 3662 | 1534 | 104.04 | 4 | 2.29 | 0.44 | 0.62 | 1.36 | 21.76 | 3.00288e-05
545 | 144 | 55.6 | 22.81 | 8.04 | 57.64 | 0.59 | 23.32 | 13.54398 | 6123 | 1547 | 59.04 | 10.73 | 2.84 | 0.35 | 0.73 | 3.6482 | 525.3408 | 0.000724970304
546 | 96 | 34.63 | 13.93 | 8.77 | 55.43 | 1 | 15.62 | 11.05862 | 6953 | 1543 | 50.19 | 9.9 | 1.59 | 0.63 | 0.92 | 3.366 | 323.136 | 0.00044592768
547 | 148 | 57.94 | 21.93 | 8.59 | 67.87 | 0.55 | 25.06 | 13.73081 | 3922 | 1549 | 61.39 | 11.14 | 2.55 | 0.39 | 0.79 | 3.7876 | 560.5648 | 0.000773579424
548 | 744 | 114.71 | 37.97 | 24.95 | 126.49 | 0.71 | 41.23 | 30.78588 | 7878 | 1540 | 129.09 | 27.49 | 1.52 | 0.66 | 0.88 | 9.3466 | 6953.8704 | 0.009596341152
549 | 64 | 30.63 | 9.61 | 8.48 | 27.55 | 0.86 | 11.66 | 9.029322 | 7855 | 1545 | 30.96 | 10 | 1.13 | 0.88 | 0.78 | 3.4 | 217.6 | 0.000300288
550 | 204 | 68.08 | 22.17 | 11.72 | 76.92 | 0.55 | 24.74 | 16.12056 | 3938 | 1554 | 75.96 | 14.55 | 1.89 | 0.53 | 0.73 | 4.947 | 1009.188 | 0.00139267944
551 | 116 | 38.63 | 14.45 | 10.22 | 9.43 | 0.98 | 16.12 | 12.1561 | 2147 | 1548 | 29.74 | 10 | 1.41 | 0.71 | 0.91 | 3.4 | 394.4 | 0.000544272
552 | 24 | 15.31 | 6.77 | 4.51 | 90 | 1 | 7.21 | 5.529308 | 4908 | 1544 | 123.69 | 4 | 1.5 | 0.67 | 1 | 1.36 | 32.64 | 4.50432e-05
553 | 180 | 60.08 | 21.63 | 10.59 | 157.6 | 0.63 | 23.32 | 15.14263 | 1966 | 1546 | 149.04 | 12.65 | 2.04 | 0.49 | 0.8 | 4.301 | 774.18 | 0.0010683684
554 | 172 | 54.43 | 19.51 | 11.23 | 165.26 | 0.73 | 20.4 | 14.80231 | 7382 | 1547 | 168.69 | 13.28 | 1.74 | 0.58 | 0.81 | 4.5152 | 776.6144 | 0.001071727872
555 | 432 | 141.82 | 28.07 | 19.6 | 60.72 | 0.27 | 34.41 | 23.45887 | 3439 | 1561 | 54.46 | 25.46 | 1.43 | 0.7 | 0.7 | 8.6564 | 3739.5648 | 0.005160599424
556 | 684 | 113.74 | 47.46 | 18.35 | 71.91 | 0.66 | 50.16 | 29.51843 | 3829 | 1571 | 66.5 | 21.18 | 2.59 | 0.39 | 0.92 | 7.2012 | 4925.6208 | 0.006797356704
557 | 616 | 93.94 | 30.24 | 25.94 | 70.84 | 0.88 | 34.06 | 28.01274 | 3844 | 1568 | 49.76 | 26 | 1.17 | 0.86 | 0.93 | 8.84 | 5445.44 | 0.0075147072
558 | 3216 | 217.62 | 71.7 | 57.11 | 174.27 | 0.85 | 75.29 | 64.00637 | 2940 | 1563 | 163.01 | 58 | 1.26 | 0.8 | 0.94 | 19.72 | 63419.52 | 0.0875189376
559 | 96 | 37.46 | 14.6 | 8.37 | 66.81 | 0.86 | 15.62 | 11.05862 | 7216 | 1565 | 50.19 | 9.49 | 1.74 | 0.57 | 0.84 | 3.2266 | 309.7536 | 0.000427459968
560 | 1112 | 151.68 | 44.55 | 31.78 | 64.7 | 0.61 | 47.71 | 37.63722 | 3332 | 1583 | 56.98 | 35.23 | 1.4 | 0.71 | 0.87 | 11.9782 | 13319.7584 | 0.01838127
561 | 1624 | 160.37 | 57.04 | 36.25 | 167.23 | 0.79 | 58.31 | 45.48395 | 2438 | 1565 | 149.04 | 36.71 | 1.57 | 0.64 | 0.93 | 12.4814 | 20269.7936 | 0.02797232
562 | 12 | 12.49 | 6.77 | 2.26 | 0 | 0.97 | 6.32 | 3.909811 | 4108 | 1562 | 161.57 | 2 | 3 | 0.33 | 1 | 0.68 | 8.16 | 1.12608e-05
563 | 72 | 29.46 | 10.58 | 8.67 | 148.41 | 1 | 11.66 | 9.577043 | 6959 | 1563 | 120.96 | 9.84 | 1.22 | 0.82 | 0.86 | 3.3456 | 240.8832 | 0.000332418816
564 | 1404 | 153.34 | 50.49 | 35.41 | 70.83 | 0.75 | 57.58 | 42.29108 | 3181 | 1592 | 69.68 | 38 | 1.43 | 0.7 | 0.91 | 12.92 | 18139.68 | 0.0250327584
565 | 36 | 19.31 | 6.77 | 6.77 | 0 | 1 | 8.49 | 6.771992 | 4109 | 1566 | 135 | 6 | 1 | 1 | 1 | 2.04 | 73.44 | 0.0001013472
566 | 48 | 23.8 | 8.85 | 6.91 | 147.93 | 1 | 10 | 7.819623 | 4104 | 1568 | 126.87 | 8 | 1.28 | 0.78 | 0.86 | 2.72 | 130.56 | 0.0001801728
567 | 156 | 47.6 | 19.13 | 10.38 | 63.36 | 0.87 | 20 | 14.09703 | 3141 | 1578 | 53.13 | 11.63 | 1.84 | 0.54 | 0.85 | 3.9542 | 616.8552 | 0.000851260176
568 | 1196 | 137.34 | 39.92 | 38.15 | 143.16 | 0.8 | 44.27 | 39.03289 | 6986 | 1575 | 161.57 | 40.25 | 1.05 | 0.96 | 0.91 | 13.685 | 16367.26 | 0.0225868188
569 | 480 | 83.4 | 28.11 | 21.74 | 39.65 | 0.87 | 30 | 24.72782 | 6674 | 1584 | 36.87 | 23.67 | 1.29 | 0.77 | 0.9 | 8.0478 | 3862.944 | 0.00533086272
570 | 112 | 37.46 | 13.9 | 10.26 | 15.41 | 1 | 15.23 | 11.94467 | 7519 | 1576 | 23.2 | 10 | 1.35 | 0.74 | 0.9 | 3.4 | 380.8 | 0.000525504
571 | 52 | 26.14 | 10.13 | 6.53 | 90 | 0.96 | 10.77 | 8.138921 | 7726 | 1574 | 111.8 | 6 | 1.55 | 0.64 | 0.93 | 2.04 | 106.08 | 0.0001463904
572 | 24 | 15.31 | 6.77 | 4.51 | 0 | 1 | 7.21 | 5.529308 | 7729 | 1574 | 146.31 | 4 | 1.5 | 0.67 | 1 | 1.36 | 32.64 | 4.50432e-05
573 | 52 | 30.63 | 8.46 | 7.83 | 45 | 0.7 | 11.31 | 8.138921 | 2468 | 1580 | 45 | 8 | 1.08 | 0.93 | 0.84 | 2.72 | 141.44 | 0.0001951872
574 | 16 | 14.14 | 5.47 | 3.73 | 0 | 1 | 6.32 | 4.514661 | 7523 | 1579 | 161.57 | 4 | 1.47 | 0.68 | 0.8 | 1.36 | 21.76 | 3.00288e-05
575 | 24 | 15.31 | 6.77 | 4.51 | 0 | 1 | 7.21 | 5.529308 | 3784 | 1582 | 146.31 | 4 | 1.5 | 0.67 | 1 | 1.36 | 32.64 | 4.50432e-05
576 | 140 | 56.28 | 19.84 | 8.99 | 55.54 | 0.56 | 22.8 | 13.35455 | 6677 | 1597 | 52.13 | 12.35 | 2.21 | 0.45 | 0.72 | 4.199 | 587.86 | 0.0008112468
577 | 1008 | 271.36 | 52.64 | 24.38 | 100.72 | 0.17 | 62.51 | 35.83401 | 7249 | 1588 | 97.35 | 33.47 | 2.16 | 0.46 | 0.61 | 11.3798 | 11470.8384 | 0.01582976
578 | 260 | 81.25 | 31.04 | 10.67 | 92.01 | 0.49 | 32.56 | 18.19918 | 6690 | 1605 | 79.38 | 12 | 2.91 | 0.34 | 0.74 | 4.08 | 1060.8 | 0.001463904
579 | 596 | 96.57 | 36.12 | 21.01 | 20.62 | 0.8 | 36.77 | 27.55423 | 3202 | 1600 | 22.38 | 22.36 | 1.72 | 0.58 | 0.88 | 7.6024 | 4531.0304 | 0.006252821952
580 | 2072 | 205.62 | 78.07 | 33.79 | 156.03 | 0.62 | 76.94 | 51.37597 | 3885 | 1603 | 171.03 | 36.67 | 2.31 | 0.43 | 0.84 | 12.4678 | 25833.2816 | 0.03564993
581 | 1916 | 186.11 | 58.06 | 42.01 | 37.67 | 0.7 | 62.61 | 49.40409 | 6760 | 1611 | 26.57 | 45.25 | 1.38 | 0.72 | 0.87 | 15.385 | 29477.66 | 0.0406791708
582 | 124 | 39.11 | 14.73 | 10.72 | 159.73 | 1 | 16.12 | 12.56828 | 1973 | 1599 | 150.26 | 12 | 1.37 | 0.73 | 0.87 | 4.08 | 505.92 | 0.0006981696
583 | 352 | 75.6 | 25.32 | 17.7 | 44.01 | 0.77 | 28.84 | 21.17564 | 5475 | 1611 | 56.31 | 20.8 | 1.43 | 0.7 | 0.85 | 7.072 | 2489.344 | 0.00343529472
584 | 112 | 49.94 | 14.81 | 9.63 | 76.34 | 0.56 | 18.97 | 11.94467 | 2269 | 1600 | 108.43 | 12 | 1.54 | 0.65 | 0.68 | 4.08 | 456.96 | 0.0006306048
585 | 344 | 72.57 | 26.71 | 16.4 | 150.12 | 0.82 | 28.64 | 20.93362 | 1744 | 1607 | 155.22 | 18.95 | 1.63 | 0.61 | 0.85 | 6.443 | 2216.392 | 0.00305862096
586 | 220 | 82.23 | 29.05 | 9.64 | 149.12 | 0.41 | 33.29 | 16.74081 | 6961 | 1608 | 147.26 | 13.72 | 3.01 | 0.33 | 0.67 | 4.6648 | 1026.256 | 0.00141623328
587 | 88 | 33.46 | 11.79 | 9.51 | 176.45 | 0.99 | 13.42 | 10.58782 | 1856 | 1611 | 153.43 | 10 | 1.24 | 0.81 | 0.86 | 3.4 | 299.2 | 0.000412896
588 | 104 | 35.8 | 13.57 | 9.75 | 150.53 | 1 | 15.62 | 11.51017 | 7676 | 1609 | 140.19 | 10 | 1.39 | 0.72 | 0.95 | 3.4 | 353.6 | 0.000487968
589 | 1508 | 163.48 | 46.28 | 41.49 | 134.27 | 0.71 | 50.16 | 43.82943 | 5875 | 1612 | 113.5 | 43.64 | 1.12 | 0.9 | 0.9 | 14.8376 | 22375.1008 | 0.03087764
590 | 220 | 97.54 | 17.81 | 15.73 | 67.8 | 0.29 | 24.08 | 16.74081 | 3107 | 1626 | 41.63 | 18.97 | 1.13 | 0.88 | 0.67 | 6.4498 | 1418.956 | 0.00195815928
591 | 620 | 174.11 | 39.01 | 20.23 | 166.97 | 0.26 | 47.07 | 28.10354 | 6955 | 1624 | 12.26 | 29.27 | 1.93 | 0.52 | 0.56 | 9.9518 | 6170.116 | 0.00851476008
592 | 336 | 65.94 | 22.32 | 19.16 | 97.36 | 0.97 | 24.08 | 20.68878 | 3124 | 1618 | 131.63 | 18 | 1.17 | 0.86 | 0.93 | 6.12 | 2056.32 | 0.0028377216
593 | 844 | 201.62 | 35.87 | 29.96 | 117.08 | 0.26 | 46.69 | 32.78962 | 6720 | 1624 | 133.26 | 39.4 | 1.2 | 0.84 | 0.63 | 13.396 | 11306.224 | 0.01560258912
594 | 216 | 52.77 | 17.93 | 15.34 | 95.65 | 0.97 | 18.97 | 16.58792 | 7162 | 1622 | 108.43 | 16 | 1.17 | 0.86 | 0.9 | 5.44 | 1175.04 | 0.0016215552
595 | 168 | 47.11 | 16.28 | 13.14 | 156.19 | 0.95 | 18.44 | 14.62917 | 5610 | 1629 | 130.6 | 14 | 1.24 | 0.81 | 0.88 | 4.76 | 799.68 | 0.0011035584
596 | 180 | 68.08 | 17.77 | 12.9 | 95.16 | 0.49 | 21.63 | 15.14263 | 4591 | 1631 | 123.69 | 16 | 1.38 | 0.73 | 0.71 | 5.44 | 979.2 | 0.001351296
597 | 64 | 27.8 | 10.57 | 7.71 | 69.61 | 1 | 11.66 | 9.029322 | 3027 | 1637 | 59.04 | 8 | 1.37 | 0.73 | 0.89 | 2.72 | 174.08 | 0.0002402304
598 | 340 | 76.08 | 24.37 | 17.77 | 50.76 | 0.74 | 26.08 | 20.81156 | 8030 | 1640 | 32.47 | 20.24 | 1.37 | 0.73 | 0.86 | 6.8816 | 2339.744 | 0.00322884672
599 | 128 | 41.94 | 14.79 | 11.02 | 121.26 | 0.91 | 16.12 | 12.76939 | 1751 | 1634 | 119.74 | 12.2 | 1.34 | 0.74 | 0.84 | 4.148 | 530.944 | 0.00073270272
600 | 36 | 22.14 | 8.4 | 5.46 | 60.48 | 0.92 | 10 | 6.771992 | 6624 | 1638 | 53.13 | 6 | 1.54 | 0.65 | 0.9 | 2.04 | 73.44 | 0.0001013472
601 | 904 | 115.88 | 38.69 | 29.75 | 94 | 0.85 | 40.45 | 33.93512 | 7438 | 1654 | 81.47 | 30 | 1.3 | 0.77 | 0.92 | 10.2 | 9220.8 | 0.012724704
602 | 12 | 13.66 | 6.77 | 2.26 | 90 | 0.81 | 6.32 | 3.909811 | 4598 | 1636 | 108.43 | 2 | 3 | 0.33 | 1 | 0.68 | 8.16 | 1.12608e-05
603 | 92 | 34.63 | 12.36 | 9.47 | 59.51 | 0.96 | 14.14 | 10.82578 | 2202 | 1649 | 45 | 10 | 1.31 | 0.77 | 0.88 | 3.4 | 312.8 | 0.000431664
604 | 332 | 106.71 | 36.3 | 11.64 | 85.07 | 0.37 | 38.47 | 20.56526 | 6323 | 1665 | 81.03 | 14 | 3.12 | 0.32 | 0.73 | 4.76 | 1580.32 | 0.0021808416
605 | 280 | 93.74 | 33.22 | 10.73 | 82.48 | 0.4 | 36.88 | 18.88618 | 6333 | 1665 | 77.47 | 15.21 | 3.09 | 0.32 | 0.63 | 5.1714 | 1447.992 | 0.00199822896
606 | 224 | 66.91 | 18.28 | 15.6 | 35.85 | 0.63 | 22.36 | 16.89232 | 6849 | 1653 | 26.57 | 17.71 | 1.17 | 0.85 | 0.78 | 6.0214 | 1348.7936 | 0.001861335168
607 | 276 | 68.77 | 26.15 | 13.44 | 58.17 | 0.73 | 28.43 | 18.7508 | 4095 | 1666 | 50.71 | 16.62 | 1.95 | 0.51 | 0.83 | 5.6508 | 1559.6208 | 0.002152276704
608 | 332 | 110.23 | 24.7 | 17.11 | 41.17 | 0.34 | 36.06 | 20.56526 | 4100 | 1669 | 33.69 | 24.41 | 1.44 | 0.69 | 0.53 | 8.2994 | 2755.4008 | 0.003802453104
609 | 1116 | 149.82 | 38.1 | 37.3 | 37.23 | 0.62 | 44.41 | 37.70485 | 3767 | 1685 | 54.16 | 38 | 1.02 | 0.98 | 0.87 | 12.92 | 14418.72 | 0.0198978336
610 | 20 | 14.14 | 6.29 | 4.05 | 18.43 | 1 | 7.21 | 5.047545 | 5920 | 1668 | 33.69 | 4 | 1.55 | 0.64 | 0.91 | 1.36 | 27.2 | 3.7536e-05
611 | 344 | 68.77 | 23.47 | 18.66 | 157.16 | 0.91 | 24.41 | 20.93362 | 3516 | 1667 | 124.99 | 19.68 | 1.26 | 0.8 | 0.91 | 6.6912 | 2301.7728 | 0.003176446464
612 | 448 | 109.54 | 34.57 | 16.5 | 26.08 | 0.47 | 38.42 | 23.88934 | 3943 | 1682 | 51.34 | 21.93 | 2.09 | 0.48 | 0.67 | 7.4562 | 3340.3776 | 0.004609721088
613 | 320 | 110.71 | 27.81 | 14.65 | 171.14 | 0.33 | 38.83 | 20.19018 | 3856 | 1674 | 168.11 | 20 | 1.9 | 0.53 | 0.62 | 6.8 | 2176 | 0.00300288
614 | 288 | 72.08 | 22.11 | 16.59 | 144.56 | 0.7 | 24.41 | 19.15409 | 6629 | 1669 | 145.01 | 19.2 | 1.33 | 0.75 | 0.86 | 6.528 | 1880.064 | 0.00259448832
615 | 44 | 22.14 | 8.77 | 6.39 | 74.93 | 1 | 10 | 7.486719 | 6770 | 1673 | 53.13 | 6 | 1.37 | 0.73 | 0.96 | 2.04 | 89.76 | 0.0001238688
616 | 328 | 69.25 | 24.55 | 17.01 | 116.56 | 0.86 | 26.08 | 20.441 | 2135 | 1671 | 122.47 | 19.2 | 1.44 | 0.69 | 0.88 | 6.528 | 2141.184 | 0.00295483392
617 | 148 | 51.11 | 14.17 | 13.29 | 166.33 | 0.71 | 17.2 | 13.73081 | 2261 | 1672 | 125.54 | 14 | 1.07 | 0.94 | 0.8 | 4.76 | 704.48 | 0.0009721824
618 | 2680 | 211.28 | 68.19 | 50.04 | 47.81 | 0.75 | 71.69 | 58.42955 | 3590 | 1697 | 30.14 | 55.05 | 1.36 | 0.73 | 0.9 | 18.717 | 50161.56 | 0.0692229528
619 | 56 | 27.8 | 9.67 | 7.38 | 86.44 | 0.91 | 10.77 | 8.446158 | 6699 | 1673 | 111.8 | 8 | 1.31 | 0.76 | 0.85 | 2.72 | 152.32 | 0.0002102016
620 | 80 | 30.63 | 10.28 | 9.91 | 45 | 1 | 11.66 | 10.09509 | 5689 | 1676 | 120.96 | 10 | 1.04 | 0.96 | 0.91 | 3.4 | 272 | 0.00037536
621 | 96 | 33.46 | 12.22 | 10 | 70.4 | 1 | 13.42 | 11.05862 | 3878 | 1685 | 63.43 | 10 | 1.22 | 0.82 | 0.91 | 3.4 | 326.4 | 0.000450432
622 | 92 | 34.63 | 14.12 | 8.3 | 57.15 | 0.96 | 15.62 | 10.82578 | 3087 | 1686 | 50.19 | 9.84 | 1.7 | 0.59 | 0.9 | 3.3456 | 307.7952 | 0.000424757376
623 | 116 | 45.46 | 18.13 | 8.15 | 111.13 | 0.71 | 18.87 | 12.1561 | 7019 | 1682 | 122.01 | 9.66 | 2.22 | 0.45 | 0.78 | 3.2844 | 380.9904 | 0.000525766752
624 | 380 | 76.08 | 24.82 | 19.5 | 117.02 | 0.82 | 27.2 | 22.00174 | 5386 | 1684 | 126.03 | 21.47 | 1.27 | 0.79 | 0.87 | 7.2998 | 2773.924 | 0.00382801512
625 | 44 | 22.14 | 8.77 | 6.39 | 164.93 | 1 | 10 | 7.486719 | 3864 | 1685 | 143.13 | 6 | 1.37 | 0.73 | 0.96 | 2.04 | 89.76 | 0.0001238688
626 | 1228 | 136.37 | 45.51 | 34.36 | 22.79 | 0.83 | 47.71 | 39.55163 | 7074 | 1701 | 33.02 | 36 | 1.32 | 0.75 | 0.91 | 12.24 | 15030.72 | 0.0207423936
627 | 120 | 39.11 | 13.15 | 11.62 | 93.96 | 0.99 | 15.23 | 12.36391 | 2450 | 1687 | 113.2 | 12 | 1.13 | 0.88 | 0.86 | 4.08 | 489.6 | 0.000675648
628 | 180 | 93.05 | 19.76 | 11.6 | 33.93 | 0.26 | 24.41 | 15.14263 | 2455 | 1697 | 34.99 | 18.18 | 1.7 | 0.59 | 0.61 | 6.1812 | 1112.616 | 0.00153541008
629 | 108 | 37.46 | 13.35 | 10.3 | 172.39 | 0.97 | 14.56 | 11.72943 | 3747 | 1690 | 164.05 | 10 | 1.3 | 0.77 | 0.9 | 3.4 | 367.2 | 0.000506736
630 | 776 | 126.71 | 35.28 | 28.01 | 46.9 | 0.61 | 38.47 | 31.44098 | 4931 | 1704 | 62.1 | 31.37 | 1.26 | 0.79 | 0.85 | 10.6658 | 8276.6608 | 0.01142179
631 | 280 | 63.6 | 23.41 | 15.23 | 48.7 | 0.87 | 25.46 | 18.88618 | 1909 | 1698 | 45 | 17.49 | 1.54 | 0.65 | 0.87 | 5.9466 | 1665.048 | 0.00229776624
632 | 780 | 122.02 | 35.34 | 28.11 | 36.12 | 0.66 | 40 | 31.52191 | 2238 | 1705 | 36.87 | 32.5 | 1.26 | 0.8 | 0.83 | 11.05 | 8619 | 0.01189422
633 | 164 | 47.11 | 16.03 | 13.03 | 104.37 | 0.93 | 17.89 | 14.45397 | 5047 | 1690 | 116.57 | 14 | 1.23 | 0.81 | 0.88 | 4.76 | 780.64 | 0.0010772832
634 | 232 | 64.28 | 21.46 | 13.76 | 159.72 | 0.71 | 24.41 | 17.19132 | 7131 | 1691 | 145.01 | 16 | 1.56 | 0.64 | 0.84 | 5.44 | 1262.08 | 0.0017416704
635 | 96 | 33.46 | 12.22 | 10 | 70.4 | 1 | 13.42 | 11.05862 | 8020 | 1698 | 63.43 | 10 | 1.22 | 0.82 | 0.91 | 3.4 | 326.4 | 0.000450432
636 | 512 | 89.05 | 29.96 | 21.76 | 57.31 | 0.81 | 33.53 | 25.53878 | 2942 | 1712 | 72.65 | 22.63 | 1.38 | 0.73 | 0.86 | 7.6942 | 3939.4304 | 0.005436413952
637 | 204 | 61.25 | 20.57 | 12.63 | 54.81 | 0.68 | 22.8 | 16.12056 | 3832 | 1707 | 52.13 | 14.75 | 1.63 | 0.61 | 0.78 | 5.015 | 1023.06 | 0.0014118228
638 | 3756 | 275.36 | 89.42 | 53.48 | 77.04 | 0.62 | 92.54 | 69.17162 | 7596 | 1697 | 96.2 | 59.21 | 1.67 | 0.6 | 0.86 | 20.1314 | 75613.5384 | 0.1043467
639 | 224 | 86.91 | 22.87 | 12.47 | 108.46 | 0.37 | 28.84 | 16.89232 | 3840 | 1698 | 123.69 | 17.46 | 1.83 | 0.55 | 0.62 | 5.9364 | 1329.7536 | 0.001835059968
640 | 268 | 80.08 | 23.97 | 14.24 | 70.83 | 0.53 | 27.2 | 18.47705 | 4460 | 1712 | 53.97 | 17.58 | 1.68 | 0.59 | 0.72 | 5.9772 | 1601.8896 | 0.002210607648
641 | 800 | 110.71 | 37.84 | 26.92 | 22.43 | 0.82 | 39.45 | 31.92348 | 1818 | 1723 | 30.47 | 28.89 | 1.41 | 0.71 | 0.9 | 9.8226 | 7858.08 | 0.0108441504
642 | 1188 | 130.51 | 46.31 | 32.66 | 137.73 | 0.88 | 47.2 | 38.90213 | 3280 | 1714 | 143.62 | 33.6 | 1.42 | 0.71 | 0.91 | 11.424 | 13571.712 | 0.01872896256
643 | 36 | 19.31 | 6.77 | 6.77 | 0 | 1 | 8.49 | 6.771992 | 3893 | 1713 | 135 | 6 | 1 | 1 | 1 | 2.04 | 73.44 | 0.0001013472
644 | 200 | 55.6 | 20.74 | 12.28 | 65.01 | 0.81 | 23.41 | 15.96174 | 5466 | 1726 | 70.02 | 14 | 1.69 | 0.59 | 0.88 | 4.76 | 952 | 0.00131376
645 | 236 | 76.57 | 21.54 | 13.95 | 7.68 | 0.51 | 23.41 | 17.33889 | 6760 | 1721 | 19.98 | 16 | 1.54 | 0.65 | 0.79 | 5.44 | 1283.84 | 0.0017716992
646 | 16 | 15.31 | 6.38 | 3.19 | 108.43 | 0.86 | 7.21 | 4.514661 | 4081 | 1716 | 123.69 | 4 | 2 | 0.5 | 0.8 | 1.36 | 21.76 | 3.00288e-05
647 | 284 | 62.43 | 22.11 | 16.35 | 122.34 | 0.92 | 23.32 | 19.02061 | 7246 | 1719 | 120.96 | 17.75 | 1.35 | 0.74 | 0.89 | 6.035 | 1713.94 | 0.0023652372
648 | 236 | 61.25 | 23.62 | 12.72 | 139.64 | 0.79 | 24.41 | 17.33889 | 3243 | 1720 | 124.99 | 15.43 | 1.86 | 0.54 | 0.84 | 5.2462 | 1238.1032 | 0.001708582416
649 | 1272 | 157.34 | 48.87 | 33.14 | 100.25 | 0.65 | 54.33 | 40.25397 | 3779 | 1747 | 83.66 | 36 | 1.47 | 0.68 | 0.85 | 12.24 | 15569.28 | 0.0214856064
650 | 220 | 89.05 | 28.4 | 9.86 | 173.64 | 0.35 | 30.27 | 16.74081 | 5809 | 1726 | 172.41 | 12.68 | 2.88 | 0.35 | 0.65 | 4.3112 | 948.464 | 0.00130888032
651 | 352 | 74.91 | 24.07 | 18.62 | 120.13 | 0.79 | 26.08 | 21.17564 | 6424 | 1723 | 122.47 | 20 | 1.29 | 0.77 | 0.88 | 6.8 | 2393.6 | 0.003303168
652 | 120 | 41.94 | 14.76 | 10.35 | 48.73 | 0.86 | 16.12 | 12.36391 | 5849 | 1730 | 29.74 | 12 | 1.43 | 0.7 | 0.81 | 4.08 | 489.6 | 0.000675648
653 | 292 | 78.23 | 20.96 | 17.74 | 152.67 | 0.6 | 23.32 | 19.28664 | 6707 | 1726 | 120.96 | 19.68 | 1.18 | 0.85 | 0.82 | 6.6912 | 1953.8304 | 0.002696285952
654 | 72 | 28.97 | 10.7 | 8.57 | 90 | 1 | 11.66 | 9.577043 | 3846 | 1738 | 120.96 | 8 | 1.25 | 0.8 | 0.95 | 2.72 | 195.84 | 0.0002702592
655 | 180 | 53.94 | 17.06 | 13.43 | 58.45 | 0.78 | 20 | 15.14263 | 3449 | 1745 | 36.87 | 15.45 | 1.27 | 0.79 | 0.82 | 5.253 | 945.54 | 0.0013048452
656 | 132 | 52.08 | 18.18 | 9.24 | 114.8 | 0.61 | 20.59 | 12.96738 | 2928 | 1740 | 119.05 | 11.63 | 1.97 | 0.51 | 0.79 | 3.9542 | 521.9544 | 0.000720297072
657 | 716 | 102.71 | 33.57 | 27.15 | 90.1 | 0.85 | 37.36 | 30.20102 | 3032 | 1758 | 74.48 | 30 | 1.24 | 0.81 | 0.88 | 10.2 | 7303.2 | 0.010078416
658 | 1516 | 153.34 | 53.03 | 36.4 | 66.46 | 0.81 | 55.71 | 43.94554 | 7255 | 1767 | 68.96 | 37.75 | 1.46 | 0.69 | 0.91 | 12.835 | 19457.86 | 0.0268518468
659 | 16 | 11.31 | 4.51 | 4.51 | 0 | 1 | 5.66 | 4.514661 | 3699 | 1742 | 135 | 4 | 1 | 1 | 1 | 1.36 | 21.76 | 3.00288e-05
660 | 176 | 55.11 | 16.76 | 13.37 | 85.57 | 0.73 | 18.44 | 14.97344 | 3703 | 1743 | 130.6 | 14 | 1.25 | 0.8 | 0.83 | 4.76 | 837.76 | 0.0011561088
661 | 12 | 11.31 | 4.73 | 3.23 | 135 | 1 | 5.66 | 3.909811 | 3775 | 1743 | 135 | 4 | 1.46 | 0.68 | 0.86 | 1.36 | 16.32 | 2.25216e-05
662 | 2884 | 285.71 | 76.4 | 48.06 | 175.9 | 0.44 | 90.55 | 60.61258 | 2093 | 1756 | 173.66 | 56.82 | 1.59 | 0.63 | 0.81 | 19.3188 | 55715.4192 | 0.07688728
663 | 280 | 71.4 | 23.43 | 15.21 | 52.64 | 0.69 | 26.08 | 18.88618 | 3569 | 1756 | 57.53 | 17.95 | 1.54 | 0.65 | 0.82 | 6.103 | 1708.84 | 0.0023581992
664 | 780 | 102.91 | 34.83 | 28.51 | 94.92 | 0.93 | 36.77 | 31.52191 | 4953 | 1762 | 67.62 | 28 | 1.22 | 0.82 | 0.95 | 9.52 | 7425.6 | 0.010247328
665 | 432 | 94.71 | 33.62 | 16.36 | 102.71 | 0.61 | 34.23 | 23.45887 | 6812 | 1762 | 83.29 | 19.22 | 2.06 | 0.49 | 0.81 | 6.5348 | 2823.0336 | 0.003895786368
666 | 156 | 45.94 | 17.58 | 11.3 | 32.73 | 0.93 | 18.87 | 14.09703 | 7758 | 1754 | 32.01 | 12.73 | 1.56 | 0.64 | 0.88 | 4.3282 | 675.1992 | 0.000931774896
667 | 272 | 68.57 | 20.84 | 16.62 | 97.46 | 0.73 | 23.41 | 18.61442 | 1828 | 1753 | 109.98 | 18 | 1.25 | 0.8 | 0.82 | 6.12 | 1664.64 | 0.0022972032
668 | 116 | 39.11 | 13.33 | 11.08 | 47.71 | 0.95 | 15.23 | 12.1561 | 8057 | 1763 | 66.8 | 12 | 1.2 | 0.83 | 0.87 | 4.08 | 473.28 | 0.0006531264
669 | 112 | 37.46 | 12.82 | 11.12 | 53.94 | 1 | 14.42 | 11.94467 | 2956 | 1766 | 33.69 | 12 | 1.15 | 0.87 | 0.9 | 4.08 | 456.96 | 0.0006306048
670 | 312 | 65.74 | 21.61 | 18.39 | 61.64 | 0.91 | 23.41 | 19.9362 | 1602 | 1774 | 70.02 | 19.8 | 1.18 | 0.85 | 0.87 | 6.732 | 2100.384 | 0.00289852992
671 | 156 | 49.46 | 17.5 | 11.35 | 3.43 | 0.8 | 19.7 | 14.09703 | 3255 | 1772 | 23.96 | 12 | 1.54 | 0.65 | 0.87 | 4.08 | 636.48 | 0.0008783424
672 | 896 | 247.56 | 36.42 | 31.33 | 23.66 | 0.18 | 56.46 | 33.78463 | 3257 | 1796 | 67.07 | 46 | 1.16 | 0.86 | 0.49 | 15.64 | 14013.44 | 0.0193385472
673 | 240 | 56.77 | 20.43 | 14.96 | 173.34 | 0.94 | 21.54 | 17.48521 | 6698 | 1775 | 158.2 | 16 | 1.37 | 0.73 | 0.9 | 5.44 | 1305.6 | 0.001801728
674 | 196 | 65.25 | 24.24 | 10.3 | 27.83 | 0.58 | 26.08 | 15.80131 | 2201 | 1785 | 32.47 | 13.31 | 2.35 | 0.42 | 0.76 | 4.5254 | 886.9784 | 0.001224030192
675 | 184 | 70.43 | 22.72 | 10.31 | 158.42 | 0.47 | 26.83 | 15.30996 | 3537 | 1780 | 153.43 | 14.28 | 2.2 | 0.45 | 0.68 | 4.8552 | 893.3568 | 0.001232832384
676 | 100 | 35.8 | 12.18 | 10.45 | 148.03 | 0.98 | 14.42 | 11.28665 | 7448 | 1783 | 146.31 | 10 | 1.17 | 0.86 | 0.91 | 3.4 | 340 | 0.0004692
677 | 1508 | 153.34 | 53.73 | 35.73 | 26.89 | 0.81 | 56.36 | 43.82943 | 5914 | 1799 | 27.47 | 36.67 | 1.5 | 0.66 | 0.92 | 12.4678 | 18801.4424 | 0.02594599
678 | 56 | 24.97 | 8.95 | 7.96 | 180 | 1 | 10 | 8.446158 | 6506 | 1787 | 126.87 | 8 | 1.12 | 0.89 | 0.93 | 2.72 | 152.32 | 0.0002102016
679 | 72 | 30.63 | 10.78 | 8.51 | 11.31 | 0.96 | 12.65 | 9.577043 | 1573 | 1795 | 18.43 | 8 | 1.27 | 0.79 | 0.86 | 2.72 | 195.84 | 0.0002702592
680 | 56 | 24.97 | 8.53 | 8.36 | 90 | 1 | 10 | 8.446158 | 2998 | 1793 | 126.87 | 8 | 1.02 | 0.98 | 0.93 | 2.72 | 152.32 | 0.0002102016
681 | 268 | 59.6 | 20.01 | 17.05 | 124.31 | 0.95 | 23.32 | 18.47705 | 3634 | 1795 | 120.96 | 18 | 1.17 | 0.85 | 0.91 | 6.12 | 1640.16 | 0.0022634208
682 | 152 | 47.11 | 16.11 | 12.02 | 79.54 | 0.86 | 17.2 | 13.91512 | 4431 | 1805 | 54.46 | 13.42 | 1.34 | 0.75 | 0.84 | 4.5628 | 693.5456 | 0.000957092928
683 | 176 | 69.74 | 20.1 | 11.15 | 48.69 | 0.45 | 23.32 | 14.97344 | 3822 | 1809 | 59.04 | 15.43 | 1.8 | 0.55 | 0.68 | 5.2462 | 923.3312 | 0.001274197056
684 | 632 | 95.4 | 30.7 | 26.21 | 75.07 | 0.87 | 33.53 | 28.37421 | 7960 | 1820 | 72.65 | 28 | 1.17 | 0.85 | 0.89 | 9.52 | 6016.64 | 0.0083029632
685 | 148 | 45.94 | 15.41 | 12.23 | 113.85 | 0.88 | 17.89 | 13.73081 | 2692 | 1808 | 116.57 | 13.6 | 1.26 | 0.79 | 0.84 | 4.624 | 684.352 | 0.00094440576
686 | 232 | 74.91 | 26.45 | 11.17 | 147.53 | 0.52 | 28.84 | 17.19132 | 6401 | 1810 | 146.31 | 15.13 | 2.37 | 0.42 | 0.7 | 5.1442 | 1193.4544 | 0.001646967072
687 | 448 | 81.25 | 24.69 | 23.1 | 35.5 | 0.85 | 28.43 | 23.88934 | 1836 | 1834 | 39.29 | 24 | 1.07 | 0.94 | 0.9 | 8.16 | 3655.68 | 0.0050448384
688 | 244 | 103.2 | 21.03 | 14.77 | 32.88 | 0.29 | 26.08 | 17.63032 | 6247 | 1836 | 32.47 | 19.61 | 1.42 | 0.7 | 0.65 | 6.6674 | 1626.8456 | 0.002245046928
689 | 1616 | 152.85 | 46.14 | 44.6 | 47.25 | 0.87 | 50.16 | 45.37178 | 6962 | 1849 | 66.5 | 46 | 1.03 | 0.97 | 0.94 | 15.64 | 25274.24 | 0.0348784512
690 | 1048 | 123.4 | 41.08 | 32.48 | 85.4 | 0.86 | 42.38 | 36.53809 | 4509 | 1827 | 109.29 | 32 | 1.26 | 0.79 | 0.94 | 10.88 | 11402.24 | 0.0157350912
691 | 604 | 94.23 | 30.66 | 25.08 | 46.69 | 0.85 | 32.31 | 27.73854 | 7211 | 1843 | 68.2 | 26.87 | 1.22 | 0.82 | 0.88 | 9.1358 | 5518.0232 | 0.007614872016
692 | 40 | 22.14 | 8.1 | 6.29 | 63.43 | 1 | 10 | 7.138306 | 5995 | 1838 | 53.13 | 6 | 1.29 | 0.78 | 0.91 | 2.04 | 81.6 | 0.000112608
693 | 132 | 43.11 | 16.13 | 10.42 | 28.15 | 0.89 | 17.2 | 12.96738 | 2752 | 1845 | 35.54 | 11.63 | 1.55 | 0.65 | 0.86 | 3.9542 | 521.9544 | 0.000720297072
694 | 1016 | 121.05 | 37.67 | 34.34 | 162.93 | 0.87 | 41.23 | 35.97593 | 3187 | 1840 | 129.09 | 34 | 1.1 | 0.91 | 0.93 | 11.56 | 11744.96 | 0.0162080448
695 | 96 | 39.8 | 17.07 | 7.16 | 83.95 | 0.76 | 17.09 | 11.05862 | 7483 | 1850 | 69.44 | 8 | 2.38 | 0.42 | 0.86 | 2.72 | 261.12 | 0.0003603456
696 | 56 | 27.8 | 9.54 | 7.47 | 78.31 | 0.91 | 11.66 | 8.446158 | 2144 | 1850 | 59.04 | 8 | 1.28 | 0.78 | 0.85 | 2.72 | 152.32 | 0.0002102016
697 | 896 | 118.02 | 38.37 | 29.73 | 121.74 | 0.81 | 41.23 | 33.78463 | 6344 | 1847 | 112.83 | 31.02 | 1.29 | 0.77 | 0.89 | 10.5468 | 9449.9328 | 0.01304091
698 | 1120 | 146.99 | 48.97 | 29.12 | 125.48 | 0.65 | 51.11 | 37.77237 | 7318 | 1848 | 120.58 | 33.48 | 1.68 | 0.59 | 0.84 | 11.3832 | 12749.184 | 0.01759387392
699 | 220 | 63.6 | 23.07 | 12.14 | 20.21 | 0.68 | 25.3 | 16.74081 | 7487 | 1856 | 18.43 | 13.74 | 1.9 | 0.53 | 0.82 | 4.6716 | 1027.752 | 0.00141829776
700 | 1064 | 139.2 | 38.2 | 35.46 | 27.16 | 0.69 | 46.86 | 36.81595 | 2003 | 1874 | 39.81 | 36.68 | 1.08 | 0.93 | 0.85 | 12.4712 | 13269.3568 | 0.01831171
701 | 664 | 98.23 | 30.88 | 27.38 | 123.8 | 0.86 | 33.29 | 29.08367 | 3288 | 1859 | 147.26 | 29.7 | 1.13 | 0.89 | 0.9 | 10.098 | 6705.072 | 0.00925299936
702 | 2732 | 228.74 | 68.22 | 50.99 | 77.86 | 0.66 | 72.8 | 58.99368 | 5446 | 1893 | 69.08 | 52.79 | 1.34 | 0.75 | 0.92 | 17.9486 | 49035.5752 | 0.06766909
703 | 536 | 109.54 | 39.31 | 17.36 | 168.86 | 0.56 | 42.76 | 26.13049 | 2299 | 1868 | 169.22 | 22.4 | 2.26 | 0.44 | 0.75 | 7.616 | 4082.176 | 0.00563340288
704 | 2100 | 182.79 | 59.99 | 44.57 | 38.51 | 0.79 | 63.78 | 51.72194 | 5242 | 1890 | 41.19 | 48 | 1.35 | 0.74 | 0.92 | 16.32 | 34272 | 0.04729536
705 | 84 | 31.8 | 10.66 | 10.04 | 110.3 | 1 | 12.81 | 10.34439 | 3572 | 1865 | 128.66 | 10 | 1.06 | 0.94 | 0.91 | 3.4 | 285.6 | 0.000394128
706 | 200 | 69.74 | 20.87 | 12.2 | 150.29 | 0.52 | 22.8 | 15.96174 | 4390 | 1875 | 142.13 | 15.09 | 1.71 | 0.58 | 0.75 | 5.1306 | 1026.12 | 0.0014160456
707 | 152 | 47.11 | 16.93 | 11.43 | 50.02 | 0.86 | 18.87 | 13.91512 | 6070 | 1882 | 57.99 | 13.28 | 1.48 | 0.68 | 0.84 | 4.5152 | 686.3104 | 0.000947108352
708 | 176 | 52.28 | 19.64 | 11.41 | 102.27 | 0.81 | 21.54 | 14.97344 | 6420 | 1874 | 111.8 | 12 | 1.72 | 0.58 | 0.87 | 4.08 | 718.08 | 0.0009909504
709 | 1460 | 264.05 | 47.8 | 38.89 | 8.92 | 0.26 | 59.46 | 43.12624 | 1867 | 1892 | 19.65 | 44 | 1.23 | 0.81 | 0.73 | 14.96 | 21841.6 | 0.030141408
710 | 72 | 35.11 | 10.82 | 8.47 | 9.62 | 0.73 | 12.81 | 9.577043 | 4020 | 1879 | 38.66 | 9.84 | 1.28 | 0.78 | 0.77 | 3.3456 | 240.8832 | 0.000332418816
711 | 36 | 22.14 | 10.46 | 4.38 | 175.27 | 0.92 | 10.77 | 6.771992 | 6642 | 1878 | 158.2 | 4 | 2.39 | 0.42 | 0.95 | 1.36 | 48.96 | 6.75648e-05
712 | 308 | 69.25 | 24.84 | 15.79 | 97.35 | 0.81 | 25.3 | 19.808 | 1818 | 1880 | 108.43 | 16 | 1.57 | 0.64 | 0.9 | 5.44 | 1675.52 | 0.0023122176
713 | 20 | 14.14 | 6.29 | 4.05 | 18.43 | 1 | 7.21 | 5.047545 | 5382 | 1884 | 33.69 | 4 | 1.55 | 0.64 | 0.91 | 1.36 | 27.2 | 3.7536e-05
714 | 748 | 120.85 | 36.79 | 25.89 | 10.58 | 0.64 | 38.47 | 30.86853 | 7219 | 1886 | 171.03 | 28 | 1.42 | 0.7 | 0.87 | 9.52 | 7120.96 | 0.0098269248
715 | 700 | 102.23 | 34.25 | 26.03 | 90.61 | 0.84 | 36.06 | 29.86168 | 3432 | 1884 | 109.44 | 26 | 1.32 | 0.76 | 0.93 | 8.84 | 6188 | 0.00853944
716 | 12 | 12.49 | 6.77 | 2.26 | 0 | 0.97 | 6.32 | 3.909811 | 1872 | 1885 | 161.57 | 2 | 3 | 0.33 | 1 | 0.68 | 8.16 | 1.12608e-05
717 | 352 | 86.91 | 21.59 | 20.76 | 64.47 | 0.59 | 26.08 | 21.17564 | 2409 | 1900 | 32.47 | 22 | 1.04 | 0.96 | 0.83 | 7.48 | 2632.96 | 0.0036334848
718 | 24 | 15.31 | 6.77 | 4.51 | 0 | 1 | 7.21 | 5.529308 | 7693 | 1890 | 146.31 | 4 | 1.5 | 0.67 | 1 | 1.36 | 32.64 | 4.50432e-05
719 | 20 | 15.31 | 6.29 | 4.05 | 108.43 | 1 | 7.21 | 5.047545 | 2404 | 1893 | 123.69 | 4 | 1.55 | 0.64 | 0.91 | 1.36 | 27.2 | 3.7536e-05
720 | 32 | 19.8 | 6.98 | 5.84 | 0 | 1 | 8.25 | 6.384695 | 3773 | 1896 | 165.96 | 6 | 1.2 | 0.84 | 0.8 | 2.04 | 65.28 | 9.00864e-05
721 | 84 | 33.46 | 12.63 | 8.47 | 124.56 | 0.94 | 14.14 | 10.34439 | 3035 | 1898 | 135 | 9.84 | 1.49 | 0.67 | 0.86 | 3.3456 | 281.0304 | 0.000387821952
722 | 292 | 64.77 | 24.39 | 15.25 | 161.82 | 0.87 | 26.08 | 19.28664 | 2149 | 1902 | 147.53 | 16 | 1.6 | 0.63 | 0.9 | 5.44 | 1588.48 | 0.0021921024
723 | 2236 | 198.11 | 62.57 | 45.5 | 50.72 | 0.72 | 69.43 | 53.37048 | 3036 | 1928 | 41.5 | 49.85 | 1.38 | 0.73 | 0.9 | 16.949 | 37897.964 | 0.05229919032
724 | 376 | 98.02 | 23.36 | 20.5 | 62.68 | 0.49 | 29.53 | 21.88563 | 7739 | 1917 | 61.7 | 24.41 | 1.14 | 0.88 | 0.73 | 8.2994 | 3120.5744 | 0.004306392672
725 | 1748 | 167.68 | 55.37 | 40.2 | 96.81 | 0.78 | 57.27 | 47.18847 | 5415 | 1912 | 114.78 | 41.11 | 1.38 | 0.73 | 0.92 | 13.9774 | 24432.4952 | 0.03371684
726 | 144 | 49.94 | 14.77 | 12.42 | 75.74 | 0.73 | 17.89 | 13.54398 | 2755 | 1923 | 63.43 | 14 | 1.19 | 0.84 | 0.82 | 4.76 | 685.44 | 0.0009459072
727 | 880 | 115.88 | 42.48 | 26.38 | 118.71 | 0.82 | 43.27 | 33.48162 | 4872 | 1927 | 123.69 | 27.84 | 1.61 | 0.62 | 0.92 | 9.4656 | 8329.728 | 0.01149502464
728 | 64 | 28.97 | 10.85 | 7.51 | 119.87 | 0.96 | 12.81 | 9.029322 | 2418 | 1929 | 128.66 | 8 | 1.44 | 0.69 | 0.89 | 2.72 | 174.08 | 0.0002402304
729 | 628 | 97.74 | 31.78 | 25.16 | 10.64 | 0.83 | 33.53 | 28.28427 | 6530 | 1933 | 162.65 | 26.74 | 1.26 | 0.79 | 0.89 | 9.0916 | 5709.5248 | 0.007879144224
730 | 196 | 51.11 | 19.65 | 12.7 | 160.13 | 0.94 | 20.59 | 15.80131 | 6950 | 1931 | 150.95 | 14 | 1.55 | 0.65 | 0.89 | 4.76 | 932.96 | 0.0012874848
731 | 912 | 140.17 | 56.08 | 20.71 | 31.53 | 0.58 | 59.36 | 34.08494 | 2842 | 1949 | 32.62 | 24.31 | 2.71 | 0.37 | 0.85 | 8.2654 | 7538.0448 | 0.0104025
732 | 560 | 114.23 | 42.46 | 16.79 | 87.88 | 0.54 | 41.76 | 26.7091 | 7983 | 1931 | 106.7 | 18 | 2.53 | 0.4 | 0.84 | 6.12 | 3427.2 | 0.004729536
733 | 176 | 53.94 | 18.87 | 11.87 | 90.48 | 0.76 | 19.7 | 14.97344 | 3483 | 1932 | 113.96 | 12 | 1.59 | 0.63 | 0.88 | 4.08 | 718.08 | 0.0009909504
734 | 204 | 52.77 | 18.07 | 14.38 | 160.21 | 0.92 | 20 | 16.12056 | 1840 | 1934 | 143.13 | 16 | 1.26 | 0.8 | 0.86 | 5.44 | 1109.76 | 0.0015314688
735 | 356 | 130.99 | 33 | 13.74 | 122.33 | 0.26 | 36.72 | 21.29561 | 3868 | 1936 | 119.36 | 17.41 | 2.4 | 0.42 | 0.71 | 5.9194 | 2107.3064 | 0.002908082832
736 | 408 | 82.23 | 25.23 | 20.59 | 37 | 0.76 | 28.43 | 22.79792 | 4793 | 1948 | 39.29 | 22.4 | 1.23 | 0.82 | 0.82 | 7.616 | 3107.328 | 0.00428811264
737 | 1124 | 126.71 | 42.77 | 33.46 | 167.69 | 0.88 | 44.27 | 37.83976 | 3724 | 1946 | 161.57 | 35.35 | 1.28 | 0.78 | 0.92 | 12.019 | 13509.356 | 0.01864291128
738 | 124 | 41.46 | 15.9 | 9.93 | 30.46 | 0.91 | 17.2 | 12.56828 | 6132 | 1945 | 35.54 | 11.63 | 1.6 | 0.62 | 0.87 | 3.9542 | 490.3208 | 0.000676642704
739 | 520 | 111.2 | 33.17 | 19.96 | 79.29 | 0.53 | 38.47 | 25.73753 | 2385 | 1942 | 98.97 | 25.42 | 1.66 | 0.6 | 0.72 | 8.6428 | 4494.256 | 0.00620207328
740 | 340 | 96.37 | 26.57 | 16.29 | 42.09 | 0.46 | 30 | 20.81156 | 5983 | 1954 | 53.13 | 19.29 | 1.63 | 0.61 | 0.76 | 6.5586 | 2229.924 | 0.00307729512
741 | 248 | 65.74 | 22.14 | 14.26 | 137.16 | 0.72 | 24.41 | 17.77424 | 1693 | 1949 | 145.01 | 16.97 | 1.55 | 0.64 | 0.78 | 5.7698 | 1430.9104 | 0.001974656352
742 | 12 | 16.97 | 4.89 | 3.12 | 0 | 0.52 | 6.32 | 3.909811 | 3720 | 1948 | 161.57 | 4 | 1.57 | 0.64 | 0.6 | 1.36 | 16.32 | 2.25216e-05
743 | 12 | 11.31 | 4.73 | 3.23 | 45 | 1 | 5.66 | 3.909811 | 3717 | 1951 | 45 | 4 | 1.46 | 0.68 | 0.86 | 1.36 | 16.32 | 2.25216e-05
744 | 224 | 70.43 | 23.02 | 12.39 | 106.55 | 0.57 | 23.41 | 16.89232 | 6287 | 1950 | 109.98 | 15.21 | 1.86 | 0.54 | 0.76 | 5.1714 | 1158.3936 | 0.001598583168
745 | 324 | 73.74 | 25.05 | 16.47 | 176.12 | 0.75 | 27.2 | 20.31598 | 3191 | 1955 | 162.9 | 20 | 1.52 | 0.66 | 0.82 | 6.8 | 2203.2 | 0.003040416
746 | 280 | 80.57 | 25.67 | 13.89 | 4.76 | 0.54 | 29.73 | 18.88618 | 3713 | 1962 | 19.65 | 17.03 | 1.85 | 0.54 | 0.74 | 5.7902 | 1621.256 | 0.00223733328
747 | 300 | 81.74 | 31.09 | 12.29 | 115.54 | 0.56 | 32.25 | 19.54906 | 6750 | 1957 | 119.74 | 16.99 | 2.53 | 0.4 | 0.79 | 5.7766 | 1732.98 | 0.0023915124
748 | 528 | 133.34 | 36.44 | 18.45 | 105.85 | 0.37 | 42.05 | 25.93475 | 6084 | 1958 | 115.35 | 25.94 | 1.98 | 0.51 | 0.67 | 8.8196 | 4656.7488 | 0.006426313344
749 | 728 | 101.05 | 36.56 | 25.35 | 114.42 | 0.9 | 39.4 | 30.45305 | 2334 | 1960 | 113.96 | 27.95 | 1.44 | 0.69 | 0.92 | 9.503 | 6918.184 | 0.00954709392
750 | 816 | 109.05 | 33.74 | 30.79 | 173.92 | 0.86 | 36.72 | 32.24113 | 1710 | 1964 | 150.64 | 30 | 1.1 | 0.91 | 0.92 | 10.2 | 8323.2 | 0.011486016
751 | 260 | 79.4 | 25.01 | 13.23 | 176.08 | 0.52 | 27.2 | 18.19918 | 5229 | 1964 | 162.9 | 16 | 1.89 | 0.53 | 0.78 | 5.44 | 1414.4 | 0.001951872
752 | 164 | 53.94 | 17.23 | 12.12 | 111.97 | 0.71 | 18.87 | 14.45397 | 1839 | 1964 | 122.01 | 13.91 | 1.42 | 0.7 | 0.84 | 4.7294 | 775.6216 | 0.001070357808
753 | 1116 | 144.17 | 42.12 | 33.74 | 152.25 | 0.67 | 49.4 | 37.70485 | 3560 | 1968 | 158.63 | 36 | 1.25 | 0.8 | 0.88 | 12.24 | 13659.84 | 0.0188505792
754 | 1084 | 144.85 | 43.33 | 31.85 | 86.47 | 0.65 | 48.08 | 37.16035 | 6545 | 1987 | 73.07 | 34 | 1.36 | 0.73 | 0.87 | 11.56 | 12531.04 | 0.0172928352
755 | 52 | 30.63 | 13.16 | 5.03 | 65.99 | 0.7 | 14.42 | 8.138921 | 6697 | 1973 | 56.31 | 6.79 | 2.61 | 0.38 | 0.74 | 2.3086 | 120.0472 | 0.000165665136
756 | 268 | 69.74 | 23.53 | 14.5 | 12.52 | 0.69 | 24.33 | 18.47705 | 2684 | 1975 | 170.54 | 16 | 1.62 | 0.62 | 0.85 | 5.44 | 1457.92 | 0.0020119296
757 | 24 | 16.97 | 6.28 | 4.87 | 45 | 1 | 7.21 | 5.529308 | 3307 | 1974 | 33.69 | 5.66 | 1.29 | 0.77 | 0.8 | 1.9244 | 46.1856 | 6.3736128e-05
758 | 2500 | 194.99 | 65.08 | 48.91 | 91.03 | 0.83 | 67.08 | 56.43326 | 5017 | 2003 | 63.43 | 49.42 | 1.33 | 0.75 | 0.93 | 16.8028 | 42007 | 0.05796966
759 | 32 | 19.31 | 9.03 | 4.51 | 90 | 1 | 8.94 | 6.384695 | 1916 | 1975 | 116.57 | 4 | 2 | 0.5 | 1 | 1.36 | 43.52 | 6.00576e-05
760 | 96 | 34.63 | 11.53 | 10.6 | 68.96 | 1 | 13.42 | 11.05862 | 2661 | 1981 | 63.43 | 10 | 1.09 | 0.92 | 0.89 | 3.4 | 326.4 | 0.000450432
761 | 124 | 47.8 | 16.73 | 9.44 | 94.97 | 0.68 | 19.7 | 12.56828 | 1666 | 1984 | 113.96 | 10 | 1.77 | 0.56 | 0.84 | 3.4 | 421.6 | 0.000581808
762 | 336 | 103.4 | 26.65 | 16.05 | 41.87 | 0.39 | 34.41 | 20.68878 | 1671 | 1994 | 35.54 | 22.45 | 1.66 | 0.6 | 0.69 | 7.633 | 2564.688 | 0.00353926944
763 | 596 | 106.23 | 34.91 | 21.74 | 165.08 | 0.66 | 38.83 | 27.55423 | 5234 | 1988 | 168.11 | 24 | 1.61 | 0.62 | 0.83 | 8.16 | 4863.36 | 0.0067114368
764 | 392 | 76.57 | 25.49 | 19.58 | 165.56 | 0.84 | 26.68 | 22.34643 | 7575 | 1993 | 167.01 | 21.47 | 1.3 | 0.77 | 0.88 | 7.2998 | 2861.5216 | 0.003948899808
765 | 276 | 98.71 | 22.61 | 15.54 | 128.01 | 0.36 | 26.08 | 18.7508 | 7933 | 1989 | 122.47 | 18.78 | 1.45 | 0.69 | 0.75 | 6.3852 | 1762.3152 | 0.002431994976
766 | 428 | 98.23 | 27.74 | 19.65 | 83.95 | 0.56 | 32.25 | 23.35001 | 5264 | 2005 | 60.26 | 23.88 | 1.41 | 0.71 | 0.82 | 8.1192 | 3475.0176 | 0.004795524288
767 | 836 | 113.54 | 39.34 | 27.06 | 100.66 | 0.81 | 43.68 | 32.63385 | 2597 | 1993 | 105.95 | 28 | 1.45 | 0.69 | 0.89 | 9.52 | 7958.72 | 0.0109830336
768 | 2768 | 208.45 | 66.34 | 53.12 | 77.86 | 0.8 | 68.41 | 59.3811 | 2745 | 2030 | 74.74 | 58 | 1.25 | 0.8 | 0.92 | 19.72 | 54584.96 | 0.0753272448
769 | 24 | 15.31 | 6.77 | 4.51 | 0 | 1 | 7.21 | 5.529308 | 3785 | 2001 | 146.31 | 4 | 1.5 | 0.67 | 1 | 1.36 | 32.64 | 4.50432e-05
770 | 96 | 37.46 | 13.82 | 8.84 | 134.62 | 0.86 | 15.62 | 11.05862 | 6110 | 2001 | 129.81 | 10.73 | 1.56 | 0.64 | 0.84 | 3.6482 | 350.2272 | 0.000483313536
771 | 268 | 63.6 | 21.97 | 15.53 | 77.99 | 0.83 | 23.41 | 18.47705 | 6317 | 2012 | 70.02 | 17.1 | 1.41 | 0.71 | 0.86 | 5.814 | 1558.152 | 0.00215024976
772 | 320 | 73.74 | 23.46 | 17.37 | 32.93 | 0.74 | 27.2 | 20.19018 | 2322 | 2012 | 36.03 | 19.8 | 1.35 | 0.74 | 0.83 | 6.732 | 2154.24 | 0.0029728512
773 | 192 | 60.08 | 19.83 | 12.33 | 69.02 | 0.67 | 21.54 | 15.63925 | 6484 | 2017 | 68.2 | 13.91 | 1.61 | 0.62 | 0.83 | 4.7294 | 908.0448 | 0.001253101824
774 | 488 | 99.88 | 29.72 | 20.91 | 74.24 | 0.61 | 32.25 | 24.93303 | 1566 | 2023 | 60.26 | 23.77 | 1.42 | 0.7 | 0.84 | 8.0818 | 3943.9184 | 0.005442607392
775 | 208 | 62.43 | 24.24 | 10.93 | 104.01 | 0.67 | 24.17 | 16.27784 | 5495 | 2009 | 114.44 | 12.16 | 2.22 | 0.45 | 0.83 | 4.1344 | 859.9552 | 0.001186738176
776 | 56 | 27.8 | 10.52 | 6.77 | 75.13 | 0.91 | 11.66 | 8.446158 | 1773 | 2022 | 59.04 | 8 | 1.55 | 0.64 | 0.82 | 2.72 | 152.32 | 0.0002102016
777 | 188 | 55.6 | 16.53 | 14.48 | 101.43 | 0.76 | 18.87 | 15.47548 | 3115 | 2020 | 147.99 | 16 | 1.14 | 0.88 | 0.84 | 5.44 | 1022.72 | 0.0014113536
778 | 284 | 92.08 | 21.41 | 16.89 | 84.02 | 0.42 | 25.06 | 19.02061 | 2616 | 2030 | 61.39 | 18 | 1.27 | 0.79 | 0.81 | 6.12 | 1738.08 | 0.0023985504
779 | 212 | 55.11 | 19.33 | 13.96 | 56.51 | 0.88 | 21.63 | 16.43361 | 6475 | 2028 | 56.31 | 16 | 1.38 | 0.72 | 0.9 | 5.44 | 1153.28 | 0.0015915264
780 | 204 | 58.43 | 23.03 | 11.28 | 172.59 | 0.75 | 23.41 | 16.12056 | 2568 | 2023 | 160.02 | 12 | 2.04 | 0.49 | 0.88 | 4.08 | 832.32 | 0.0011486016
781 | 208 | 53.94 | 17.19 | 15.4 | 141.93 | 0.9 | 20 | 16.27784 | 2519 | 2023 | 126.87 | 16 | 1.12 | 0.9 | 0.89 | 5.44 | 1131.52 | 0.0015614976
782 | 468 | 88.57 | 29.93 | 19.91 | 134.11 | 0.75 | 31.62 | 24.41676 | 1990 | 2029 | 145.3 | 22.74 | 1.5 | 0.67 | 0.86 | 7.7316 | 3618.3888 | 0.004993376544
783 | 48 | 24.97 | 9.48 | 6.45 | 178.09 | 0.97 | 10.77 | 7.819623 | 2157 | 2028 | 158.2 | 6 | 1.47 | 0.68 | 0.89 | 2.04 | 97.92 | 0.0001351296
784 | 1244 | 154.51 | 49.7 | 31.87 | 105.39 | 0.65 | 55.32 | 39.80846 | 3241 | 2027 | 102.53 | 34 | 1.56 | 0.64 | 0.9 | 11.56 | 14380.64 | 0.0198452832
785 | 80 | 36.28 | 11.9 | 8.56 | 115.05 | 0.76 | 14.42 | 10.09509 | 2163 | 2028 | 123.69 | 9.9 | 1.39 | 0.72 | 0.82 | 3.366 | 269.28 | 0.0003716064
786 | 120 | 43.11 | 14.46 | 10.56 | 94.39 | 0.81 | 16.12 | 12.36391 | 3085 | 2032 | 119.74 | 12 | 1.37 | 0.73 | 0.83 | 4.08 | 489.6 | 0.000675648
787 | 3480 | 247.56 | 86.24 | 51.38 | 140.47 | 0.71 | 88.09 | 66.58169 | 2546 | 2036 | 129.47 | 54.36 | 1.68 | 0.6 | 0.91 | 18.4824 | 64318.752 | 0.08875987776
788 | 592 | 97.05 | 35.52 | 21.22 | 49.86 | 0.79 | 37.74 | 27.46161 | 4843 | 2055 | 57.99 | 23.65 | 1.67 | 0.6 | 0.89 | 8.041 | 4760.272 | 0.00656917536
789 | 24 | 16.97 | 6.28 | 4.87 | 135 | 1 | 7.21 | 5.529308 | 2159 | 2040 | 123.69 | 5.66 | 1.29 | 0.77 | 0.8 | 1.9244 | 46.1856 | 6.3736128e-05
790 | 1172 | 144.85 | 48.76 | 30.6 | 135.86 | 0.7 | 54.04 | 38.63928 | 1854 | 2051 | 141.01 | 35.91 | 1.59 | 0.63 | 0.88 | 12.2094 | 14309.4168 | 0.019747
791 | 28 | 18.14 | 7.01 | 5.08 | 59.53 | 1 | 8.49 | 5.972335 | 5452 | 2054 | 45 | 6 | 1.38 | 0.72 | 0.88 | 2.04 | 57.12 | 7.88256e-05
792 | 124 | 41.46 | 13.29 | 11.88 | 97.31 | 0.91 | 15.62 | 12.56828 | 3698 | 2063 | 140.19 | 12 | 1.12 | 0.89 | 0.89 | 4.08 | 505.92 | 0.0006981696
793 | 812 | 118.71 | 38.55 | 26.82 | 141.91 | 0.72 | 41.04 | 32.16201 | 7057 | 2062 | 136.97 | 29.7 | 1.44 | 0.7 | 0.9 | 10.098 | 8199.576 | 0.01131541488
794 | 60 | 27.8 | 10.34 | 7.39 | 8.13 | 0.98 | 11.66 | 8.742604 | 4973 | 2066 | 30.96 | 8 | 1.4 | 0.71 | 0.88 | 2.72 | 163.2 | 0.000225216
795 | 1680 | 166.51 | 53.25 | 40.17 | 90.73 | 0.76 | 54.59 | 46.26151 | 7110 | 2064 | 98.43 | 42 | 1.33 | 0.75 | 0.9 | 14.28 | 23990.4 | 0.033106752
796 | 892 | 124.85 | 45.69 | 24.86 | 42.99 | 0.72 | 47.71 | 33.70913 | 5382 | 2082 | 33.02 | 26.87 | 1.84 | 0.54 | 0.87 | 9.1358 | 8149.1336 | 0.0112458
797 | 216 | 57.94 | 22.12 | 12.43 | 71.52 | 0.81 | 23.41 | 16.58792 | 1767 | 2081 | 70.02 | 14 | 1.78 | 0.56 | 0.86 | 4.76 | 1028.16 | 0.0014188608
798 | 184 | 52.77 | 18.49 | 12.67 | 103.8 | 0.83 | 19.7 | 15.30996 | 7196 | 2072 | 113.96 | 14 | 1.46 | 0.69 | 0.85 | 4.76 | 875.84 | 0.0012086592
799 | 192 | 51.11 | 16.3 | 14.99 | 51.18 | 0.92 | 18.87 | 15.63925 | 6035 | 2078 | 32.01 | 16 | 1.09 | 0.92 | 0.9 | 5.44 | 1044.48 | 0.0014413824
800 | 492 | 85.74 | 26.54 | 23.61 | 41.88 | 0.84 | 30 | 25.03501 | 7240 | 2084 | 36.87 | 24 | 1.12 | 0.89 | 0.91 | 8.16 | 4014.72 | 0.0055403136
801 | 560 | 94.23 | 33.73 | 21.14 | 68.89 | 0.79 | 36.06 | 26.7091 | 2216 | 2091 | 70.56 | 23.85 | 1.6 | 0.63 | 0.87 | 8.109 | 4541.04 | 0.0062666352
802 | 408 | 90.91 | 34.26 | 15.16 | 97.4 | 0.62 | 35.44 | 22.79792 | 3016 | 2075 | 106.39 | 18 | 2.26 | 0.44 | 0.81 | 6.12 | 2496.96 | 0.0034458048
803 | 560 | 112.85 | 38.46 | 18.54 | 69.71 | 0.55 | 42.05 | 26.7091 | 6396 | 2094 | 64.65 | 23.67 | 2.07 | 0.48 | 0.8 | 8.0478 | 4506.768 | 0.00621933984
804 | 28 | 18.14 | 6.17 | 5.78 | 0 | 1 | 7.21 | 5.972335 | 2473 | 2076 | 123.69 | 6 | 1.07 | 0.94 | 0.88 | 2.04 | 57.12 | 7.88256e-05
805 | 1884 | 170.99 | 54.5 | 44.01 | 175.57 | 0.81 | 56.04 | 48.98979 | 2302 | 2079 | 145.18 | 45.4 | 1.24 | 0.81 | 0.9 | 15.436 | 29081.424 | 0.04013236512
806 | 88 | 33.46 | 11.96 | 9.37 | 59.16 | 0.99 | 13.42 | 10.58782 | 1695 | 2084 | 63.43 | 10 | 1.28 | 0.78 | 0.86 | 3.4 | 299.2 | 0.000412896
807 | 500 | 85.74 | 28.87 | 22.05 | 165.36 | 0.85 | 30.53 | 25.23772 | 2461 | 2082 | 148.39 | 22 | 1.31 | 0.76 | 0.92 | 7.48 | 3740 | 0.0051612
808 | 72 | 30.63 | 12.27 | 7.47 | 171.09 | 0.96 | 13.42 | 9.577043 | 3140 | 2083 | 153.43 | 8 | 1.64 | 0.61 | 0.86 | 2.72 | 195.84 | 0.0002702592
809 | 12 | 11.31 | 4.73 | 3.23 | 135 | 1 | 5.66 | 3.909811 | 2243 | 2085 | 135 | 4 | 1.46 | 0.68 | 0.86 | 1.36 | 16.32 | 2.25216e-05
810 | 128 | 54.43 | 14.44 | 11.29 | 158.05 | 0.54 | 18.44 | 12.76939 | 4925 | 2085 | 130.6 | 13.58 | 1.28 | 0.78 | 0.7 | 4.6172 | 591.0016 | 0.000815582208
811 | 392 | 104.57 | 24.87 | 20.07 | 23.49 | 0.45 | 33.29 | 22.34643 | 3801 | 2102 | 32.74 | 27.1 | 1.24 | 0.81 | 0.71 | 9.214 | 3611.888 | 0.00498440544
812 | 108 | 45.94 | 15.91 | 8.64 | 24.93 | 0.64 | 18.44 | 11.72943 | 3022 | 2096 | 40.6 | 11.09 | 1.84 | 0.54 | 0.79 | 3.7706 | 407.2248 | 0.000561970224
813 | 456 | 82.91 | 29.14 | 19.92 | 167.92 | 0.83 | 32.31 | 24.1017 | 5709 | 2091 | 158.2 | 20 | 1.46 | 0.68 | 0.89 | 6.8 | 3100.8 | 0.004279104
814 | 328 | 82.91 | 30.89 | 13.52 | 138.94 | 0.6 | 32.8 | 20.441 | 6978 | 2095 | 142.43 | 18.25 | 2.28 | 0.44 | 0.76 | 6.205 | 2035.24 | 0.0028086312
815 | 332 | 137.34 | 24.87 | 17 | 58.78 | 0.22 | 36.06 | 20.56526 | 4914 | 2108 | 56.31 | 24 | 1.46 | 0.68 | 0.54 | 8.16 | 2709.12 | 0.0037385856
816 | 204 | 75.4 | 28.42 | 9.14 | 49.78 | 0.45 | 31.24 | 16.12056 | 2694 | 2105 | 39.81 | 12.73 | 3.11 | 0.32 | 0.65 | 4.3282 | 882.9528 | 0.001218474864
817 | 328 | 96.57 | 37.96 | 11 | 79.44 | 0.44 | 39.85 | 20.441 | 4926 | 2113 | 72.47 | 13.99 | 3.45 | 0.29 | 0.76 | 4.7566 | 1560.1648 | 0.002153027424
818 | 68 | 27.8 | 10.46 | 8.28 | 74.83 | 1 | 11.66 | 9.307212 | 4994 | 2099 | 59.04 | 8 | 1.26 | 0.79 | 0.92 | 2.72 | 184.96 | 0.0002552448
819 | 808 | 150.31 | 39.25 | 26.21 | 127.9 | 0.45 | 44.72 | 32.0827 | 7958 | 2095 | 116.57 | 29.7 | 1.5 | 0.67 | 0.76 | 10.098 | 8159.184 | 0.01125967392
820 | 624 | 141.34 | 40.68 | 19.53 | 50.63 | 0.39 | 45.61 | 28.19405 | 2694 | 2113 | 37.87 | 26.87 | 2.08 | 0.48 | 0.65 | 9.1358 | 5700.7392 | 0.007867020096
821 | 12 | 11.31 | 4.73 | 3.23 | 135 | 1 | 5.66 | 3.909811 | 4924 | 2099 | 135 | 4 | 1.46 | 0.68 | 0.86 | 1.36 | 16.32 | 2.25216e-05
822 | 12 | 11.31 | 4.73 | 3.23 | 135 | 1 | 5.66 | 3.909811 | 2340 | 2103 | 135 | 4 | 1.46 | 0.68 | 0.86 | 1.36 | 16.32 | 2.25216e-05
823 | 24 | 24.97 | 9.4 | 3.25 | 67.26 | 0.48 | 11.66 | 5.529308 | 4918 | 2108 | 59.04 | 5.37 | 2.89 | 0.35 | 0.57 | 1.8258 | 43.8192 | 6.0470496e-05
824 | 92 | 37.46 | 14.47 | 8.1 | 175.76 | 0.82 | 15.23 | 10.82578 | 2217 | 2105 | 156.8 | 8 | 1.79 | 0.56 | 0.9 | 2.72 | 250.24 | 0.0003453312
825 | 328 | 74.43 | 24.39 | 17.12 | 175.28 | 0.74 | 26.68 | 20.441 | 2068 | 2115 | 12.99 | 18 | 1.42 | 0.7 | 0.87 | 6.12 | 2007.36 | 0.0027701568
826 | 256 | 74.23 | 22.97 | 14.19 | 147.04 | 0.58 | 24.41 | 18.05864 | 5147 | 2111 | 145.01 | 16 | 1.62 | 0.62 | 0.8 | 5.44 | 1392.64 | 0.0019218432
827 | 484 | 123.2 | 26.4 | 23.34 | 170.03 | 0.4 | 32.98 | 24.83064 | 1588 | 2118 | 14.04 | 27.83 | 1.13 | 0.88 | 0.72 | 9.4622 | 4579.7048 | 0.006319992624
828 | 156 | 48.28 | 15.78 | 12.59 | 46 | 0.84 | 18.44 | 14.09703 | 4358 | 2117 | 40.6 | 14 | 1.25 | 0.8 | 0.85 | 4.76 | 742.56 | 0.0010247328
829 | 96 | 44.77 | 14.86 | 8.22 | 21.46 | 0.6 | 17.89 | 11.05862 | 2218 | 2117 | 26.57 | 10.98 | 1.81 | 0.55 | 0.69 | 3.7332 | 358.3872 | 0.000494574336
830 | 328 | 85.05 | 27 | 15.47 | 101.43 | 0.57 | 28.64 | 20.441 | 6909 | 2113 | 102.09 | 18 | 1.75 | 0.57 | 0.82 | 6.12 | 2007.36 | 0.0027701568
831 | 592 | 101.54 | 29.54 | 25.51 | 54.46 | 0.72 | 32.98 | 27.46161 | 3382 | 2116 | 104.04 | 27.2 | 1.16 | 0.86 | 0.84 | 9.248 | 5474.816 | 0.00755524608
832 | 88 | 33.46 | 11.96 | 9.37 | 27.41 | 0.99 | 13.42 | 10.58782 | 3638 | 2123 | 26.57 | 10 | 1.28 | 0.78 | 0.86 | 3.4 | 299.2 | 0.000412896
833 | 628 | 140.85 | 34.75 | 23.01 | 52.09 | 0.4 | 38.47 | 28.28427 | 1777 | 2138 | 62.1 | 26.63 | 1.51 | 0.66 | 0.82 | 9.0542 | 5686.0376 | 0.007846731888
834 | 112 | 37.46 | 12.59 | 11.33 | 164.19 | 1 | 14.42 | 11.94467 | 2178 | 2124 | 146.31 | 12 | 1.11 | 0.9 | 0.9 | 4.08 | 456.96 | 0.0006306048
835 | 216 | 64.77 | 22.64 | 12.15 | 70.14 | 0.65 | 24.41 | 16.58792 | 6961 | 2137 | 55.01 | 15.64 | 1.86 | 0.54 | 0.74 | 5.3176 | 1148.6016 | 0.001585070208
836 | 20 | 23.8 | 5.46 | 4.66 | 90 | 0.44 | 7.21 | 5.047545 | 6965 | 2132 | 123.69 | 6 | 1.17 | 0.85 | 0.62 | 2.04 | 40.8 | 5.6304e-05
837 | 592 | 94.23 | 34.23 | 22.02 | 118.26 | 0.84 | 34.41 | 27.46161 | 2732 | 2135 | 125.54 | 22.36 | 1.55 | 0.64 | 0.91 | 7.6024 | 4500.6208 | 0.006210856704
838 | 76 | 33.46 | 10.95 | 8.84 | 34.51 | 0.85 | 12.81 | 9.839476 | 3545 | 2143 | 38.66 | 10 | 1.24 | 0.81 | 0.84 | 3.4 | 258.4 | 0.000356592
839 | 212 | 69.25 | 23 | 11.74 | 165.97 | 0.56 | 26 | 16.43361 | 3583 | 2139 | 157.38 | 14 | 1.96 | 0.51 | 0.75 | 4.76 | 1009.12 | 0.0013925856
840 | 340 | 72.08 | 27.7 | 15.63 | 174.28 | 0.82 | 29.12 | 20.81156 | 1815 | 2145 | 164.05 | 16 | 1.77 | 0.56 | 0.89 | 5.44 | 1849.6 | 0.002552448
841 | 472 | 90.71 | 32.01 | 18.78 | 57.49 | 0.72 | 32.56 | 24.52089 | 7933 | 2160 | 42.51 | 21.2 | 1.7 | 0.59 | 0.85 | 7.208 | 3402.176 | 0.00469500288
842 | 396 | 80.57 | 28.57 | 17.65 | 9.59 | 0.77 | 29.73 | 22.46016 | 2647 | 2158 | 19.65 | 20 | 1.62 | 0.62 | 0.86 | 6.8 | 2692.8 | 0.003716064
843 | 384 | 74.91 | 23.39 | 20.9 | 89.41 | 0.86 | 25.61 | 22.11723 | 6864 | 2151 | 128.66 | 22 | 1.12 | 0.89 | 0.87 | 7.48 | 2872.32 | 0.0039638016
844 | 20 | 14.14 | 6.29 | 4.05 | 18.43 | 1 | 7.21 | 5.047545 | 7381 | 2151 | 33.69 | 4 | 1.55 | 0.64 | 0.91 | 1.36 | 27.2 | 3.7536e-05
845 | 36 | 24.97 | 7.68 | 5.97 | 148.95 | 0.73 | 10 | 6.771992 | 7232 | 2150 | 143.13 | 6 | 1.29 | 0.78 | 0.82 | 2.04 | 73.44 | 0.0001013472
846 | 264 | 84.57 | 25.07 | 13.41 | 24.13 | 0.46 | 28.84 | 18.33864 | 7858 | 2159 | 33.69 | 18.34 | 1.87 | 0.53 | 0.67 | 6.2356 | 1646.1984 | 0.002271753792
847 | 796 | 107.88 | 36.91 | 27.46 | 5.26 | 0.86 | 39.4 | 31.84357 | 1597 | 2162 | 23.96 | 28 | 1.34 | 0.74 | 0.92 | 9.52 | 7577.92 | 0.0104575296
848 | 164 | 62.43 | 22.03 | 9.48 | 76.62 | 0.53 | 24.33 | 14.45397 | 3739 | 2164 | 80.54 | 12 | 2.32 | 0.43 | 0.7 | 4.08 | 669.12 | 0.0009233856
849 | 272 | 81.74 | 26.44 | 13.1 | 114.93 | 0.51 | 28.64 | 18.61442 | 1529 | 2153 | 114.78 | 16.99 | 2.02 | 0.5 | 0.75 | 5.7766 | 1571.2352 | 0.002168304576
850 | 148 | 49.94 | 15.47 | 12.18 | 79.49 | 0.75 | 17.2 | 13.73081 | 5436 | 2161 | 54.46 | 14 | 1.27 | 0.79 | 0.82 | 4.76 | 704.48 | 0.0009721824
851 | 36 | 24.97 | 7.55 | 6.07 | 125.78 | 0.73 | 10 | 6.771992 | 3714 | 2154 | 126.87 | 6 | 1.24 | 0.8 | 0.82 | 2.04 | 73.44 | 0.0001013472
852 | 416 | 104.57 | 23.8 | 22.25 | 37.98 | 0.48 | 28.84 | 23.02035 | 6121 | 2166 | 56.31 | 24 | 1.07 | 0.94 | 0.81 | 8.16 | 3394.56 | 0.0046844928
853 | 100 | 35.11 | 13.7 | 9.29 | 45 | 1 | 14.42 | 11.28665 | 2044 | 2161 | 33.69 | 9.9 | 1.48 | 0.68 | 0.88 | 3.366 | 336.6 | 0.000464508
854 | 1844 | 175.97 | 60.1 | 39.07 | 43.18 | 0.75 | 60.96 | 48.46694 | 2686 | 2180 | 41.01 | 41.01 | 1.54 | 0.65 | 0.89 | 13.9434 | 25711.6296 | 0.03548205
855 | 584 | 91.4 | 29.66 | 25.07 | 85.6 | 0.88 | 31.3 | 27.27543 | 4332 | 2157 | 116.57 | 26 | 1.18 | 0.84 | 0.91 | 8.84 | 5162.56 | 0.0071243328
856 | 392 | 74.91 | 24.95 | 20 | 30.36 | 0.88 | 27.2 | 22.34643 | 6805 | 2166 | 17.1 | 22 | 1.25 | 0.8 | 0.88 | 7.48 | 2932.16 | 0.0040463808
857 | 132 | 41.94 | 15.35 | 10.95 | 4.45 | 0.94 | 17.09 | 12.96738 | 6575 | 2163 | 20.56 | 12 | 1.4 | 0.71 | 0.86 | 4.08 | 538.56 | 0.0007432128
858 | 864 | 114.02 | 38.57 | 28.52 | 55.6 | 0.84 | 40.5 | 33.17585 | 2390 | 2179 | 69.78 | 29.67 | 1.35 | 0.74 | 0.91 | 10.0878 | 8715.8592 | 0.01202789
859 | 192 | 51.6 | 17.88 | 13.67 | 128 | 0.91 | 19.7 | 15.63925 | 2910 | 2162 | 113.96 | 15.53 | 1.31 | 0.76 | 0.86 | 5.2802 | 1013.7984 | 0.001399041792
860 | 108 | 47.11 | 13.94 | 9.87 | 173.88 | 0.61 | 16.12 | 11.72943 | 8112 | 2164 | 150.26 | 10 | 1.41 | 0.71 | 0.84 | 3.4 | 367.2 | 0.000506736
861 | 304 | 65.25 | 20.42 | 18.95 | 114.97 | 0.9 | 23.32 | 19.67895 | 4093 | 2167 | 149.04 | 19.61 | 1.08 | 0.93 | 0.87 | 6.6674 | 2026.8896 | 0.002797107648
862 | 792 | 106.91 | 34.36 | 29.34 | 1.22 | 0.87 | 36.77 | 31.76346 | 6267 | 2176 | 22.38 | 30 | 1.17 | 0.85 | 0.92 | 10.2 | 8078.4 | 0.011148192
863 | 220 | 57.25 | 18.88 | 14.84 | 168.83 | 0.84 | 20.88 | 16.74081 | 7334 | 2168 | 163.3 | 16 | 1.27 | 0.79 | 0.87 | 5.44 | 1196.8 | 0.001651584
864 | 20 | 15.31 | 6.29 | 4.05 | 71.57 | 1 | 7.21 | 5.047545 | 3850 | 2174 | 56.31 | 4 | 1.55 | 0.64 | 0.91 | 1.36 | 27.2 | 3.7536e-05
865 | 576 | 94.23 | 29.65 | 24.73 | 145.66 | 0.82 | 32.8 | 27.08797 | 1637 | 2172 | 127.57 | 25.46 | 1.2 | 0.83 | 0.88 | 8.6564 | 4986.0864 | 0.006880799232
866 | 76 | 34.63 | 10.68 | 9.06 | 128.74 | 0.8 | 12.81 | 9.839476 | 1956 | 2185 | 128.66 | 10 | 1.18 | 0.85 | 0.84 | 3.4 | 258.4 | 0.000356592
867 | 436 | 76.08 | 27.47 | 20.21 | 155.78 | 0.95 | 28.84 | 23.56722 | 7549 | 2192 | 146.31 | 21.7 | 1.36 | 0.74 | 0.92 | 7.378 | 3216.808 | 0.00443919504
868 | 144 | 41.94 | 15.04 | 12.19 | 132.86 | 1 | 16.12 | 13.54398 | 3726 | 2193 | 119.74 | 12.73 | 1.23 | 0.81 | 0.9 | 4.3282 | 623.2608 | 0.000860099904
869 | 232 | 66.43 | 26.17 | 11.29 | 87.61 | 0.66 | 26.68 | 17.19132 | 5696 | 2206 | 77.01 | 13.33 | 2.32 | 0.43 | 0.79 | 4.5322 | 1051.4704 | 0.001451029152
870 | 648 | 108.57 | 40.25 | 20.5 | 176.55 | 0.69 | 43.68 | 28.73113 | 2619 | 2206 | 164.05 | 21.59 | 1.96 | 0.51 | 0.87 | 7.3406 | 4756.7088 | 0.006564258144
871 | 436 | 84.57 | 27.72 | 20.02 | 55.46 | 0.77 | 31.24 | 23.56722 | 5643 | 2216 | 39.81 | 22.55 | 1.38 | 0.72 | 0.84 | 7.667 | 3342.812 | 0.00461308056
872 | 244 | 78.23 | 26.38 | 11.78 | 99.81 | 0.5 | 28.64 | 17.63032 | 2313 | 2206 | 114.78 | 15.62 | 2.24 | 0.45 | 0.71 | 5.3108 | 1295.8352 | 0.001788252576
873 | 344 | 77.25 | 28.08 | 15.6 | 140.25 | 0.72 | 30 | 20.93362 | 5525 | 2206 | 143.13 | 18.31 | 1.8 | 0.56 | 0.86 | 6.2254 | 2141.5376 | 0.002955321888
874 | 260 | 69.25 | 24.55 | 13.48 | 81.09 | 0.68 | 26 | 18.19918 | 2365 | 2220 | 67.38 | 15.27 | 1.82 | 0.55 | 0.84 | 5.1918 | 1349.868 | 0.00186281784
875 | 1500 | 149.82 | 48.69 | 39.23 | 160.61 | 0.84 | 51.26 | 43.71302 | 6323 | 2215 | 159.44 | 41.76 | 1.24 | 0.81 | 0.93 | 14.1984 | 21297.6 | 0.029390688
876 | 244 | 64.08 | 19.52 | 15.92 | 112.87 | 0.75 | 24.17 | 17.63032 | 1445 | 2209 | 114.44 | 18 | 1.23 | 0.82 | 0.8 | 6.12 | 1493.28 | 0.0020607264
877 | 144 | 58.43 | 20.17 | 9.09 | 70.03 | 0.53 | 21.63 | 13.54398 | 8093 | 2224 | 56.31 | 11.37 | 2.22 | 0.45 | 0.75 | 3.8658 | 556.6752 | 0.000768211776
878 | 440 | 102.02 | 29.36 | 19.08 | 62.48 | 0.53 | 31.62 | 23.67508 | 3836 | 2230 | 71.57 | 21.5 | 1.54 | 0.65 | 0.8 | 7.31 | 3216.4 | 0.004438632
879 | 40 | 20.97 | 8.22 | 6.19 | 90 | 1 | 8.94 | 7.138306 | 7214 | 2215 | 116.57 | 6 | 1.33 | 0.75 | 0.91 | 2.04 | 81.6 | 0.000112608
880 | 56 | 30.14 | 12.27 | 5.81 | 77.46 | 0.77 | 13.42 | 8.446158 | 5947 | 2228 | 63.43 | 6 | 2.11 | 0.47 | 0.9 | 2.04 | 114.24 | 0.0001576512
881 | 104 | 40.28 | 13.24 | 10.01 | 25.34 | 0.81 | 16.12 | 11.51017 | 7570 | 2227 | 29.74 | 11.31 | 1.32 | 0.76 | 0.81 | 3.8454 | 399.9216 | 0.000551891808
882 | 120 | 40.28 | 14.89 | 10.26 | 111.83 | 0.93 | 16.12 | 12.36391 | 1581 | 2224 | 119.74 | 11.38 | 1.45 | 0.69 | 0.87 | 3.8692 | 464.304 | 0.00064073952
883 | 12 | 13.66 | 6.77 | 2.26 | 90 | 0.81 | 6.32 | 3.909811 | 3982 | 2227 | 108.43 | 2 | 3 | 0.33 | 1 | 0.68 | 8.16 | 1.12608e-05
884 | 772 | 121.54 | 35.16 | 27.96 | 29.06 | 0.66 | 39.45 | 31.35984 | 7945 | 2241 | 30.47 | 32 | 1.26 | 0.8 | 0.88 | 10.88 | 8399.36 | 0.0115911168
885 | 68 | 28.97 | 9.91 | 8.74 | 78.69 | 1 | 11.66 | 9.307212 | 5943 | 2233 | 59.04 | 8 | 1.13 | 0.88 | 0.92 | 2.72 | 184.96 | 0.0002552448
886 | 280 | 66.91 | 20.71 | 17.21 | 158.11 | 0.79 | 23.32 | 18.88618 | 2857 | 2230 | 120.96 | 18.97 | 1.2 | 0.83 | 0.83 | 6.4498 | 1805.944 | 0.00249220272
887 | 92 | 39.11 | 13.77 | 8.5 | 166.9 | 0.76 | 15.23 | 10.82578 | 3636 | 2231 | 156.8 | 9.81 | 1.62 | 0.62 | 0.79 | 3.3354 | 306.8568 | 0.000423462384
888 | 20 | 16.97 | 6.17 | 4.13 | 34.1 | 0.87 | 7.21 | 5.047545 | 5952 | 2234 | 33.69 | 5.37 | 1.5 | 0.67 | 0.71 | 1.8258 | 36.516 | 5.039208e-05
889 | 316 | 82.23 | 22.71 | 17.72 | 177.13 | 0.59 | 25.3 | 20.06359 | 1338 | 2237 | 18.43 | 20 | 1.28 | 0.78 | 0.79 | 6.8 | 2148.8 | 0.002965344
890 | 44 | 22.14 | 8.77 | 6.39 | 74.93 | 1 | 10 | 7.486719 | 5681 | 2241 | 53.13 | 6 | 1.37 | 0.73 | 0.96 | 2.04 | 89.76 | 0.0001238688
891 | 308 | 69.25 | 25.03 | 15.67 | 69.12 | 0.81 | 26.83 | 19.808 | 2809 | 2252 | 63.43 | 17.89 | 1.6 | 0.63 | 0.87 | 6.0826 | 1873.4408 | 0.002585348304
892 | 244 | 60.77 | 20.9 | 14.86 | 101.9 | 0.83 | 24.17 | 17.63032 | 8483 | 2240 | 114.44 | 16 | 1.41 | 0.71 | 0.87 | 5.44 | 1327.36 | 0.0018317568
893 | 140 | 48.28 | 17.81 | 10.01 | 108.66 | 0.75 | 18.87 | 13.35455 | 2364 | 2242 | 122.01 | 11.77 | 1.78 | 0.56 | 0.82 | 4.0018 | 560.252 | 0.00077314776
894 | 1044 | 282.68 | 52.87 | 25.14 | 23.48 | 0.16 | 66.03 | 36.46829 | 7861 | 2262 | 35.13 | 37.57 | 2.1 | 0.48 | 0.59 | 12.7738 | 13335.8472 | 0.01840347
895 | 108 | 43.11 | 15.48 | 8.88 | 14.45 | 0.73 | 16.49 | 11.72943 | 1900 | 2247 | 165.96 | 10.75 | 1.74 | 0.57 | 0.75 | 3.655 | 394.74 | 0.0005447412
896 | 32 | 18.14 | 7.08 | 5.76 | 45 | 1 | 8.49 | 6.384695 | 5685 | 2248 | 45 | 6 | 1.23 | 0.81 | 0.94 | 2.04 | 65.28 | 9.00864e-05
897 | 196 | 58.43 | 21.81 | 11.44 | 99.97 | 0.72 | 22.36 | 15.80131 | 1303 | 2249 | 100.3 | 12.73 | 1.91 | 0.52 | 0.8 | 4.3282 | 848.3272 | 0.001170691536
898 | 64 | 30.63 | 12.23 | 6.67 | 42.5 | 0.86 | 14.14 | 9.029322 | 2372 | 2254 | 45 | 8.49 | 1.83 | 0.55 | 0.84 | 2.8866 | 184.7424 | 0.000254944512
899 | 432 | 82.23 | 25.45 | 21.61 | 155.32 | 0.8 | 27.86 | 23.45887 | 5744 | 2254 | 158.96 | 23.28 | 1.18 | 0.85 | 0.86 | 7.9152 | 3419.3664 | 0.004718725632
900 | 76 | 32.28 | 10.39 | 9.31 | 11.31 | 0.92 | 12.65 | 9.839476 | 6417 | 2252 | 18.43 | 10 | 1.12 | 0.9 | 0.81 | 3.4 | 258.4 | 0.000356592
901 | 240 | 72.57 | 19.8 | 15.43 | 127.89 | 0.57 | 22.8 | 17.48521 | 1487 | 2252 | 127.87 | 17.65 | 1.28 | 0.78 | 0.81 | 6.001 | 1440.24 | 0.0019875312
902 | 12 | 11.31 | 4.73 | 3.23 | 135 | 1 | 5.66 | 3.909811 | 7877 | 2260 | 135 | 4 | 1.46 | 0.68 | 0.86 | 1.36 | 16.32 | 2.25216e-05
903 | 60 | 26.14 | 9.32 | 8.2 | 45 | 1 | 11.31 | 8.742604 | 7565 | 2265 | 45 | 8 | 1.14 | 0.88 | 0.97 | 2.72 | 163.2 | 0.000225216
904 | 452 | 122.02 | 30.19 | 19.06 | 106.33 | 0.38 | 34.18 | 23.99575 | 2127 | 2266 | 110.56 | 22 | 1.58 | 0.63 | 0.77 | 7.48 | 3380.96 | 0.0046657248
905 | 1560 | 317.5 | 58.12 | 34.17 | 32.99 | 0.19 | 74.03 | 44.57871 | 4890 | 2295 | 51.58 | 50.56 | 1.7 | 0.59 | 0.61 | 17.1904 | 26817.024 | 0.03700749312
906 | 128 | 49.94 | 15.86 | 10.27 | 83.64 | 0.64 | 17.89 | 12.76939 | 3755 | 2276 | 63.43 | 12 | 1.54 | 0.65 | 0.79 | 4.08 | 522.24 | 0.0007206912
907 | 96 | 34.63 | 12.16 | 10.05 | 120.84 | 1 | 14.14 | 11.05862 | 1368 | 2274 | 135 | 10 | 1.21 | 0.83 | 0.91 | 3.4 | 326.4 | 0.000450432
908 | 68 | 30.63 | 9.49 | 9.12 | 30.96 | 0.91 | 11.66 | 9.307212 | 6990 | 2278 | 120.96 | 10 | 1.04 | 0.96 | 0.81 | 3.4 | 231.2 | 0.000319056
909 | 380 | 103.88 | 25.08 | 19.29 | 162.35 | 0.44 | 27.86 | 22.00174 | 2667 | 2285 | 158.96 | 22 | 1.3 | 0.77 | 0.81 | 7.48 | 2842.4 | 0.003922512
910 | 936 | 117.54 | 39.83 | 29.92 | 20.67 | 0.85 | 41.76 | 34.53052 | 5113 | 2295 | 16.7 | 31.53 | 1.33 | 0.75 | 0.92 | 10.7202 | 10034.1072 | 0.01384707
911 | 316 | 85.74 | 29.92 | 13.45 | 175.69 | 0.54 | 31.05 | 20.06359 | 1386 | 2285 | 165.07 | 16 | 2.22 | 0.45 | 0.73 | 5.44 | 1719.04 | 0.0023722752
912 | 56 | 30.63 | 13.09 | 5.45 | 121.23 | 0.75 | 14.42 | 8.446158 | 6986 | 2285 | 123.69 | 7.07 | 2.4 | 0.42 | 0.82 | 2.4038 | 134.6128 | 0.000185765664
913 | 12 | 11.31 | 4.73 | 3.23 | 45 | 1 | 5.66 | 3.909811 | 4906 | 2294 | 45 | 4 | 1.46 | 0.68 | 0.86 | 1.36 | 16.32 | 2.25216e-05
914 | 304 | 78.91 | 26.37 | 14.68 | 35.51 | 0.61 | 28.84 | 19.67895 | 7176 | 2302 | 33.69 | 18.18 | 1.8 | 0.56 | 0.83 | 6.1812 | 1879.0848 | 0.002593137024
915 | 248 | 78.91 | 24.94 | 12.66 | 32.39 | 0.5 | 27.78 | 17.77424 | 7779 | 2303 | 30.26 | 16.99 | 1.97 | 0.51 | 0.72 | 5.7766 | 1432.5968 | 0.001976983584
916 | 900 | 139.68 | 55.13 | 20.79 | 125.53 | 0.58 | 58.41 | 33.85996 | 2300 | 2295 | 128.05 | 23.72 | 2.65 | 0.38 | 0.84 | 8.0648 | 7258.32 | 0.0100164816
917 | 420 | 82.91 | 25.35 | 21.1 | 15.5 | 0.77 | 28.28 | 23.13076 | 3776 | 2300 | 171.87 | 24 | 1.2 | 0.83 | 0.85 | 8.16 | 3427.2 | 0.004729536
918 | 516 | 87.4 | 29.76 | 22.08 | 51.98 | 0.85 | 31.62 | 25.63835 | 6061 | 2309 | 34.7 | 25.04 | 1.35 | 0.74 | 0.87 | 8.5136 | 4393.0176 | 0.006062364288
919 | 568 | 89.74 | 33.78 | 21.41 | 45.08 | 0.89 | 35.61 | 26.8992 | 6757 | 2315 | 51.84 | 22.63 | 1.58 | 0.63 | 0.93 | 7.6942 | 4370.3056 | 0.006031021728
920 | 440 | 134.51 | 37.75 | 14.84 | 28.11 | 0.31 | 47.54 | 23.67508 | 2051 | 2315 | 22.25 | 22.13 | 2.54 | 0.39 | 0.53 | 7.5242 | 3310.648 | 0.00456869424
921 | 304 | 75.6 | 22.2 | 17.43 | 93.36 | 0.67 | 25.06 | 19.67895 | 1774 | 2303 | 118.61 | 18 | 1.27 | 0.79 | 0.88 | 6.12 | 1860.48 | 0.0025674624
922 | 204 | 53.94 | 18 | 14.43 | 47.38 | 0.88 | 21.26 | 16.12056 | 3853 | 2311 | 41.19 | 16 | 1.25 | 0.8 | 0.88 | 5.44 | 1109.76 | 0.0015314688
923 | 84 | 31.8 | 11.08 | 9.66 | 129.61 | 1 | 12.81 | 10.34439 | 3310 | 2304 | 128.66 | 10 | 1.15 | 0.87 | 0.93 | 3.4 | 285.6 | 0.000394128
924 | 164 | 50.63 | 17.66 | 11.82 | 105.87 | 0.8 | 20 | 14.45397 | 2074 | 2308 | 126.87 | 12.91 | 1.49 | 0.67 | 0.87 | 4.3894 | 719.8616 | 0.000993409008
925 | 780 | 223.56 | 35.8 | 27.74 | 138.75 | 0.2 | 45.65 | 31.52191 | 7711 | 2310 | 118.81 | 36.37 | 1.29 | 0.77 | 0.62 | 12.3658 | 9645.324 | 0.01331054712
926 | 696 | 127.2 | 32.99 | 26.86 | 49.13 | 0.54 | 38.47 | 29.77624 | 8223 | 2325 | 62.1 | 29.4 | 1.23 | 0.81 | 0.85 | 9.996 | 6957.216 | 0.00960095808
927 | 384 | 74.43 | 24.64 | 19.84 | 43.52 | 0.87 | 27.2 | 22.11723 | 2340 | 2323 | 53.97 | 22 | 1.24 | 0.81 | 0.89 | 7.48 | 2872.32 | 0.0039638016
928 | 312 | 72.08 | 24.76 | 16.04 | 92.19 | 0.75 | 27.2 | 19.9362 | 5973 | 2325 | 72.9 | 18 | 1.54 | 0.65 | 0.84 | 6.12 | 1909.44 | 0.0026350272
929 | 20 | 19.31 | 7.46 | 3.41 | 84.85 | 0.67 | 8.25 | 5.047545 | 2800 | 2314 | 104.04 | 4 | 2.19 | 0.46 | 0.77 | 1.36 | 27.2 | 3.7536e-05
930 | 40 | 28.97 | 7.6 | 6.71 | 90 | 0.6 | 10 | 7.138306 | 5276 | 2314 | 126.87 | 6 | 1.13 | 0.88 | 0.83 | 2.04 | 81.6 | 0.000112608
931 | 676 | 201.22 | 40.61 | 21.2 | 21.43 | 0.21 | 52 | 29.3453 | 1943 | 2328 | 22.62 | 27.37 | 1.92 | 0.52 | 0.65 | 9.3058 | 6290.7208 | 0.008681194704
932 | 160 | 60.77 | 23.41 | 8.7 | 25.25 | 0.54 | 26.08 | 14.27661 | 2059 | 2323 | 32.47 | 10.73 | 2.69 | 0.37 | 0.76 | 3.6482 | 583.712 | 0.00080552256
933 | 604 | 109.54 | 36.84 | 20.87 | 145.32 | 0.63 | 40 | 27.73854 | 7662 | 2317 | 143.13 | 25.94 | 1.77 | 0.57 | 0.8 | 8.8196 | 5327.0384 | 0.007351312992
934 | 204 | 53.46 | 17.2 | 15.1 | 125.69 | 0.9 | 20 | 16.12056 | 1776 | 2321 | 143.13 | 16 | 1.14 | 0.88 | 0.91 | 5.44 | 1109.76 | 0.0015314688
935 | 232 | 61.94 | 24.94 | 11.84 | 97.92 | 0.76 | 25.3 | 17.19132 | 2676 | 2320 | 108.43 | 13.01 | 2.11 | 0.47 | 0.84 | 4.4234 | 1026.2288 | 0.001416195744
936 | 396 | 114.51 | 27.01 | 18.67 | 33.83 | 0.38 | 30.46 | 22.46016 | 2619 | 2336 | 66.8 | 24.18 | 1.45 | 0.69 | 0.68 | 8.2212 | 3255.5952 | 0.004492721376
937 | 44 | 26.63 | 11 | 5.09 | 115.26 | 0.78 | 11.66 | 7.486719 | 6662 | 2325 | 120.96 | 6.96 | 2.16 | 0.46 | 0.73 | 2.3664 | 104.1216 | 0.000143687808
938 | 28 | 18.14 | 7.01 | 5.08 | 59.53 | 1 | 8.49 | 5.972335 | 6657 | 2331 | 45 | 6 | 1.38 | 0.72 | 0.88 | 2.04 | 57.12 | 7.88256e-05
939 | 36 | 20.97 | 8.39 | 5.46 | 173.95 | 1 | 8.94 | 6.771992 | 2524 | 2331 | 153.43 | 6 | 1.54 | 0.65 | 0.86 | 2.04 | 73.44 | 0.0001013472
940 | 132 | 41.46 | 14.46 | 11.63 | 109.55 | 0.97 | 15.62 | 12.96738 | 6380 | 2331 | 129.81 | 12 | 1.24 | 0.8 | 0.89 | 4.08 | 538.56 | 0.0007432128
941 | 296 | 69.74 | 21.36 | 17.65 | 33.55 | 0.76 | 24.17 | 19.41829 | 1784 | 2343 | 24.44 | 19.21 | 1.21 | 0.83 | 0.86 | 6.5314 | 1933.2944 | 0.002667946272
942 | 12 | 11.31 | 4.73 | 3.23 | 135 | 1 | 5.66 | 3.909811 | 8247 | 2334 | 135 | 4 | 1.46 | 0.68 | 0.86 | 1.36 | 16.32 | 2.25216e-05
943 | 148 | 49.94 | 19.26 | 9.78 | 134.71 | 0.75 | 21.26 | 13.73081 | 3381 | 2335 | 131.19 | 11.31 | 1.97 | 0.51 | 0.86 | 3.8454 | 569.1192 | 0.000785384496
944 | 352 | 72.57 | 25.69 | 17.44 | 49.92 | 0.84 | 27.86 | 21.17564 | 4040 | 2349 | 68.96 | 19.2 | 1.47 | 0.68 | 0.85 | 6.528 | 2297.856 | 0.00317104128
945 | 48 | 27.8 | 11.79 | 5.19 | 27.05 | 0.78 | 12.81 | 7.819623 | 6144 | 2342 | 38.66 | 6.26 | 2.27 | 0.44 | 0.8 | 2.1284 | 102.1632 | 0.000140985216
946 | 12 | 12.49 | 6.77 | 2.26 | 0 | 0.97 | 6.32 | 3.909811 | 7088 | 2338 | 161.57 | 2 | 3 | 0.33 | 1 | 0.68 | 8.16 | 1.12608e-05
947 | 80 | 31.8 | 12.34 | 8.26 | 170.6 | 0.99 | 13.42 | 10.09509 | 3434 | 2339 | 153.43 | 8 | 1.49 | 0.67 | 0.93 | 2.72 | 217.6 | 0.000300288
948 | 568 | 90.23 | 31.65 | 22.85 | 133.08 | 0.88 | 32.8 | 26.8992 | 2097 | 2341 | 127.57 | 24.04 | 1.39 | 0.72 | 0.91 | 8.1736 | 4642.6048 | 0.006406794624
949 | 412 | 108.37 | 29.55 | 17.75 | 33.82 | 0.44 | 31.62 | 22.9094 | 2672 | 2354 | 55.3 | 20.84 | 1.67 | 0.6 | 0.77 | 7.0856 | 2919.2672 | 0.004028588736
950 | 32 | 20.97 | 7.59 | 5.36 | 97.02 | 0.91 | 8.94 | 6.384695 | 3378 | 2341 | 116.57 | 6 | 1.42 | 0.71 | 0.8 | 2.04 | 65.28 | 9.00864e-05
951 | 152 | 57.25 | 21.01 | 9.21 | 125.91 | 0.58 | 21.63 | 13.91512 | 3619 | 2342 | 123.69 | 11.87 | 2.28 | 0.44 | 0.76 | 4.0358 | 613.4416 | 0.000846549408
952 | 1436 | 158.31 | 48.82 | 37.45 | 107.07 | 0.72 | 52.95 | 42.77031 | 4981 | 2342 | 100.89 | 40.97 | 1.3 | 0.77 | 0.87 | 13.9298 | 20003.1928 | 0.02760441
953 | 752 | 207.08 | 42.24 | 22.67 | 122.23 | 0.22 | 54.04 | 30.95096 | 3423 | 2346 | 128.99 | 31.11 | 1.86 | 0.54 | 0.59 | 10.5774 | 7954.2048 | 0.0109768
954 | 200 | 67.6 | 25.19 | 10.11 | 0.81 | 0.55 | 26 | 15.96174 | 6971 | 2350 | 22.62 | 12 | 2.49 | 0.4 | 0.78 | 4.08 | 816 | 0.00112608
955 | 76 | 38.63 | 12.52 | 7.73 | 76.46 | 0.64 | 15.23 | 9.839476 | 3035 | 2352 | 66.8 | 8 | 1.62 | 0.62 | 0.78 | 2.72 | 206.72 | 0.0002852736
956 | 160 | 54.43 | 20.54 | 9.92 | 130.04 | 0.68 | 21.63 | 14.27661 | 4033 | 2345 | 123.69 | 12.73 | 2.07 | 0.48 | 0.78 | 4.3282 | 692.512 | 0.00095566656
957 | 200 | 52.77 | 18 | 14.15 | 177.44 | 0.9 | 19.7 | 15.96174 | 6987 | 2346 | 156.04 | 16 | 1.27 | 0.79 | 0.87 | 5.44 | 1088 | 0.00150144
958 | 32 | 22.63 | 10.38 | 3.92 | 135 | 0.79 | 11.31 | 6.384695 | 3376 | 2346 | 135 | 5.66 | 2.65 | 0.38 | 0.67 | 1.9244 | 61.5808 | 8.4981504e-05
959 | 76 | 30.14 | 11.1 | 8.72 | 77.18 | 1 | 12.81 | 9.839476 | 5907 | 2351 | 51.34 | 8 | 1.27 | 0.79 | 0.97 | 2.72 | 206.72 | 0.0002852736
960 | 12 | 12.49 | 6.77 | 2.26 | 0 | 0.97 | 6.32 | 3.909811 | 6891 | 2346 | 161.57 | 2 | 3 | 0.33 | 1 | 0.68 | 8.16 | 1.12608e-05
961 | 300 | 74.91 | 25.28 | 15.11 | 80.2 | 0.67 | 26.08 | 19.54906 | 6262 | 2359 | 57.53 | 17.65 | 1.67 | 0.6 | 0.83 | 6.001 | 1800.3 | 0.002484414
962 | 128 | 58.43 | 18.62 | 8.75 | 14.56 | 0.47 | 20.59 | 12.76939 | 6889 | 2354 | 29.05 | 12 | 2.13 | 0.47 | 0.73 | 4.08 | 522.24 | 0.0007206912
963 | 2904 | 320.33 | 69.66 | 53.08 | 146.13 | 0.36 | 76.55 | 60.82239 | 1654 | 2355 | 146.73 | 60 | 1.31 | 0.76 | 0.87 | 20.4 | 59241.6 | 0.081753408
964 | 304 | 124.17 | 32.83 | 11.79 | 26.83 | 0.25 | 37.2 | 19.67895 | 2937 | 2362 | 36.25 | 16.81 | 2.78 | 0.36 | 0.65 | 5.7154 | 1737.4816 | 0.002397724608
965 | 672 | 106.71 | 42.88 | 19.95 | 55.24 | 0.74 | 43.91 | 29.25835 | 5963 | 2371 | 59.93 | 21.39 | 2.15 | 0.47 | 0.89 | 7.2726 | 4887.1872 | 0.006744318336
966 | 336 | 73.74 | 24.41 | 17.52 | 110.51 | 0.78 | 27.86 | 20.68878 | 1713 | 2355 | 111.04 | 20 | 1.39 | 0.72 | 0.85 | 6.8 | 2284.8 | 0.003153024
967 | 40 | 25.46 | 9.05 | 5.63 | 0 | 0.78 | 10.2 | 7.138306 | 3612 | 2357 | 168.69 | 6 | 1.61 | 0.62 | 0.77 | 2.04 | 81.6 | 0.000112608
968 | 72 | 30.63 | 11.4 | 8.04 | 167.76 | 0.96 | 12.65 | 9.577043 | 4025 | 2360 | 161.57 | 8 | 1.42 | 0.71 | 0.88 | 2.72 | 195.84 | 0.0002702592
969 | 4028 | 317.99 | 80.29 | 63.88 | 46.76 | 0.5 | 101.98 | 71.63247 | 2191 | 2411 | 48.18 | 70.71 | 1.26 | 0.8 | 0.83 | 24.0414 | 96838.7592 | 0.1336375
970 | 224 | 56.28 | 19.92 | 14.31 | 178.32 | 0.89 | 21.54 | 16.89232 | 2322 | 2374 | 158.2 | 14 | 1.39 | 0.72 | 0.9 | 4.76 | 1066.24 | 0.0014714112
971 | 1292 | 148.65 | 42.43 | 38.77 | 25.03 | 0.73 | 47.71 | 40.5692 | 1922 | 2393 | 33.02 | 39.94 | 1.09 | 0.91 | 0.87 | 13.5796 | 17544.8432 | 0.02421188
972 | 216 | 59.6 | 17.75 | 15.5 | 26.08 | 0.76 | 20 | 16.58792 | 1497 | 2384 | 36.87 | 16 | 1.15 | 0.87 | 0.86 | 5.44 | 1175.04 | 0.0016215552
973 | 72 | 32.97 | 10.44 | 8.78 | 76.43 | 0.83 | 12.81 | 9.577043 | 3001 | 2383 | 51.34 | 8 | 1.19 | 0.84 | 0.92 | 2.72 | 195.84 | 0.0002702592
974 | 220 | 57.25 | 19.23 | 14.57 | 27.07 | 0.84 | 21.54 | 16.74081 | 6138 | 2386 | 21.8 | 16.97 | 1.32 | 0.76 | 0.85 | 5.7698 | 1269.356 | 0.00175171128
975 | 388 | 111.68 | 24.14 | 20.47 | 18.97 | 0.39 | 29.73 | 22.23213 | 2743 | 2389 | 19.65 | 24 | 1.18 | 0.85 | 0.75 | 8.16 | 3166.08 | 0.0043691904
976 | 284 | 68.77 | 24.17 | 14.96 | 132.89 | 0.75 | 28.43 | 19.02061 | 3994 | 2380 | 129.29 | 16.99 | 1.62 | 0.62 | 0.85 | 5.7766 | 1640.5544 | 0.002263965072
977 | 300 | 107.2 | 22.79 | 16.76 | 159.78 | 0.33 | 27.2 | 19.54906 | 8000 | 2389 | 143.97 | 21.5 | 1.36 | 0.74 | 0.72 | 7.31 | 2193 | 0.00302634
978 | 112 | 44.77 | 13.84 | 10.3 | 77.85 | 0.7 | 16.49 | 11.94467 | 6857 | 2398 | 75.96 | 12 | 1.34 | 0.74 | 0.76 | 4.08 | 456.96 | 0.0006306048
979 | 1960 | 206.79 | 63.64 | 39.21 | 122.69 | 0.58 | 76.84 | 49.96814 | 1592 | 2394 | 128.66 | 44.4 | 1.62 | 0.62 | 0.85 | 15.096 | 29588.16 | 0.0408316608
980 | 84 | 52.28 | 15.06 | 7.1 | 85.65 | 0.39 | 17.09 | 10.34439 | 4002 | 2392 | 110.56 | 8 | 2.12 | 0.47 | 0.69 | 2.72 | 228.48 | 0.0003153024
981 | 276 | 69.74 | 21.51 | 16.34 | 29.32 | 0.71 | 24.41 | 18.7508 | 8092 | 2403 | 34.99 | 19.05 | 1.32 | 0.76 | 0.8 | 6.477 | 1787.652 | 0.00246695976
982 | 428 | 86.91 | 27.86 | 19.56 | 87.15 | 0.71 | 31.3 | 23.35001 | 3691 | 2396 | 116.57 | 21.65 | 1.42 | 0.7 | 0.82 | 7.361 | 3150.508 | 0.00434770104
983 | 1144 | 145.34 | 47.64 | 30.58 | 124.6 | 0.68 | 51.22 | 38.17492 | 2336 | 2400 | 141.34 | 33.27 | 1.56 | 0.64 | 0.88 | 11.3118 | 12940.6992 | 0.01785816
984 | 316 | 88.57 | 29.78 | 13.51 | 25.74 | 0.51 | 34 | 20.06359 | 6307 | 2407 | 28.07 | 17.6 | 2.2 | 0.45 | 0.72 | 5.984 | 1890.944 | 0.00260950272
985 | 84 | 31.8 | 11.08 | 9.66 | 50.39 | 1 | 12.81 | 10.34439 | 7637 | 2406 | 38.66 | 10 | 1.15 | 0.87 | 0.93 | 3.4 | 285.6 | 0.000394128
986 | 96 | 35.8 | 13.3 | 9.19 | 110.49 | 0.94 | 14.42 | 11.05862 | 7564 | 2407 | 123.69 | 10 | 1.45 | 0.69 | 0.89 | 3.4 | 326.4 | 0.000450432
987 | 28 | 20.97 | 8.88 | 4.02 | 29.87 | 0.8 | 10 | 5.972335 | 2196 | 2411 | 36.87 | 5.37 | 2.21 | 0.45 | 0.78 | 1.8258 | 51.1224 | 7.0548912e-05
988 | 1120 | 156.65 | 46.55 | 30.63 | 103.33 | 0.57 | 54.59 | 37.77237 | 5234 | 2436 | 81.57 | 34.49 | 1.52 | 0.66 | 0.82 | 11.7266 | 13133.792 | 0.01812463296
989 | 80 | 32.97 | 12.84 | 7.93 | 90 | 0.92 | 13.42 | 10.09509 | 1244 | 2410 | 116.57 | 8 | 1.62 | 0.62 | 0.91 | 2.72 | 217.6 | 0.000300288
990 | 220 | 53.94 | 18.54 | 15.11 | 64.7 | 0.95 | 20.59 | 16.74081 | 2445 | 2421 | 60.95 | 16 | 1.23 | 0.82 | 0.9 | 5.44 | 1196.8 | 0.001651584
991 | 100 | 43.11 | 17.89 | 7.12 | 56.55 | 0.68 | 18.87 | 11.28665 | 3048 | 2420 | 57.99 | 9.84 | 2.51 | 0.4 | 0.76 | 3.3456 | 334.56 | 0.0004616928
992 | 88 | 34.63 | 13.44 | 8.34 | 101.99 | 0.92 | 15.23 | 10.58782 | 7416 | 2412 | 113.2 | 8 | 1.61 | 0.62 | 0.9 | 2.72 | 239.36 | 0.0003303168
993 | 280 | 84.08 | 22.17 | 16.08 | 105.65 | 0.5 | 25.61 | 18.88618 | 1172 | 2414 | 128.66 | 19.78 | 1.38 | 0.73 | 0.73 | 6.7252 | 1883.056 | 0.00259861728
994 | 184 | 57.25 | 16.77 | 13.97 | 42.67 | 0.71 | 21.26 | 15.30996 | 1458 | 2424 | 41.19 | 16.97 | 1.2 | 0.83 | 0.76 | 5.7698 | 1061.6432 | 0.001465067616
995 | 580 | 191.28 | 32.55 | 22.69 | 42.16 | 0.2 | 40 | 27.18186 | 1806 | 2436 | 36.87 | 31.11 | 1.43 | 0.7 | 0.59 | 10.5774 | 6134.892 | 0.00846615096
996 | 512 | 103.88 | 30.66 | 21.26 | 160.02 | 0.6 | 35.78 | 25.53878 | 5554 | 2421 | 153.43 | 22.77 | 1.44 | 0.69 | 0.82 | 7.7418 | 3963.8016 | 0.005470046208
997 | 60 | 30.63 | 11.17 | 6.84 | 129.49 | 0.8 | 12.81 | 8.742604 | 1342 | 2422 | 128.66 | 8.32 | 1.63 | 0.61 | 0.81 | 2.8288 | 169.728 | 0.00023422464
998 | 676 | 158.79 | 39.53 | 21.78 | 30.4 | 0.34 | 52.35 | 29.3453 | 3692 | 2440 | 43.45 | 30.8 | 1.82 | 0.55 | 0.66 | 10.472 | 7079.072 | 0.00976911936
999 | 120 | 40.28 | 15.28 | 10 | 108.28 | 0.93 | 17.09 | 12.36391 | 3859 | 2426 | 110.56 | 10 | 1.53 | 0.65 | 0.87 | 3.4 | 408 | 0.00056304
1000 | 372 | 70.43 | 25.92 | 18.28 | 93.71 | 0.94 | 26.68 | 21.76891 | 4970 | 2428 | 102.99 | 18 | 1.42 | 0.71 | 0.92 | 6.12 | 2276.64 | 0.0031417632
1001 | 72 | 33.46 | 12.03 | 7.62 | 115.31 | 0.81 | 14.42 | 9.577043 | 7981 | 2429 | 123.69 | 9.22 | 1.58 | 0.63 | 0.78 | 3.1348 | 225.7056 | 0.000311473728
1002 | 124 | 40.28 | 14.22 | 11.11 | 0.13 | 0.96 | 15.62 | 12.56828 | 8245 | 2436 | 39.81 | 12 | 1.28 | 0.78 | 0.86 | 4.08 | 505.92 | 0.0006981696
1003 | 344 | 86.91 | 29.54 | 14.83 | 78.96 | 0.57 | 31.05 | 20.93362 | 1949 | 2446 | 75.07 | 18.83 | 1.99 | 0.5 | 0.75 | 6.4022 | 2202.3568 | 0.003039252384
1004 | 16 | 14.14 | 5.47 | 3.73 | 0 | 1 | 6.32 | 4.514661 | 7443 | 2431 | 161.57 | 4 | 1.47 | 0.68 | 0.8 | 1.36 | 21.76 | 3.00288e-05
1005 | 80 | 49.46 | 14.36 | 7.09 | 133.39 | 0.41 | 18.44 | 10.09509 | 1953 | 2437 | 139.4 | 9.9 | 2.02 | 0.49 | 0.67 | 3.366 | 269.28 | 0.0003716064
1006 | 24 | 19.8 | 9.27 | 3.3 | 39.69 | 0.77 | 10 | 5.529308 | 4108 | 2440 | 36.87 | 4.24 | 2.81 | 0.36 | 0.75 | 1.4416 | 34.5984 | 4.7745792e-05
1007 | 240 | 60.08 | 20.08 | 15.22 | 117.85 | 0.84 | 21.63 | 17.48521 | 1908 | 2441 | 123.69 | 16.64 | 1.32 | 0.76 | 0.86 | 5.6576 | 1357.824 | 0.00187379712
1008 | 760 | 117.54 | 35.25 | 27.45 | 81.91 | 0.69 | 39.45 | 31.11515 | 3206 | 2459 | 59.53 | 28 | 1.28 | 0.78 | 0.88 | 9.52 | 7235.2 | 0.009984576
1009 | 92 | 43.11 | 11.31 | 10.36 | 102.13 | 0.62 | 13.42 | 10.82578 | 6659 | 2449 | 116.57 | 12 | 1.09 | 0.92 | 0.78 | 4.08 | 375.36 | 0.0005179968
1010 | 384 | 84.57 | 28.56 | 17.12 | 14.98 | 0.67 | 29.73 | 22.11723 | 8208 | 2460 | 19.65 | 18.43 | 1.67 | 0.6 | 0.86 | 6.2662 | 2406.2208 | 0.003320584704
1011 | 272 | 74.91 | 26.94 | 12.85 | 57.88 | 0.61 | 28.43 | 18.61442 | 5950 | 2469 | 50.71 | 16.12 | 2.1 | 0.48 | 0.73 | 5.4808 | 1490.7776 | 0.002057273088
1012 | 76 | 32.28 | 13.54 | 7.15 | 125.17 | 0.92 | 14.42 | 9.839476 | 3986 | 2463 | 123.69 | 8.49 | 1.89 | 0.53 | 0.84 | 2.8866 | 219.3816 | 0.000302746608
1013 | 404 | 91.88 | 25.22 | 20.4 | 107.43 | 0.6 | 29.53 | 22.68589 | 8611 | 2469 | 151.7 | 24.95 | 1.24 | 0.81 | 0.75 | 8.483 | 3427.132 | 0.00472944216
1014 | 156 | 48.77 | 18.62 | 10.67 | 52.68 | 0.82 | 20 | 14.09703 | 6676 | 2472 | 36.87 | 12.2 | 1.75 | 0.57 | 0.84 | 4.148 | 647.088 | 0.00089298144
1015 | 492 | 144.17 | 31.89 | 19.64 | 142.97 | 0.3 | 39.7 | 25.03501 | 5872 | 2470 | 130.91 | 28.47 | 1.62 | 0.62 | 0.58 | 9.6798 | 4762.4616 | 0.006572197008
1016 | 16 | 11.31 | 4.51 | 4.51 | 0 | 1 | 5.66 | 4.514661 | 3283 | 2472 | 135 | 4 | 1 | 1 | 1 | 1.36 | 21.76 | 3.00288e-05
1017 | 140 | 48.77 | 18.1 | 9.85 | 127.88 | 0.74 | 20 | 13.35455 | 2257 | 2474 | 126.87 | 12.73 | 1.84 | 0.54 | 0.81 | 4.3282 | 605.948 | 0.00083620824
1018 | 36 | 23.8 | 9.07 | 5.06 | 18.94 | 0.8 | 10.77 | 6.771992 | 3331 | 2477 | 21.8 | 6 | 1.79 | 0.56 | 0.75 | 2.04 | 73.44 | 0.0001013472
1019 | 156 | 70.91 | 19.11 | 10.39 | 21.04 | 0.39 | 22.8 | 14.09703 | 7716 | 2483 | 52.13 | 13.66 | 1.84 | 0.54 | 0.62 | 4.6444 | 724.5264 | 0.000999846432
1020 | 168 | 49.94 | 20.58 | 10.39 | 135.26 | 0.85 | 22.63 | 14.62917 | 7230 | 2475 | 135 | 12.73 | 1.98 | 0.5 | 0.86 | 4.3282 | 727.1376 | 0.001003449888
1021 | 212 | 68.08 | 24.25 | 11.13 | 108.25 | 0.57 | 25.3 | 16.43361 | 1811 | 2476 | 108.43 | 14.88 | 2.18 | 0.46 | 0.75 | 5.0592 | 1072.5504 | 0.001480119552
1022 | 52 | 26.63 | 9.47 | 6.99 | 75.24 | 0.92 | 10.77 | 8.138921 | 1818 | 2483 | 68.2 | 8 | 1.35 | 0.74 | 0.79 | 2.72 | 141.44 | 0.0001951872
1023 | 1832 | 166.31 | 53.9 | 43.28 | 169.83 | 0.83 | 57.27 | 48.30898 | 2547 | 2488 | 167.91 | 44.94 | 1.25 | 0.8 | 0.92 | 15.2796 | 27992.2272 | 0.03862927
1024 | 64 | 28.97 | 9.69 | 8.41 | 8.68 | 0.96 | 11.66 | 9.029322 | 3337 | 2482 | 149.04 | 8 | 1.15 | 0.87 | 0.89 | 2.72 | 174.08 | 0.0002402304
1025 | 2104 | 177.62 | 55.73 | 48.07 | 21.41 | 0.84 | 60.53 | 51.77118 | 4518 | 2497 | 7.59 | 49.5 | 1.16 | 0.86 | 0.92 | 16.83 | 35410.32 | 0.0488662416
1026 | 36 | 22.14 | 7.85 | 5.84 | 78.02 | 0.92 | 8.94 | 6.771992 | 1608 | 2485 | 116.57 | 6 | 1.34 | 0.74 | 0.86 | 2.04 | 73.44 | 0.0001013472
1027 | 88 | 31.8 | 11.11 | 10.09 | 135 | 1 | 12.81 | 10.58782 | 1798 | 2486 | 128.66 | 10 | 1.1 | 0.91 | 0.94 | 3.4 | 299.2 | 0.000412896
1028 | 216 | 52.77 | 17.6 | 15.62 | 176.02 | 0.97 | 19.7 | 16.58792 | 2059 | 2491 | 156.04 | 16 | 1.13 | 0.89 | 0.91 | 5.44 | 1175.04 | 0.0016215552
1029 | 256 | 64.08 | 22.32 | 14.61 | 164.35 | 0.78 | 23.41 | 18.05864 | 2116 | 2492 | 160.02 | 16 | 1.53 | 0.65 | 0.86 | 5.44 | 1392.64 | 0.0019218432
1030 | 128 | 45.46 | 18.24 | 8.94 | 173.92 | 0.78 | 18.97 | 12.76939 | 6441 | 2493 | 161.57 | 9.9 | 2.04 | 0.49 | 0.85 | 3.366 | 430.848 | 0.00059457024
1031 | 100 | 38.63 | 15.36 | 8.29 | 111.25 | 0.84 | 16.12 | 11.28665 | 6440 | 2496 | 119.74 | 9.49 | 1.85 | 0.54 | 0.86 | 3.2266 | 322.66 | 0.0004452708
1032 | 268 | 69.74 | 25.16 | 13.56 | 56.67 | 0.69 | 26.08 | 18.47705 | 6558 | 2510 | 57.53 | 16.13 | 1.86 | 0.54 | 0.82 | 5.4842 | 1469.7656 | 0.002028276528
1033 | 200 | 61.25 | 19.34 | 13.17 | 38.25 | 0.67 | 21.63 | 15.96174 | 7496 | 2509 | 33.69 | 15.97 | 1.47 | 0.68 | 0.81 | 5.4298 | 1085.96 | 0.0014986248
1034 | 96 | 35.8 | 13.33 | 9.17 | 19.65 | 0.94 | 14.42 | 11.05862 | 3060 | 2512 | 33.69 | 10 | 1.45 | 0.69 | 0.89 | 3.4 | 326.4 | 0.000450432
1035 | 528 | 152.85 | 54.78 | 12.27 | 98.61 | 0.28 | 56.32 | 25.93475 | 4922 | 2508 | 106.5 | 17.76 | 4.46 | 0.22 | 0.7 | 6.0384 | 3188.2752 | 0.004399819776
1036 | 304 | 69.94 | 23.28 | 16.63 | 75.61 | 0.78 | 26.08 | 19.67895 | 6508 | 2519 | 57.53 | 18 | 1.4 | 0.71 | 0.87 | 6.12 | 1860.48 | 0.0025674624
1037 | 40 | 20.97 | 8.22 | 6.19 | 90 | 1 | 8.94 | 7.138306 | 3066 | 2513 | 116.57 | 6 | 1.33 | 0.75 | 0.91 | 2.04 | 81.6 | 0.000112608
1038 | 40 | 20.97 | 8.89 | 5.73 | 63.43 | 1 | 10 | 7.138306 | 7418 | 2517 | 53.13 | 6 | 1.55 | 0.64 | 0.91 | 2.04 | 81.6 | 0.000112608
1039 | 28 | 16.97 | 6.17 | 5.78 | 90 | 1 | 7.21 | 5.972335 | 2016 | 2515 | 123.69 | 6 | 1.07 | 0.94 | 0.88 | 2.04 | 57.12 | 7.88256e-05
1040 | 56 | 24.97 | 8.53 | 8.36 | 90 | 1 | 10 | 8.446158 | 1359 | 2517 | 126.87 | 8 | 1.02 | 0.98 | 0.93 | 2.72 | 152.32 | 0.0002102016
1041 | 36 | 20.97 | 8.39 | 5.46 | 173.95 | 1 | 8.94 | 6.771992 | 2020 | 2518 | 153.43 | 6 | 1.54 | 0.65 | 0.86 | 2.04 | 73.44 | 0.0001013472
1042 | 544 | 88.08 | 32.65 | 21.21 | 34.15 | 0.88 | 34.99 | 26.32477 | 7079 | 2529 | 30.96 | 24 | 1.54 | 0.65 | 0.93 | 8.16 | 4439.04 | 0.0061258752
1043 | 140 | 44.97 | 17.63 | 10.11 | 85.1 | 0.87 | 17.89 | 13.35455 | 6590 | 2519 | 116.57 | 10 | 1.74 | 0.57 | 0.93 | 3.4 | 476 | 0.00065688
1044 | 380 | 107.2 | 23.17 | 20.88 | 25.48 | 0.42 | 28.43 | 22.00174 | 5915 | 2532 | 39.29 | 24 | 1.11 | 0.9 | 0.78 | 8.16 | 3100.8 | 0.004279104
1045 | 200 | 51.11 | 18.02 | 14.13 | 86.03 | 0.96 | 19.7 | 15.96174 | 1695 | 2534 | 66.04 | 14 | 1.28 | 0.78 | 0.92 | 4.76 | 952 | 0.00131376
1046 | 76 | 30.63 | 10.97 | 8.82 | 122.53 | 1 | 12.81 | 9.839476 | 3328 | 2528 | 128.66 | 9.9 | 1.24 | 0.8 | 0.88 | 3.366 | 255.816 | 0.00035302608
1047 | 24 | 23.31 | 7.82 | 3.91 | 116.57 | 0.55 | 10 | 5.529308 | 3333 | 2528 | 126.87 | 6 | 2 | 0.5 | 0.67 | 2.04 | 48.96 | 6.75648e-05
1048 | 180 | 53.94 | 18.83 | 12.17 | 18.38 | 0.78 | 22.36 | 15.14263 | 7451 | 2538 | 26.57 | 14 | 1.55 | 0.65 | 0.83 | 4.76 | 856.8 | 0.001182384
1049 | 812 | 130.02 | 41.76 | 24.75 | 8 | 0.6 | 44.94 | 32.16201 | 7625 | 2542 | 20.85 | 26.67 | 1.69 | 0.59 | 0.87 | 9.0678 | 7363.0536 | 0.01016101
1050 | 416 | 136.85 | 27.24 | 19.44 | 61.2 | 0.28 | 35.61 | 23.02035 | 2825 | 2549 | 51.84 | 26.87 | 1.4 | 0.71 | 0.62 | 9.1358 | 3800.4928 | 0.005244680064
1051 | 36 | 20.97 | 7.84 | 5.85 | 69.7 | 1 | 8.94 | 6.771992 | 2820 | 2542 | 63.43 | 6 | 1.34 | 0.75 | 0.86 | 2.04 | 73.44 | 0.0001013472
1052 | 664 | 103.4 | 31.58 | 26.77 | 179.14 | 0.78 | 34 | 29.08367 | 2584 | 2552 | 28.07 | 28 | 1.18 | 0.85 | 0.88 | 9.52 | 6321.28 | 0.0087233664
1053 | 2212 | 181.82 | 63.28 | 44.51 | 60.29 | 0.84 | 66.03 | 53.08328 | 5239 | 2573 | 54.87 | 47.4 | 1.42 | 0.7 | 0.93 | 16.116 | 35648.592 | 0.04919505696
1054 | 3232 | 235.56 | 69.13 | 59.53 | 88.54 | 0.73 | 77.67 | 64.16539 | 4260 | 2548 | 101.89 | 64 | 1.16 | 0.86 | 0.91 | 21.76 | 70328.32 | 0.0970530816
1055 | 168 | 72.57 | 16.55 | 12.92 | 87.62 | 0.4 | 21.26 | 14.62917 | 7167 | 2560 | 48.81 | 14 | 1.28 | 0.78 | 0.74 | 4.76 | 799.68 | 0.0011035584
1056 | 24 | 18.14 | 6.98 | 4.38 | 45 | 0.92 | 8.49 | 5.529308 | 3832 | 2555 | 45 | 5.66 | 1.59 | 0.63 | 0.86 | 1.9244 | 46.1856 | 6.3736128e-05
1057 | 488 | 85.74 | 30.25 | 20.54 | 108.47 | 0.83 | 32.25 | 24.93303 | 2149 | 2554 | 119.74 | 21.83 | 1.47 | 0.68 | 0.91 | 7.4222 | 3622.0336 | 0.004998406368
1058 | 260 | 72.08 | 27.28 | 12.13 | 108.69 | 0.63 | 28.64 | 18.19918 | 2704 | 2554 | 102.09 | 15.4 | 2.25 | 0.44 | 0.79 | 5.236 | 1361.36 | 0.0018786768
1059 | 52 | 30.63 | 11.09 | 5.97 | 89.8 | 0.7 | 12.65 | 8.138921 | 7164 | 2554 | 108.43 | 6 | 1.86 | 0.54 | 0.81 | 2.04 | 106.08 | 0.0001463904
1060 | 112 | 40.28 | 13.16 | 10.84 | 4.73 | 0.87 | 15.23 | 11.94467 | 7759 | 2556 | 156.8 | 12 | 1.21 | 0.82 | 0.82 | 4.08 | 456.96 | 0.0006306048
1061 | 1492 | 160.17 | 51.21 | 37.1 | 139.38 | 0.73 | 55.57 | 43.5963 | 8096 | 2562 | 120.26 | 42.56 | 1.38 | 0.72 | 0.88 | 14.4704 | 21589.8368 | 0.02979397
1062 | 28 | 16.97 | 7.54 | 4.73 | 135 | 1 | 8.49 | 5.972335 | 6899 | 2564 | 135 | 5.66 | 1.6 | 0.63 | 0.88 | 1.9244 | 53.8832 | 7.4358816e-05
1063 | 624 | 99.4 | 39.05 | 20.35 | 73.31 | 0.79 | 41.23 | 28.19405 | 5222 | 2586 | 75.96 | 22 | 1.92 | 0.52 | 0.9 | 7.48 | 4667.52 | 0.0064411776
1064 | 216 | 81.74 | 17.68 | 15.55 | 152.9 | 0.41 | 22.8 | 16.58792 | 6886 | 2567 | 142.13 | 16 | 1.14 | 0.88 | 0.78 | 5.44 | 1175.04 | 0.0016215552
1065 | 28 | 19.31 | 8.31 | 4.29 | 98.35 | 0.94 | 8.94 | 5.972335 | 3077 | 2568 | 116.57 | 4 | 1.94 | 0.52 | 0.93 | 1.36 | 38.08 | 5.25504e-05
1066 | 24 | 19.31 | 7.44 | 4.11 | 90 | 0.81 | 8.25 | 5.529308 | 3080 | 2568 | 104.04 | 4 | 1.81 | 0.55 | 0.86 | 1.36 | 32.64 | 4.50432e-05
1067 | 196 | 84.57 | 23.4 | 10.67 | 17.62 | 0.34 | 27.2 | 15.80131 | 1424 | 2578 | 17.1 | 15.68 | 2.19 | 0.46 | 0.6 | 5.3312 | 1044.9152 | 0.001441982976
1068 | 72 | 31.8 | 10.49 | 8.74 | 129.02 | 0.89 | 12.81 | 9.577043 | 2472 | 2571 | 128.66 | 10 | 1.2 | 0.83 | 0.86 | 3.4 | 244.8 | 0.000337824
1069 | 1044 | 130.51 | 37.79 | 35.18 | 167.44 | 0.77 | 40.5 | 36.46829 | 6037 | 2574 | 147.09 | 36 | 1.07 | 0.93 | 0.91 | 12.24 | 12778.56 | 0.0176344128
1070 | 548 | 90.23 | 28.99 | 24.07 | 51.99 | 0.85 | 31.62 | 26.42138 | 2386 | 2592 | 55.3 | 25.46 | 1.2 | 0.83 | 0.9 | 8.6564 | 4743.7072 | 0.006546315936
1071 | 612 | 103.88 | 28.15 | 27.68 | 34.51 | 0.71 | 32.98 | 27.92164 | 6204 | 2582 | 165.96 | 28 | 1.02 | 0.98 | 0.86 | 9.52 | 5826.24 | 0.0080402112
1072 | 116 | 43.11 | 13.83 | 10.68 | 97.3 | 0.78 | 15.23 | 12.1561 | 7026 | 2579 | 113.2 | 12 | 1.29 | 0.77 | 0.83 | 4.08 | 473.28 | 0.0006531264
1073 | 1060 | 140.17 | 45.11 | 29.92 | 66.85 | 0.68 | 46.69 | 36.74668 | 2256 | 2604 | 80.13 | 31.91 | 1.51 | 0.66 | 0.87 | 10.8494 | 11500.364 | 0.01587050232
1074 | 220 | 56.77 | 19.72 | 14.21 | 128.21 | 0.86 | 22.8 | 16.74081 | 2509 | 2581 | 127.87 | 16.44 | 1.39 | 0.72 | 0.87 | 5.5896 | 1229.712 | 0.00169700256
1075 | 52 | 44.28 | 13.97 | 4.74 | 94.61 | 0.33 | 16.12 | 8.138921 | 3608 | 2581 | 97.13 | 6 | 2.95 | 0.34 | 0.63 | 2.04 | 106.08 | 0.0001463904
1076 | 668 | 152.17 | 38.06 | 22.35 | 148.66 | 0.36 | 42.19 | 29.17114 | 3592 | 2582 | 121.43 | 28.96 | 1.7 | 0.59 | 0.68 | 9.8464 | 6577.3952 | 0.009076805376
1077 | 60 | 31.11 | 11.55 | 6.62 | 164.62 | 0.78 | 13.42 | 8.742604 | 3843 | 2586 | 153.43 | 8 | 1.74 | 0.57 | 0.75 | 2.72 | 163.2 | 0.000225216
1078 | 56 | 26.14 | 9.4 | 7.59 | 54.49 | 1 | 11.31 | 8.446158 | 4287 | 2589 | 45 | 8 | 1.24 | 0.81 | 0.93 | 2.72 | 152.32 | 0.0002102016
1079 | 84 | 37.46 | 11.62 | 9.2 | 161.57 | 0.75 | 14.14 | 10.34439 | 3422 | 2586 | 135 | 11.14 | 1.26 | 0.79 | 0.78 | 3.7876 | 318.1584 | 0.000439058592
1080 | 16 | 16.97 | 5.77 | 3.53 | 104.87 | 0.7 | 7.21 | 4.514661 | 3850 | 2590 | 123.69 | 4 | 1.64 | 0.61 | 0.73 | 1.36 | 21.76 | 3.00288e-05
1081 | 704 | 190.11 | 39.32 | 22.8 | 81.26 | 0.24 | 50.36 | 29.94687 | 4259 | 2615 | 83.16 | 34.71 | 1.72 | 0.58 | 0.51 | 11.8014 | 8308.1856 | 0.0114653
1082 | 12 | 11.31 | 4.73 | 3.23 | 135 | 1 | 5.66 | 3.909811 | 4285 | 2590 | 135 | 4 | 1.46 | 0.68 | 0.86 | 1.36 | 16.32 | 2.25216e-05
1083 | 308 | 110.51 | 27.12 | 14.46 | 33.79 | 0.32 | 32.56 | 19.808 | 3842 | 2606 | 42.51 | 21.4 | 1.88 | 0.53 | 0.64 | 7.276 | 2241.008 | 0.00309259104
1084 | 432 | 101.74 | 36.34 | 15.14 | 80.52 | 0.52 | 38.83 | 23.45887 | 4265 | 2614 | 78.11 | 16.4 | 2.4 | 0.42 | 0.83 | 5.576 | 2408.832 | 0.00332418816
1085 | 84 | 31.8 | 11.24 | 9.51 | 36.14 | 1 | 12.81 | 10.34439 | 1073 | 2601 | 38.66 | 10 | 1.18 | 0.85 | 0.91 | 3.4 | 285.6 | 0.000394128
1086 | 268 | 63.6 | 21.37 | 15.97 | 152.13 | 0.83 | 22.8 | 18.47705 | 6724 | 2599 | 127.87 | 17.46 | 1.34 | 0.75 | 0.88 | 5.9364 | 1590.9552 | 0.002195518176
1087 | 72 | 41.94 | 10.44 | 8.78 | 49.78 | 0.51 | 14.42 | 9.577043 | 1440 | 2606 | 56.31 | 10 | 1.19 | 0.84 | 0.72 | 3.4 | 244.8 | 0.000337824
1088 | 156 | 49.94 | 19.42 | 10.23 | 130.92 | 0.79 | 21.26 | 14.09703 | 4154 | 2602 | 131.19 | 12.73 | 1.9 | 0.53 | 0.83 | 4.3282 | 675.1992 | 0.000931774896
1089 | 104 | 36.28 | 14.49 | 9.14 | 44.07 | 0.99 | 15.62 | 11.51017 | 4410 | 2609 | 39.81 | 9.9 | 1.59 | 0.63 | 0.9 | 3.366 | 350.064 | 0.00048308832
1090 | 776 | 115.2 | 37.87 | 26.09 | 137.14 | 0.73 | 42.52 | 31.44098 | 4968 | 2605 | 138.81 | 29.4 | 1.45 | 0.69 | 0.85 | 9.996 | 7756.896 | 0.01070451648
1091 | 196 | 53.25 | 17.86 | 13.97 | 11.79 | 0.87 | 18.97 | 15.80131 | 7688 | 2610 | 161.57 | 15.81 | 1.28 | 0.78 | 0.85 | 5.3754 | 1053.5784 | 0.001453938192
1092 | 120 | 41.46 | 14.02 | 10.9 | 102.68 | 0.88 | 15.62 | 12.36391 | 5132 | 2611 | 129.81 | 12 | 1.29 | 0.78 | 0.85 | 4.08 | 489.6 | 0.000675648
1093 | 828 | 110.23 | 36.94 | 28.54 | 93.12 | 0.86 | 38.63 | 32.47733 | 6877 | 2613 | 111.25 | 30 | 1.29 | 0.77 | 0.91 | 10.2 | 8445.6 | 0.011654928
1094 | 480 | 106.23 | 40.78 | 14.98 | 79.46 | 0.53 | 42.38 | 24.72782 | 1833 | 2634 | 70.71 | 18.92 | 2.72 | 0.37 | 0.79 | 6.4328 | 3087.744 | 0.00426108672
1095 | 248 | 94.71 | 20.32 | 15.54 | 5.46 | 0.35 | 27.2 | 17.77424 | 7168 | 2627 | 36.03 | 21.17 | 1.31 | 0.76 | 0.61 | 7.1978 | 1785.0544 | 0.002463375072
1096 | 504 | 88.57 | 31.81 | 20.17 | 142.7 | 0.81 | 33.29 | 25.33847 | 1154 | 2622 | 147.26 | 22.53 | 1.58 | 0.63 | 0.85 | 7.6602 | 3860.7408 | 0.005327822304
1097 | 264 | 76.57 | 26.51 | 12.68 | 104.73 | 0.57 | 29.12 | 18.33864 | 1530 | 2621 | 105.95 | 15.45 | 2.09 | 0.48 | 0.75 | 5.253 | 1386.792 | 0.00191377296
1098 | 384 | 80.08 | 31.19 | 15.68 | 52.63 | 0.75 | 32.8 | 22.11723 | 5898 | 2636 | 52.43 | 18.31 | 1.99 | 0.5 | 0.86 | 6.2254 | 2390.5536 | 0.003298963968
1099 | 304 | 69.74 | 22.3 | 17.35 | 73.72 | 0.79 | 24.41 | 19.67895 | 6224 | 2637 | 55.01 | 18.83 | 1.29 | 0.78 | 0.86 | 6.4022 | 1946.2688 | 0.002685850944
1100 | 36 | 24.97 | 10.33 | 4.44 | 58.28 | 0.73 | 11.66 | 6.771992 | 7171 | 2638 | 59.04 | 5.66 | 2.33 | 0.43 | 0.82 | 1.9244 | 69.2784 | 9.5604192e-05
1101 | 468 | 84.57 | 27.29 | 21.84 | 152.06 | 0.82 | 29.73 | 24.41676 | 8063 | 2636 | 160.35 | 24 | 1.25 | 0.8 | 0.89 | 8.16 | 3818.88 | 0.0052700544
1102 | 120 | 39.8 | 15.52 | 9.84 | 110.88 | 0.95 | 17.2 | 12.36391 | 3635 | 2635 | 125.54 | 10 | 1.58 | 0.63 | 0.94 | 3.4 | 408 | 0.00056304
1103 | 36 | 30.63 | 8.31 | 5.52 | 53.43 | 0.48 | 11.31 | 6.771992 | 3882 | 2640 | 45 | 6.96 | 1.51 | 0.66 | 0.67 | 2.3664 | 85.1904 | 0.000117562752
1104 | 76 | 30.14 | 11.1 | 8.72 | 77.18 | 1 | 12.81 | 9.839476 | 5833 | 2645 | 51.34 | 8 | 1.27 | 0.79 | 0.97 | 2.72 | 206.72 | 0.0002852736
1105 | 120 | 46.43 | 15.27 | 10 | 59.92 | 0.7 | 17.89 | 12.36391 | 7168 | 2648 | 63.43 | 11.31 | 1.53 | 0.66 | 0.82 | 3.8454 | 461.448 | 0.00063679824
1106 | 248 | 69.25 | 24.55 | 12.86 | 169.64 | 0.65 | 25.3 | 17.77424 | 7818 | 2642 | 161.57 | 14 | 1.91 | 0.52 | 0.84 | 4.76 | 1180.48 | 0.0016290624
1107 | 152 | 53.94 | 22.57 | 8.57 | 77.03 | 0.66 | 22.8 | 13.91512 | 2974 | 2654 | 74.74 | 9.81 | 2.63 | 0.38 | 0.79 | 3.3354 | 506.9808 | 0.000699633504
1108 | 180 | 51.11 | 19 | 12.06 | 175.4 | 0.87 | 19.7 | 15.14263 | 5158 | 2645 | 156.04 | 14 | 1.57 | 0.64 | 0.86 | 4.76 | 856.8 | 0.001182384
1109 | 324 | 86.91 | 32.12 | 12.84 | 109.41 | 0.54 | 33.11 | 20.31598 | 4010 | 2646 | 115.02 | 17.17 | 2.5 | 0.4 | 0.77 | 5.8378 | 1891.4472 | 0.002610197136
1110 | 776 | 105.54 | 37.15 | 26.59 | 50.87 | 0.88 | 39.45 | 31.44098 | 4985 | 2663 | 59.53 | 26.87 | 1.4 | 0.72 | 0.92 | 9.1358 | 7089.3808 | 0.009783345504
1111 | 92 | 33.46 | 12.91 | 9.07 | 163.24 | 1 | 14.42 | 10.82578 | 7156 | 2647 | 146.31 | 10 | 1.42 | 0.7 | 0.88 | 3.4 | 312.8 | 0.000431664
1112 | 120 | 51.6 | 15.54 | 9.83 | 29.36 | 0.57 | 17.2 | 12.36391 | 1083 | 2654 | 35.54 | 12.02 | 1.58 | 0.63 | 0.69 | 4.0868 | 490.416 | 0.00067677408
1113 | 156 | 48.28 | 17.33 | 11.46 | 110.37 | 0.84 | 18.44 | 14.09703 | 3141 | 2649 | 130.6 | 12.94 | 1.51 | 0.66 | 0.84 | 4.3996 | 686.3376 | 0.000947145888
1114 | 140 | 66.91 | 15.43 | 11.55 | 80.27 | 0.39 | 20.59 | 13.35455 | 3563 | 2664 | 60.95 | 14 | 1.34 | 0.75 | 0.64 | 4.76 | 666.4 | 0.000919632
1115 | 424 | 77.74 | 24.13 | 22.37 | 163.98 | 0.88 | 26.31 | 23.24064 | 6581 | 2661 | 171.25 | 24 | 1.08 | 0.93 | 0.88 | 8.16 | 3459.84 | 0.0047745792
1116 | 152 | 48.77 | 17.9 | 10.81 | 155.2 | 0.8 | 18.87 | 13.91512 | 2277 | 2657 | 147.99 | 12.52 | 1.66 | 0.6 | 0.84 | 4.2568 | 647.0336 | 0.000892906368
1117 | 228 | 76.08 | 22.48 | 12.92 | 82.83 | 0.49 | 27.86 | 17.04247 | 5598 | 2657 | 111.04 | 16.87 | 1.74 | 0.57 | 0.64 | 5.7358 | 1307.7624 | 0.001804712112
1118 | 360 | 78.23 | 26.34 | 17.4 | 47.52 | 0.74 | 30 | 21.41492 | 7523 | 2667 | 36.87 | 19.8 | 1.51 | 0.66 | 0.83 | 6.732 | 2423.52 | 0.0033444576
1119 | 848 | 130.02 | 45.22 | 23.88 | 56.65 | 0.63 | 49.68 | 32.86723 | 8669 | 2679 | 49.9 | 26.69 | 1.89 | 0.53 | 0.82 | 9.0746 | 7695.2608 | 0.01061946
1120 | 476 | 84.57 | 30.26 | 20.03 | 40.65 | 0.84 | 31.62 | 24.62457 | 4214 | 2671 | 34.7 | 22.63 | 1.51 | 0.66 | 0.87 | 7.6942 | 3662.4392 | 0.005054166096
1121 | 204 | 75.6 | 19.12 | 13.58 | 91.76 | 0.45 | 22.8 | 16.12056 | 5603 | 2662 | 127.87 | 15.38 | 1.41 | 0.71 | 0.74 | 5.2292 | 1066.7568 | 0.001472124384
1122 | 1436 | 153.34 | 44.19 | 41.37 | 29.66 | 0.77 | 49.48 | 42.77031 | 7842 | 2693 | 75.96 | 45.07 | 1.07 | 0.94 | 0.88 | 15.3238 | 22004.9768 | 0.03036687
1123 | 232 | 106.02 | 21.22 | 13.92 | 48.11 | 0.26 | 27.78 | 17.19132 | 6424 | 2689 | 59.74 | 19.68 | 1.52 | 0.66 | 0.63 | 6.6912 | 1552.3584 | 0.002142254592
1124 | 292 | 73.25 | 22.93 | 16.21 | 8.8 | 0.68 | 27.2 | 19.28664 | 4878 | 2687 | 17.1 | 19.61 | 1.41 | 0.71 | 0.79 | 6.6674 | 1946.8808 | 0.002686695504
1125 | 224 | 78.91 | 23.33 | 12.23 | 13.58 | 0.45 | 26.08 | 16.89232 | 7673 | 2689 | 32.47 | 14 | 1.91 | 0.52 | 0.76 | 4.76 | 1066.24 | 0.0014714112
1126 | 52 | 34.63 | 13.97 | 4.74 | 65.92 | 0.54 | 15.23 | 8.138921 | 1369 | 2693 | 66.8 | 6.26 | 2.95 | 0.34 | 0.72 | 2.1284 | 110.6768 | 0.000152733984
1127 | 84 | 33.46 | 12.21 | 8.76 | 106.09 | 0.94 | 13.42 | 10.34439 | 3558 | 2687 | 116.57 | 10 | 1.39 | 0.72 | 0.84 | 3.4 | 285.6 | 0.000394128
1128 | 248 | 72.57 | 25.8 | 12.24 | 41.53 | 0.59 | 26.91 | 17.77424 | 1662 | 2700 | 41.99 | 16.09 | 2.11 | 0.47 | 0.73 | 5.4706 | 1356.7088 | 0.001872258144
1129 | 964 | 251.85 | 48.32 | 25.4 | 90.19 | 0.19 | 54.92 | 35.04319 | 6611 | 2717 | 79.51 | 35.95 | 1.9 | 0.53 | 0.62 | 12.223 | 11782.972 | 0.01626050136
1130 | 772 | 103.4 | 37.2 | 26.42 | 15.62 | 0.91 | 38.63 | 31.35984 | 7397 | 2706 | 21.25 | 27.85 | 1.41 | 0.71 | 0.92 | 9.469 | 7310.068 | 0.01008789384
1131 | 504 | 112.57 | 41.33 | 15.53 | 92.64 | 0.5 | 41.23 | 25.33847 | 7059 | 2698 | 104.04 | 18 | 2.66 | 0.38 | 0.82 | 6.12 | 3084.48 | 0.0042565824
1132 | 340 | 72.08 | 25.64 | 16.89 | 13.62 | 0.82 | 27.2 | 20.81156 | 8441 | 2705 | 17.1 | 18.78 | 1.52 | 0.66 | 0.86 | 6.3852 | 2170.968 | 0.00299593584
1133 | 296 | 65.25 | 20.08 | 18.76 | 57.23 | 0.87 | 23.41 | 19.41829 | 2945 | 2711 | 70.02 | 20 | 1.07 | 0.93 | 0.87 | 6.8 | 2012.8 | 0.002777664
1134 | 1468 | 145.82 | 45.91 | 40.72 | 134.12 | 0.87 | 48.37 | 43.24423 | 2203 | 2709 | 150.26 | 42.17 | 1.13 | 0.89 | 0.92 | 14.3378 | 21047.8904 | 0.02904609
1135 | 56 | 29.46 | 9.76 | 7.31 | 1.16 | 0.81 | 11.66 | 8.446158 | 3357 | 2709 | 30.96 | 8 | 1.34 | 0.75 | 0.8 | 2.72 | 152.32 | 0.0002102016
1136 | 452 | 84.57 | 25.04 | 22.99 | 104.34 | 0.79 | 29.12 | 23.99575 | 6533 | 2719 | 74.05 | 24.01 | 1.09 | 0.92 | 0.85 | 8.1634 | 3689.8568 | 0.005092002384
1137 | 360 | 82.23 | 22.69 | 20.2 | 41.27 | 0.67 | 25.3 | 21.41492 | 7235 | 2714 | 18.43 | 22.63 | 1.12 | 0.89 | 0.83 | 7.6942 | 2769.912 | 0.00382247856
1138 | 1284 | 146.51 | 50.32 | 32.49 | 166.62 | 0.75 | 52.5 | 40.4434 | 2793 | 2714 | 162.26 | 35.41 | 1.55 | 0.65 | 0.9 | 12.0394 | 15458.5896 | 0.02133285
1139 | 176 | 58.43 | 19 | 11.79 | 161.99 | 0.65 | 20.59 | 14.97344 | 8343 | 2711 | 150.95 | 14 | 1.61 | 0.62 | 0.83 | 4.76 | 837.76 | 0.0011561088
1140 | 380 | 77.25 | 23.8 | 20.33 | 137.21 | 0.8 | 27.2 | 22.00174 | 3515 | 2711 | 126.03 | 22 | 1.17 | 0.85 | 0.85 | 7.48 | 2842.4 | 0.003922512
1141 | 472 | 85.05 | 26.06 | 23.06 | 146.85 | 0.82 | 28.64 | 24.52089 | 5409 | 2716 | 155.22 | 25.04 | 1.13 | 0.88 | 0.89 | 8.5136 | 4018.4192 | 0.005545418496
1142 | 896 | 133.34 | 39.22 | 29.09 | 66.23 | 0.63 | 45.61 | 33.78463 | 8007 | 2734 | 74.74 | 32.31 | 1.35 | 0.74 | 0.83 | 10.9854 | 9842.9184 | 0.01358323
1143 | 908 | 142.31 | 42.95 | 26.92 | 106.05 | 0.56 | 44.94 | 34.01011 | 1790 | 2719 | 122.28 | 28.63 | 1.6 | 0.63 | 0.85 | 9.7342 | 8838.6536 | 0.01219734
1144 | 120 | 41.46 | 14.38 | 10.62 | 81.3 | 0.88 | 17.09 | 12.36391 | 2720 | 2728 | 69.44 | 10 | 1.35 | 0.74 | 0.88 | 3.4 | 408 | 0.00056304
1145 | 332 | 74.43 | 24.54 | 17.23 | 111.44 | 0.75 | 26.91 | 20.56526 | 7686 | 2726 | 131.99 | 19.96 | 1.42 | 0.7 | 0.86 | 6.7864 | 2253.0848 | 0.003109257024
1146 | 68 | 29.46 | 9.9 | 8.75 | 95 | 0.98 | 11.66 | 9.307212 | 2801 | 2730 | 120.96 | 9.84 | 1.13 | 0.88 | 0.83 | 3.3456 | 227.5008 | 0.000313951104
1147 | 44 | 22.14 | 8.77 | 6.39 | 105.07 | 1 | 10 | 7.486719 | 2087 | 2732 | 126.87 | 6 | 1.37 | 0.73 | 0.96 | 2.04 | 89.76 | 0.0001238688
1148 | 632 | 120.37 | 34.64 | 23.23 | 115.92 | 0.55 | 43.91 | 28.37421 | 6884 | 2732 | 120.07 | 28.29 | 1.49 | 0.67 | 0.78 | 9.6186 | 6078.9552 | 0.008388958176
1149 | 20 | 22.14 | 8.14 | 3.13 | 121.72 | 0.51 | 10 | 5.047545 | 3840 | 2733 | 126.87 | 4.99 | 2.6 | 0.38 | 0.59 | 1.6966 | 33.932 | 4.682616e-05
1150 | 128 | 48.77 | 21.55 | 7.56 | 40.6 | 0.68 | 22.63 | 12.76939 | 7942 | 2744 | 45 | 9.37 | 2.85 | 0.35 | 0.79 | 3.1858 | 407.7824 | 0.000562739712
1151 | 360 | 80.08 | 22.74 | 20.16 | 125.5 | 0.71 | 26 | 21.41492 | 3200 | 2742 | 157.38 | 22 | 1.13 | 0.89 | 0.85 | 7.48 | 2692.8 | 0.003716064
1152 | 88 | 34.63 | 13.44 | 8.34 | 78.01 | 0.92 | 15.23 | 10.58782 | 6493 | 2749 | 66.8 | 8 | 1.61 | 0.62 | 0.9 | 2.72 | 239.36 | 0.0003303168
1153 | 20 | 15.31 | 6.29 | 4.05 | 18.43 | 1 | 7.21 | 5.047545 | 7934 | 2744 | 33.69 | 4 | 1.55 | 0.64 | 0.91 | 1.36 | 27.2 | 3.7536e-05
1154 | 820 | 107.4 | 34.63 | 30.15 | 53.58 | 0.89 | 37.74 | 32.32006 | 3885 | 2759 | 57.99 | 32 | 1.15 | 0.87 | 0.91 | 10.88 | 8921.6 | 0.012311808
1155 | 1112 | 213.22 | 40.03 | 35.37 | 8.59 | 0.31 | 48.83 | 37.63722 | 7132 | 2770 | 34.99 | 40.23 | 1.13 | 0.88 | 0.74 | 13.6782 | 15210.1584 | 0.02099002
1156 | 204 | 55.6 | 17.42 | 14.91 | 88.46 | 0.83 | 18.97 | 16.12056 | 5286 | 2754 | 108.43 | 16 | 1.17 | 0.86 | 0.84 | 5.44 | 1109.76 | 0.0015314688
1157 | 1248 | 213.42 | 40.92 | 38.83 | 118.45 | 0.34 | 49.4 | 39.87241 | 7078 | 2776 | 58.24 | 43.45 | 1.05 | 0.95 | 0.75 | 14.773 | 18436.704 | 0.02544265152
1158 | 792 | 117.05 | 41.69 | 24.19 | 10.77 | 0.73 | 42.94 | 31.76346 | 5435 | 2772 | 27.76 | 25.68 | 1.72 | 0.58 | 0.87 | 8.7312 | 6915.1104 | 0.009542852352
1159 | 908 | 193.62 | 45.21 | 25.57 | 19.75 | 0.3 | 55.32 | 34.01011 | 7188 | 2767 | 167.47 | 37.42 | 1.77 | 0.57 | 0.56 | 12.7228 | 11552.3024 | 0.01594218
1160 | 204 | 65.94 | 24.87 | 10.45 | 102.9 | 0.59 | 26 | 16.12056 | 8248 | 2771 | 112.62 | 13.15 | 2.38 | 0.42 | 0.77 | 4.471 | 912.084 | 0.00125867592
1161 | 188 | 64.08 | 24.75 | 9.67 | 172.08 | 0.58 | 24.74 | 15.47548 | 8073 | 2775 | 165.96 | 12.81 | 2.56 | 0.39 | 0.71 | 4.3554 | 818.8152 | 0.001129964976
1162 | 824 | 106.23 | 32.86 | 31.93 | 148.17 | 0.92 | 36.06 | 32.39879 | 3177 | 2780 | 146.31 | 32 | 1.03 | 0.97 | 0.93 | 10.88 | 8965.12 | 0.0123718656
1163 | 204 | 69.74 | 20.53 | 12.65 | 37.74 | 0.53 | 22.8 | 16.12056 | 6155 | 2785 | 52.13 | 15.56 | 1.62 | 0.62 | 0.76 | 5.2904 | 1079.2416 | 0.001489353408
1164 | 672 | 149.82 | 37.84 | 22.61 | 58.98 | 0.38 | 42.52 | 29.25835 | 7333 | 2794 | 48.81 | 29.4 | 1.67 | 0.6 | 0.72 | 9.996 | 6717.312 | 0.00926989056
1165 | 652 | 101.05 | 33.71 | 24.63 | 150.91 | 0.8 | 36.06 | 28.81967 | 3218 | 2777 | 123.69 | 26.63 | 1.37 | 0.73 | 0.89 | 9.0542 | 5903.3384 | 0.008146606992
1166 | 24 | 26.63 | 8.52 | 3.59 | 96.62 | 0.43 | 10.77 | 5.529308 | 3230 | 2779 | 111.8 | 4 | 2.37 | 0.42 | 0.67 | 1.36 | 32.64 | 4.50432e-05
1167 | 16 | 11.31 | 4.51 | 4.51 | 0 | 1 | 5.66 | 4.514661 | 7211 | 2780 | 135 | 4 | 1 | 1 | 1 | 1.36 | 21.76 | 3.00288e-05
1168 | 92 | 34.63 | 13.24 | 8.85 | 63.04 | 0.96 | 14.42 | 10.82578 | 5623 | 2787 | 56.31 | 9.84 | 1.5 | 0.67 | 0.88 | 3.3456 | 307.7952 | 0.000424757376
1169 | 64 | 37.46 | 13.13 | 6.21 | 103.35 | 0.57 | 14.42 | 9.029322 | 8079 | 2781 | 123.69 | 8 | 2.12 | 0.47 | 0.74 | 2.72 | 174.08 | 0.0002402304
1170 | 324 | 74.43 | 26.44 | 15.6 | 6.18 | 0.74 | 29.12 | 20.31598 | 1119 | 2788 | 15.95 | 17.45 | 1.69 | 0.59 | 0.85 | 5.933 | 1922.292 | 0.00265276296
1171 | 156 | 49.94 | 18.8 | 10.56 | 163.34 | 0.79 | 20.59 | 14.09703 | 7199 | 2783 | 150.95 | 12 | 1.78 | 0.56 | 0.86 | 4.08 | 636.48 | 0.0008783424
1172 | 1196 | 150.51 | 47 | 32.4 | 97.37 | 0.66 | 51.92 | 39.03289 | 3360 | 2784 | 105.64 | 37.95 | 1.45 | 0.69 | 0.84 | 12.903 | 15431.988 | 0.02129614344
1173 | 88 | 35.8 | 14.69 | 7.63 | 91.6 | 0.86 | 15.23 | 10.58782 | 3700 | 2791 | 66.8 | 8 | 1.93 | 0.52 | 0.88 | 2.72 | 239.36 | 0.0003303168
1174 | 500 | 101.05 | 31.63 | 20.13 | 144.67 | 0.62 | 34.41 | 25.23772 | 6811 | 2786 | 144.46 | 24.7 | 1.57 | 0.64 | 0.81 | 8.398 | 4199 | 0.00579462
1175 | 216 | 56.77 | 18.96 | 14.5 | 34.78 | 0.84 | 21.26 | 16.58792 | 5866 | 2796 | 41.19 | 16.44 | 1.31 | 0.76 | 0.86 | 5.5896 | 1207.3536 | 0.001666147968
1176 | 32 | 18.14 | 7.08 | 5.76 | 45 | 1 | 8.49 | 6.384695 | 6699 | 2792 | 45 | 6 | 1.23 | 0.81 | 0.94 | 2.04 | 65.28 | 9.00864e-05
1177 | 256 | 81.25 | 27.76 | 11.74 | 85.56 | 0.49 | 29.12 | 18.05864 | 7658 | 2805 | 74.05 | 13.64 | 2.36 | 0.42 | 0.78 | 4.6376 | 1187.2256 | 0.001638371328
1178 | 864 | 115.2 | 37.04 | 29.7 | 48.8 | 0.82 | 39.45 | 33.17585 | 8673 | 2809 | 30.47 | 31.3 | 1.25 | 0.8 | 0.9 | 10.642 | 9194.688 | 0.01268866944
1179 | 28 | 19.31 | 8.31 | 4.29 | 81.65 | 0.94 | 8.94 | 5.972335 | 7663 | 2801 | 63.43 | 4 | 1.94 | 0.52 | 0.93 | 1.36 | 38.08 | 5.25504e-05
1180 | 96 | 37.46 | 13.1 | 9.33 | 43.9 | 0.86 | 15.62 | 11.05862 | 1125 | 2805 | 50.19 | 11.09 | 1.4 | 0.71 | 0.84 | 3.7706 | 361.9776 | 0.000499529088
1181 | 892 | 119.2 | 41.68 | 27.25 | 60.74 | 0.79 | 43.27 | 33.70913 | 2495 | 2817 | 56.31 | 29.52 | 1.53 | 0.65 | 0.9 | 10.0368 | 8952.8256 | 0.0123549
1182 | 908 | 136.85 | 42.77 | 27.03 | 160.96 | 0.61 | 44.94 | 34.01011 | 1542 | 2802 | 147.72 | 30.52 | 1.58 | 0.63 | 0.84 | 10.3768 | 9422.1344 | 0.01300255
1183 | 180 | 55.6 | 20.77 | 11.03 | 66.73 | 0.73 | 21.63 | 15.14263 | 6140 | 2810 | 56.31 | 13.58 | 1.88 | 0.53 | 0.77 | 4.6172 | 831.096 | 0.00114691248
1184 | 360 | 83.4 | 28.16 | 16.28 | 96.64 | 0.65 | 29.12 | 21.41492 | 7804 | 2819 | 74.05 | 19.35 | 1.73 | 0.58 | 0.77 | 6.579 | 2368.44 | 0.0032684472
1185 | 60 | 28.97 | 9.49 | 8.05 | 101.45 | 0.9 | 11.66 | 8.742604 | 7812 | 2805 | 120.96 | 8 | 1.18 | 0.85 | 0.88 | 2.72 | 163.2 | 0.000225216
1186 | 52 | 32.28 | 10.16 | 6.52 | 133.27 | 0.63 | 11.66 | 8.138921 | 1125 | 2806 | 120.96 | 8.32 | 1.56 | 0.64 | 0.7 | 2.8288 | 147.0976 | 0.000202994688
1187 | 908 | 119.2 | 40.88 | 28.28 | 140.39 | 0.8 | 41.62 | 34.01011 | 7004 | 2810 | 144.78 | 31.01 | 1.45 | 0.69 | 0.89 | 10.5434 | 9573.4072 | 0.0132113
1188 | 12 | 12.49 | 6.77 | 2.26 | 0 | 0.97 | 6.32 | 3.909811 | 1130 | 2808 | 161.57 | 2 | 3 | 0.33 | 1 | 0.68 | 8.16 | 1.12608e-05
1189 | 144 | 51.11 | 17.72 | 10.35 | 43.52 | 0.69 | 21.26 | 13.54398 | 1486 | 2818 | 48.81 | 14 | 1.71 | 0.58 | 0.79 | 4.76 | 685.44 | 0.0009459072
1190 | 116 | 40.28 | 14.6 | 10.12 | 18.86 | 0.9 | 15.62 | 12.1561 | 6887 | 2816 | 39.81 | 11.16 | 1.44 | 0.69 | 0.84 | 3.7944 | 440.1504 | 0.000607407552
1191 | 88 | 36.28 | 13.15 | 8.52 | 27.12 | 0.84 | 15.23 | 10.58782 | 7299 | 2815 | 23.2 | 10 | 1.54 | 0.65 | 0.8 | 3.4 | 299.2 | 0.000412896
1192 | 56 | 25.46 | 9.11 | 7.83 | 171.92 | 1 | 10.77 | 8.446158 | 7683 | 2818 | 21.8 | 8 | 1.16 | 0.86 | 0.82 | 2.72 | 152.32 | 0.0002102016
1193 | 484 | 97.05 | 32.37 | 19.04 | 85.45 | 0.65 | 36.06 | 24.83064 | 7760 | 2835 | 70.56 | 22 | 1.7 | 0.59 | 0.81 | 7.48 | 3620.32 | 0.0049960416
1194 | 192 | 63.6 | 20.42 | 11.97 | 167.78 | 0.6 | 21.54 | 15.63925 | 1482 | 2821 | 158.2 | 14.83 | 1.71 | 0.59 | 0.73 | 5.0422 | 968.1024 | 0.001335981312
1195 | 492 | 91.4 | 33.78 | 18.54 | 76.82 | 0.74 | 36.06 | 25.03501 | 7664 | 2840 | 70.56 | 20.9 | 1.82 | 0.55 | 0.86 | 7.106 | 3496.152 | 0.00482468976
1196 | 408 | 78.91 | 27.75 | 18.72 | 11.03 | 0.82 | 29.73 | 22.79792 | 7088 | 2836 | 19.65 | 20 | 1.48 | 0.67 | 0.89 | 6.8 | 2774.4 | 0.003828672
1197 | 132 | 44.28 | 16.51 | 10.18 | 87.92 | 0.85 | 17.09 | 12.96738 | 7820 | 2841 | 110.56 | 10 | 1.62 | 0.62 | 0.9 | 3.4 | 448.8 | 0.000619344
1198 | 268 | 84.57 | 23.57 | 14.48 | 167.98 | 0.47 | 26 | 18.47705 | 6766 | 2846 | 157.38 | 17.95 | 1.63 | 0.61 | 0.76 | 6.103 | 1635.604 | 0.00225713352
1199 | 3184 | 277.91 | 103.16 | 39.3 | 75.65 | 0.52 | 105.11 | 63.68713 | 5222 | 2893 | 68.81 | 47.88 | 2.62 | 0.38 | 0.82 | 16.2792 | 51832.9728 | 0.0715295
1200 | 300 | 69.25 | 23.83 | 16.03 | 66.78 | 0.79 | 26 | 19.54906 | 2511 | 2860 | 67.38 | 18.61 | 1.49 | 0.67 | 0.85 | 6.3274 | 1898.22 | 0.0026195436
1201 | 568 | 92.57 | 31.27 | 23.13 | 78.19 | 0.83 | 34.18 | 26.8992 | 1642 | 2865 | 69.44 | 25.55 | 1.35 | 0.74 | 0.9 | 8.687 | 4934.216 | 0.00680921808
1202 | 912 | 200.94 | 41.31 | 28.11 | 160.88 | 0.28 | 46.52 | 34.08494 | 1205 | 2854 | 154.54 | 32.5 | 1.47 | 0.68 | 0.77 | 11.05 | 10077.6 | 0.013907088
1203 | 1092 | 134.02 | 50.34 | 27.62 | 43.9 | 0.76 | 52.5 | 37.29722 | 2284 | 2870 | 40.36 | 29.7 | 1.82 | 0.55 | 0.89 | 10.098 | 11027.016 | 0.01521728208
1204 | 208 | 63.6 | 22.76 | 11.64 | 7.53 | 0.65 | 24.17 | 16.27784 | 7587 | 2857 | 24.44 | 13.86 | 1.96 | 0.51 | 0.81 | 4.7124 | 980.1792 | 0.001352647296
1205 | 520 | 92.57 | 27.86 | 23.76 | 179.54 | 0.76 | 32.25 | 25.73753 | 1946 | 2858 | 150.26 | 25.22 | 1.17 | 0.85 | 0.88 | 8.5748 | 4458.896 | 0.00615327648
1206 | 336 | 103.4 | 25.42 | 16.83 | 77.1 | 0.39 | 28.84 | 20.68878 | 3614 | 2874 | 56.31 | 19.6 | 1.51 | 0.66 | 0.73 | 6.664 | 2239.104 | 0.00308996352
1207 | 28 | 18.14 | 7.01 | 5.08 | 120.47 | 1 | 8.49 | 5.972335 | 4796 | 2863 | 135 | 6 | 1.38 | 0.72 | 0.88 | 2.04 | 57.12 | 7.88256e-05
1208 | 12 | 12.49 | 6.77 | 2.26 | 0 | 0.97 | 6.32 | 3.909811 | 4803 | 2863 | 161.57 | 2 | 3 | 0.33 | 1 | 0.68 | 8.16 | 1.12608e-05
1209 | 180 | 83.4 | 20.13 | 11.38 | 42.45 | 0.33 | 28.84 | 15.14263 | 4795 | 2873 | 33.69 | 16 | 1.77 | 0.57 | 0.6 | 5.44 | 979.2 | 0.001351296
1210 | 208 | 51.11 | 16.55 | 16 | 134.99 | 1 | 18.87 | 16.27784 | 2538 | 2869 | 122.01 | 16 | 1.03 | 0.97 | 0.94 | 5.44 | 1131.52 | 0.0015614976
1211 | 88 | 45.46 | 14.13 | 7.93 | 30.61 | 0.54 | 17.2 | 10.58782 | 6520 | 2877 | 35.54 | 10 | 1.78 | 0.56 | 0.77 | 3.4 | 299.2 | 0.000412896
1212 | 576 | 117.54 | 37.16 | 19.74 | 53.33 | 0.52 | 38.83 | 27.08797 | 6812 | 2888 | 55.49 | 24 | 1.88 | 0.53 | 0.8 | 8.16 | 4700.16 | 0.0064862208
1213 | 1652 | 229.22 | 56.27 | 37.38 | 120.55 | 0.4 | 61.22 | 45.87438 | 2931 | 2879 | 141.63 | 42.64 | 1.51 | 0.66 | 0.79 | 14.4976 | 23950.0352 | 0.03305105
1214 | 140 | 47.11 | 17.31 | 10.3 | 176.43 | 0.79 | 18.97 | 13.35455 | 1648 | 2885 | 161.57 | 12 | 1.68 | 0.6 | 0.82 | 4.08 | 571.2 | 0.000788256
1215 | 288 | 85.05 | 19.43 | 18.87 | 111.12 | 0.5 | 24.33 | 19.15409 | 2477 | 2902 | 80.54 | 20 | 1.03 | 0.97 | 0.76 | 6.8 | 1958.4 | 0.002702592
1216 | 84 | 37.46 | 13.09 | 8.17 | 110.7 | 0.75 | 15.62 | 10.34439 | 3450 | 2890 | 129.81 | 9.22 | 1.6 | 0.62 | 0.82 | 3.1348 | 263.3232 | 0.000363386016
1217 | 260 | 70.91 | 20.28 | 16.32 | 159.88 | 0.65 | 24.17 | 18.19918 | 1631 | 2894 | 155.56 | 18.57 | 1.24 | 0.8 | 0.79 | 6.3138 | 1641.588 | 0.00226539144
1218 | 456 | 83.4 | 26.68 | 21.76 | 56.52 | 0.82 | 27.86 | 24.1017 | 7974 | 2901 | 21.04 | 23.6 | 1.23 | 0.82 | 0.88 | 8.024 | 3658.944 | 0.00504934272
1219 | 184 | 56.77 | 20.48 | 11.44 | 104.29 | 0.72 | 22.36 | 15.30996 | 3530 | 2892 | 100.3 | 13.42 | 1.79 | 0.56 | 0.79 | 4.5628 | 839.5552 | 0.001158586176
1220 | 280 | 63.6 | 21.34 | 16.71 | 124.62 | 0.87 | 25.46 | 18.88618 | 3237 | 2894 | 135 | 18 | 1.28 | 0.78 | 0.9 | 6.12 | 1713.6 | 0.002364768
1221 | 20 | 16.97 | 7.67 | 3.32 | 45 | 0.87 | 8.49 | 5.047545 | 1410 | 2902 | 45 | 4.24 | 2.31 | 0.43 | 0.77 | 1.4416 | 28.832 | 3.978816e-05
1222 | 388 | 74.43 | 26.74 | 18.47 | 74.75 | 0.88 | 28.64 | 22.23213 | 2329 | 2914 | 65.22 | 20 | 1.45 | 0.69 | 0.9 | 6.8 | 2638.4 | 0.003640992
1223 | 56 | 30.63 | 11.44 | 6.23 | 81.28 | 0.75 | 12.65 | 8.446158 | 1413 | 2908 | 71.57 | 8 | 1.84 | 0.54 | 0.76 | 2.72 | 152.32 | 0.0002102016
1224 | 12 | 11.31 | 4.73 | 3.23 | 135 | 1 | 5.66 | 3.909811 | 1743 | 2903 | 135 | 4 | 1.46 | 0.68 | 0.86 | 1.36 | 16.32 | 2.25216e-05
1225 | 36 | 19.31 | 6.77 | 6.77 | 0 | 1 | 8.49 | 6.771992 | 1149 | 2904 | 135 | 6 | 1 | 1 | 1 | 2.04 | 73.44 | 0.0001013472
1226 | 1024 | 125.05 | 38.47 | 33.89 | 178.8 | 0.82 | 43.08 | 36.11729 | 5404 | 2914 | 21.8 | 34 | 1.14 | 0.88 | 0.93 | 11.56 | 11837.44 | 0.0163356672
1227 | 88 | 37.94 | 12.02 | 9.32 | 124.04 | 0.77 | 14.42 | 10.58782 | 2884 | 2906 | 123.69 | 10.73 | 1.29 | 0.78 | 0.77 | 3.6482 | 321.0416 | 0.000443037408
1228 | 36 | 24.97 | 9.14 | 5.01 | 97.34 | 0.73 | 10.2 | 6.771992 | 3680 | 2910 | 101.31 | 6 | 1.82 | 0.55 | 0.75 | 2.04 | 73.44 | 0.0001013472
1229 | 192 | 67.4 | 26.75 | 9.14 | 148.59 | 0.53 | 28.43 | 15.63925 | 1763 | 2912 | 140.71 | 12.39 | 2.93 | 0.34 | 0.73 | 4.2126 | 808.8192 | 0.001116170496
1230 | 96 | 35.31 | 13.54 | 9.03 | 0 | 0.97 | 14.42 | 11.05862 | 1878 | 2914 | 146.31 | 8 | 1.5 | 0.67 | 1 | 2.72 | 261.12 | 0.0003603456
1231 | 136 | 47.11 | 18.01 | 9.62 | 49.78 | 0.77 | 20 | 13.16239 | 2891 | 2923 | 53.13 | 12.52 | 1.87 | 0.53 | 0.82 | 4.2568 | 578.9248 | 0.000798916224
1232 | 492 | 97.05 | 32 | 19.58 | 61.23 | 0.66 | 34 | 25.03501 | 6577 | 2939 | 61.93 | 23.26 | 1.63 | 0.61 | 0.81 | 7.9084 | 3890.9328 | 0.005369487264
1233 | 148 | 45.94 | 18.79 | 10.03 | 129.98 | 0.88 | 20 | 13.73081 | 5331 | 2925 | 126.87 | 11.31 | 1.87 | 0.53 | 0.88 | 3.8454 | 569.1192 | 0.000785384496
1234 | 1380 | 156.45 | 54.62 | 32.17 | 145.64 | 0.71 | 56.92 | 41.92805 | 5119 | 2933 | 161.57 | 33.94 | 1.7 | 0.59 | 0.89 | 11.5396 | 15924.648 | 0.02197601424
1235 | 84 | 36.28 | 14.54 | 7.35 | 118.55 | 0.8 | 16.12 | 10.34439 | 6175 | 2926 | 119.74 | 9.22 | 1.98 | 0.51 | 0.81 | 3.1348 | 263.3232 | 0.000363386016
1236 | 372 | 74.91 | 25.17 | 18.82 | 90.92 | 0.83 | 27.2 | 21.76891 | 1474 | 2928 | 107.1 | 20 | 1.34 | 0.75 | 0.87 | 6.8 | 2529.6 | 0.003490848
1237 | 484 | 88.57 | 30.73 | 20.05 | 90.51 | 0.78 | 32.98 | 24.83064 | 2010 | 2928 | 104.04 | 21.2 | 1.53 | 0.65 | 0.86 | 7.208 | 3488.672 | 0.00481436736
1238 | 632 | 100.37 | 36.12 | 22.28 | 135.84 | 0.79 | 37.74 | 28.37421 | 8525 | 2928 | 122.01 | 25.46 | 1.62 | 0.62 | 0.88 | 8.6564 | 5470.8448 | 0.007549765824
1239 | 500 | 103.2 | 29.17 | 21.82 | 41.06 | 0.59 | 33.29 | 25.23772 | 3182 | 2942 | 32.74 | 22.63 | 1.34 | 0.75 | 0.84 | 7.6942 | 3847.1 | 0.005308998
1240 | 380 | 126.02 | 25.26 | 19.16 | 64.54 | 0.3 | 32.25 | 22.00174 | 6151 | 2941 | 29.74 | 24.5 | 1.32 | 0.76 | 0.64 | 8.33 | 3165.4 | 0.004368252
1241 | 36 | 19.31 | 6.77 | 6.77 | 0 | 1 | 8.49 | 6.771992 | 6290 | 2932 | 135 | 6 | 1 | 1 | 1 | 2.04 | 73.44 | 0.0001013472
1242 | 120 | 51.6 | 16.63 | 9.19 | 114.18 | 0.57 | 20.59 | 12.36391 | 3095 | 2935 | 119.05 | 11.81 | 1.81 | 0.55 | 0.71 | 4.0154 | 481.848 | 0.00066495024
1243 | 384 | 125.54 | 34.49 | 14.17 | 98.39 | 0.31 | 37.95 | 22.11723 | 3477 | 2936 | 108.43 | 19.89 | 2.43 | 0.41 | 0.65 | 6.7626 | 2596.8384 | 0.003583636992
1244 | 108 | 37.46 | 14.05 | 9.79 | 23.72 | 0.97 | 15.62 | 11.72943 | 3608 | 2945 | 39.81 | 10 | 1.44 | 0.7 | 0.9 | 3.4 | 367.2 | 0.000506736
1245 | 132 | 44.28 | 17.73 | 9.48 | 61.02 | 0.85 | 18.87 | 12.96738 | 3614 | 2950 | 57.99 | 11.38 | 1.87 | 0.53 | 0.86 | 3.8692 | 510.7344 | 0.000704813472
1246 | 56 | 27.8 | 11.3 | 6.31 | 56.28 | 0.91 | 12.81 | 8.446158 | 1828 | 2949 | 51.34 | 8 | 1.79 | 0.56 | 0.85 | 2.72 | 152.32 | 0.0002102016
1247 | 28 | 16.97 | 6.17 | 5.78 | 90 | 1 | 7.21 | 5.972335 | 3626 | 2953 | 123.69 | 6 | 1.07 | 0.94 | 0.88 | 2.04 | 57.12 | 7.88256e-05
1248 | 64 | 27.31 | 9.03 | 9.03 | 0 | 1 | 11.31 | 9.029322 | 5465 | 2953 | 135 | 8 | 1 | 1 | 1 | 2.72 | 174.08 | 0.0002402304
1249 | 364 | 70.43 | 22.24 | 20.84 | 131.5 | 0.92 | 25.06 | 21.53356 | 6119 | 2954 | 118.61 | 22 | 1.07 | 0.94 | 0.91 | 7.48 | 2722.72 | 0.0037573536
1250 | 52 | 37.46 | 12.97 | 5.11 | 91.56 | 0.47 | 14.56 | 8.138921 | 1002 | 2963 | 105.95 | 6 | 2.54 | 0.39 | 0.65 | 2.04 | 106.08 | 0.0001463904
1251 | 96 | 34.63 | 12.8 | 9.55 | 146.78 | 1 | 14.42 | 11.05862 | 2573 | 2964 | 146.31 | 10 | 1.34 | 0.75 | 0.91 | 3.4 | 326.4 | 0.000450432
1252 | 116 | 39.11 | 15.42 | 9.58 | 142.29 | 0.95 | 16.97 | 12.1561 | 924 | 2965 | 135 | 11.09 | 1.61 | 0.62 | 0.87 | 3.7706 | 437.3896 | 0.000603597648
1253 | 168 | 48.28 | 17.52 | 12.21 | 64.14 | 0.91 | 18.87 | 14.62917 | 7765 | 2975 | 57.99 | 13.42 | 1.43 | 0.7 | 0.88 | 4.5628 | 766.5504 | 0.001057839552
1254 | 2100 | 199.28 | 63.93 | 41.83 | 144.97 | 0.66 | 69.66 | 51.72194 | 6186 | 2970 | 140.83 | 46.21 | 1.53 | 0.65 | 0.89 | 15.7114 | 32993.94 | 0.0455316372
1255 | 48 | 23.8 | 8.33 | 7.34 | 19.81 | 1 | 10 | 7.819623 | 2421 | 2973 | 36.87 | 8 | 1.13 | 0.88 | 0.86 | 2.72 | 130.56 | 0.0001801728
1256 | 144 | 52.77 | 20.87 | 8.79 | 73.31 | 0.65 | 21.54 | 13.54398 | 2505 | 2980 | 68.2 | 10.99 | 2.38 | 0.42 | 0.77 | 3.7366 | 538.0704 | 0.000742537152
1257 | 532 | 86.23 | 30.04 | 22.55 | 47.95 | 0.9 | 31.62 | 26.03281 | 6982 | 2985 | 55.3 | 24.04 | 1.33 | 0.75 | 0.88 | 8.1736 | 4348.3552 | 0.006000730176
1258 | 564 | 90.91 | 33.12 | 21.68 | 84.72 | 0.86 | 34.53 | 26.80432 | 5691 | 2972 | 100.01 | 22 | 1.53 | 0.65 | 0.91 | 7.48 | 4218.72 | 0.0058218336
1259 | 44 | 33.46 | 10.84 | 5.17 | 174.97 | 0.49 | 12.65 | 7.486719 | 919 | 2973 | 161.57 | 6 | 2.1 | 0.48 | 0.69 | 2.04 | 89.76 | 0.0001238688
1260 | 76 | 30.14 | 11.1 | 8.72 | 102.82 | 1 | 12.81 | 9.839476 | 7993 | 2973 | 128.66 | 8 | 1.27 | 0.79 | 0.97 | 2.72 | 206.72 | 0.0002852736
1261 | 16 | 18.14 | 7.94 | 2.57 | 162.39 | 0.61 | 8.94 | 4.514661 | 1686 | 2975 | 153.43 | 3.79 | 3.09 | 0.32 | 0.67 | 1.2886 | 20.6176 | 2.8452288e-05
1262 | 40 | 22.14 | 7.93 | 6.42 | 90 | 1 | 8.94 | 7.138306 | 2514 | 2976 | 116.57 | 6 | 1.24 | 0.81 | 0.91 | 2.04 | 81.6 | 0.000112608
1263 | 464 | 140.85 | 24.99 | 23.65 | 40.63 | 0.29 | 35.44 | 24.31219 | 1684 | 2995 | 73.61 | 28 | 1.06 | 0.95 | 0.63 | 9.52 | 4417.28 | 0.0060958464
1264 | 1216 | 131.2 | 45.36 | 34.13 | 41.33 | 0.89 | 47.71 | 39.3579 | 6862 | 2998 | 56.98 | 35.36 | 1.33 | 0.75 | 0.93 | 12.0224 | 14619.2384 | 0.02017455
1265 | 760 | 117.54 | 43.52 | 22.24 | 140.14 | 0.69 | 44.41 | 31.11515 | 1735 | 2983 | 144.16 | 25.87 | 1.96 | 0.51 | 0.83 | 8.7958 | 6684.808 | 0.00922503504
1266 | 228 | 56.77 | 18.42 | 15.76 | 76.39 | 0.89 | 20.59 | 17.04247 | 7748 | 2992 | 60.95 | 16 | 1.17 | 0.86 | 0.9 | 5.44 | 1240.32 | 0.0017116416
1267 | 52 | 26.63 | 9.7 | 6.83 | 160.21 | 0.92 | 10.77 | 8.138921 | 1000 | 2985 | 158.2 | 8 | 1.42 | 0.7 | 0.81 | 2.72 | 141.44 | 0.0001951872
1268 | 268 | 68.57 | 20.71 | 16.48 | 12.16 | 0.72 | 22.8 | 18.47705 | 5303 | 2990 | 15.26 | 18.74 | 1.26 | 0.8 | 0.81 | 6.3716 | 1707.5888 | 0.002356472544
1269 | 72 | 34.63 | 10.95 | 8.37 | 93.92 | 0.75 | 13.42 | 9.577043 | 7955 | 2984 | 116.57 | 8 | 1.31 | 0.76 | 0.84 | 2.72 | 195.84 | 0.0002702592
1270 | 4220 | 262.11 | 85.75 | 62.66 | 169.52 | 0.77 | 87.13 | 73.31982 | 8101 | 2988 | 148.13 | 65.06 | 1.37 | 0.73 | 0.93 | 22.1204 | 93348.088 | 0.1288204
1271 | 188 | 61.25 | 21.27 | 11.26 | 24.73 | 0.63 | 23.41 | 15.47548 | 2886 | 2995 | 19.98 | 13.42 | 1.89 | 0.53 | 0.81 | 4.5628 | 857.8064 | 0.001183772832
1272 | 620 | 115.88 | 35.14 | 22.46 | 25 | 0.58 | 38.83 | 28.10354 | 7648 | 3001 | 34.51 | 26 | 1.56 | 0.64 | 0.84 | 8.84 | 5480.8 | 0.007563504
1273 | 16 | 11.31 | 4.51 | 4.51 | 0 | 1 | 5.66 | 4.514661 | 5378 | 2990 | 135 | 4 | 1 | 1 | 1 | 1.36 | 21.76 | 3.00288e-05
1274 | 40 | 22.14 | 8.1 | 6.29 | 63.43 | 1 | 10 | 7.138306 | 5069 | 2996 | 53.13 | 6 | 1.29 | 0.78 | 0.91 | 2.04 | 81.6 | 0.000112608
1275 | 304 | 72.57 | 26.22 | 14.76 | 177.79 | 0.73 | 28.28 | 19.67895 | 7334 | 2999 | 8.13 | 16 | 1.78 | 0.56 | 0.84 | 5.44 | 1653.76 | 0.0022821888
1276 | 68 | 30.63 | 11.31 | 7.65 | 115.31 | 0.91 | 13.42 | 9.307212 | 5080 | 2995 | 116.57 | 8 | 1.48 | 0.68 | 0.85 | 2.72 | 184.96 | 0.0002552448
1277 | 436 | 82.91 | 26.61 | 20.86 | 14.6 | 0.8 | 28.64 | 23.56722 | 6358 | 2999 | 155.22 | 23.26 | 1.28 | 0.78 | 0.85 | 7.9084 | 3448.0624 | 0.004758326112
1278 | 2360 | 228.94 | 71.13 | 42.25 | 155.57 | 0.57 | 76.97 | 54.83037 | 7243 | 3004 | 155.43 | 49.62 | 1.68 | 0.59 | 0.84 | 16.8708 | 39815.088 | 0.05494482144
1279 | 12 | 13.66 | 6.77 | 2.26 | 90 | 0.81 | 6.32 | 3.909811 | 5381 | 2997 | 108.43 | 2 | 3 | 0.33 | 1 | 0.68 | 8.16 | 1.12608e-05
1280 | 336 | 91.88 | 40.29 | 10.62 | 33.34 | 0.5 | 40.5 | 20.68878 | 1508 | 3012 | 32.91 | 13.76 | 3.79 | 0.26 | 0.75 | 4.6784 | 1571.9424 | 0.002169280512
1281 | 48 | 23.31 | 9.03 | 6.77 | 90 | 1 | 10 | 7.819623 | 2070 | 3001 | 126.87 | 6 | 1.33 | 0.75 | 1 | 2.04 | 97.92 | 0.0001351296
1282 | 180 | 68.08 | 20.08 | 11.42 | 38.1 | 0.49 | 22.8 | 15.14263 | 8304 | 3009 | 37.87 | 14.14 | 1.76 | 0.57 | 0.74 | 4.8076 | 865.368 | 0.00119420784
1283 | 320 | 74.91 | 26.43 | 15.41 | 172.98 | 0.72 | 28.28 | 20.19018 | 7903 | 3006 | 171.87 | 18 | 1.71 | 0.58 | 0.83 | 6.12 | 1958.4 | 0.002702592
1284 | 204 | 65.25 | 20.99 | 12.38 | 142.6 | 0.6 | 24.08 | 16.12056 | 6875 | 3003 | 131.63 | 14.98 | 1.7 | 0.59 | 0.77 | 5.0932 | 1039.0128 | 0.001433837664
1285 | 304 | 65.94 | 20.99 | 18.44 | 140.86 | 0.88 | 24.41 | 19.67895 | 2601 | 3007 | 145.01 | 20 | 1.14 | 0.88 | 0.9 | 6.8 | 2067.2 | 0.002852736
1286 | 152 | 63.6 | 17.08 | 11.33 | 8.67 | 0.47 | 19.7 | 13.91512 | 1923 | 3011 | 23.96 | 14 | 1.51 | 0.66 | 0.76 | 4.76 | 723.52 | 0.0009984576
1287 | 40 | 22.14 | 8.91 | 5.71 | 71.78 | 1 | 10 | 7.138306 | 1528 | 3016 | 53.13 | 6 | 1.56 | 0.64 | 0.91 | 2.04 | 81.6 | 0.000112608
1288 | 620 | 99.88 | 35.81 | 22.05 | 33.38 | 0.78 | 36.88 | 28.10354 | 7410 | 3026 | 40.6 | 24.15 | 1.62 | 0.62 | 0.89 | 8.211 | 5090.82 | 0.0070253316
1289 | 196 | 62.91 | 18.59 | 13.42 | 84.73 | 0.62 | 21.54 | 15.80131 | 2404 | 3023 | 68.2 | 16 | 1.39 | 0.72 | 0.77 | 5.44 | 1066.24 | 0.0014714112
1290 | 364 | 112.37 | 34.67 | 13.37 | 3.24 | 0.36 | 40.45 | 21.53356 | 1505 | 3020 | 8.53 | 19.69 | 2.59 | 0.39 | 0.6 | 6.6946 | 2436.8344 | 0.003362831472
1291 | 240 | 63.6 | 23.66 | 12.91 | 55.75 | 0.75 | 26.08 | 17.48521 | 7864 | 3025 | 57.53 | 15.56 | 1.83 | 0.55 | 0.86 | 5.2904 | 1269.696 | 0.00175218048
1292 | 1140 | 236.74 | 44.97 | 32.28 | 135.34 | 0.26 | 62.13 | 38.10813 | 4086 | 3015 | 146.82 | 42 | 1.39 | 0.72 | 0.64 | 14.28 | 16279.2 | 0.022465296
1293 | 104 | 55.6 | 16.45 | 8.05 | 26.52 | 0.42 | 18.87 | 11.51017 | 8254 | 3022 | 32.01 | 11.38 | 2.04 | 0.49 | 0.68 | 3.8692 | 402.3968 | 0.000555307584
1294 | 244 | 59.11 | 20.22 | 15.37 | 130.21 | 0.88 | 22.8 | 17.63032 | 5022 | 3017 | 127.87 | 17.89 | 1.32 | 0.76 | 0.9 | 6.0826 | 1484.1544 | 0.002048133072
1295 | 108 | 39.11 | 15.49 | 8.88 | 119.03 | 0.89 | 16.12 | 11.72943 | 1183 | 3018 | 119.74 | 10.54 | 1.75 | 0.57 | 0.83 | 3.5836 | 387.0288 | 0.000534099744
1296 | 44 | 22.14 | 8.77 | 6.39 | 15.07 | 1 | 10 | 7.486719 | 4080 | 3021 | 36.87 | 6 | 1.37 | 0.73 | 0.96 | 2.04 | 89.76 | 0.0001238688
1297 | 92 | 37.46 | 14.29 | 8.2 | 29.08 | 0.82 | 16.12 | 10.82578 | 934 | 3023 | 29.74 | 10 | 1.74 | 0.57 | 0.81 | 3.4 | 312.8 | 0.000431664
1298 | 1080 | 142.02 | 39.84 | 34.51 | 42.83 | 0.67 | 44.41 | 37.09173 | 1650 | 3035 | 35.84 | 36.48 | 1.15 | 0.87 | 0.86 | 12.4032 | 13395.456 | 0.01848572928
1299 | 36 | 22.63 | 10.3 | 4.45 | 139.73 | 0.88 | 11.31 | 6.771992 | 1167 | 3020 | 135 | 5.66 | 2.31 | 0.43 | 0.78 | 1.9244 | 69.2784 | 9.5604192e-05
1300 | 1608 | 164.65 | 53 | 38.63 | 110.68 | 0.75 | 54.92 | 45.25934 | 7841 | 3022 | 123.11 | 39.78 | 1.37 | 0.73 | 0.92 | 13.5252 | 21748.5216 | 0.03001296
1301 | 12 | 11.31 | 4.73 | 3.23 | 135 | 1 | 5.66 | 3.909811 | 4099 | 3023 | 135 | 4 | 1.46 | 0.68 | 0.86 | 1.36 | 16.32 | 2.25216e-05
1302 | 272 | 105.05 | 29.33 | 11.81 | 140.65 | 0.31 | 37.2 | 18.61442 | 4079 | 3025 | 143.75 | 18.38 | 2.48 | 0.4 | 0.56 | 6.2492 | 1699.7824 | 0.002345699712
1303 | 280 | 74.91 | 24.22 | 14.72 | 40.86 | 0.63 | 25.61 | 18.88618 | 5482 | 3034 | 38.66 | 16.97 | 1.65 | 0.61 | 0.81 | 5.7698 | 1615.544 | 0.00222945072
1304 | 144 | 45.94 | 15.7 | 11.68 | 118.57 | 0.86 | 17.2 | 13.54398 | 6077 | 3026 | 125.54 | 13.42 | 1.34 | 0.74 | 0.83 | 4.5628 | 657.0432 | 0.000906719616
1305 | 208 | 57.25 | 17.38 | 15.24 | 146.17 | 0.8 | 19.7 | 16.27784 | 1801 | 3032 | 113.96 | 17.46 | 1.14 | 0.88 | 0.84 | 5.9364 | 1234.7712 | 0.001703984256
1306 | 136 | 45.94 | 17.63 | 9.82 | 142.88 | 0.81 | 18.87 | 13.16239 | 7916 | 3034 | 147.99 | 12.52 | 1.8 | 0.56 | 0.8 | 4.2568 | 578.9248 | 0.000798916224
1307 | 56 | 24.97 | 8.53 | 8.36 | 90 | 1 | 10 | 8.446158 | 8049 | 3032 | 126.87 | 8 | 1.02 | 0.98 | 0.93 | 2.72 | 152.32 | 0.0002102016
1308 | 216 | 68.08 | 21.81 | 12.61 | 134.78 | 0.59 | 25.61 | 16.58792 | 2221 | 3036 | 128.66 | 15.56 | 1.73 | 0.58 | 0.8 | 5.2904 | 1142.7264 | 0.001576962432
1309 | 64 | 28.97 | 9.69 | 8.41 | 8.68 | 0.96 | 11.66 | 9.029322 | 846 | 3041 | 149.04 | 8 | 1.15 | 0.87 | 0.89 | 2.72 | 174.08 | 0.0002402304
1310 | 880 | 117.05 | 38.77 | 28.9 | 11.28 | 0.81 | 42.94 | 33.48162 | 1873 | 3058 | 27.76 | 30 | 1.34 | 0.75 | 0.91 | 10.2 | 8976 | 0.01238688
1311 | 568 | 132.37 | 40.67 | 17.78 | 151.77 | 0.41 | 43.91 | 26.8992 | 5388 | 3049 | 149.93 | 21.76 | 2.29 | 0.44 | 0.78 | 7.3984 | 4202.2912 | 0.005799161856
1312 | 92 | 38.63 | 12 | 9.76 | 79.33 | 0.77 | 14.42 | 10.82578 | 3747 | 3056 | 56.31 | 10 | 1.23 | 0.81 | 0.82 | 3.4 | 312.8 | 0.000431664
1313 | 56 | 26.63 | 9.49 | 7.51 | 65.64 | 0.99 | 10.77 | 8.446158 | 8858 | 3059 | 68.2 | 8 | 1.26 | 0.79 | 0.85 | 2.72 | 152.32 | 0.0002102016
1314 | 2380 | 215.56 | 72.12 | 42.02 | 19.8 | 0.64 | 79.12 | 55.06221 | 2981 | 3070 | 16.14 | 48.52 | 1.72 | 0.58 | 0.86 | 16.4968 | 39262.384 | 0.05418208992
1315 | 516 | 90.23 | 28.77 | 22.84 | 177.01 | 0.8 | 31.62 | 25.63835 | 6528 | 3057 | 161.57 | 22 | 1.26 | 0.79 | 0.9 | 7.48 | 3859.68 | 0.0053263584
1316 | 116 | 44.28 | 17.76 | 8.32 | 73.98 | 0.74 | 18.44 | 12.1561 | 7111 | 3065 | 77.47 | 10 | 2.13 | 0.47 | 0.81 | 3.4 | 394.4 | 0.000544272
1317 | 88 | 33.46 | 11.96 | 9.37 | 30.84 | 0.99 | 13.42 | 10.58782 | 8384 | 3060 | 26.57 | 10 | 1.28 | 0.78 | 0.86 | 3.4 | 299.2 | 0.000412896
1318 | 112 | 40.28 | 15.05 | 9.48 | 118.35 | 0.87 | 16.12 | 11.94467 | 3931 | 3058 | 119.74 | 10.73 | 1.59 | 0.63 | 0.85 | 3.6482 | 408.5984 | 0.000563865792
1319 | 572 | 137.54 | 43.9 | 16.59 | 93.32 | 0.38 | 50.64 | 26.99375 | 5936 | 3059 | 99.09 | 22 | 2.65 | 0.38 | 0.73 | 7.48 | 4278.56 | 0.0059044128
1320 | 380 | 90.71 | 33.2 | 14.57 | 111.94 | 0.58 | 34.18 | 22.00174 | 8173 | 3060 | 110.56 | 18.2 | 2.28 | 0.44 | 0.79 | 6.188 | 2351.44 | 0.0032449872
1321 | 72 | 31.8 | 11.12 | 8.24 | 168.55 | 0.89 | 12.81 | 9.577043 | 8492 | 3060 | 141.34 | 8 | 1.35 | 0.74 | 0.92 | 2.72 | 195.84 | 0.0002702592
1322 | 264 | 67.6 | 26.4 | 12.73 | 7.39 | 0.73 | 27.2 | 18.33864 | 2762 | 3068 | 17.1 | 14 | 2.07 | 0.48 | 0.87 | 4.76 | 1256.64 | 0.0017341632
1323 | 1124 | 128.85 | 44.67 | 32.04 | 2.3 | 0.85 | 46.69 | 37.83976 | 2036 | 3074 | 9.87 | 34 | 1.39 | 0.72 | 0.91 | 11.56 | 12993.44 | 0.0179309472
1324 | 260 | 64.08 | 24.53 | 13.5 | 111.9 | 0.8 | 26 | 18.19918 | 1267 | 3064 | 112.62 | 16 | 1.82 | 0.55 | 0.87 | 5.44 | 1414.4 | 0.001951872
1325 | 1016 | 119.88 | 40 | 32.34 | 165.42 | 0.89 | 41.23 | 35.97593 | 1920 | 3071 | 165.96 | 33.95 | 1.24 | 0.81 | 0.92 | 11.543 | 11727.688 | 0.01618420944
1326 | 276 | 78.23 | 24.51 | 14.34 | 146.97 | 0.57 | 26.08 | 18.7508 | 2193 | 3068 | 147.53 | 16.64 | 1.71 | 0.59 | 0.83 | 5.6576 | 1561.4976 | 0.002154866688
1327 | 552 | 180.94 | 35.04 | 20.06 | 85.04 | 0.21 | 44.18 | 26.51763 | 1163 | 3071 | 95.19 | 28.46 | 1.75 | 0.57 | 0.58 | 9.6764 | 5341.3728 | 0.007371094464
1328 | 516 | 123.2 | 41.2 | 15.94 | 76.48 | 0.43 | 46.82 | 25.63835 | 1561 | 3095 | 70.02 | 21.04 | 2.58 | 0.39 | 0.71 | 7.1536 | 3691.2576 | 0.005093935488
1329 | 224 | 84.57 | 22.6 | 12.62 | 28.99 | 0.39 | 26.91 | 16.89232 | 1540 | 3083 | 41.99 | 17.71 | 1.79 | 0.56 | 0.61 | 6.0214 | 1348.7936 | 0.001861335168
1330 | 324 | 71.6 | 24.73 | 16.68 | 97.93 | 0.79 | 26.08 | 20.31598 | 6481 | 3074 | 122.47 | 18 | 1.48 | 0.67 | 0.89 | 6.12 | 1982.88 | 0.0027363744
1331 | 96 | 36.28 | 13.92 | 8.78 | 166.49 | 0.92 | 15.23 | 11.05862 | 7174 | 3076 | 156.8 | 10 | 1.58 | 0.63 | 0.83 | 3.4 | 326.4 | 0.000450432
1332 | 328 | 127.2 | 28.36 | 14.72 | 169.57 | 0.25 | 32.31 | 20.441 | 1026 | 3079 | 158.2 | 18 | 1.93 | 0.52 | 0.72 | 6.12 | 2007.36 | 0.0027701568
1333 | 248 | 66.91 | 23.15 | 13.64 | 134.05 | 0.7 | 25.61 | 17.77424 | 4297 | 3078 | 141.34 | 16.64 | 1.7 | 0.59 | 0.78 | 5.6576 | 1403.0848 | 0.001936257024
1334 | 320 | 70.43 | 25.15 | 16.2 | 58.37 | 0.81 | 27.2 | 20.19018 | 7260 | 3089 | 53.97 | 18.65 | 1.55 | 0.64 | 0.85 | 6.341 | 2029.12 | 0.0028001856
1335 | 36 | 27.8 | 8.65 | 5.3 | 2.72 | 0.59 | 10.77 | 6.771992 | 6435 | 3080 | 158.2 | 6 | 1.63 | 0.61 | 0.72 | 2.04 | 73.44 | 0.0001013472
1336 | 1692 | 158.99 | 50.23 | 42.89 | 116.3 | 0.84 | 53.67 | 46.42644 | 3581 | 3081 | 116.57 | 44.78 | 1.17 | 0.85 | 0.93 | 15.2252 | 25761.0384 | 0.03555023
1337 | 16 | 14.14 | 5.47 | 3.73 | 0 | 1 | 6.32 | 4.514661 | 6434 | 3083 | 161.57 | 4 | 1.47 | 0.68 | 0.8 | 1.36 | 21.76 | 3.00288e-05
1338 | 196 | 69.74 | 16.97 | 14.7 | 150.54 | 0.51 | 20.59 | 15.80131 | 743 | 3084 | 119.05 | 17.26 | 1.15 | 0.87 | 0.75 | 5.8684 | 1150.2064 | 0.001587284832
1339 | 316 | 107.88 | 26.19 | 15.36 | 92.32 | 0.34 | 29.12 | 20.06359 | 2496 | 3084 | 105.95 | 18 | 1.71 | 0.59 | 0.73 | 6.12 | 1933.92 | 0.0026688096
1340 | 608 | 118.71 | 38 | 20.37 | 101.83 | 0.54 | 40.25 | 27.83024 | 3501 | 3086 | 116.57 | 24.33 | 1.87 | 0.54 | 0.84 | 8.2722 | 5029.4976 | 0.006940706688
1341 | 148 | 53.25 | 16.6 | 11.35 | 56.28 | 0.66 | 17.89 | 13.73081 | 2757 | 3095 | 63.43 | 14.14 | 1.46 | 0.68 | 0.78 | 4.8076 | 711.5248 | 0.000981904224
1342 | 240 | 77.25 | 25.28 | 12.09 | 7.73 | 0.51 | 26.08 | 17.48521 | 7073 | 3096 | 32.47 | 14.32 | 2.09 | 0.48 | 0.76 | 4.8688 | 1168.512 | 0.00161254656
1343 | 168 | 62.43 | 20.2 | 10.59 | 91.7 | 0.54 | 22.36 | 14.62917 | 4231 | 3091 | 100.3 | 12 | 1.91 | 0.52 | 0.76 | 4.08 | 685.44 | 0.0009459072
1344 | 116 | 44.28 | 15.93 | 9.27 | 121.72 | 0.74 | 18.44 | 12.1561 | 3296 | 3093 | 130.6 | 11.32 | 1.72 | 0.58 | 0.85 | 3.8488 | 446.4608 | 0.000616115904
1345 | 92 | 39.11 | 12.69 | 9.23 | 120.38 | 0.76 | 16.12 | 10.82578 | 7491 | 3096 | 119.74 | 10.98 | 1.38 | 0.73 | 0.78 | 3.7332 | 343.4544 | 0.000473967072
1346 | 1376 | 154.51 | 54.1 | 32.39 | 121.95 | 0.72 | 57.2 | 41.86725 | 3921 | 3098 | 126.47 | 37.48 | 1.67 | 0.6 | 0.89 | 12.7432 | 17534.6432 | 0.02419781
1347 | 1068 | 124.85 | 44.67 | 30.44 | 49.58 | 0.86 | 45.61 | 36.88509 | 7641 | 3117 | 52.13 | 32.53 | 1.47 | 0.68 | 0.9 | 11.0602 | 11812.2936 | 0.01630097
1348 | 468 | 166.99 | 30.73 | 19.39 | 68.43 | 0.21 | 38.21 | 24.41676 | 1780 | 3116 | 42.88 | 30.41 | 1.58 | 0.63 | 0.56 | 10.3394 | 4838.8392 | 0.006677598096
1349 | 344 | 70.91 | 24 | 18.25 | 158.04 | 0.86 | 26.68 | 20.93362 | 4042 | 3105 | 167.01 | 20 | 1.32 | 0.76 | 0.87 | 6.8 | 2339.2 | 0.003228096
1350 | 504 | 82.91 | 25.66 | 25.01 | 78.06 | 0.92 | 27.86 | 25.33847 | 3398 | 3104 | 111.04 | 26 | 1.03 | 0.97 | 0.92 | 8.84 | 4455.36 | 0.0061483968
1351 | 2316 | 186.79 | 60.94 | 48.39 | 161.47 | 0.83 | 63.56 | 54.31683 | 4083 | 3113 | 155.85 | 49.77 | 1.26 | 0.79 | 0.93 | 16.9218 | 39190.8888 | 0.05408343
1352 | 180 | 53.94 | 19.14 | 11.97 | 58.9 | 0.78 | 21.63 | 15.14263 | 1790 | 3116 | 56.31 | 14.31 | 1.6 | 0.63 | 0.82 | 4.8654 | 875.772 | 0.00120856536
1353 | 608 | 89.74 | 30.16 | 25.67 | 3.34 | 0.95 | 32.31 | 27.83024 | 7858 | 3119 | 21.8 | 26 | 1.17 | 0.85 | 0.93 | 8.84 | 5374.72 | 0.0074171136
1354 | 1596 | 173.14 | 54.26 | 37.45 | 119.52 | 0.67 | 60 | 45.09014 | 2300 | 3118 | 126.87 | 40.25 | 1.45 | 0.69 | 0.9 | 13.685 | 21841.26 | 0.0301409388
1355 | 44 | 24.97 | 8.3 | 6.75 | 0 | 0.89 | 10 | 7.486719 | 3900 | 3116 | 143.13 | 6 | 1.23 | 0.81 | 0.92 | 2.04 | 89.76 | 0.0001238688
1356 | 176 | 56.77 | 19.31 | 11.61 | 169.53 | 0.69 | 20.88 | 14.97344 | 1285 | 3122 | 163.3 | 14 | 1.66 | 0.6 | 0.81 | 4.76 | 837.76 | 0.0011561088
1357 | 544 | 91.4 | 34.44 | 20.11 | 143.86 | 0.82 | 36.06 | 26.32477 | 6770 | 3126 | 146.31 | 22.55 | 1.71 | 0.58 | 0.89 | 7.667 | 4170.848 | 0.00575577024
1358 | 144 | 75.6 | 18.24 | 10.05 | 11.92 | 0.32 | 23.41 | 13.54398 | 1286 | 3128 | 19.98 | 13.67 | 1.82 | 0.55 | 0.59 | 4.6478 | 669.2832 | 0.000923610816
1359 | 2204 | 190.99 | 56.07 | 50.05 | 60.54 | 0.76 | 61.61 | 52.9872 | 6254 | 3150 | 54.25 | 52 | 1.12 | 0.89 | 0.91 | 17.68 | 38966.72 | 0.0537740736
1360 | 700 | 183.28 | 34.7 | 25.68 | 41.69 | 0.26 | 41.62 | 29.86168 | 1446 | 3147 | 54.78 | 32.2 | 1.35 | 0.74 | 0.72 | 10.948 | 7663.6 | 0.010575768
1361 | 96 | 52.77 | 15.63 | 7.82 | 36.76 | 0.43 | 18.87 | 11.05862 | 8477 | 3140 | 32.01 | 10.62 | 2 | 0.5 | 0.68 | 3.6108 | 346.6368 | 0.000478358784
1362 | 160 | 45.46 | 16.63 | 12.25 | 87.64 | 0.97 | 17.89 | 14.27661 | 5884 | 3144 | 63.43 | 12 | 1.36 | 0.74 | 0.93 | 4.08 | 652.8 | 0.000900864
1363 | 148 | 60.77 | 20.29 | 9.29 | 175.73 | 0.5 | 24.74 | 13.73081 | 8480 | 3150 | 14.04 | 11.54 | 2.18 | 0.46 | 0.7 | 3.9236 | 580.6928 | 0.000801356064
1364 | 100 | 36.28 | 11.77 | 10.82 | 95.85 | 0.95 | 13.42 | 11.28665 | 8406 | 3150 | 116.57 | 12 | 1.09 | 0.92 | 0.83 | 4.08 | 408 | 0.00056304
1365 | 196 | 53.94 | 19.57 | 12.75 | 98.32 | 0.85 | 20.88 | 15.80131 | 8243 | 3151 | 106.7 | 14 | 1.53 | 0.65 | 0.86 | 4.76 | 932.96 | 0.0012874848
1366 | 960 | 120.57 | 44.54 | 27.44 | 84.37 | 0.83 | 45.12 | 34.97042 | 6982 | 3157 | 102.8 | 28 | 1.62 | 0.62 | 0.93 | 9.52 | 9139.2 | 0.012612096
1367 | 560 | 90.91 | 33.71 | 21.15 | 16.37 | 0.85 | 34.93 | 26.7091 | 7263 | 3168 | 23.63 | 22.91 | 1.59 | 0.63 | 0.9 | 7.7894 | 4362.064 | 0.00601964832
1368 | 68 | 28.97 | 9.91 | 8.74 | 101.31 | 1 | 11.66 | 9.307212 | 7136 | 3168 | 120.96 | 8 | 1.13 | 0.88 | 0.92 | 2.72 | 184.96 | 0.0002552448
1369 | 328 | 77.74 | 24.31 | 17.18 | 28.66 | 0.68 | 26.91 | 20.441 | 6963 | 3181 | 41.99 | 19.68 | 1.42 | 0.71 | 0.86 | 6.6912 | 2194.7136 | 0.003028704768
1370 | 120 | 39.8 | 14.31 | 10.67 | 35.76 | 0.95 | 16.97 | 12.36391 | 6512 | 3182 | 45 | 12 | 1.34 | 0.75 | 0.92 | 4.08 | 489.6 | 0.000675648
1371 | 244 | 67.6 | 25.01 | 12.42 | 170.18 | 0.67 | 26 | 17.63032 | 7157 | 3178 | 157.38 | 14 | 2.01 | 0.5 | 0.84 | 4.76 | 1161.44 | 0.0016027872
1372 | 124 | 40.28 | 15.48 | 10.2 | 128.87 | 0.96 | 17.2 | 12.56828 | 1103 | 3177 | 125.54 | 11.31 | 1.52 | 0.66 | 0.9 | 3.8454 | 476.8296 | 0.000658024848
1373 | 124 | 40.28 | 14.42 | 10.95 | 31.94 | 0.96 | 16.12 | 12.56828 | 1094 | 3185 | 29.74 | 12 | 1.32 | 0.76 | 0.89 | 4.08 | 505.92 | 0.0006981696
1374 | 488 | 98.91 | 36.29 | 17.12 | 179.53 | 0.63 | 40.79 | 24.93303 | 2312 | 3187 | 168.69 | 20 | 2.12 | 0.47 | 0.85 | 6.8 | 3318.4 | 0.004579392
1375 | 136 | 51.6 | 17.83 | 9.71 | 75.31 | 0.64 | 18.97 | 13.16239 | 6064 | 3183 | 108.43 | 11.64 | 1.84 | 0.54 | 0.77 | 3.9576 | 538.2336 | 0.000742762368
1376 | 220 | 73.74 | 23.57 | 11.88 | 169.69 | 0.51 | 25.3 | 16.74081 | 7159 | 3184 | 161.57 | 16 | 1.98 | 0.5 | 0.7 | 5.44 | 1196.8 | 0.001651584
1377 | 96 | 37.46 | 11.78 | 10.37 | 80.6 | 0.86 | 14.14 | 11.05862 | 7878 | 3192 | 45 | 10 | 1.14 | 0.88 | 0.87 | 3.4 | 326.4 | 0.000450432
1378 | 280 | 99.2 | 26.6 | 13.4 | 157.82 | 0.36 | 29.73 | 18.88618 | 7368 | 3191 | 160.35 | 20.37 | 1.98 | 0.5 | 0.63 | 6.9258 | 1939.224 | 0.00267612912
1379 | 20 | 15.31 | 6.29 | 4.05 | 108.43 | 1 | 7.21 | 5.047545 | 6372 | 3188 | 123.69 | 4 | 1.55 | 0.64 | 0.91 | 1.36 | 27.2 | 3.7536e-05
1380 | 972 | 132.57 | 41.14 | 30.08 | 104.29 | 0.7 | 43.91 | 35.1883 | 1671 | 3189 | 120.07 | 32 | 1.37 | 0.73 | 0.91 | 10.88 | 10575.36 | 0.0145939968
1381 | 804 | 107.88 | 34.76 | 29.45 | 165.96 | 0.87 | 36.77 | 32.00318 | 8122 | 3193 | 157.62 | 30 | 1.18 | 0.85 | 0.92 | 10.2 | 8200.8 | 0.011317104
1382 | 128 | 51.11 | 15.39 | 10.59 | 52.37 | 0.62 | 18.44 | 12.76939 | 8115 | 3200 | 49.4 | 12 | 1.45 | 0.69 | 0.86 | 4.08 | 522.24 | 0.0007206912
1383 | 12 | 11.31 | 4.73 | 3.23 | 45 | 1 | 5.66 | 3.909811 | 7371 | 3197 | 45 | 4 | 1.46 | 0.68 | 0.86 | 1.36 | 16.32 | 2.25216e-05
1384 | 144 | 68.08 | 20.63 | 8.89 | 107.11 | 0.39 | 22.8 | 13.54398 | 8279 | 3198 | 105.26 | 12.55 | 2.32 | 0.43 | 0.6 | 4.267 | 614.448 | 0.00084793824
1385 | 1072 | 334.27 | 38.23 | 35.7 | 19.55 | 0.12 | 60.53 | 36.95409 | 6322 | 3199 | 97.59 | 52.75 | 1.07 | 0.93 | 0.44 | 17.935 | 19226.32 | 0.0265323216
1386 | 136 | 52.77 | 19.52 | 8.87 | 175.34 | 0.61 | 22.09 | 13.16239 | 7600 | 3201 | 174.81 | 10 | 2.2 | 0.45 | 0.79 | 3.4 | 462.4 | 0.000638112
1387 | 28 | 23.8 | 10.07 | 3.54 | 148.56 | 0.62 | 11.66 | 5.972335 | 6314 | 3200 | 149.04 | 5.37 | 2.84 | 0.35 | 0.67 | 1.8258 | 51.1224 | 7.0548912e-05
1388 | 84 | 53.94 | 11.57 | 9.24 | 59.53 | 0.36 | 14.42 | 10.34439 | 1296 | 3208 | 56.31 | 11.31 | 1.25 | 0.8 | 0.7 | 3.8454 | 323.0136 | 0.000445758768
1389 | 328 | 93.05 | 27.59 | 15.14 | 81.26 | 0.48 | 29.73 | 20.441 | 1753 | 3216 | 70.35 | 18 | 1.82 | 0.55 | 0.8 | 6.12 | 2007.36 | 0.0027701568
1390 | 20 | 21.66 | 11.28 | 2.26 | 90 | 0.54 | 10.2 | 5.047545 | 7659 | 3203 | 101.31 | 2 | 5 | 0.2 | 1 | 0.68 | 13.6 | 1.8768e-05
1391 | 12 | 11.31 | 4.73 | 3.23 | 135 | 1 | 5.66 | 3.909811 | 7670 | 3203 | 135 | 4 | 1.46 | 0.68 | 0.86 | 1.36 | 16.32 | 2.25216e-05
1392 | 124 | 43.11 | 17.29 | 9.13 | 163.66 | 0.84 | 17.89 | 12.56828 | 7843 | 3204 | 153.43 | 10.67 | 1.89 | 0.53 | 0.82 | 3.6278 | 449.8472 | 0.000620789136
1393 | 88 | 33.46 | 12.47 | 8.98 | 53.43 | 0.99 | 14.14 | 10.58782 | 962 | 3211 | 45 | 9.9 | 1.39 | 0.72 | 0.88 | 3.366 | 296.208 | 0.00040876704
1394 | 1436 | 269.71 | 50.4 | 36.28 | 105.78 | 0.25 | 62.13 | 42.77031 | 2834 | 3206 | 123.18 | 46.47 | 1.39 | 0.72 | 0.66 | 15.7998 | 22688.5128 | 0.03131015
1395 | 12 | 12.49 | 6.77 | 2.26 | 0 | 0.97 | 6.32 | 3.909811 | 955 | 3208 | 161.57 | 2 | 3 | 0.33 | 1 | 0.68 | 8.16 | 1.12608e-05
1396 | 80 | 33.46 | 11.41 | 8.93 | 84.54 | 0.9 | 12.65 | 10.09509 | 7603 | 3208 | 108.43 | 10 | 1.28 | 0.78 | 0.83 | 3.4 | 272 | 0.00037536
1397 | 180 | 61.74 | 19.15 | 11.97 | 176 | 0.59 | 22.8 | 15.14263 | 7658 | 3209 | 164.74 | 14 | 1.6 | 0.62 | 0.74 | 4.76 | 856.8 | 0.001182384
1398 | 136 | 43.11 | 15.44 | 11.21 | 22.58 | 0.92 | 17.2 | 13.16239 | 7912 | 3215 | 35.54 | 12.52 | 1.38 | 0.73 | 0.85 | 4.2568 | 578.9248 | 0.000798916224
1399 | 84 | 32.28 | 12.04 | 8.88 | 51.34 | 1 | 13.42 | 10.34439 | 7640 | 3216 | 63.43 | 9.9 | 1.36 | 0.74 | 0.86 | 3.366 | 282.744 | 0.00039018672
1400 | 88 | 35.11 | 11.88 | 9.43 | 40.72 | 0.9 | 14.14 | 10.58782 | 7340 | 3218 | 45 | 11.09 | 1.26 | 0.79 | 0.77 | 3.7706 | 331.8128 | 0.000457901664
1401 | 1848 | 178.79 | 61.4 | 38.32 | 98.96 | 0.73 | 66.75 | 48.51948 | 7405 | 3213 | 98.62 | 41.08 | 1.6 | 0.62 | 0.9 | 13.9672 | 25811.3856 | 0.03561971
1402 | 644 | 134.99 | 54.97 | 14.92 | 124.52 | 0.44 | 57.69 | 28.64231 | 2385 | 3214 | 123.69 | 19.46 | 3.68 | 0.27 | 0.72 | 6.6164 | 4260.9616 | 0.005880127008
1403 | 124 | 46.63 | 15.5 | 10.18 | 107.38 | 0.72 | 18.97 | 12.56828 | 7920 | 3214 | 108.43 | 10 | 1.52 | 0.66 | 0.83 | 3.4 | 421.6 | 0.000581808
1404 | 396 | 86.43 | 28.58 | 17.64 | 55.53 | 0.67 | 33.29 | 22.46016 | 8707 | 3228 | 57.26 | 22 | 1.62 | 0.62 | 0.85 | 7.48 | 2962.08 | 0.0040876704
1405 | 452 | 81.74 | 25.96 | 22.17 | 58.52 | 0.85 | 27.86 | 23.99575 | 3238 | 3229 | 68.96 | 22.63 | 1.17 | 0.85 | 0.91 | 7.6942 | 3477.7784 | 0.004799334192
1406 | 284 | 70.91 | 24.64 | 14.67 | 92.29 | 0.71 | 27.2 | 19.02061 | 1013 | 3217 | 107.1 | 16 | 1.68 | 0.6 | 0.82 | 5.44 | 1544.96 | 0.0021320448
1407 | 452 | 134.02 | 27.61 | 20.84 | 72.3 | 0.32 | 34 | 23.99575 | 2421 | 3232 | 61.93 | 26 | 1.33 | 0.75 | 0.68 | 8.84 | 3995.68 | 0.0055140384
1408 | 76 | 38.63 | 14.54 | 6.66 | 72.14 | 0.64 | 17.09 | 9.839476 | 7911 | 3227 | 69.44 | 8 | 2.18 | 0.46 | 0.79 | 2.72 | 206.72 | 0.0002852736
1409 | 28 | 27.31 | 12.49 | 2.85 | 174.49 | 0.47 | 12.65 | 5.972335 | 2418 | 3221 | 161.57 | 4 | 4.38 | 0.23 | 0.74 | 1.36 | 38.08 | 5.25504e-05
1410 | 136 | 43.11 | 15.89 | 10.9 | 76.68 | 0.92 | 17.2 | 13.16239 | 5393 | 3230 | 54.46 | 12 | 1.46 | 0.69 | 0.86 | 4.08 | 554.88 | 0.0007657344
1411 | 104 | 49.46 | 15.39 | 8.61 | 153.46 | 0.53 | 19.7 | 11.51017 | 8256 | 3224 | 156.04 | 11.78 | 1.79 | 0.56 | 0.71 | 4.0052 | 416.5408 | 0.000574826304
1412 | 128 | 45.94 | 13.64 | 11.95 | 145.79 | 0.76 | 16.12 | 12.76939 | 1552 | 3227 | 150.26 | 12 | 1.14 | 0.88 | 0.84 | 4.08 | 522.24 | 0.0007206912
1413 | 12 | 12.49 | 6.77 | 2.26 | 0 | 0.97 | 6.32 | 3.909811 | 8256 | 3226 | 161.57 | 2 | 3 | 0.33 | 1 | 0.68 | 8.16 | 1.12608e-05
1414 | 148 | 45.94 | 15.3 | 12.32 | 145.54 | 0.88 | 17.2 | 13.73081 | 6529 | 3227 | 125.54 | 13.58 | 1.24 | 0.81 | 0.87 | 4.6172 | 683.3456 | 0.000943016928
1415 | 516 | 85.25 | 27.58 | 23.82 | 93.65 | 0.89 | 29.53 | 25.63835 | 3729 | 3231 | 118.3 | 24 | 1.16 | 0.86 | 0.91 | 8.16 | 4210.56 | 0.0058105728
1416 | 812 | 115.88 | 35.96 | 28.75 | 161.48 | 0.76 | 41.23 | 32.16201 | 6973 | 3238 | 157.17 | 31.04 | 1.25 | 0.8 | 0.87 | 10.5536 | 8569.5232 | 0.01182594
1417 | 16 | 11.31 | 4.51 | 4.51 | 0 | 1 | 5.66 | 4.514661 | 1554 | 3236 | 135 | 4 | 1 | 1 | 1 | 1.36 | 21.76 | 3.00288e-05
1418 | 224 | 69.74 | 21.84 | 13.06 | 46.03 | 0.58 | 23.32 | 16.89232 | 1720 | 3243 | 30.96 | 18.78 | 1.67 | 0.6 | 0.71 | 6.3852 | 1430.2848 | 0.001973793024
1419 | 924 | 124.37 | 39.22 | 30 | 155.01 | 0.75 | 43.91 | 34.30845 | 2253 | 3243 | 149.93 | 31.53 | 1.31 | 0.76 | 0.89 | 10.7202 | 9905.4648 | 0.01366954
1420 | 92 | 39.11 | 12.69 | 9.23 | 69.94 | 0.76 | 15.23 | 10.82578 | 1618 | 3247 | 66.8 | 10 | 1.37 | 0.73 | 0.82 | 3.4 | 312.8 | 0.000431664
1421 | 24 | 20.97 | 9.21 | 3.32 | 60.77 | 0.69 | 10 | 5.529308 | 2963 | 3244 | 53.13 | 4.47 | 2.78 | 0.36 | 0.71 | 1.5198 | 36.4752 | 5.0335776e-05
1422 | 368 | 143.48 | 32.88 | 14.25 | 56.82 | 0.22 | 38.42 | 21.65155 | 2961 | 3256 | 51.34 | 22.36 | 2.31 | 0.43 | 0.58 | 7.6024 | 2797.6832 | 0.003860802816
1423 | 52 | 24.97 | 9.52 | 6.95 | 135 | 1 | 11.31 | 8.138921 | 8634 | 3240 | 135 | 8 | 1.37 | 0.73 | 0.93 | 2.72 | 141.44 | 0.0001951872
1424 | 216 | 61.74 | 23.53 | 11.69 | 139.38 | 0.71 | 24.41 | 16.58792 | 2587 | 3241 | 124.99 | 14.14 | 2.01 | 0.5 | 0.81 | 4.8076 | 1038.4416 | 0.001433049408
1425 | 68 | 30.14 | 13.08 | 6.62 | 85.69 | 0.94 | 13.42 | 9.307212 | 1547 | 3249 | 63.43 | 6 | 1.98 | 0.51 | 0.97 | 2.04 | 138.72 | 0.0001914336
1426 | 20 | 15.31 | 6.29 | 4.05 | 108.43 | 1 | 7.21 | 5.047545 | 8628 | 3244 | 123.69 | 4 | 1.55 | 0.64 | 0.91 | 1.36 | 27.2 | 3.7536e-05
1427 | 152 | 45.94 | 16.54 | 11.7 | 149.36 | 0.91 | 17.89 | 13.91512 | 6788 | 3256 | 153.43 | 13.58 | 1.41 | 0.71 | 0.84 | 4.6172 | 701.8144 | 0.000968503872
1428 | 584 | 94.23 | 33 | 22.53 | 38.12 | 0.83 | 36.72 | 27.27543 | 2532 | 3267 | 29.36 | 24.96 | 1.46 | 0.68 | 0.87 | 8.4864 | 4956.0576 | 0.006839359488
1429 | 488 | 127.68 | 30.74 | 20.21 | 31.94 | 0.38 | 38.83 | 24.93303 | 3076 | 3271 | 55.49 | 28.36 | 1.52 | 0.66 | 0.66 | 9.6424 | 4705.4912 | 0.006493577856
1430 | 1800 | 166.99 | 56.84 | 40.32 | 35.47 | 0.81 | 59.67 | 47.88521 | 6239 | 3282 | 50.44 | 42.92 | 1.41 | 0.71 | 0.93 | 14.5928 | 26267.04 | 0.0362485152
1431 | 144 | 44.28 | 16.26 | 11.28 | 92.53 | 0.92 | 17.09 | 13.54398 | 7953 | 3260 | 110.56 | 12 | 1.44 | 0.69 | 0.9 | 4.08 | 587.52 | 0.0008107776
1432 | 2072 | 174.31 | 56.46 | 46.73 | 29.71 | 0.86 | 58.31 | 51.37597 | 7244 | 3277 | 22.17 | 48.4 | 1.21 | 0.83 | 0.94 | 16.456 | 34096.832 | 0.04705362816
1433 | 1100 | 125.05 | 39.58 | 35.39 | 45.69 | 0.88 | 44.41 | 37.43359 | 4931 | 3284 | 35.84 | 36 | 1.12 | 0.89 | 0.93 | 12.24 | 13464 | 0.01858032
1434 | 88 | 34.63 | 12.92 | 8.67 | 5.23 | 0.92 | 14.56 | 10.58782 | 5457 | 3270 | 15.95 | 8 | 1.49 | 0.67 | 0.88 | 2.72 | 239.36 | 0.0003303168
1435 | 76 | 30.63 | 11.4 | 8.49 | 85.77 | 1 | 12.65 | 9.839476 | 5663 | 3273 | 71.57 | 8 | 1.34 | 0.74 | 0.88 | 2.72 | 206.72 | 0.0002852736
1436 | 64 | 30.63 | 10.49 | 7.77 | 168.45 | 0.86 | 11.66 | 9.029322 | 5678 | 3268 | 149.04 | 8 | 1.35 | 0.74 | 0.86 | 2.72 | 174.08 | 0.0002402304
1437 | 92 | 37.46 | 13.49 | 8.69 | 76.66 | 0.82 | 15.23 | 10.82578 | 704 | 3275 | 66.8 | 10 | 1.55 | 0.64 | 0.84 | 3.4 | 312.8 | 0.000431664
1438 | 420 | 115.2 | 31.98 | 16.72 | 1.51 | 0.4 | 36.06 | 23.13076 | 8306 | 3272 | 160.56 | 23.53 | 1.91 | 0.52 | 0.69 | 8.0002 | 3360.084 | 0.00463691592
1439 | 136 | 43.11 | 15.98 | 10.83 | 41.38 | 0.92 | 17.2 | 13.16239 | 3459 | 3278 | 35.54 | 12.73 | 1.48 | 0.68 | 0.87 | 4.3282 | 588.6352 | 0.000812316576
1440 | 336 | 97.05 | 27.05 | 15.82 | 127.98 | 0.45 | 28.84 | 20.68878 | 6909 | 3273 | 123.69 | 19.41 | 1.71 | 0.58 | 0.76 | 6.5994 | 2217.3984 | 0.003060009792
1441 | 304 | 83.4 | 32.06 | 12.07 | 24.19 | 0.55 | 34.93 | 19.67895 | 1421 | 3286 | 23.63 | 16.06 | 2.66 | 0.38 | 0.75 | 5.4604 | 1659.9616 | 0.002290747008
1442 | 104 | 37.94 | 12.49 | 10.6 | 129.4 | 0.91 | 14.42 | 11.51017 | 1562 | 3279 | 123.69 | 11.31 | 1.18 | 0.85 | 0.87 | 3.8454 | 399.9216 | 0.000551891808
1443 | 288 | 72.08 | 25.07 | 14.63 | 65.24 | 0.7 | 26.08 | 19.15409 | 8452 | 3290 | 57.53 | 16.99 | 1.71 | 0.58 | 0.84 | 5.7766 | 1663.6608 | 0.002295851904
1444 | 44 | 36.28 | 9.06 | 6.18 | 162.53 | 0.42 | 11.66 | 7.486719 | 7592 | 3283 | 149.04 | 8 | 1.46 | 0.68 | 0.63 | 2.72 | 119.68 | 0.0001651584
1445 | 436 | 87.4 | 29.89 | 18.57 | 177.07 | 0.72 | 32.56 | 23.56722 | 1604 | 3289 | 169.38 | 21.57 | 1.61 | 0.62 | 0.83 | 7.3338 | 3197.5368 | 0.004412600784
1446 | 40 | 20.97 | 8.4 | 6.07 | 180 | 1 | 8.94 | 7.138306 | 5660 | 3286 | 153.43 | 6 | 1.38 | 0.72 | 0.91 | 2.04 | 81.6 | 0.000112608
1447 | 948 | 123.68 | 39.32 | 30.69 | 48.64 | 0.78 | 41.62 | 34.75116 | 7440 | 3305 | 54.78 | 33.94 | 1.28 | 0.78 | 0.88 | 11.5396 | 10939.5408 | 0.01509657
1448 | 376 | 74.43 | 24.71 | 19.38 | 31.46 | 0.85 | 27.2 | 21.88563 | 7583 | 3297 | 53.97 | 20.57 | 1.28 | 0.78 | 0.88 | 6.9938 | 2629.6688 | 0.003628942944
1449 | 860 | 120.37 | 37.97 | 28.84 | 15.78 | 0.75 | 40 | 33.09896 | 2514 | 3300 | 36.87 | 32 | 1.32 | 0.76 | 0.88 | 10.88 | 9356.8 | 0.012912384
1450 | 1020 | 125.05 | 39.69 | 32.72 | 23.06 | 0.82 | 42.8 | 36.04668 | 2849 | 3303 | 37.41 | 33.99 | 1.21 | 0.82 | 0.93 | 11.5566 | 11787.732 | 0.01626707016
1451 | 60 | 27.8 | 10.81 | 7.07 | 74.99 | 0.98 | 11.66 | 8.742604 | 5667 | 3294 | 59.04 | 8 | 1.53 | 0.65 | 0.86 | 2.72 | 163.2 | 0.000225216
1452 | 72 | 28.97 | 10.7 | 8.57 | 90 | 1 | 11.66 | 9.577043 | 7887 | 3291 | 120.96 | 8 | 1.25 | 0.8 | 0.95 | 2.72 | 195.84 | 0.0002702592
1453 | 888 | 171.97 | 52.88 | 21.38 | 78.69 | 0.38 | 56.36 | 33.63347 | 6611 | 3322 | 62.53 | 27.85 | 2.47 | 0.4 | 0.7 | 9.469 | 8408.472 | 0.01160369136
1454 | 140 | 51.6 | 19.92 | 8.95 | 83.56 | 0.66 | 20.88 | 13.35455 | 2090 | 3312 | 73.3 | 10 | 2.23 | 0.45 | 0.81 | 3.4 | 476 | 0.00065688
1455 | 80 | 44.77 | 13.34 | 7.63 | 177.45 | 0.5 | 15.23 | 10.09509 | 5413 | 3303 | 156.8 | 10 | 1.75 | 0.57 | 0.68 | 3.4 | 272 | 0.00037536
1456 | 804 | 107.88 | 34.62 | 29.57 | 173.59 | 0.87 | 36.88 | 32.00318 | 1740 | 3314 | 167.47 | 32 | 1.17 | 0.85 | 0.89 | 10.88 | 8747.52 | 0.0120715776
1457 | 1520 | 165.34 | 45.4 | 42.62 | 112.34 | 0.7 | 55.32 | 44.00347 | 2918 | 3318 | 130.6 | 43.64 | 1.07 | 0.94 | 0.88 | 14.8376 | 22553.152 | 0.03112334976
1458 | 104 | 45.94 | 17.4 | 7.61 | 52.71 | 0.62 | 18.87 | 11.51017 | 6080 | 3326 | 57.99 | 10.54 | 2.29 | 0.44 | 0.69 | 3.5836 | 372.6944 | 0.000514318272
1459 | 548 | 107.4 | 29.78 | 23.43 | 68.99 | 0.6 | 36.06 | 26.42138 | 673 | 3337 | 56.31 | 26 | 1.27 | 0.79 | 0.81 | 8.84 | 4844.32 | 0.0066851616
1460 | 108 | 36.97 | 12.96 | 10.61 | 8.31 | 0.99 | 14.42 | 11.72943 | 2132 | 3322 | 146.31 | 10 | 1.22 | 0.82 | 0.95 | 3.4 | 367.2 | 0.000506736
1461 | 12 | 11.31 | 4.73 | 3.23 | 135 | 1 | 5.66 | 3.909811 | 7815 | 3323 | 135 | 4 | 1.46 | 0.68 | 0.86 | 1.36 | 16.32 | 2.25216e-05
1462 | 64 | 30.14 | 11.33 | 7.19 | 100.28 | 0.89 | 12.81 | 9.029322 | 6642 | 3328 | 128.66 | 8 | 1.58 | 0.63 | 0.89 | 2.72 | 174.08 | 0.0002402304
1463 | 64 | 26.63 | 9.93 | 8.21 | 90 | 1 | 10.77 | 9.029322 | 2017 | 3331 | 111.8 | 8 | 1.21 | 0.83 | 0.89 | 2.72 | 174.08 | 0.0002402304
1464 | 3080 | 231.76 | 78.24 | 50.12 | 15.55 | 0.72 | 80.5 | 62.63838 | 2149 | 3357 | 26.57 | 53.11 | 1.56 | 0.64 | 0.92 | 18.0574 | 55616.792 | 0.07675117296
1465 | 76 | 30.63 | 12.01 | 8.06 | 174.42 | 1 | 12.65 | 9.839476 | 8146 | 3338 | 161.57 | 8 | 1.49 | 0.67 | 0.88 | 2.72 | 206.72 | 0.0002852736
1466 | 200 | 51.11 | 17.29 | 14.73 | 1.32 | 0.96 | 18.97 | 15.96174 | 7098 | 3344 | 18.43 | 14 | 1.17 | 0.85 | 0.9 | 4.76 | 952 | 0.00131376
1467 | 1768 | 169.82 | 53.42 | 42.14 | 37.89 | 0.77 | 58.82 | 47.45766 | 4953 | 3363 | 35.31 | 47.15 | 1.27 | 0.79 | 0.9 | 16.031 | 28342.808 | 0.03911307504
1468 | 76 | 31.8 | 11.62 | 8.33 | 87.35 | 0.94 | 12.65 | 9.839476 | 1269 | 3342 | 108.43 | 8 | 1.4 | 0.72 | 0.9 | 2.72 | 206.72 | 0.0002852736
1469 | 956 | 123.2 | 46.69 | 26.07 | 47.96 | 0.79 | 47.71 | 34.89748 | 7528 | 3358 | 33.02 | 28.42 | 1.79 | 0.56 | 0.89 | 9.6628 | 9237.6368 | 0.01274794
1470 | 516 | 98.23 | 28.03 | 23.44 | 57.82 | 0.67 | 31.3 | 25.63835 | 3329 | 3354 | 26.57 | 26 | 1.2 | 0.84 | 0.86 | 8.84 | 4561.44 | 0.0062947872
1471 | 52 | 27.8 | 11.13 | 5.95 | 127.82 | 0.85 | 12.81 | 8.138921 | 9010 | 3348 | 128.66 | 7.07 | 1.87 | 0.53 | 0.87 | 2.4038 | 124.9976 | 0.000172496688
1472 | 88 | 31.8 | 11.11 | 10.09 | 45 | 1 | 12.81 | 10.58782 | 1115 | 3353 | 38.66 | 10 | 1.1 | 0.91 | 0.94 | 3.4 | 299.2 | 0.000412896
1473 | 80 | 34.63 | 10.6 | 9.61 | 140.61 | 0.84 | 12.81 | 10.09509 | 8176 | 3351 | 128.66 | 10 | 1.1 | 0.91 | 0.87 | 3.4 | 272 | 0.00037536
1474 | 72 | 33.46 | 13.44 | 6.82 | 61.16 | 0.81 | 14.42 | 9.577043 | 6804 | 3363 | 56.31 | 8.85 | 1.97 | 0.51 | 0.77 | 3.009 | 216.648 | 0.00029897424
1475 | 32 | 20.97 | 6.68 | 6.09 | 90 | 0.91 | 8.49 | 6.384695 | 7829 | 3358 | 135 | 6 | 1.1 | 0.91 | 0.89 | 2.04 | 65.28 | 9.00864e-05
1476 | 236 | 75.4 | 23.41 | 12.84 | 98.83 | 0.52 | 25.3 | 17.33889 | 796 | 3361 | 108.43 | 16 | 1.82 | 0.55 | 0.72 | 5.44 | 1283.84 | 0.0017716992
1477 | 80 | 33.46 | 10.71 | 9.51 | 74.78 | 0.9 | 12.81 | 10.09509 | 803 | 3369 | 38.66 | 10 | 1.13 | 0.89 | 0.85 | 3.4 | 272 | 0.00037536
1478 | 416 | 79.11 | 27.03 | 19.59 | 90.66 | 0.84 | 28.84 | 23.02035 | 1216 | 3369 | 123.69 | 20 | 1.38 | 0.72 | 0.9 | 6.8 | 2828.8 | 0.003903744
1479 | 984 | 126.23 | 47.61 | 26.31 | 71.4 | 0.78 | 47.41 | 35.40485 | 4367 | 3391 | 62.35 | 27.16 | 1.81 | 0.55 | 0.9 | 9.2344 | 9086.6496 | 0.01253958
1480 | 256 | 60.77 | 21.23 | 15.35 | 117.9 | 0.87 | 22.8 | 18.05864 | 2968 | 3371 | 127.87 | 16.99 | 1.38 | 0.72 | 0.87 | 5.7766 | 1478.8096 | 0.002040757248
1481 | 2632 | 200.94 | 64.93 | 51.62 | 129.95 | 0.82 | 68.41 | 57.90394 | 5388 | 3378 | 142.13 | 53.74 | 1.26 | 0.79 | 0.93 | 18.2716 | 48090.8512 | 0.06636537
1482 | 304 | 68.77 | 25.97 | 14.9 | 157.91 | 0.81 | 28.84 | 19.67895 | 1586 | 3375 | 146.31 | 17.43 | 1.74 | 0.57 | 0.88 | 5.9262 | 1801.5648 | 0.002486159424
1483 | 256 | 63.6 | 19.36 | 16.83 | 177.03 | 0.8 | 22.8 | 18.05864 | 323 | 3380 | 164.74 | 18 | 1.15 | 0.87 | 0.83 | 6.12 | 1566.72 | 0.0021620736
1484 | 84 | 35.8 | 14 | 7.64 | 5.07 | 0.82 | 14.56 | 10.34439 | 1007 | 3379 | 164.05 | 8 | 1.83 | 0.55 | 0.88 | 2.72 | 228.48 | 0.0003153024
1485 | 348 | 72.57 | 21.7 | 20.42 | 177.98 | 0.83 | 25.06 | 21.05498 | 1850 | 3391 | 151.39 | 21.47 | 1.06 | 0.94 | 0.84 | 7.2998 | 2540.3304 | 0.003505655952
1486 | 2076 | 191.48 | 63.78 | 41.44 | 111.66 | 0.71 | 68.35 | 51.42554 | 3424 | 3387 | 110.56 | 44 | 1.54 | 0.65 | 0.91 | 14.96 | 31056.96 | 0.0428586048
1487 | 1148 | 134.51 | 43.35 | 33.72 | 105.12 | 0.8 | 46.39 | 38.24161 | 6408 | 3388 | 97.43 | 36 | 1.29 | 0.78 | 0.9 | 12.24 | 14051.52 | 0.0193910976
1488 | 844 | 245.22 | 38.31 | 28.05 | 140.95 | 0.18 | 50 | 32.78962 | 3690 | 3401 | 143.13 | 40.57 | 1.37 | 0.73 | 0.54 | 13.7938 | 11641.9672 | 0.01606591
1489 | 172 | 63.11 | 26.61 | 8.23 | 110.72 | 0.54 | 26.83 | 14.80231 | 7357 | 3397 | 116.57 | 10.75 | 3.23 | 0.31 | 0.74 | 3.655 | 628.66 | 0.0008675508
1490 | 28 | 20.97 | 8.53 | 4.18 | 131.58 | 0.8 | 10 | 5.972335 | 1357 | 3400 | 126.87 | 5.66 | 2.04 | 0.49 | 0.78 | 1.9244 | 53.8832 | 7.4358816e-05
1491 | 672 | 102.23 | 35.87 | 23.85 | 112.8 | 0.81 | 36.77 | 29.25835 | 1765 | 3402 | 112.38 | 24.88 | 1.5 | 0.66 | 0.9 | 8.4592 | 5684.5824 | 0.007844723712
1492 | 916 | 231.08 | 40.55 | 28.76 | 163.32 | 0.22 | 47.54 | 34.15961 | 8345 | 3414 | 165.38 | 36 | 1.41 | 0.71 | 0.69 | 12.24 | 11211.84 | 0.0154723392
1493 | 2552 | 200.65 | 62.93 | 51.63 | 70.96 | 0.8 | 64.56 | 57.01715 | 5697 | 3438 | 73.81 | 51.95 | 1.22 | 0.82 | 0.94 | 17.663 | 45075.976 | 0.06220484688
1494 | 424 | 105.54 | 31.36 | 17.22 | 152.5 | 0.48 | 34.41 | 23.24064 | 1356 | 3409 | 144.46 | 20.8 | 1.82 | 0.55 | 0.79 | 7.072 | 2998.528 | 0.00413796864
1495 | 12 | 11.31 | 4.73 | 3.23 | 45 | 1 | 5.66 | 3.909811 | 3705 | 3412 | 45 | 4 | 1.46 | 0.68 | 0.86 | 1.36 | 16.32 | 2.25216e-05
1496 | 480 | 91.4 | 30.69 | 19.91 | 32.1 | 0.72 | 33.29 | 24.72782 | 841 | 3423 | 32.74 | 22.36 | 1.54 | 0.65 | 0.86 | 7.6024 | 3649.152 | 0.00503582976
1497 | 656 | 103.2 | 30.44 | 27.44 | 130.28 | 0.77 | 32.98 | 28.90794 | 2225 | 3413 | 104.04 | 28.28 | 1.11 | 0.9 | 0.87 | 9.6152 | 6307.5712 | 0.008704448256
1498 | 944 | 117.54 | 40.03 | 30.02 | 113.26 | 0.86 | 41.04 | 34.67777 | 7343 | 3415 | 133.03 | 31.2 | 1.33 | 0.75 | 0.9 | 10.608 | 10013.952 | 0.01381925376
1499 | 648 | 195.76 | 30.3 | 27.23 | 32.51 | 0.21 | 38.47 | 28.73113 | 7817 | 3429 | 27.9 | 32.53 | 1.11 | 0.9 | 0.68 | 11.0602 | 7167.0096 | 0.009890473248
1500 | 308 | 69.74 | 22.74 | 17.25 | 141.89 | 0.8 | 25.06 | 19.808 | 7459 | 3417 | 118.61 | 19.2 | 1.32 | 0.76 | 0.85 | 6.528 | 2010.624 | 0.00277466112
1501 | 40 | 28.28 | 12.92 | 3.94 | 138.24 | 0.63 | 14.14 | 7.138306 | 914 | 3418 | 135 | 5.66 | 3.28 | 0.31 | 0.67 | 1.9244 | 76.976 | 0.00010622688
1502 | 72 | 30.63 | 10.06 | 9.12 | 45 | 0.96 | 11.66 | 9.577043 | 1528 | 3426 | 30.96 | 10 | 1.1 | 0.91 | 0.86 | 3.4 | 244.8 | 0.000337824
1503 | 476 | 84.57 | 26.4 | 22.96 | 45.53 | 0.84 | 28.64 | 24.62457 | 7412 | 3433 | 24.78 | 25.3 | 1.15 | 0.87 | 0.88 | 8.602 | 4094.552 | 0.00565048176
1504 | 56 | 27.8 | 9.48 | 7.52 | 20.05 | 0.91 | 11.31 | 8.446158 | 8088 | 3428 | 45 | 8 | 1.26 | 0.79 | 0.82 | 2.72 | 152.32 | 0.0002102016
1505 | 64 | 27.8 | 11.17 | 7.29 | 120.96 | 1 | 12.81 | 9.029322 | 911 | 3426 | 128.66 | 8 | 1.53 | 0.65 | 0.89 | 2.72 | 174.08 | 0.0002402304
1506 | 1344 | 169.62 | 46.73 | 36.62 | 19.47 | 0.59 | 57.72 | 41.37755 | 8281 | 3442 | 14.04 | 41.61 | 1.28 | 0.78 | 0.83 | 14.1474 | 19014.1056 | 0.02623947
1507 | 12 | 11.31 | 4.73 | 3.23 | 45 | 1 | 5.66 | 3.909811 | 917 | 3431 | 45 | 4 | 1.46 | 0.68 | 0.86 | 1.36 | 16.32 | 2.25216e-05
1508 | 408 | 103.4 | 39.49 | 13.16 | 101.38 | 0.48 | 38.83 | 22.79792 | 8469 | 3433 | 101.89 | 17.86 | 3 | 0.33 | 0.74 | 6.0724 | 2477.5392 | 0.003419004096
1509 | 260 | 69.94 | 24.52 | 13.5 | 113.73 | 0.67 | 27.78 | 18.19918 | 8451 | 3437 | 120.26 | 16 | 1.82 | 0.55 | 0.83 | 5.44 | 1414.4 | 0.001951872
1510 | 920 | 120.37 | 37.74 | 31.04 | 136.77 | 0.8 | 42.52 | 34.23411 | 1276 | 3440 | 131.19 | 33.61 | 1.22 | 0.82 | 0.9 | 11.4274 | 10513.208 | 0.01450822704
1511 | 3332 | 232.25 | 78.74 | 53.88 | 137.49 | 0.78 | 82.22 | 65.15049 | 7998 | 3446 | 138.95 | 57.69 | 1.46 | 0.68 | 0.93 | 19.6146 | 65355.8472 | 0.09019107
1512 | 24 | 16.97 | 5.86 | 5.21 | 26.57 | 1 | 7.21 | 5.529308 | 7336 | 3443 | 146.31 | 6 | 1.12 | 0.89 | 0.8 | 2.04 | 48.96 | 6.75648e-05
1513 | 164 | 51.6 | 18.5 | 11.29 | 156.61 | 0.77 | 19.7 | 14.45397 | 3192 | 3452 | 156.04 | 13.1 | 1.64 | 0.61 | 0.83 | 4.454 | 730.456 | 0.00100802928
1514 | 2944 | 244.94 | 72.61 | 51.63 | 97.23 | 0.62 | 79.12 | 61.23984 | 6325 | 3489 | 73.86 | 61.53 | 1.41 | 0.71 | 0.86 | 20.9202 | 61589.0688 | 0.08499291
1515 | 1360 | 161.82 | 53.35 | 32.46 | 18.02 | 0.65 | 56.36 | 41.62312 | 8210 | 3469 | 27.47 | 37.1 | 1.64 | 0.61 | 0.85 | 12.614 | 17155.04 | 0.0236739552
1516 | 204 | 56.28 | 22.5 | 11.54 | 9.38 | 0.81 | 22.8 | 16.12056 | 8603 | 3457 | 15.26 | 12 | 1.95 | 0.51 | 0.9 | 4.08 | 832.32 | 0.0011486016
1517 | 680 | 126.02 | 35.01 | 24.73 | 26.51 | 0.54 | 38.63 | 29.43199 | 8773 | 3465 | 21.25 | 29.59 | 1.42 | 0.71 | 0.81 | 10.0606 | 6841.208 | 0.00944086704
1518 | 204 | 59.6 | 19.87 | 13.07 | 74.71 | 0.72 | 21.63 | 16.12056 | 8808 | 3467 | 56.31 | 15.18 | 1.52 | 0.66 | 0.82 | 5.1612 | 1052.8848 | 0.001452981024
1519 | 148 | 48.28 | 16.94 | 11.13 | 92.12 | 0.8 | 18.87 | 13.73081 | 500 | 3461 | 122.01 | 12 | 1.52 | 0.66 | 0.85 | 4.08 | 603.84 | 0.0008332992
1520 | 84 | 35.11 | 12.46 | 8.58 | 144.66 | 0.86 | 14.42 | 10.34439 | 1645 | 3465 | 146.31 | 10 | 1.45 | 0.69 | 0.82 | 3.4 | 285.6 | 0.000394128
1521 | 304 | 74.91 | 27.32 | 14.17 | 90.19 | 0.68 | 29.12 | 19.67895 | 3167 | 3471 | 105.95 | 16 | 1.93 | 0.52 | 0.83 | 5.44 | 1653.76 | 0.0022821888
1522 | 240 | 57.46 | 18.39 | 16.62 | 162.38 | 0.91 | 21.63 | 17.48521 | 7888 | 3480 | 146.31 | 16 | 1.11 | 0.9 | 0.92 | 5.44 | 1305.6 | 0.001801728
1523 | 436 | 94.71 | 29.32 | 18.94 | 56.98 | 0.61 | 32.31 | 23.56722 | 8319 | 3495 | 68.2 | 21.21 | 1.55 | 0.65 | 0.83 | 7.2114 | 3144.1704 | 0.004338955152
1524 | 16 | 11.31 | 4.51 | 4.51 | 0 | 1 | 5.66 | 4.514661 | 840 | 3481 | 135 | 4 | 1 | 1 | 1 | 1.36 | 21.76 | 3.00288e-05
1525 | 156 | 53.94 | 20.86 | 9.52 | 168.54 | 0.67 | 22.36 | 14.09703 | 840 | 3484 | 153.43 | 10.75 | 2.19 | 0.46 | 0.79 | 3.655 | 570.18 | 0.0007868484
1526 | 308 | 65.94 | 21.47 | 18.27 | 65.79 | 0.89 | 24.41 | 19.808 | 929 | 3496 | 55.01 | 18 | 1.18 | 0.85 | 0.93 | 6.12 | 1884.96 | 0.0026012448
1527 | 1092 | 165.82 | 54.93 | 25.31 | 90.81 | 0.5 | 58.31 | 37.29722 | 8532 | 3486 | 95.91 | 30 | 2.17 | 0.46 | 0.8 | 10.2 | 11138.4 | 0.015370992
1528 | 1960 | 173.14 | 58.54 | 42.63 | 124.12 | 0.82 | 62.61 | 49.96814 | 6854 | 3488 | 116.57 | 45.19 | 1.37 | 0.73 | 0.92 | 15.3646 | 30114.616 | 0.04155817008
1529 | 1900 | 359.24 | 63.14 | 38.31 | 20.72 | 0.19 | 81.22 | 49.19738 | 5438 | 3505 | 9.93 | 49.18 | 1.65 | 0.61 | 0.62 | 16.7212 | 31770.28 | 0.0438429864
1530 | 316 | 87.4 | 27.82 | 14.46 | 103.15 | 0.52 | 29.73 | 20.06359 | 1321 | 3495 | 109.65 | 18.78 | 1.92 | 0.52 | 0.75 | 6.3852 | 2017.7232 | 0.002784458016
1531 | 288 | 79.4 | 20.54 | 17.85 | 37.52 | 0.57 | 25.06 | 19.15409 | 5263 | 3509 | 61.39 | 21.04 | 1.15 | 0.87 | 0.78 | 7.1536 | 2060.2368 | 0.002843126784
1532 | 748 | 132.85 | 45.11 | 21.11 | 17.91 | 0.53 | 50.6 | 30.86853 | 8910 | 3511 | 18.43 | 26.79 | 2.14 | 0.47 | 0.78 | 9.1086 | 6813.2328 | 0.009402261264
1533 | 420 | 76.08 | 27.09 | 19.74 | 23.83 | 0.91 | 29.53 | 23.13076 | 1779 | 3510 | 28.3 | 21.83 | 1.37 | 0.73 | 0.9 | 7.4222 | 3117.324 | 0.00430190712
1534 | 184 | 52.28 | 15.65 | 14.97 | 103.1 | 0.85 | 18.87 | 15.30996 | 673 | 3503 | 122.01 | 16 | 1.05 | 0.96 | 0.88 | 5.44 | 1000.96 | 0.0013813248
1535 | 360 | 87.4 | 27.78 | 16.5 | 143.99 | 0.59 | 30 | 21.41492 | 566 | 3506 | 143.13 | 20.4 | 1.68 | 0.59 | 0.8 | 6.936 | 2496.96 | 0.0034458048
1536 | 104 | 37.46 | 14.44 | 9.17 | 74.83 | 0.93 | 15.23 | 11.51017 | 924 | 3513 | 66.8 | 10 | 1.57 | 0.64 | 0.88 | 3.4 | 353.6 | 0.000487968
1537 | 396 | 82.71 | 29.7 | 16.98 | 126.69 | 0.73 | 31.62 | 22.46016 | 1814 | 3509 | 124.7 | 18.38 | 1.75 | 0.57 | 0.85 | 6.2492 | 2474.6832 | 0.003415062816
1538 | 1388 | 150.51 | 51.19 | 34.52 | 150.77 | 0.77 | 53.14 | 42.04941 | 2374 | 3515 | 160.2 | 37.31 | 1.48 | 0.67 | 0.91 | 12.6854 | 17607.3352 | 0.02429812
1539 | 484 | 124.37 | 47.23 | 13.05 | 102.61 | 0.39 | 47.07 | 24.83064 | 7942 | 3512 | 102.26 | 16.34 | 3.62 | 0.28 | 0.74 | 5.5556 | 2688.9104 | 0.003710696352
1540 | 368 | 75.4 | 25.58 | 18.32 | 144.39 | 0.81 | 27.78 | 21.65155 | 7387 | 3516 | 149.74 | 20.57 | 1.4 | 0.72 | 0.86 | 6.9938 | 2573.7184 | 0.003551731392
1541 | 104 | 43.11 | 14.11 | 9.39 | 95.49 | 0.7 | 17.09 | 11.51017 | 2354 | 3514 | 110.56 | 10 | 1.5 | 0.67 | 0.8 | 3.4 | 353.6 | 0.000487968
1542 | 128 | 41.94 | 15.33 | 10.63 | 111.13 | 0.91 | 16.49 | 12.76939 | 942 | 3521 | 104.04 | 11.63 | 1.44 | 0.69 | 0.85 | 3.9542 | 506.1376 | 0.000698469888
1543 | 60 | 32.28 | 10.32 | 7.4 | 119.75 | 0.72 | 11.66 | 8.742604 | 6522 | 3523 | 120.96 | 8.85 | 1.39 | 0.72 | 0.75 | 3.009 | 180.54 | 0.0002491452
1544 | 120 | 40.28 | 13.14 | 11.63 | 105.57 | 0.93 | 15.23 | 12.36391 | 1653 | 3524 | 113.2 | 12 | 1.13 | 0.88 | 0.85 | 4.08 | 489.6 | 0.000675648
1545 | 328 | 71.6 | 26.09 | 16.01 | 114.92 | 0.8 | 26.91 | 20.441 | 3374 | 3526 | 131.99 | 17.83 | 1.63 | 0.61 | 0.85 | 6.0622 | 1988.4016 | 0.002743994208
1546 | 76 | 29.46 | 9.88 | 9.79 | 108.43 | 1 | 11.66 | 9.839476 | 828 | 3526 | 120.96 | 10 | 1.01 | 0.99 | 0.86 | 3.4 | 258.4 | 0.000356592
1547 | 188 | 49.94 | 18.11 | 13.21 | 109.9 | 0.95 | 19.7 | 15.47548 | 2650 | 3529 | 113.96 | 14 | 1.37 | 0.73 | 0.9 | 4.76 | 894.88 | 0.0012349344
1548 | 412 | 85.05 | 28.25 | 18.57 | 113.63 | 0.72 | 30.59 | 22.9094 | 1688 | 3531 | 101.31 | 21.08 | 1.52 | 0.66 | 0.82 | 7.1672 | 2952.8864 | 0.004074983232
1549 | 2392 | 189.82 | 59.85 | 50.89 | 95.5 | 0.83 | 65.15 | 55.20085 | 2035 | 3534 | 107.88 | 52 | 1.18 | 0.85 | 0.93 | 17.68 | 42290.56 | 0.0583609728
1550 | 1532 | 277.71 | 52.69 | 37.02 | 140.54 | 0.25 | 70.34 | 44.17683 | 786 | 3549 | 165.17 | 52.11 | 1.42 | 0.7 | 0.58 | 17.7174 | 27143.0568 | 0.03745742
1551 | 232 | 70.91 | 26.63 | 11.09 | 128.28 | 0.58 | 28.28 | 17.19132 | 809 | 3542 | 135 | 14.53 | 2.4 | 0.42 | 0.72 | 4.9402 | 1146.1264 | 0.001581654432
1552 | 48 | 23.8 | 8.85 | 6.91 | 122.07 | 1 | 10 | 7.819623 | 1925 | 3541 | 126.87 | 8 | 1.28 | 0.78 | 0.86 | 2.72 | 130.56 | 0.0001801728
1553 | 1384 | 166.99 | 56.41 | 31.24 | 10.11 | 0.62 | 58.86 | 41.98878 | 1276 | 3562 | 9.78 | 33.54 | 1.81 | 0.55 | 0.85 | 11.4036 | 15782.5824 | 0.02177996
1554 | 20 | 15.31 | 6.29 | 4.05 | 71.57 | 1 | 7.21 | 5.047545 | 2231 | 3550 | 56.31 | 4 | 1.55 | 0.64 | 0.91 | 1.36 | 27.2 | 3.7536e-05
1555 | 420 | 114.71 | 25.76 | 20.76 | 20 | 0.4 | 28.84 | 23.13076 | 5175 | 3569 | 33.69 | 24 | 1.24 | 0.81 | 0.81 | 8.16 | 3427.2 | 0.004729536
1556 | 476 | 147.48 | 38.29 | 15.83 | 175.24 | 0.28 | 44.94 | 24.62457 | 643 | 3566 | 159.15 | 23.52 | 2.42 | 0.41 | 0.57 | 7.9968 | 3806.4768 | 0.005252937984
1557 | 372 | 73.94 | 27.06 | 17.51 | 92.84 | 0.86 | 27.2 | 21.76891 | 6722 | 3578 | 107.1 | 18 | 1.55 | 0.65 | 0.92 | 6.12 | 2276.64 | 0.0031417632
1558 | 100 | 36.28 | 13.26 | 9.61 | 161.89 | 0.95 | 15.23 | 11.28665 | 7928 | 3582 | 156.8 | 10 | 1.38 | 0.72 | 0.86 | 3.4 | 340 | 0.0004692
1559 | 172 | 58.91 | 21.29 | 10.29 | 52.19 | 0.62 | 22.36 | 14.80231 | 8663 | 3592 | 63.43 | 14.08 | 2.07 | 0.48 | 0.71 | 4.7872 | 823.3984 | 0.001136289792
1560 | 1300 | 201.42 | 65.44 | 25.3 | 26.81 | 0.4 | 71.55 | 40.69461 | 1171 | 3603 | 26.57 | 32.89 | 2.59 | 0.39 | 0.74 | 11.1826 | 14537.38 | 0.0200615844
1561 | 260 | 65.25 | 22.1 | 14.98 | 16.5 | 0.77 | 25.06 | 18.19918 | 2179 | 3593 | 28.61 | 16 | 1.48 | 0.68 | 0.86 | 5.44 | 1414.4 | 0.001951872
1562 | 96 | 34.63 | 11.53 | 10.6 | 21.04 | 1 | 13.42 | 11.05862 | 1389 | 3593 | 26.57 | 10 | 1.09 | 0.92 | 0.89 | 3.4 | 326.4 | 0.000450432
1563 | 116 | 40.28 | 15.66 | 9.43 | 4.44 | 0.9 | 16.49 | 12.1561 | 2050 | 3596 | 165.96 | 10 | 1.66 | 0.6 | 0.87 | 3.4 | 394.4 | 0.000544272
1564 | 392 | 111.2 | 30.15 | 16.55 | 59.68 | 0.4 | 37.2 | 22.34643 | 6471 | 3614 | 53.75 | 24.31 | 1.82 | 0.55 | 0.6 | 8.2654 | 3240.0368 | 0.004471250784
1565 | 44 | 22.63 | 7.99 | 7.01 | 161.57 | 1 | 8.94 | 7.486719 | 711 | 3601 | 116.57 | 8 | 1.14 | 0.88 | 0.81 | 2.72 | 119.68 | 0.0001651584
1566 | 1364 | 146.51 | 52.4 | 33.14 | 176.42 | 0.8 | 55.79 | 41.68429 | 8022 | 3609 | 165.47 | 37.1 | 1.58 | 0.63 | 0.91 | 12.614 | 17205.496 | 0.02374358448
1567 | 312 | 70.43 | 23.85 | 16.66 | 135.28 | 0.79 | 25.61 | 19.9362 | 2008 | 3607 | 128.66 | 19.68 | 1.43 | 0.7 | 0.9 | 6.6912 | 2087.6544 | 0.002880963072
1568 | 60 | 29.46 | 11.8 | 6.47 | 49.94 | 0.87 | 12.81 | 8.742604 | 4217 | 3613 | 38.66 | 8.32 | 1.82 | 0.55 | 0.77 | 2.8288 | 169.728 | 0.00023422464
1569 | 84 | 33.46 | 11.49 | 9.31 | 86.1 | 0.94 | 12.81 | 10.34439 | 8886 | 3611 | 128.66 | 10 | 1.23 | 0.81 | 0.82 | 3.4 | 285.6 | 0.000394128
1570 | 392 | 98.23 | 26.94 | 18.53 | 121.09 | 0.51 | 31.62 | 22.34643 | 2409 | 3616 | 145.3 | 22.77 | 1.45 | 0.69 | 0.73 | 7.7418 | 3034.7856 | 0.004188004128
1571 | 1332 | 170.31 | 43.63 | 38.87 | 148.93 | 0.58 | 49.68 | 41.19242 | 841 | 3621 | 139.9 | 42.92 | 1.12 | 0.89 | 0.86 | 14.5928 | 19437.6096 | 0.0268239
1572 | 300 | 69.25 | 21.08 | 18.12 | 61.99 | 0.79 | 24.17 | 19.54906 | 1279 | 3631 | 65.56 | 20 | 1.16 | 0.86 | 0.85 | 6.8 | 2040 | 0.0028152
1573 | 444 | 110.23 | 26.36 | 21.45 | 49.75 | 0.46 | 34.06 | 23.78245 | 2841 | 3635 | 40.24 | 27.41 | 1.23 | 0.81 | 0.68 | 9.3194 | 4137.8136 | 0.005710182768
1574 | 160 | 60.77 | 18.19 | 11.2 | 153.85 | 0.54 | 21.54 | 14.27661 | 5284 | 3622 | 158.2 | 14 | 1.62 | 0.62 | 0.76 | 4.76 | 761.6 | 0.001051008
1575 | 832 | 123.68 | 39.49 | 26.82 | 20.05 | 0.68 | 40.79 | 32.55568 | 1721 | 3632 | 11.31 | 30.07 | 1.47 | 0.68 | 0.86 | 10.2238 | 8506.2016 | 0.01173856
1576 | 1140 | 124.37 | 41.35 | 35.1 | 128.45 | 0.93 | 43.91 | 38.10813 | 1003 | 3624 | 120.07 | 36.77 | 1.18 | 0.85 | 0.93 | 12.5018 | 14252.052 | 0.01966783176
1577 | 152 | 62.43 | 19.87 | 9.74 | 156.51 | 0.49 | 23.32 | 13.91512 | 4030 | 3626 | 149.04 | 13.11 | 2.04 | 0.49 | 0.72 | 4.4574 | 677.5248 | 0.000934984224
1578 | 12 | 11.31 | 4.73 | 3.23 | 135 | 1 | 5.66 | 3.909811 | 5279 | 3626 | 135 | 4 | 1.46 | 0.68 | 0.86 | 1.36 | 16.32 | 2.25216e-05
1579 | 132 | 47.11 | 18.64 | 9.01 | 35.35 | 0.75 | 21.63 | 12.96738 | 5282 | 3635 | 33.69 | 11.31 | 2.07 | 0.48 | 0.86 | 3.8454 | 507.5928 | 0.000700478064
1580 | 204 | 62.43 | 23.13 | 11.23 | 70.19 | 0.66 | 24.17 | 16.12056 | 6951 | 3642 | 65.56 | 14.28 | 2.06 | 0.49 | 0.75 | 4.8552 | 990.4608 | 0.001366835904
1581 | 140 | 45.94 | 18.03 | 9.89 | 152.74 | 0.83 | 18.87 | 13.35455 | 6689 | 3635 | 147.99 | 11.63 | 1.82 | 0.55 | 0.82 | 3.9542 | 553.588 | 0.00076395144
1582 | 116 | 40.28 | 15.87 | 9.31 | 56.08 | 0.9 | 17.2 | 12.1561 | 6589 | 3643 | 54.46 | 11.31 | 1.7 | 0.59 | 0.85 | 3.8454 | 446.0664 | 0.000615571632
1583 | 372 | 102.71 | 24.31 | 19.48 | 149.55 | 0.44 | 30.46 | 21.76891 | 3069 | 3642 | 156.8 | 24.67 | 1.25 | 0.8 | 0.72 | 8.3878 | 3120.2616 | 0.004305961008
1584 | 12 | 11.31 | 4.73 | 3.23 | 135 | 1 | 5.66 | 3.909811 | 6947 | 3640 | 135 | 4 | 1.46 | 0.68 | 0.86 | 1.36 | 16.32 | 2.25216e-05
1585 | 68 | 30.63 | 10.57 | 8.19 | 10.56 | 0.91 | 12.17 | 9.307212 | 913 | 3643 | 170.54 | 8 | 1.29 | 0.78 | 0.83 | 2.72 | 184.96 | 0.0002552448
1586 | 1208 | 144.85 | 47.54 | 32.35 | 104.67 | 0.72 | 50 | 39.22822 | 2444 | 3666 | 73.74 | 35.14 | 1.47 | 0.68 | 0.86 | 11.9476 | 14432.7008 | 0.01991713
1587 | 940 | 119.2 | 40.11 | 29.84 | 17.5 | 0.83 | 42.38 | 34.60422 | 7412 | 3655 | 19.29 | 30.36 | 1.34 | 0.74 | 0.91 | 10.3224 | 9703.056 | 0.01339021728
1588 | 60 | 26.63 | 9.28 | 8.23 | 14.04 | 1 | 10.77 | 8.742604 | 425 | 3649 | 21.8 | 8 | 1.13 | 0.89 | 0.86 | 2.72 | 163.2 | 0.000225216
1589 | 604 | 109.05 | 33.63 | 22.87 | 156.15 | 0.64 | 36.72 | 27.73854 | 3475 | 3650 | 150.64 | 26 | 1.47 | 0.68 | 0.87 | 8.84 | 5339.36 | 0.0073683168
1590 | 88 | 34.63 | 11.37 | 9.85 | 1.28 | 0.92 | 13.42 | 10.58782 | 5303 | 3650 | 26.57 | 10 | 1.15 | 0.87 | 0.86 | 3.4 | 299.2 | 0.000412896
1591 | 1012 | 119.4 | 40.02 | 32.2 | 107.61 | 0.89 | 43.86 | 35.90504 | 1025 | 3650 | 114.23 | 32 | 1.24 | 0.8 | 0.93 | 10.88 | 11010.56 | 0.0151945728
1592 | 780 | 213.42 | 35.2 | 28.21 | 119.82 | 0.22 | 49.4 | 31.52191 | 5549 | 3656 | 148.24 | 40.63 | 1.25 | 0.8 | 0.54 | 13.8142 | 10775.076 | 0.01486960488
1593 | 12 | 13.66 | 6.77 | 2.26 | 90 | 0.81 | 6.32 | 3.909811 | 7129 | 3656 | 108.43 | 2 | 3 | 0.33 | 1 | 0.68 | 8.16 | 1.12608e-05
1594 | 368 | 139.68 | 30.83 | 15.2 | 124.47 | 0.24 | 41.23 | 21.65155 | 7762 | 3660 | 112.83 | 25.86 | 2.03 | 0.49 | 0.52 | 8.7924 | 3235.6032 | 0.004465132416
1595 | 52 | 25.46 | 8.71 | 7.61 | 151.24 | 1 | 10.2 | 8.138921 | 7119 | 3664 | 168.69 | 8 | 1.14 | 0.87 | 0.81 | 2.72 | 141.44 | 0.0001951872
1596 | 384 | 101.54 | 27.19 | 17.98 | 28.27 | 0.47 | 28.84 | 22.11723 | 6031 | 3678 | 56.31 | 21.27 | 1.51 | 0.66 | 0.78 | 7.2318 | 2777.0112 | 0.003832275456
1597 | 164 | 55.11 | 22.28 | 9.37 | 87.89 | 0.68 | 22.36 | 14.45397 | 2514 | 3668 | 100.3 | 10 | 2.38 | 0.42 | 0.85 | 3.4 | 557.6 | 0.000769488
1598 | 108 | 37.46 | 14.45 | 9.52 | 14.97 | 0.97 | 15.23 | 11.72943 | 5755 | 3673 | 23.2 | 10 | 1.52 | 0.66 | 0.89 | 3.4 | 367.2 | 0.000506736
1599 | 120 | 41.46 | 16.8 | 9.1 | 77.33 | 0.88 | 17.09 | 12.36391 | 1598 | 3679 | 69.44 | 10 | 1.85 | 0.54 | 0.87 | 3.4 | 408 | 0.00056304
1600 | 1320 | 162.31 | 53.2 | 31.59 | 104.91 | 0.63 | 55.03 | 41.00645 | 2150 | 3674 | 109.09 | 35.41 | 1.68 | 0.59 | 0.88 | 12.0394 | 15892.008 | 0.02193097104
1601 | 84 | 34.63 | 13.23 | 8.08 | 129.22 | 0.88 | 15.62 | 10.34439 | 7753 | 3675 | 129.81 | 9.84 | 1.64 | 0.61 | 0.86 | 3.3456 | 281.0304 | 0.000387821952
1602 | 68 | 28.97 | 10.96 | 7.9 | 116.28 | 1 | 12.81 | 9.307212 | 1186 | 3677 | 128.66 | 8 | 1.39 | 0.72 | 0.94 | 2.72 | 184.96 | 0.0002552448
1603 | 36 | 23.8 | 9.8 | 4.68 | 47.95 | 0.8 | 11.31 | 6.771992 | 7764 | 3683 | 45 | 6.66 | 2.09 | 0.48 | 0.75 | 2.2644 | 81.5184 | 0.000112495392
1604 | 620 | 97.25 | 33.35 | 23.67 | 107.98 | 0.82 | 34.99 | 28.10354 | 2946 | 3683 | 120.96 | 24.32 | 1.41 | 0.71 | 0.9 | 8.2688 | 5126.656 | 0.00707478528
1605 | 284 | 60.77 | 19.89 | 18.18 | 109.81 | 0.97 | 21.63 | 19.02061 | 1167 | 3686 | 123.69 | 18 | 1.09 | 0.91 | 0.9 | 6.12 | 1738.08 | 0.0023985504
1606 | 244 | 66.43 | 21.74 | 14.29 | 149.73 | 0.69 | 23.32 | 17.63032 | 1379 | 3689 | 149.04 | 16.1 | 1.52 | 0.66 | 0.85 | 5.474 | 1335.656 | 0.00184320528
1607 | 424 | 113.05 | 27.26 | 19.8 | 179.4 | 0.42 | 32.31 | 23.24064 | 2395 | 3695 | 21.8 | 21.49 | 1.38 | 0.73 | 0.79 | 7.3066 | 3097.9984 | 0.004275237792
1608 | 156 | 48.77 | 17.64 | 11.26 | 174.83 | 0.82 | 18.97 | 14.09703 | 6914 | 3699 | 18.43 | 12 | 1.57 | 0.64 | 0.85 | 4.08 | 636.48 | 0.0008783424
1609 | 128 | 48.28 | 18.62 | 8.75 | 76.55 | 0.69 | 19.7 | 12.76939 | 7256 | 3706 | 66.04 | 10 | 2.13 | 0.47 | 0.82 | 3.4 | 435.2 | 0.000600576
1610 | 156 | 45.94 | 16.48 | 12.06 | 170.61 | 0.93 | 17.89 | 14.09703 | 1733 | 3698 | 153.43 | 12 | 1.37 | 0.73 | 0.91 | 4.08 | 636.48 | 0.0008783424
1611 | 284 | 97.05 | 22.54 | 16.04 | 72.27 | 0.38 | 27.78 | 19.02061 | 2169 | 3712 | 59.74 | 21.7 | 1.41 | 0.71 | 0.65 | 7.378 | 2095.352 | 0.00289158576
1612 | 92 | 33.46 | 12.41 | 9.44 | 109.14 | 1 | 13.42 | 10.82578 | 3496 | 3701 | 116.57 | 10 | 1.31 | 0.76 | 0.88 | 3.4 | 312.8 | 0.000431664
1613 | 32 | 19.8 | 6.98 | 5.84 | 0 | 1 | 8.25 | 6.384695 | 7816 | 3708 | 165.96 | 6 | 1.2 | 0.84 | 0.8 | 2.04 | 65.28 | 9.00864e-05
1614 | 332 | 72.57 | 23.93 | 17.66 | 17.49 | 0.79 | 27.2 | 20.56526 | 8055 | 3714 | 17.1 | 19.89 | 1.35 | 0.74 | 0.85 | 6.7626 | 2245.1832 | 0.003098352816
1615 | 1700 | 165.14 | 52 | 41.63 | 76.25 | 0.78 | 55.79 | 46.53606 | 8475 | 3735 | 75.47 | 43.96 | 1.25 | 0.8 | 0.91 | 14.9464 | 25408.88 | 0.0350642544
1616 | 804 | 105.05 | 34.46 | 29.7 | 45.67 | 0.92 | 36.72 | 32.00318 | 7643 | 3729 | 60.64 | 31.06 | 1.16 | 0.86 | 0.92 | 10.5604 | 8490.5616 | 0.01171698
1617 | 548 | 93.05 | 33.16 | 21.04 | 117.79 | 0.8 | 34.41 | 26.42138 | 6296 | 3716 | 125.54 | 22.74 | 1.58 | 0.63 | 0.89 | 7.7316 | 4236.9168 | 0.005846945184
1618 | 232 | 58.43 | 21.98 | 13.44 | 172.24 | 0.85 | 22.8 | 17.19132 | 1288 | 3718 | 164.74 | 14 | 1.64 | 0.61 | 0.87 | 4.76 | 1104.32 | 0.0015239616
1619 | 92 | 39.11 | 14.44 | 8.11 | 153.13 | 0.76 | 15.62 | 10.82578 | 6744 | 3717 | 129.81 | 9.49 | 1.78 | 0.56 | 0.75 | 3.2266 | 296.8472 | 0.000409649136
1620 | 920 | 124.37 | 40.63 | 28.83 | 84.6 | 0.75 | 45.12 | 34.23411 | 2556 | 3726 | 102.8 | 30 | 1.41 | 0.71 | 0.89 | 10.2 | 9384 | 0.01294992
1621 | 136 | 49.94 | 17.98 | 9.63 | 92.21 | 0.69 | 18.97 | 13.16239 | 1310 | 3731 | 108.43 | 10 | 1.87 | 0.54 | 0.82 | 3.4 | 462.4 | 0.000638112
1622 | 172 | 69.25 | 18.49 | 11.84 | 55.72 | 0.45 | 21.26 | 14.80231 | 5173 | 3740 | 41.19 | 16.4 | 1.56 | 0.64 | 0.7 | 5.576 | 959.072 | 0.00132351936
1623 | 676 | 97.05 | 31.2 | 27.59 | 113.51 | 0.9 | 34.18 | 29.3453 | 6090 | 3733 | 110.56 | 29.7 | 1.13 | 0.88 | 0.9 | 10.098 | 6826.248 | 0.00942022224
1624 | 56 | 25.46 | 9.11 | 7.83 | 171.92 | 1 | 10.77 | 8.446158 | 7869 | 3738 | 21.8 | 8 | 1.16 | 0.86 | 0.82 | 2.72 | 152.32 | 0.0002102016
1625 | 44 | 30.63 | 10.9 | 5.14 | 38.87 | 0.59 | 14.14 | 7.486719 | 7876 | 3745 | 45 | 7.07 | 2.12 | 0.47 | 0.73 | 2.4038 | 105.7672 | 0.000145958736
1626 | 84 | 37.46 | 11.15 | 9.59 | 48.93 | 0.75 | 13.42 | 10.34439 | 3191 | 3752 | 63.43 | 10 | 1.16 | 0.86 | 0.82 | 3.4 | 285.6 | 0.000394128
1627 | 244 | 88.08 | 25.74 | 12.07 | 61.15 | 0.4 | 28.84 | 17.63032 | 800 | 3759 | 56.31 | 16.62 | 2.13 | 0.47 | 0.69 | 5.6508 | 1378.7952 | 0.001902737376
1628 | 1408 | 308.62 | 64.98 | 27.59 | 115.8 | 0.19 | 82.46 | 42.35128 | 2340 | 3750 | 112.83 | 35.78 | 2.36 | 0.42 | 0.64 | 12.1652 | 17128.6016 | 0.02363747
1629 | 512 | 148.17 | 29.01 | 22.47 | 70.15 | 0.29 | 33.53 | 25.53878 | 1077 | 3769 | 72.65 | 27.91 | 1.29 | 0.77 | 0.74 | 9.4894 | 4858.5728 | 0.006704830464
1630 | 752 | 112.37 | 36.12 | 26.51 | 12.28 | 0.75 | 37.36 | 30.95096 | 2070 | 3764 | 15.52 | 28 | 1.36 | 0.73 | 0.9 | 9.52 | 7159.04 | 0.0098794752
1631 | 1332 | 139.68 | 46.54 | 36.44 | 37.68 | 0.86 | 49.68 | 41.19242 | 8036 | 3776 | 40.1 | 37.04 | 1.28 | 0.78 | 0.92 | 12.5936 | 16774.6752 | 0.02314905
1632 | 120 | 50.43 | 13.38 | 11.42 | 138.7 | 0.59 | 17.09 | 12.36391 | 3396 | 3761 | 159.44 | 13.91 | 1.17 | 0.85 | 0.73 | 4.7294 | 567.528 | 0.00078318864
1633 | 544 | 107.88 | 31.48 | 22 | 102.23 | 0.59 | 33.11 | 26.32477 | 7387 | 3765 | 115.02 | 26 | 1.43 | 0.7 | 0.8 | 8.84 | 4808.96 | 0.0066363648
1634 | 40 | 22.14 | 8.1 | 6.29 | 63.43 | 1 | 10 | 7.138306 | 1403 | 3771 | 53.13 | 6 | 1.29 | 0.78 | 0.91 | 2.04 | 81.6 | 0.000112608
1635 | 928 | 130.02 | 42.96 | 27.5 | 129.43 | 0.69 | 46.04 | 34.38264 | 750 | 3768 | 124.38 | 32.44 | 1.56 | 0.64 | 0.84 | 11.0296 | 10235.4688 | 0.01412495
1636 | 496 | 94.23 | 31.75 | 19.89 | 170.43 | 0.7 | 34.18 | 25.13657 | 1271 | 3771 | 159.44 | 22 | 1.6 | 0.63 | 0.85 | 7.48 | 3710.08 | 0.0051199104
1637 | 168 | 51.6 | 17.46 | 12.25 | 95.01 | 0.79 | 18.97 | 14.62917 | 1845 | 3775 | 108.43 | 14 | 1.43 | 0.7 | 0.84 | 4.76 | 799.68 | 0.0011035584
1638 | 96 | 37.46 | 14.79 | 8.27 | 3.79 | 0.86 | 15.23 | 11.05862 | 7516 | 3778 | 156.8 | 9.7 | 1.79 | 0.56 | 0.81 | 3.298 | 316.608 | 0.00043691904
1639 | 476 | 86.23 | 28.39 | 21.35 | 111.39 | 0.8 | 31.24 | 24.62457 | 2708 | 3779 | 129.81 | 23.26 | 1.33 | 0.75 | 0.88 | 7.9084 | 3764.3984 | 0.005194869792
1640 | 36 | 24.97 | 9.59 | 4.78 | 22.5 | 0.73 | 11.66 | 6.771992 | 5226 | 3787 | 30.96 | 6 | 2.01 | 0.5 | 0.75 | 2.04 | 73.44 | 0.0001013472
1641 | 664 | 118.02 | 35.82 | 23.61 | 0.17 | 0.6 | 41.76 | 29.08367 | 7463 | 3791 | 163.3 | 28 | 1.52 | 0.66 | 0.79 | 9.52 | 6321.28 | 0.0087233664
1642 | 76 | 29.46 | 10.6 | 9.13 | 45 | 1 | 11.66 | 9.839476 | 1503 | 3793 | 30.96 | 9.9 | 1.16 | 0.86 | 0.88 | 3.366 | 255.816 | 0.00035302608
1643 | 272 | 72.08 | 25.28 | 13.7 | 27.11 | 0.66 | 26.83 | 18.61442 | 1997 | 3804 | 26.57 | 16.97 | 1.85 | 0.54 | 0.81 | 5.7698 | 1569.3856 | 0.002165752128
1644 | 540 | 87.4 | 27.54 | 24.97 | 65.65 | 0.89 | 30.46 | 26.22781 | 6553 | 3811 | 66.8 | 26 | 1.1 | 0.91 | 0.9 | 8.84 | 4773.6 | 0.006587568
1645 | 196 | 57.46 | 22.11 | 11.29 | 95.96 | 0.75 | 22.36 | 15.80131 | 2056 | 3798 | 116.57 | 12 | 1.96 | 0.51 | 0.88 | 4.08 | 799.68 | 0.0011035584
1646 | 260 | 70.43 | 24.7 | 13.4 | 12.61 | 0.66 | 26.08 | 18.19918 | 8624 | 3806 | 32.47 | 15.81 | 1.84 | 0.54 | 0.83 | 5.3754 | 1397.604 | 0.00192869352
1647 | 808 | 119.2 | 40.4 | 25.47 | 55.78 | 0.71 | 41.62 | 32.0827 | 6884 | 3817 | 54.78 | 29.26 | 1.59 | 0.63 | 0.85 | 9.9484 | 8038.3072 | 0.01109286
1648 | 104 | 39.11 | 13.2 | 10.03 | 165.13 | 0.85 | 15.23 | 11.51017 | 8705 | 3802 | 156.8 | 10 | 1.32 | 0.76 | 0.85 | 3.4 | 353.6 | 0.000487968
1649 | 40 | 22.14 | 8.1 | 6.29 | 26.57 | 1 | 10 | 7.138306 | 1553 | 3807 | 36.87 | 6 | 1.29 | 0.78 | 0.91 | 2.04 | 81.6 | 0.000112608
1650 | 524 | 97.05 | 39.87 | 16.73 | 33.68 | 0.7 | 42.19 | 25.83633 | 7960 | 3817 | 31.43 | 20.3 | 2.38 | 0.42 | 0.86 | 6.902 | 3616.648 | 0.00499097424
1651 | 232 | 70.43 | 20.35 | 14.52 | 8.58 | 0.59 | 22.36 | 17.19132 | 578 | 3813 | 26.57 | 15.69 | 1.4 | 0.71 | 0.82 | 5.3346 | 1237.6272 | 0.001707925536
1652 | 392 | 77.25 | 29.01 | 17.21 | 23.21 | 0.83 | 32.25 | 22.34643 | 8286 | 3817 | 29.74 | 19.73 | 1.69 | 0.59 | 0.89 | 6.7082 | 2629.6144 | 0.003628867872
1653 | 124 | 48.77 | 14.19 | 11.13 | 69.84 | 0.66 | 16.12 | 12.56828 | 5842 | 3824 | 60.26 | 12 | 1.28 | 0.78 | 0.84 | 4.08 | 505.92 | 0.0006981696
1654 | 148 | 43.11 | 15.19 | 12.41 | 143.43 | 1 | 17.2 | 13.73081 | 614 | 3818 | 125.54 | 13.87 | 1.22 | 0.82 | 0.89 | 4.7158 | 697.9384 | 0.000963154992
1655 | 212 | 66.91 | 23.01 | 11.73 | 108.52 | 0.6 | 25.3 | 16.43361 | 6071 | 3824 | 108.43 | 15.04 | 1.96 | 0.51 | 0.71 | 5.1136 | 1084.0832 | 0.001496034816
1656 | 128 | 48.77 | 17.17 | 9.49 | 115.87 | 0.68 | 19.7 | 12.76939 | 6717 | 3831 | 113.96 | 12 | 1.81 | 0.55 | 0.74 | 4.08 | 522.24 | 0.0007206912
1657 | 460 | 105.54 | 31.09 | 18.84 | 88.36 | 0.52 | 32.98 | 24.20717 | 2186 | 3832 | 104.04 | 20 | 1.65 | 0.61 | 0.84 | 6.8 | 3128 | 0.00431664
1658 | 56 | 24.97 | 9.4 | 7.59 | 144.49 | 1 | 11.31 | 8.446158 | 6708 | 3836 | 135 | 8 | 1.24 | 0.81 | 0.93 | 2.72 | 152.32 | 0.0002102016
1659 | 64 | 28.97 | 10.02 | 8.13 | 113.74 | 0.96 | 11.66 | 9.029322 | 1097 | 3839 | 120.96 | 8 | 1.23 | 0.81 | 0.91 | 2.72 | 174.08 | 0.0002402304
1660 | 152 | 48.28 | 18.92 | 10.23 | 128.32 | 0.82 | 21.26 | 13.91512 | 5013 | 3839 | 131.19 | 12.18 | 1.85 | 0.54 | 0.86 | 4.1412 | 629.4624 | 0.000868658112
1661 | 652 | 98.71 | 30.21 | 27.48 | 34.05 | 0.84 | 34 | 28.81967 | 1168 | 3852 | 28.07 | 29.15 | 1.1 | 0.91 | 0.87 | 9.911 | 6461.972 | 0.00891752136
1662 | 228 | 97.54 | 21.95 | 13.22 | 77.51 | 0.3 | 28.84 | 17.04247 | 8618 | 3855 | 56.31 | 18.78 | 1.66 | 0.6 | 0.57 | 6.3852 | 1455.8256 | 0.002009039328
1663 | 788 | 109.54 | 32.56 | 30.81 | 31.94 | 0.83 | 34.99 | 31.68314 | 3132 | 3857 | 30.96 | 32 | 1.06 | 0.95 | 0.91 | 10.88 | 8573.44 | 0.0118313472
1664 | 112 | 40.28 | 15.5 | 9.2 | 113.62 | 0.87 | 16.12 | 11.94467 | 5693 | 3848 | 119.74 | 10.4 | 1.68 | 0.59 | 0.84 | 3.536 | 396.032 | 0.00054652416
1665 | 296 | 72.57 | 21.75 | 17.33 | 17.94 | 0.71 | 23.41 | 19.41829 | 7086 | 3860 | 19.98 | 19.8 | 1.26 | 0.8 | 0.84 | 6.732 | 1992.672 | 0.00274988736
1666 | 1220 | 146.02 | 47.05 | 33.02 | 173.97 | 0.72 | 49.48 | 39.42258 | 6841 | 3862 | 14.04 | 34 | 1.42 | 0.7 | 0.89 | 11.56 | 14103.2 | 0.019462416
1667 | 184 | 53.25 | 17.2 | 13.62 | 139.07 | 0.82 | 18.97 | 15.30996 | 2643 | 3856 | 108.43 | 14.14 | 1.26 | 0.79 | 0.83 | 4.8076 | 884.5984 | 0.001220745792
1668 | 76 | 34.14 | 14.41 | 6.72 | 3.69 | 0.82 | 15.23 | 9.839476 | 7445 | 3859 | 23.2 | 6 | 2.15 | 0.47 | 0.95 | 2.04 | 155.04 | 0.0002139552
1669 | 296 | 105.54 | 25.07 | 15.04 | 174.1 | 0.33 | 31.05 | 19.41829 | 8617 | 3856 | 165.07 | 21.22 | 1.67 | 0.6 | 0.64 | 7.2148 | 2135.5808 | 0.002947101504
1670 | 1808 | 223.08 | 59.26 | 38.85 | 159.15 | 0.46 | 70.94 | 47.99151 | 1087 | 3868 | 158.5 | 47.4 | 1.53 | 0.66 | 0.77 | 16.116 | 29137.728 | 0.04021006464
1671 | 1004 | 264.53 | 46.43 | 27.53 | 134.8 | 0.18 | 57.31 | 35.76284 | 1358 | 3862 | 119.25 | 35.08 | 1.69 | 0.59 | 0.6 | 11.9272 | 11974.9088 | 0.01652537
1672 | 256 | 83.4 | 24.76 | 13.16 | 127.88 | 0.46 | 26.91 | 18.05864 | 818 | 3863 | 131.99 | 16.1 | 1.88 | 0.53 | 0.8 | 5.474 | 1401.344 | 0.00193385472
1673 | 344 | 81.74 | 22.26 | 19.68 | 30.05 | 0.65 | 25.06 | 20.93362 | 840 | 3874 | 28.61 | 21.83 | 1.13 | 0.88 | 0.82 | 7.4222 | 2553.2368 | 0.003523466784
1674 | 356 | 100.37 | 28.35 | 15.99 | 91.71 | 0.44 | 30 | 21.29561 | 670 | 3880 | 53.13 | 18 | 1.77 | 0.56 | 0.75 | 6.12 | 2178.72 | 0.0030066336
1675 | 656 | 97.74 | 30.75 | 27.16 | 134.36 | 0.86 | 33.29 | 28.90794 | 6078 | 3870 | 147.26 | 28 | 1.13 | 0.88 | 0.92 | 9.52 | 6245.12 | 0.0086182656
1676 | 248 | 65.25 | 19.5 | 16.19 | 131.82 | 0.73 | 24.17 | 17.77424 | 2487 | 3869 | 114.44 | 18.95 | 1.2 | 0.83 | 0.78 | 6.443 | 1597.864 | 0.00220505232
1677 | 104 | 37.46 | 13.52 | 9.8 | 170.02 | 0.93 | 15.23 | 11.51017 | 8214 | 3875 | 23.2 | 10 | 1.38 | 0.72 | 0.85 | 3.4 | 353.6 | 0.000487968
1678 | 192 | 57.94 | 22.88 | 10.68 | 34.46 | 0.72 | 24.41 | 15.63925 | 585 | 3880 | 34.99 | 13.87 | 2.14 | 0.47 | 0.8 | 4.7158 | 905.4336 | 0.001249498368
1679 | 284 | 83.4 | 27.06 | 13.36 | 120.98 | 0.51 | 29.73 | 19.02061 | 986 | 3872 | 109.65 | 16.99 | 2.02 | 0.49 | 0.74 | 5.7766 | 1640.5544 | 0.002263965072
1680 | 464 | 84.08 | 30.27 | 19.52 | 84.56 | 0.82 | 32.98 | 24.31219 | 2446 | 3890 | 75.96 | 20 | 1.55 | 0.64 | 0.91 | 6.8 | 3155.2 | 0.004354176
1681 | 12 | 13.66 | 6.77 | 2.26 | 90 | 0.81 | 6.32 | 3.909811 | 1370 | 3877 | 108.43 | 2 | 3 | 0.33 | 1 | 0.68 | 8.16 | 1.12608e-05
1682 | 68 | 34.63 | 14.46 | 5.99 | 112.5 | 0.71 | 15.23 | 9.307212 | 2497 | 3877 | 113.2 | 7.16 | 2.41 | 0.41 | 0.81 | 2.4344 | 165.5392 | 0.000228444096
1683 | 24 | 20.97 | 7.71 | 3.97 | 5.31 | 0.69 | 8.94 | 5.529308 | 8216 | 3879 | 26.57 | 4 | 1.94 | 0.51 | 0.8 | 1.36 | 32.64 | 4.50432e-05
1684 | 144 | 46.43 | 15 | 12.22 | 66.19 | 0.84 | 17.2 | 13.54398 | 8094 | 3888 | 54.46 | 14 | 1.23 | 0.81 | 0.84 | 4.76 | 685.44 | 0.0009459072
1685 | 312 | 81.74 | 27.37 | 14.52 | 151.08 | 0.59 | 30 | 19.9362 | 797 | 3883 | 143.13 | 17.89 | 1.89 | 0.53 | 0.79 | 6.0826 | 1897.7712 | 0.002618924256
1686 | 96 | 37.46 | 14.96 | 8.17 | 43.61 | 0.86 | 16.97 | 11.05862 | 7662 | 3893 | 45 | 9.9 | 1.83 | 0.55 | 0.89 | 3.366 | 323.136 | 0.00044592768
1687 | 16 | 11.31 | 4.51 | 4.51 | 0 | 1 | 5.66 | 4.514661 | 2493 | 3888 | 135 | 4 | 1 | 1 | 1 | 1.36 | 21.76 | 3.00288e-05
1688 | 1096 | 125.54 | 39.63 | 35.22 | 115.7 | 0.87 | 43.27 | 37.36547 | 6897 | 3888 | 123.69 | 37.57 | 1.13 | 0.89 | 0.93 | 12.7738 | 14000.0848 | 0.01932012
1689 | 552 | 90.23 | 31.24 | 22.5 | 52.97 | 0.85 | 33.94 | 26.51763 | 2096 | 3907 | 45 | 24.04 | 1.39 | 0.72 | 0.9 | 8.1736 | 4511.8272 | 0.006226321536
1690 | 48 | 24.97 | 9.82 | 6.22 | 99.42 | 0.97 | 10.77 | 7.819623 | 1094 | 3893 | 111.8 | 6 | 1.58 | 0.63 | 0.89 | 2.04 | 97.92 | 0.0001351296
1691 | 196 | 51.11 | 17.56 | 14.21 | 103.31 | 0.94 | 19.7 | 15.80131 | 7879 | 3898 | 113.96 | 14 | 1.24 | 0.81 | 0.9 | 4.76 | 932.96 | 0.0012874848
1692 | 360 | 74.43 | 26.69 | 17.17 | 86.27 | 0.82 | 28.28 | 21.41492 | 7945 | 3898 | 98.13 | 18 | 1.55 | 0.64 | 0.88 | 6.12 | 2203.2 | 0.003040416
1693 | 180 | 60.77 | 23.54 | 9.74 | 117.8 | 0.61 | 26.08 | 15.14263 | 3265 | 3900 | 122.47 | 13.57 | 2.42 | 0.41 | 0.73 | 4.6138 | 830.484 | 0.00114606792
1694 | 276 | 106.71 | 23.23 | 15.13 | 136.6 | 0.3 | 28.84 | 18.7508 | 7376 | 3900 | 123.69 | 19.29 | 1.54 | 0.65 | 0.7 | 6.5586 | 1810.1736 | 0.002498039568
1695 | 88 | 40.28 | 14.2 | 7.89 | 119.21 | 0.68 | 17.2 | 10.58782 | 3027 | 3904 | 125.54 | 9.84 | 1.8 | 0.56 | 0.81 | 3.3456 | 294.4128 | 0.000406289664
1696 | 1660 | 186.79 | 71.45 | 29.58 | 149.68 | 0.6 | 73.43 | 45.98532 | 6845 | 3905 | 150.64 | 34.28 | 2.42 | 0.41 | 0.84 | 11.6552 | 19347.632 | 0.02669973216
1697 | 188 | 64.08 | 19.39 | 12.34 | 162.08 | 0.58 | 20.88 | 15.47548 | 8035 | 3908 | 163.3 | 14.11 | 1.57 | 0.64 | 0.78 | 4.7974 | 901.9112 | 0.001244637456
1698 | 432 | 81.74 | 27.62 | 19.91 | 34.83 | 0.81 | 31.3 | 23.45887 | 3501 | 3916 | 26.57 | 22 | 1.39 | 0.72 | 0.89 | 7.48 | 3231.36 | 0.0044592768
1699 | 48 | 24.97 | 8.63 | 7.08 | 34.72 | 0.97 | 10 | 7.819623 | 2275 | 3911 | 36.87 | 8 | 1.22 | 0.82 | 0.89 | 2.72 | 130.56 | 0.0001801728
1700 | 280 | 64.77 | 24.72 | 14.42 | 155.91 | 0.84 | 25.61 | 18.88618 | 8050 | 3912 | 141.34 | 16.21 | 1.71 | 0.58 | 0.87 | 5.5114 | 1543.192 | 0.00212960496
1701 | 24 | 16.97 | 7.44 | 4.11 | 143.13 | 1 | 8.49 | 5.529308 | 8034 | 3914 | 135 | 5.37 | 1.81 | 0.55 | 0.8 | 1.8258 | 43.8192 | 6.0470496e-05
1702 | 48 | 33.46 | 13.16 | 4.64 | 28.67 | 0.54 | 15.23 | 7.819623 | 1969 | 3920 | 23.2 | 7.16 | 2.84 | 0.35 | 0.63 | 2.4344 | 116.8512 | 0.000161254656
1703 | 84 | 35.11 | 15.07 | 7.09 | 152.3 | 0.86 | 16.12 | 10.34439 | 8036 | 3918 | 150.26 | 8.85 | 2.12 | 0.47 | 0.79 | 3.009 | 252.756 | 0.00034880328
1704 | 476 | 88.57 | 30.33 | 19.98 | 98.86 | 0.76 | 33.53 | 24.62457 | 7144 | 3927 | 107.35 | 22 | 1.52 | 0.66 | 0.85 | 7.48 | 3560.48 | 0.0049134624
1705 | 1512 | 161.34 | 56.33 | 34.17 | 6.96 | 0.73 | 58.31 | 43.88752 | 8671 | 3940 | 22.17 | 36 | 1.65 | 0.61 | 0.92 | 12.24 | 18506.88 | 0.0255394944
1706 | 184 | 48.77 | 16.02 | 14.62 | 55.35 | 0.97 | 17.89 | 15.30996 | 7069 | 3949 | 63.43 | 15.56 | 1.1 | 0.91 | 0.88 | 5.2904 | 973.4336 | 0.001343338368
1707 | 84 | 32.97 | 11.14 | 9.6 | 102.73 | 0.97 | 12.81 | 10.34439 | 3031 | 3942 | 128.66 | 10 | 1.16 | 0.86 | 0.91 | 3.4 | 285.6 | 0.000394128
1708 | 1800 | 169.34 | 54.01 | 42.43 | 68.61 | 0.79 | 57.2 | 47.88521 | 5766 | 3968 | 53.53 | 45.25 | 1.27 | 0.79 | 0.91 | 15.385 | 27693 | 0.03821634
1709 | 372 | 110.23 | 31.24 | 15.16 | 9.12 | 0.38 | 34.18 | 21.76891 | 8402 | 3950 | 20.56 | 18 | 2.06 | 0.49 | 0.76 | 6.12 | 2276.64 | 0.0031417632
1710 | 1264 | 139.68 | 46.11 | 34.9 | 20.58 | 0.81 | 48.7 | 40.12719 | 3133 | 3959 | 19.18 | 38.07 | 1.32 | 0.76 | 0.91 | 12.9438 | 16360.9632 | 0.02257813
1711 | 108 | 41.94 | 15.59 | 8.82 | 34.56 | 0.77 | 17.2 | 11.72943 | 8846 | 3949 | 35.54 | 10.73 | 1.77 | 0.57 | 0.82 | 3.6482 | 394.0056 | 0.000543727728
1712 | 808 | 107.88 | 34.51 | 29.81 | 122.62 | 0.87 | 37.2 | 32.0827 | 5539 | 3947 | 126.25 | 31.11 | 1.16 | 0.86 | 0.91 | 10.5774 | 8546.5392 | 0.01179422
1713 | 60 | 32.28 | 12.24 | 6.24 | 43.2 | 0.72 | 14.14 | 8.742604 | 537 | 3952 | 45 | 8.4 | 1.96 | 0.51 | 0.73 | 2.856 | 171.36 | 0.0002364768
1714 | 72 | 41.94 | 12.28 | 7.47 | 179.83 | 0.51 | 16.12 | 9.577043 | 8246 | 3952 | 172.87 | 10 | 1.64 | 0.61 | 0.65 | 3.4 | 244.8 | 0.000337824
1715 | 292 | 70.91 | 24.12 | 15.42 | 99.13 | 0.73 | 27.2 | 19.28664 | 4701 | 3950 | 107.1 | 17.61 | 1.56 | 0.64 | 0.82 | 5.9874 | 1748.3208 | 0.002412682704
1716 | 208 | 53.46 | 16.93 | 15.64 | 174.46 | 0.91 | 20 | 16.27784 | 3029 | 3953 | 143.13 | 16 | 1.08 | 0.92 | 0.92 | 5.44 | 1131.52 | 0.0015614976
1717 | 704 | 135.68 | 57.96 | 15.46 | 125.93 | 0.48 | 61.22 | 29.94687 | 525 | 3953 | 128.37 | 18.86 | 3.75 | 0.27 | 0.79 | 6.4124 | 4514.3296 | 0.006229774848
1718 | 36 | 20.97 | 8.39 | 5.46 | 96.05 | 1 | 8.94 | 6.771992 | 8254 | 3954 | 116.57 | 6 | 1.54 | 0.65 | 0.86 | 2.04 | 73.44 | 0.0001013472
1719 | 84 | 30.63 | 10.66 | 10.04 | 20.3 | 1 | 12.81 | 10.34439 | 1142 | 3963 | 38.66 | 10 | 1.06 | 0.94 | 0.91 | 3.4 | 285.6 | 0.000394128
1720 | 564 | 106.23 | 31.89 | 22.52 | 58.93 | 0.63 | 34.41 | 26.80432 | 6191 | 3972 | 54.46 | 25.04 | 1.42 | 0.71 | 0.87 | 8.5136 | 4801.6704 | 0.006626305152
1721 | 256 | 72.08 | 24.34 | 13.39 | 34.54 | 0.62 | 26.91 | 18.05864 | 7870 | 3973 | 41.99 | 15.53 | 1.82 | 0.55 | 0.8 | 5.2802 | 1351.7312 | 0.001865389056
1722 | 116 | 45.94 | 16.68 | 8.85 | 23.68 | 0.69 | 18.44 | 12.1561 | 765 | 3972 | 40.6 | 10.67 | 1.88 | 0.53 | 0.79 | 3.6278 | 420.8248 | 0.000580738224
1723 | 348 | 81.25 | 32.02 | 13.84 | 100.29 | 0.66 | 32.98 | 21.05498 | 6741 | 3967 | 104.04 | 17.08 | 2.31 | 0.43 | 0.8 | 5.8072 | 2020.9056 | 0.002788849728
1724 | 204 | 65.25 | 21.61 | 12.02 | 73.98 | 0.6 | 23.41 | 16.12056 | 8086 | 3982 | 70.02 | 15.49 | 1.8 | 0.56 | 0.74 | 5.2666 | 1074.3864 | 0.001482653232
1725 | 600 | 100.37 | 28.96 | 26.38 | 101.33 | 0.75 | 32.8 | 27.64654 | 3462 | 3980 | 127.57 | 29.15 | 1.1 | 0.91 | 0.86 | 9.911 | 5946.6 | 0.008206308
1726 | 684 | 115.88 | 41.47 | 21 | 81.45 | 0.64 | 44.27 | 29.51843 | 2871 | 4002 | 71.57 | 23.14 | 1.97 | 0.51 | 0.85 | 7.8676 | 5381.4384 | 0.007426384992
1727 | 232 | 59.6 | 20.29 | 14.56 | 151.84 | 0.82 | 23.32 | 17.19132 | 827 | 3984 | 149.04 | 16 | 1.39 | 0.72 | 0.86 | 5.44 | 1262.08 | 0.0017416704
1728 | 64 | 28.97 | 11.17 | 7.29 | 120.96 | 0.96 | 12.81 | 9.029322 | 5816 | 3983 | 128.66 | 8 | 1.53 | 0.65 | 0.89 | 2.72 | 174.08 | 0.0002402304
1729 | 296 | 72.08 | 22.52 | 16.73 | 89.9 | 0.72 | 25.3 | 19.41829 | 5122 | 3986 | 108.43 | 18 | 1.35 | 0.74 | 0.84 | 6.12 | 1811.52 | 0.0024998976
1730 | 1256 | 214.11 | 48.23 | 33.16 | 175.77 | 0.34 | 57.27 | 40 | 7380 | 4001 | 12.09 | 42 | 1.45 | 0.69 | 0.67 | 14.28 | 17935.68 | 0.0247512384
1731 | 120 | 43.8 | 17.66 | 8.65 | 84.85 | 0.79 | 18.97 | 12.36391 | 8115 | 4000 | 71.57 | 8 | 2.04 | 0.49 | 0.91 | 2.72 | 326.4 | 0.000450432
1732 | 128 | 45.94 | 17.38 | 9.38 | 110.66 | 0.76 | 18.44 | 12.76939 | 3386 | 3996 | 102.53 | 10.75 | 1.85 | 0.54 | 0.82 | 3.655 | 467.84 | 0.0006456192
1733 | 192 | 53.25 | 18.27 | 13.38 | 17.51 | 0.85 | 20.88 | 15.63925 | 5304 | 4004 | 16.7 | 15.52 | 1.37 | 0.73 | 0.82 | 5.2768 | 1013.1456 | 0.001398140928
1734 | 44 | 23.8 | 9.01 | 6.21 | 48.97 | 0.98 | 10 | 7.486719 | 1337 | 4002 | 36.87 | 7.07 | 1.45 | 0.69 | 0.85 | 2.4038 | 105.7672 | 0.000145958736
1735 | 288 | 62.91 | 22.76 | 16.11 | 121.95 | 0.91 | 24.17 | 19.15409 | 2704 | 4004 | 114.44 | 17.89 | 1.41 | 0.71 | 0.88 | 6.0826 | 1751.7888 | 0.002417468544
1736 | 300 | 65.94 | 23.19 | 16.47 | 101.9 | 0.87 | 25.06 | 19.54906 | 7364 | 4008 | 118.61 | 17.82 | 1.41 | 0.71 | 0.89 | 6.0588 | 1817.64 | 0.0025083432
1737 | 196 | 58.43 | 20.32 | 12.28 | 167.36 | 0.72 | 21.63 | 15.80131 | 2086 | 4010 | 146.31 | 14 | 1.66 | 0.6 | 0.85 | 4.76 | 932.96 | 0.0012874848
1738 | 748 | 156.17 | 40.33 | 23.61 | 101.16 | 0.39 | 41.23 | 30.86853 | 2595 | 4010 | 104.04 | 26 | 1.71 | 0.59 | 0.84 | 8.84 | 6612.32 | 0.0091250016
1739 | 420 | 89.05 | 29.71 | 18 | 165.27 | 0.67 | 33.11 | 23.13076 | 2776 | 4021 | 154.98 | 20 | 1.65 | 0.61 | 0.85 | 6.8 | 2856 | 0.00394128
1740 | 152 | 49.94 | 17.69 | 10.94 | 76.14 | 0.77 | 18.97 | 13.91512 | 6002 | 4023 | 108.43 | 12 | 1.62 | 0.62 | 0.84 | 4.08 | 620.16 | 0.0008558208
1741 | 3736 | 240.74 | 76.97 | 61.8 | 134.24 | 0.81 | 80.92 | 68.98721 | 8408 | 4032 | 140.01 | 62.97 | 1.25 | 0.8 | 0.94 | 21.4098 | 79987.0128 | 0.1103821
1742 | 272 | 74.43 | 25.62 | 13.52 | 68.33 | 0.62 | 27.2 | 18.61442 | 596 | 4043 | 53.97 | 17.1 | 1.9 | 0.53 | 0.78 | 5.814 | 1581.408 | 0.00218234304
1743 | 520 | 99.4 | 37.6 | 17.61 | 89.45 | 0.66 | 37.36 | 25.73753 | 7594 | 4049 | 74.48 | 18 | 2.14 | 0.47 | 0.87 | 6.12 | 3182.4 | 0.004391712
1744 | 1188 | 152.85 | 54.06 | 27.98 | 177.02 | 0.64 | 54.33 | 38.90213 | 4729 | 4043 | 6.34 | 30 | 1.93 | 0.52 | 0.87 | 10.2 | 12117.6 | 0.016722288
1745 | 112 | 43.11 | 15.73 | 9.07 | 156.15 | 0.76 | 17.89 | 11.94467 | 1478 | 4037 | 153.43 | 10 | 1.73 | 0.58 | 0.84 | 3.4 | 380.8 | 0.000525504
1746 | 52 | 23.8 | 8.76 | 7.56 | 45 | 1 | 10 | 8.138921 | 2521 | 4048 | 36.87 | 8 | 1.16 | 0.86 | 0.9 | 2.72 | 141.44 | 0.0001951872
1747 | 148 | 66.43 | 22.99 | 8.2 | 61.2 | 0.42 | 26.83 | 13.73081 | 6458 | 4056 | 63.43 | 12.52 | 2.8 | 0.36 | 0.61 | 4.2568 | 630.0064 | 0.000869408832
1748 | 1088 | 131.68 | 39.9 | 34.72 | 159.29 | 0.79 | 42.52 | 37.22885 | 2076 | 4047 | 131.19 | 37.04 | 1.15 | 0.87 | 0.9 | 12.5936 | 13701.8368 | 0.01890853
1749 | 132 | 45.46 | 17.58 | 9.56 | 83.36 | 0.8 | 18.97 | 12.96738 | 2402 | 4055 | 71.57 | 10 | 1.84 | 0.54 | 0.86 | 3.4 | 448.8 | 0.000619344
1750 | 316 | 89.74 | 32.49 | 12.38 | 17.84 | 0.49 | 34.18 | 20.06359 | 2519 | 4054 | 20.56 | 17.84 | 2.62 | 0.38 | 0.67 | 6.0656 | 1916.7296 | 0.002645086848
1751 | 260 | 97.74 | 21.47 | 15.42 | 109.49 | 0.34 | 29.12 | 18.19918 | 8216 | 4048 | 105.95 | 20.6 | 1.39 | 0.72 | 0.62 | 7.004 | 1821.04 | 0.0025130352
1752 | 156 | 52.77 | 20.18 | 9.84 | 141.09 | 0.7 | 21.63 | 14.09703 | 1507 | 4050 | 146.31 | 12.4 | 2.05 | 0.49 | 0.76 | 4.216 | 657.696 | 0.00090762048
1753 | 752 | 108.85 | 36.63 | 26.14 | 50.45 | 0.8 | 38.47 | 30.95096 | 4003 | 4063 | 27.9 | 28 | 1.4 | 0.71 | 0.88 | 9.52 | 7159.04 | 0.0098794752
1754 | 228 | 55.6 | 18.78 | 15.46 | 150.99 | 0.93 | 20.59 | 17.04247 | 8597 | 4054 | 150.95 | 16.97 | 1.22 | 0.82 | 0.89 | 5.7698 | 1315.5144 | 0.001815409872
1755 | 180 | 52.28 | 19.05 | 12.03 | 94.31 | 0.83 | 20.88 | 15.14263 | 2482 | 4053 | 106.7 | 12 | 1.58 | 0.63 | 0.88 | 4.08 | 734.4 | 0.001013472
1756 | 532 | 110.02 | 28.52 | 23.75 | 4.21 | 0.55 | 35.44 | 26.03281 | 6239 | 4062 | 163.61 | 26 | 1.2 | 0.83 | 0.77 | 8.84 | 4702.88 | 0.0064899744
1757 | 124 | 51.6 | 14.61 | 10.81 | 50.76 | 0.59 | 18.44 | 12.56828 | 1325 | 4064 | 40.6 | 13.31 | 1.35 | 0.74 | 0.77 | 4.5254 | 561.1496 | 0.000774386448
1758 | 32 | 22.63 | 10.44 | 3.9 | 129.94 | 0.79 | 11.31 | 6.384695 | 6458 | 4057 | 135 | 5.55 | 2.68 | 0.37 | 0.73 | 1.887 | 60.384 | 8.332992e-05
1759 | 420 | 140.17 | 38.74 | 13.8 | 95.65 | 0.27 | 44.18 | 23.13076 | 8503 | 4057 | 95.19 | 22 | 2.81 | 0.36 | 0.56 | 7.48 | 3141.6 | 0.004335408
1760 | 608 | 99.4 | 30.96 | 25 | 79.94 | 0.77 | 34.99 | 27.83024 | 863 | 4074 | 59.04 | 28 | 1.24 | 0.81 | 0.87 | 9.52 | 5788.16 | 0.0079876608
1761 | 1696 | 178.99 | 63.62 | 33.94 | 75.49 | 0.67 | 64.56 | 46.48128 | 6079 | 4090 | 73.81 | 37.65 | 1.87 | 0.53 | 0.87 | 12.801 | 21710.496 | 0.02996048448
1762 | 520 | 93.74 | 31.59 | 20.96 | 88.12 | 0.74 | 32.98 | 25.73753 | 7447 | 4061 | 104.04 | 22 | 1.51 | 0.66 | 0.87 | 7.48 | 3889.6 | 0.005367648
1763 | 120 | 45.46 | 17.98 | 8.5 | 1.96 | 0.73 | 18.97 | 12.36391 | 1848 | 4062 | 161.57 | 8 | 2.12 | 0.47 | 0.88 | 2.72 | 326.4 | 0.000450432
1764 | 1004 | 154.99 | 49.57 | 25.79 | 0.8 | 0.53 | 56.32 | 35.76284 | 1804 | 4068 | 6.12 | 28 | 1.92 | 0.52 | 0.79 | 9.52 | 9558.08 | 0.0131901504
1765 | 264 | 64.08 | 24.44 | 13.75 | 129.15 | 0.81 | 25.61 | 18.33864 | 2671 | 4065 | 128.66 | 15.56 | 1.78 | 0.56 | 0.86 | 5.2904 | 1396.6656 | 0.001927398528
1766 | 72 | 36.28 | 9.85 | 9.31 | 110.82 | 0.69 | 12.65 | 9.577043 | 6034 | 4066 | 108.43 | 10 | 1.06 | 0.95 | 0.75 | 3.4 | 244.8 | 0.000337824
1767 | 28 | 18.14 | 7.01 | 5.08 | 30.47 | 1 | 8.49 | 5.972335 | 8499 | 4069 | 45 | 6 | 1.38 | 0.72 | 0.88 | 2.04 | 57.12 | 7.88256e-05
1768 | 544 | 91.4 | 31.38 | 22.07 | 15.67 | 0.82 | 32.56 | 26.32477 | 584 | 4078 | 10.62 | 23.76 | 1.42 | 0.7 | 0.88 | 8.0784 | 4394.6496 | 0.006064616448
1769 | 52 | 29.46 | 9.94 | 6.66 | 143.1 | 0.75 | 11.66 | 8.138921 | 6033 | 4073 | 120.96 | 8.32 | 1.49 | 0.67 | 0.7 | 2.8288 | 147.0976 | 0.000202994688
1770 | 644 | 99.4 | 37.81 | 21.69 | 35.61 | 0.82 | 40 | 28.64231 | 1192 | 4091 | 36.87 | 24.77 | 1.74 | 0.57 | 0.9 | 8.4218 | 5423.6392 | 0.007484622096
1771 | 100 | 40.28 | 13.92 | 9.15 | 61.24 | 0.77 | 16.12 | 11.28665 | 2937 | 4088 | 60.26 | 10 | 1.52 | 0.66 | 0.85 | 3.4 | 340 | 0.0004692
1772 | 44 | 23.8 | 8.02 | 6.99 | 39.69 | 0.98 | 10 | 7.486719 | 6436 | 4085 | 53.13 | 8 | 1.15 | 0.87 | 0.81 | 2.72 | 119.68 | 0.0001651584
1773 | 348 | 81.05 | 25.31 | 17.51 | 89.68 | 0.67 | 28.28 | 21.05498 | 4097 | 4090 | 98.13 | 19.61 | 1.45 | 0.69 | 0.84 | 6.6674 | 2320.2552 | 0.003201952176
1774 | 912 | 123.4 | 43.51 | 26.69 | 75.02 | 0.75 | 47.41 | 34.08494 | 7142 | 4111 | 62.35 | 28 | 1.63 | 0.61 | 0.91 | 9.52 | 8682.24 | 0.0119814912
1775 | 460 | 81.74 | 27.88 | 21.01 | 100.18 | 0.87 | 29.73 | 24.20717 | 4388 | 4092 | 109.65 | 24 | 1.33 | 0.75 | 0.87 | 8.16 | 3753.6 | 0.005179968
1776 | 680 | 104.37 | 37.43 | 23.13 | 136.5 | 0.78 | 39.7 | 29.43199 | 7797 | 4096 | 139.09 | 24.04 | 1.62 | 0.62 | 0.89 | 8.1736 | 5558.048 | 0.00767010624
1777 | 592 | 193.42 | 28.95 | 26.04 | 140.86 | 0.2 | 38.83 | 27.46161 | 7832 | 4101 | 145.49 | 33.99 | 1.11 | 0.9 | 0.6 | 11.5566 | 6841.5072 | 0.009441279936
1778 | 44 | 22.14 | 8.77 | 6.39 | 74.93 | 1 | 10 | 7.486719 | 5379 | 4100 | 53.13 | 6 | 1.37 | 0.73 | 0.96 | 2.04 | 89.76 | 0.0001238688
1779 | 1424 | 142.02 | 44.4 | 40.83 | 118.4 | 0.89 | 47.2 | 42.59123 | 5420 | 4102 | 126.38 | 41.85 | 1.09 | 0.92 | 0.94 | 14.229 | 20262.096 | 0.02796169248
1780 | 728 | 98.23 | 32.82 | 28.25 | 102.29 | 0.95 | 34.93 | 30.45305 | 1249 | 4104 | 103.24 | 28 | 1.16 | 0.86 | 0.92 | 9.52 | 6930.56 | 0.0095641728
1781 | 160 | 53.94 | 20.14 | 10.12 | 178.19 | 0.69 | 20.4 | 14.27661 | 8714 | 4106 | 168.69 | 10 | 1.99 | 0.5 | 0.86 | 3.4 | 544 | 0.00075072
1782 | 196 | 54.43 | 18.27 | 13.66 | 57.5 | 0.83 | 20.59 | 15.80131 | 8492 | 4111 | 29.05 | 15.21 | 1.34 | 0.75 | 0.83 | 5.1714 | 1013.5944 | 0.001398760272
1783 | 64 | 28.97 | 10.02 | 8.13 | 66.26 | 0.96 | 11.66 | 9.029322 | 8587 | 4110 | 59.04 | 8 | 1.23 | 0.81 | 0.91 | 2.72 | 174.08 | 0.0002402304
1784 | 780 | 115.88 | 39.49 | 25.15 | 28.01 | 0.73 | 44.05 | 31.52191 | 7078 | 4120 | 39.47 | 28.43 | 1.57 | 0.64 | 0.86 | 9.6662 | 7539.636 | 0.01040469768
1785 | 624 | 102.71 | 32.36 | 24.56 | 167.26 | 0.74 | 35.78 | 28.19405 | 2978 | 4116 | 153.43 | 25.98 | 1.32 | 0.76 | 0.89 | 8.8332 | 5511.9168 | 0.007606445184
1786 | 452 | 126.71 | 41.05 | 14.02 | 29.96 | 0.35 | 42.8 | 23.99575 | 7270 | 4126 | 37.41 | 19.41 | 2.93 | 0.34 | 0.68 | 6.5994 | 2982.9288 | 0.004116441744
1787 | 68 | 28.97 | 11.38 | 7.61 | 65.1 | 1 | 12.81 | 9.307212 | 4683 | 4122 | 51.34 | 8 | 1.5 | 0.67 | 0.92 | 2.72 | 184.96 | 0.0002552448
1788 | 104 | 35.8 | 13.04 | 10.16 | 17.11 | 1 | 14.42 | 11.51017 | 7805 | 4126 | 33.69 | 10 | 1.28 | 0.78 | 0.93 | 3.4 | 353.6 | 0.000487968
1789 | 292 | 83.4 | 25.85 | 14.38 | 78.1 | 0.53 | 28.84 | 19.28664 | 2249 | 4136 | 56.31 | 18.25 | 1.8 | 0.56 | 0.74 | 6.205 | 1811.86 | 0.0025003668
1790 | 192 | 57.74 | 19.51 | 12.53 | 19.51 | 0.72 | 21.54 | 15.63925 | 907 | 4136 | 21.8 | 15.69 | 1.56 | 0.64 | 0.78 | 5.3346 | 1024.2432 | 0.001413455616
1791 | 516 | 85.25 | 26.55 | 24.75 | 87.96 | 0.89 | 29.53 | 25.63835 | 6401 | 4131 | 118.3 | 25.94 | 1.07 | 0.93 | 0.91 | 8.8196 | 4550.9136 | 0.006280260768
1792 | 16 | 11.31 | 4.51 | 4.51 | 0 | 1 | 5.66 | 4.514661 | 7937 | 4134 | 135 | 4 | 1 | 1 | 1 | 1.36 | 21.76 | 3.00288e-05
1793 | 148 | 54.43 | 18.61 | 10.12 | 49 | 0.63 | 20 | 13.73081 | 8584 | 4142 | 36.87 | 12.73 | 1.84 | 0.54 | 0.74 | 4.3282 | 640.5736 | 0.000883991568
1794 | 488 | 93.05 | 34 | 18.28 | 112.25 | 0.71 | 35.78 | 24.93303 | 648 | 4136 | 116.57 | 20.71 | 1.86 | 0.54 | 0.87 | 7.0414 | 3436.2032 | 0.004741960416
1795 | 56 | 27.8 | 9.67 | 7.38 | 86.44 | 0.91 | 10.77 | 8.446158 | 2612 | 4142 | 111.8 | 8 | 1.31 | 0.76 | 0.85 | 2.72 | 152.32 | 0.0002102016
1796 | 140 | 52.77 | 20.74 | 8.59 | 59.57 | 0.63 | 21.63 | 13.35455 | 8354 | 4155 | 56.31 | 11.6 | 2.41 | 0.41 | 0.75 | 3.944 | 552.16 | 0.0007619808
1797 | 652 | 117.54 | 44.77 | 18.54 | 52.07 | 0.59 | 49.68 | 28.81967 | 708 | 4166 | 49.9 | 22.36 | 2.41 | 0.41 | 0.83 | 7.6024 | 4956.7648 | 0.006840335424
1798 | 124 | 47.11 | 16.51 | 9.56 | 77.9 | 0.7 | 19.7 | 12.56828 | 7219 | 4158 | 66.04 | 10 | 1.73 | 0.58 | 0.82 | 3.4 | 421.6 | 0.000581808
1799 | 84 | 32.28 | 10.92 | 9.79 | 104.04 | 1 | 12.65 | 10.34439 | 524 | 4152 | 108.43 | 10 | 1.12 | 0.9 | 0.86 | 3.4 | 285.6 | 0.000394128
1800 | 104 | 37.94 | 12.53 | 10.57 | 56.54 | 0.91 | 14.56 | 11.51017 | 3397 | 4162 | 74.05 | 12 | 1.19 | 0.84 | 0.79 | 4.08 | 424.32 | 0.0005855616
1801 | 828 | 112.57 | 40.66 | 25.93 | 104.06 | 0.82 | 42.94 | 32.47733 | 5729 | 4155 | 117.76 | 27.39 | 1.57 | 0.64 | 0.92 | 9.3126 | 7710.8328 | 0.01064095
1802 | 544 | 88.57 | 29.27 | 23.66 | 96.33 | 0.87 | 31.62 | 26.32477 | 7592 | 4160 | 108.43 | 24 | 1.24 | 0.81 | 0.91 | 8.16 | 4439.04 | 0.0061258752
1803 | 572 | 92.57 | 29.98 | 24.29 | 144.38 | 0.84 | 33.94 | 26.99375 | 8088 | 4161 | 135 | 26 | 1.23 | 0.81 | 0.91 | 8.84 | 5056.48 | 0.0069779424
1804 | 72 | 33.46 | 9.82 | 9.33 | 51.5 | 0.81 | 11.66 | 9.577043 | 3399 | 4164 | 149.04 | 10 | 1.05 | 0.95 | 0.82 | 3.4 | 244.8 | 0.000337824
1805 | 28 | 19.31 | 8.31 | 4.29 | 171.65 | 0.94 | 8.94 | 5.972335 | 3878 | 4164 | 153.43 | 4 | 1.94 | 0.52 | 0.93 | 1.36 | 38.08 | 5.25504e-05
1806 | 984 | 125.54 | 39.79 | 31.49 | 58.95 | 0.78 | 43.91 | 35.40485 | 5869 | 4186 | 59.93 | 33.88 | 1.26 | 0.79 | 0.92 | 11.5192 | 11334.8928 | 0.01564215
1807 | 920 | 115.4 | 39.55 | 29.61 | 95.26 | 0.87 | 40.79 | 34.23411 | 7813 | 4167 | 101.31 | 30 | 1.34 | 0.75 | 0.92 | 10.2 | 9384 | 0.01294992
1808 | 1380 | 159.48 | 52.68 | 33.36 | 106.45 | 0.68 | 54.63 | 41.92805 | 1152 | 4173 | 113.75 | 37.05 | 1.58 | 0.63 | 0.87 | 12.597 | 17383.86 | 0.0239897268
1809 | 96 | 34.63 | 12.79 | 9.56 | 149.03 | 1 | 14.42 | 11.05862 | 1581 | 4174 | 146.31 | 10 | 1.34 | 0.75 | 0.89 | 3.4 | 326.4 | 0.000450432
1810 | 56 | 30.14 | 10.52 | 6.78 | 90 | 0.77 | 11.66 | 8.446158 | 8464 | 4177 | 120.96 | 6 | 1.55 | 0.64 | 0.93 | 2.04 | 114.24 | 0.0001576512
1811 | 424 | 89.05 | 32.52 | 16.6 | 23.53 | 0.67 | 35.78 | 23.24064 | 8576 | 4187 | 26.57 | 18.78 | 1.96 | 0.51 | 0.85 | 6.3852 | 2707.3248 | 0.003736108224
1812 | 72 | 32.97 | 11.97 | 7.66 | 6.4 | 0.83 | 13.42 | 9.577043 | 905 | 4180 | 153.43 | 8 | 1.56 | 0.64 | 0.86 | 2.72 | 195.84 | 0.0002702592
1813 | 16 | 11.31 | 4.51 | 4.51 | 0 | 1 | 5.66 | 4.514661 | 913 | 4182 | 135 | 4 | 1 | 1 | 1 | 1.36 | 21.76 | 3.00288e-05
1814 | 72 | 34.63 | 10.84 | 8.46 | 141.18 | 0.75 | 14.14 | 9.577043 | 3187 | 4183 | 135 | 10 | 1.28 | 0.78 | 0.8 | 3.4 | 244.8 | 0.000337824
1815 | 112 | 41.46 | 15.35 | 9.29 | 14.8 | 0.82 | 17.09 | 11.94467 | 8677 | 4187 | 20.56 | 10 | 1.65 | 0.61 | 0.86 | 3.4 | 380.8 | 0.000525504
1816 | 448 | 80.57 | 26.18 | 21.79 | 45.69 | 0.87 | 29.53 | 23.88934 | 1039 | 4195 | 28.3 | 23.85 | 1.2 | 0.83 | 0.9 | 8.109 | 3632.832 | 0.00501330816
1817 | 20 | 15.31 | 6.29 | 4.05 | 108.43 | 1 | 7.21 | 5.047545 | 911 | 4185 | 123.69 | 4 | 1.55 | 0.64 | 0.91 | 1.36 | 27.2 | 3.7536e-05
1818 | 196 | 68.08 | 23.86 | 10.46 | 131.58 | 0.53 | 27.2 | 15.80131 | 1010 | 4185 | 126.03 | 14.1 | 2.28 | 0.44 | 0.72 | 4.794 | 939.624 | 0.00129668112
1819 | 1828 | 219.28 | 72.39 | 32.15 | 103.33 | 0.48 | 73.35 | 48.25622 | 8905 | 4187 | 101 | 35.07 | 2.25 | 0.44 | 0.87 | 11.9238 | 21796.7064 | 0.03007945
1820 | 44 | 23.8 | 9.99 | 5.61 | 45 | 0.98 | 11.31 | 7.486719 | 883 | 4193 | 45 | 7.07 | 1.78 | 0.56 | 0.81 | 2.4038 | 105.7672 | 0.000145958736
1821 | 56 | 27.8 | 9.2 | 7.75 | 17.03 | 0.91 | 10.77 | 8.446158 | 8168 | 4192 | 158.2 | 8 | 1.19 | 0.84 | 0.82 | 2.72 | 152.32 | 0.0002102016
1822 | 156 | 48.28 | 17.9 | 11.09 | 6.33 | 0.84 | 18.97 | 14.09703 | 2715 | 4195 | 18.43 | 12 | 1.61 | 0.62 | 0.89 | 4.08 | 636.48 | 0.0008783424
1823 | 272 | 102.71 | 24.91 | 13.91 | 1.58 | 0.32 | 27.86 | 18.61442 | 883 | 4196 | 158.96 | 17.31 | 1.79 | 0.56 | 0.7 | 5.8854 | 1600.8288 | 0.002209143744
1824 | 1876 | 195.76 | 54.32 | 43.97 | 64.3 | 0.62 | 60.46 | 48.88567 | 8461 | 4221 | 55.78 | 47.8 | 1.24 | 0.81 | 0.85 | 16.252 | 30488.752 | 0.04207447776
1825 | 84 | 32.97 | 12.1 | 8.84 | 3.49 | 0.97 | 13.42 | 10.34439 | 7410 | 4197 | 26.57 | 8 | 1.37 | 0.73 | 0.93 | 2.72 | 228.48 | 0.0003153024
1826 | 440 | 92.57 | 29.55 | 18.96 | 75.77 | 0.65 | 34.53 | 23.67508 | 1771 | 4194 | 100.01 | 21.49 | 1.56 | 0.64 | 0.8 | 7.3066 | 3214.904 | 0.00443656752
1827 | 52 | 23.8 | 8.76 | 7.56 | 45 | 1 | 10 | 8.138921 | 6610 | 4200 | 36.87 | 8 | 1.16 | 0.86 | 0.9 | 2.72 | 141.44 | 0.0001951872
1828 | 20 | 15.31 | 6.29 | 4.05 | 161.57 | 1 | 7.21 | 5.047545 | 2317 | 4198 | 146.31 | 4 | 1.55 | 0.64 | 0.91 | 1.36 | 27.2 | 3.7536e-05
1829 | 100 | 40.28 | 13.03 | 9.77 | 80.83 | 0.77 | 16.12 | 11.28665 | 1013 | 4206 | 60.26 | 10 | 1.33 | 0.75 | 0.86 | 3.4 | 340 | 0.0004692
1830 | 80 | 31.8 | 12.64 | 8.06 | 101.2 | 0.99 | 13.42 | 10.09509 | 8603 | 4199 | 116.57 | 8 | 1.57 | 0.64 | 0.91 | 2.72 | 217.6 | 0.000300288
1831 | 84 | 37.46 | 12.81 | 8.35 | 59.16 | 0.75 | 16.12 | 10.34439 | 8608 | 4208 | 60.26 | 10 | 1.53 | 0.65 | 0.79 | 3.4 | 285.6 | 0.000394128
1832 | 68 | 34.63 | 14.03 | 6.17 | 178.22 | 0.71 | 15.23 | 9.307212 | 999 | 4202 | 156.8 | 6 | 2.27 | 0.44 | 0.85 | 2.04 | 138.72 | 0.0001914336
1833 | 996 | 130.51 | 43.21 | 29.35 | 135.54 | 0.73 | 44.94 | 35.62008 | 809 | 4210 | 147.72 | 32.17 | 1.47 | 0.68 | 0.86 | 10.9378 | 10894.0488 | 0.01503379
1834 | 48 | 23.8 | 10.05 | 6.08 | 45 | 1 | 11.31 | 7.819623 | 8224 | 4212 | 45 | 7.07 | 1.65 | 0.61 | 0.89 | 2.4038 | 115.3824 | 0.000159227712
1835 | 592 | 169.82 | 37.22 | 20.25 | 36.52 | 0.26 | 49.68 | 27.46161 | 8226 | 4228 | 49.9 | 31.62 | 1.84 | 0.54 | 0.51 | 10.7508 | 6364.4736 | 0.008782973568
1836 | 12 | 11.31 | 4.73 | 3.23 | 135 | 1 | 5.66 | 3.909811 | 8226 | 4217 | 135 | 4 | 1.46 | 0.68 | 0.86 | 1.36 | 16.32 | 2.25216e-05
1837 | 72 | 29.46 | 10.18 | 9.01 | 25.41 | 1 | 11.66 | 9.577043 | 7829 | 4224 | 30.96 | 9.9 | 1.13 | 0.89 | 0.86 | 3.366 | 242.352 | 0.00033444576
1838 | 660 | 105.05 | 39.32 | 21.37 | 39.5 | 0.75 | 42.94 | 28.99594 | 1222 | 4233 | 27.76 | 24.04 | 1.84 | 0.54 | 0.87 | 8.1736 | 5394.576 | 0.00744451488
1839 | 136 | 58.43 | 18.48 | 9.37 | 3.36 | 0.5 | 20.88 | 13.16239 | 1113 | 4229 | 163.3 | 12 | 1.97 | 0.51 | 0.66 | 4.08 | 554.88 | 0.0007657344
1840 | 112 | 47.11 | 18.6 | 7.67 | 97.1 | 0.63 | 18.97 | 11.94467 | 7343 | 4232 | 108.43 | 10 | 2.43 | 0.41 | 0.76 | 3.4 | 380.8 | 0.000525504
1841 | 232 | 70.91 | 24.47 | 12.07 | 48.51 | 0.58 | 25.61 | 17.19132 | 7868 | 4241 | 38.66 | 14.14 | 2.03 | 0.49 | 0.82 | 4.8076 | 1115.3632 | 0.001539201216
1842 | 188 | 56.28 | 18.9 | 12.67 | 132.76 | 0.75 | 21.26 | 15.47548 | 841 | 4233 | 131.19 | 15.56 | 1.49 | 0.67 | 0.86 | 5.2904 | 994.5952 | 0.001372541376
1843 | 28 | 20.97 | 6.72 | 5.31 | 72.23 | 0.8 | 8.49 | 5.972335 | 2315 | 4237 | 45 | 6 | 1.27 | 0.79 | 0.78 | 2.04 | 57.12 | 7.88256e-05
1844 | 552 | 90.91 | 29.55 | 23.78 | 156.91 | 0.84 | 32.8 | 26.51763 | 6255 | 4236 | 142.43 | 25.32 | 1.24 | 0.8 | 0.9 | 8.6088 | 4752.0576 | 0.006557839488
1845 | 1368 | 150.23 | 56.03 | 31.08 | 89 | 0.76 | 55.32 | 41.74536 | 2241 | 4263 | 77.47 | 30 | 1.8 | 0.55 | 0.94 | 10.2 | 13953.6 | 0.019255968
1846 | 92 | 37.46 | 14.05 | 8.34 | 14.32 | 0.82 | 15.23 | 10.82578 | 7132 | 4240 | 23.2 | 9.41 | 1.68 | 0.59 | 0.81 | 3.1994 | 294.3448 | 0.000406195824
1847 | 24 | 20.97 | 8.68 | 3.52 | 35.25 | 0.69 | 10 | 5.529308 | 1240 | 4241 | 36.87 | 5.37 | 2.46 | 0.41 | 0.67 | 1.8258 | 43.8192 | 6.0470496e-05
1848 | 204 | 60.77 | 20.51 | 12.67 | 27.59 | 0.69 | 24.41 | 16.12056 | 3381 | 4247 | 34.99 | 14.31 | 1.62 | 0.62 | 0.82 | 4.8654 | 992.5416 | 0.001369707408
1849 | 796 | 190.11 | 31.95 | 31.72 | 89.68 | 0.28 | 47.71 | 31.84357 | 3009 | 4250 | 146.98 | 40.31 | 1.01 | 0.99 | 0.62 | 13.7054 | 10909.4984 | 0.01505511
1850 | 416 | 79.4 | 28.61 | 18.51 | 150.68 | 0.83 | 29.73 | 23.02035 | 6401 | 4246 | 160.35 | 20.92 | 1.55 | 0.65 | 0.89 | 7.1128 | 2958.9248 | 0.004083316224
1851 | 296 | 62.43 | 22.25 | 16.94 | 116.1 | 0.95 | 23.41 | 19.41829 | 7103 | 4245 | 109.98 | 18 | 1.31 | 0.76 | 0.9 | 6.12 | 1811.52 | 0.0024998976
1852 | 228 | 62.91 | 21.64 | 13.42 | 171.3 | 0.72 | 24.74 | 17.04247 | 1032 | 4248 | 165.96 | 16 | 1.61 | 0.62 | 0.79 | 5.44 | 1240.32 | 0.0017116416
1853 | 520 | 132.37 | 34.02 | 19.46 | 2.36 | 0.37 | 37.58 | 25.73753 | 5771 | 4249 | 154.8 | 24 | 1.75 | 0.57 | 0.69 | 8.16 | 4243.2 | 0.005855616
1854 | 12 | 15.31 | 6.43 | 2.38 | 118.15 | 0.64 | 7.21 | 3.909811 | 5777 | 4249 | 123.69 | 3.58 | 2.7 | 0.37 | 0.67 | 1.2172 | 14.6064 | 2.0156832e-05
1855 | 48 | 24.97 | 8.48 | 7.21 | 10.28 | 0.97 | 10 | 7.819623 | 6077 | 4251 | 143.13 | 8 | 1.18 | 0.85 | 0.86 | 2.72 | 130.56 | 0.0001801728
1856 | 76 | 33.46 | 13.37 | 7.24 | 140.07 | 0.85 | 14.42 | 9.839476 | 611 | 4255 | 146.31 | 8.49 | 1.85 | 0.54 | 0.83 | 2.8866 | 219.3816 | 0.000302746608
1857 | 108 | 37.94 | 12.7 | 10.82 | 83.75 | 0.94 | 14.56 | 11.72943 | 7098 | 4266 | 74.05 | 12 | 1.17 | 0.85 | 0.83 | 4.08 | 440.64 | 0.0006080832
1858 | 100 | 44.28 | 14.61 | 8.72 | 115.22 | 0.64 | 17.89 | 11.28665 | 618 | 4261 | 116.57 | 11.37 | 1.68 | 0.6 | 0.75 | 3.8658 | 386.58 | 0.0005334804
1859 | 268 | 66.43 | 20.53 | 16.62 | 98.03 | 0.76 | 21.63 | 18.47705 | 2151 | 4263 | 123.69 | 18 | 1.24 | 0.81 | 0.88 | 6.12 | 1640.16 | 0.0022634208
1860 | 596 | 122.51 | 37.24 | 20.38 | 136.35 | 0.5 | 40.5 | 27.55423 | 2281 | 4266 | 147.09 | 25.3 | 1.83 | 0.55 | 0.75 | 8.602 | 5126.792 | 0.00707497296
1861 | 36 | 19.31 | 6.77 | 6.77 | 0 | 1 | 8.49 | 6.771992 | 5928 | 4264 | 135 | 6 | 1 | 1 | 1 | 2.04 | 73.44 | 0.0001013472
1862 | 436 | 96.37 | 28.25 | 19.65 | 167.12 | 0.59 | 32.56 | 23.56722 | 6490 | 4273 | 10.62 | 23.4 | 1.44 | 0.7 | 0.77 | 7.956 | 3468.816 | 0.00478696608
1863 | 52 | 24.97 | 9.8 | 6.76 | 129.27 | 1 | 11.31 | 8.138921 | 4781 | 4266 | 135 | 8 | 1.45 | 0.69 | 0.9 | 2.72 | 141.44 | 0.0001951872
1864 | 248 | 61.25 | 20.2 | 15.64 | 24 | 0.83 | 22.8 | 17.77424 | 8177 | 4274 | 15.26 | 18 | 1.29 | 0.77 | 0.86 | 6.12 | 1517.76 | 0.0020945088
1865 | 100 | 34.63 | 12.83 | 9.92 | 117.03 | 1 | 14.42 | 11.28665 | 2789 | 4268 | 123.69 | 10 | 1.29 | 0.77 | 0.93 | 3.4 | 340 | 0.0004692
1866 | 212 | 62.43 | 20.2 | 13.36 | 53.41 | 0.68 | 22.8 | 16.43361 | 3190 | 4281 | 37.87 | 15.97 | 1.51 | 0.66 | 0.8 | 5.4298 | 1151.1176 | 0.001588542288
1867 | 88 | 32.97 | 12.9 | 8.69 | 90 | 1 | 13.42 | 10.58782 | 1375 | 4273 | 116.57 | 8 | 1.48 | 0.67 | 0.96 | 2.72 | 239.36 | 0.0003303168
1868 | 16 | 20.97 | 6.83 | 2.98 | 96.62 | 0.46 | 8.25 | 4.514661 | 6496 | 4273 | 104.04 | 4 | 2.29 | 0.44 | 0.62 | 1.36 | 21.76 | 3.00288e-05
1869 | 156 | 51.6 | 21.01 | 9.46 | 128.89 | 0.74 | 21.63 | 14.09703 | 8573 | 4276 | 123.69 | 11.2 | 2.22 | 0.45 | 0.82 | 3.808 | 594.048 | 0.00081978624
1870 | 88 | 32.97 | 12.79 | 8.76 | 90 | 1 | 13.42 | 10.58782 | 6032 | 4277 | 116.57 | 8 | 1.46 | 0.69 | 0.96 | 2.72 | 239.36 | 0.0003303168
1871 | 12 | 11.31 | 4.73 | 3.23 | 135 | 1 | 5.66 | 3.909811 | 6777 | 4278 | 135 | 4 | 1.46 | 0.68 | 0.86 | 1.36 | 16.32 | 2.25216e-05
1872 | 524 | 97.05 | 32.23 | 20.7 | 79.53 | 0.7 | 34.18 | 25.83633 | 8062 | 4294 | 69.44 | 23.9 | 1.56 | 0.64 | 0.85 | 8.126 | 4258.024 | 0.00587607312
1873 | 2088 | 180.65 | 57.87 | 45.94 | 81.57 | 0.8 | 60.03 | 51.57395 | 5641 | 4308 | 60.02 | 48.97 | 1.26 | 0.79 | 0.92 | 16.6498 | 34764.7824 | 0.0479754
1874 | 560 | 85.74 | 28.84 | 24.72 | 27.5 | 0.96 | 31.3 | 26.7091 | 8478 | 4293 | 26.57 | 26 | 1.17 | 0.86 | 0.92 | 8.84 | 4950.4 | 0.006831552
1875 | 80 | 31.8 | 11.82 | 8.62 | 5.4 | 0.99 | 12.81 | 10.09509 | 1941 | 4292 | 38.66 | 8 | 1.37 | 0.73 | 0.91 | 2.72 | 217.6 | 0.000300288
1876 | 160 | 49.94 | 14.34 | 14.21 | 95.71 | 0.81 | 18.44 | 14.27661 | 5329 | 4289 | 139.4 | 14 | 1.01 | 0.99 | 0.88 | 4.76 | 761.6 | 0.001051008
1877 | 176 | 64.08 | 16.8 | 13.34 | 150.59 | 0.54 | 22.8 | 14.97344 | 8559 | 4289 | 142.13 | 16 | 1.26 | 0.79 | 0.72 | 5.44 | 957.44 | 0.0013212672
1878 | 112 | 43.6 | 15.8 | 9.03 | 124.69 | 0.74 | 17.2 | 11.94467 | 8911 | 4288 | 125.54 | 11.32 | 1.75 | 0.57 | 0.77 | 3.8488 | 431.0656 | 0.000594870528
1879 | 84 | 39.11 | 12.4 | 8.62 | 45.71 | 0.69 | 14.42 | 10.34439 | 2473 | 4294 | 33.69 | 10.8 | 1.44 | 0.7 | 0.75 | 3.672 | 308.448 | 0.00042565824
1880 | 1028 | 131.2 | 38.02 | 34.43 | 129.35 | 0.75 | 42.52 | 36.18776 | 3877 | 4292 | 138.81 | 35.81 | 1.1 | 0.91 | 0.9 | 12.1754 | 12516.3112 | 0.01727251
1881 | 816 | 112.08 | 32.82 | 31.65 | 43.6 | 0.82 | 38.42 | 32.24113 | 1341 | 4291 | 141.34 | 32 | 1.04 | 0.96 | 0.91 | 10.88 | 8878.08 | 0.0122517504
1882 | 372 | 102.23 | 34 | 13.93 | 92.71 | 0.45 | 38.83 | 21.76891 | 2034 | 4290 | 101.89 | 19.03 | 2.44 | 0.41 | 0.69 | 6.4702 | 2406.9144 | 0.003321541872
1883 | 56 | 24.97 | 8.95 | 7.96 | 180 | 1 | 10 | 8.446158 | 3174 | 4293 | 126.87 | 8 | 1.12 | 0.89 | 0.93 | 2.72 | 152.32 | 0.0002102016
1884 | 24 | 24.97 | 9.5 | 3.22 | 104.09 | 0.48 | 10.77 | 5.529308 | 8905 | 4294 | 111.8 | 4 | 2.95 | 0.34 | 0.71 | 1.36 | 32.64 | 4.50432e-05
1885 | 764 | 121.54 | 41.14 | 23.64 | 39.12 | 0.65 | 45.61 | 31.19693 | 5441 | 4312 | 37.87 | 27.18 | 1.74 | 0.57 | 0.84 | 9.2412 | 7060.2768 | 0.009743181984
1886 | 364 | 74.91 | 30.02 | 15.44 | 124.56 | 0.82 | 31.62 | 21.53356 | 8566 | 4302 | 124.7 | 18 | 1.94 | 0.51 | 0.87 | 6.12 | 2227.68 | 0.0030741984
1887 | 156 | 54.43 | 21.68 | 9.16 | 53.24 | 0.66 | 22.8 | 14.09703 | 6429 | 4312 | 52.13 | 11.65 | 2.37 | 0.42 | 0.76 | 3.961 | 617.916 | 0.00085272408
1888 | 596 | 93.74 | 29.52 | 25.71 | 139.56 | 0.85 | 32.56 | 27.55423 | 7948 | 4304 | 132.51 | 28 | 1.15 | 0.87 | 0.91 | 9.52 | 5673.92 | 0.0078300096
1889 | 48 | 24.97 | 9.97 | 6.13 | 125.78 | 0.97 | 11.31 | 7.819623 | 1554 | 4306 | 135 | 7.16 | 1.63 | 0.61 | 0.86 | 2.4344 | 116.8512 | 0.000161254656
1890 | 36 | 22.63 | 7.28 | 6.29 | 153.43 | 0.88 | 8.94 | 6.771992 | 1549 | 4308 | 153.43 | 7.07 | 1.16 | 0.86 | 0.75 | 2.4038 | 86.5368 | 0.000119420784
1891 | 128 | 41.46 | 15.77 | 10.33 | 122.54 | 0.94 | 17.2 | 12.76939 | 2762 | 4308 | 125.54 | 12 | 1.53 | 0.65 | 0.88 | 4.08 | 522.24 | 0.0007206912
1892 | 1984 | 178.79 | 57.63 | 43.84 | 30.04 | 0.78 | 62.8 | 50.27314 | 5721 | 4330 | 37.23 | 46.67 | 1.31 | 0.76 | 0.9 | 15.8678 | 31481.7152 | 0.04344477
1893 | 312 | 80.57 | 26.83 | 14.8 | 91.21 | 0.6 | 28.64 | 19.9362 | 2934 | 4310 | 114.78 | 18 | 1.81 | 0.55 | 0.76 | 6.12 | 1909.44 | 0.0026350272
1894 | 1512 | 154.02 | 55.97 | 34.4 | 15.68 | 0.8 | 56.46 | 43.88752 | 6627 | 4325 | 22.93 | 37.18 | 1.63 | 0.61 | 0.9 | 12.6412 | 19113.4944 | 0.02637662
1895 | 40 | 23.8 | 8.22 | 6.2 | 42.25 | 0.89 | 10 | 7.138306 | 1554 | 4315 | 36.87 | 7.07 | 1.33 | 0.75 | 0.8 | 2.4038 | 96.152 | 0.00013268976
1896 | 1048 | 132.85 | 42.33 | 31.52 | 144.38 | 0.75 | 48.37 | 36.53809 | 6962 | 4313 | 150.26 | 34.79 | 1.34 | 0.74 | 0.9 | 11.8286 | 12396.3728 | 0.01710699
1897 | 24 | 16.97 | 7.44 | 4.11 | 53.13 | 1 | 8.49 | 5.529308 | 7267 | 4315 | 45 | 5.37 | 1.81 | 0.55 | 0.8 | 1.8258 | 43.8192 | 6.0470496e-05
1898 | 344 | 105.05 | 31.84 | 13.76 | 45.94 | 0.39 | 37.2 | 20.93362 | 7266 | 4327 | 53.75 | 20.58 | 2.31 | 0.43 | 0.57 | 6.9972 | 2407.0368 | 0.003321710784
1899 | 652 | 94.91 | 31.43 | 26.41 | 16.67 | 0.91 | 33.29 | 28.81967 | 6711 | 4325 | 32.74 | 26 | 1.19 | 0.84 | 0.94 | 8.84 | 5763.68 | 0.0079538784
1900 | 832 | 111.88 | 33.7 | 31.43 | 14.58 | 0.84 | 37.58 | 32.55568 | 7230 | 4324 | 25.2 | 33.73 | 1.07 | 0.93 | 0.91 | 11.4682 | 9541.5424 | 0.01316733
1901 | 64 | 30.63 | 9.8 | 8.32 | 73.29 | 0.86 | 11.66 | 9.029322 | 1375 | 4320 | 59.04 | 8 | 1.18 | 0.85 | 0.86 | 2.72 | 174.08 | 0.0002402304
1902 | 128 | 45.94 | 15.95 | 10.22 | 28.64 | 0.76 | 17.2 | 12.76939 | 2941 | 4321 | 35.54 | 11.63 | 1.56 | 0.64 | 0.82 | 3.9542 | 506.1376 | 0.000698469888
1903 | 56 | 27.8 | 10.95 | 6.51 | 71.57 | 0.91 | 11.66 | 8.446158 | 7264 | 4321 | 59.04 | 7.59 | 1.68 | 0.59 | 0.82 | 2.5806 | 144.5136 | 0.000199428768
1904 | 444 | 84.08 | 29.68 | 19.05 | 87.04 | 0.79 | 31.62 | 23.78245 | 1154 | 4333 | 71.57 | 20 | 1.56 | 0.64 | 0.9 | 6.8 | 3019.2 | 0.004166496
1905 | 68 | 28.97 | 10.95 | 7.91 | 149.04 | 1 | 12.81 | 9.307212 | 5609 | 4318 | 141.34 | 8 | 1.39 | 0.72 | 0.92 | 2.72 | 184.96 | 0.0002552448
1906 | 140 | 46.43 | 20.11 | 8.86 | 44.18 | 0.82 | 20 | 13.35455 | 7696 | 4326 | 36.87 | 9.9 | 2.27 | 0.44 | 0.82 | 3.366 | 471.24 | 0.0006503112
1907 | 260 | 70.43 | 29.69 | 11.15 | 175.92 | 0.66 | 30.27 | 18.19918 | 8585 | 4323 | 172.41 | 12 | 2.66 | 0.38 | 0.84 | 4.08 | 1060.8 | 0.001463904
1908 | 596 | 94.23 | 31.25 | 24.28 | 96.75 | 0.84 | 34.93 | 27.55423 | 2320 | 4321 | 113.63 | 26 | 1.29 | 0.78 | 0.89 | 8.84 | 5268.64 | 0.0072707232
1909 | 180 | 58.91 | 18.43 | 12.44 | 122.2 | 0.65 | 21.63 | 15.14263 | 1413 | 4325 | 123.69 | 15.52 | 1.48 | 0.67 | 0.78 | 5.2768 | 949.824 | 0.00131075712
1910 | 56 | 27.8 | 10.81 | 6.59 | 133.48 | 0.91 | 12.81 | 8.446158 | 948 | 4328 | 128.66 | 8 | 1.64 | 0.61 | 0.85 | 2.72 | 152.32 | 0.0002102016
1911 | 196 | 56.28 | 19.45 | 12.83 | 16.56 | 0.78 | 21.26 | 15.80131 | 5566 | 4337 | 41.19 | 14 | 1.52 | 0.66 | 0.87 | 4.76 | 932.96 | 0.0012874848
1912 | 236 | 74.43 | 29.54 | 10.17 | 144.31 | 0.54 | 31.62 | 17.33889 | 1017 | 4332 | 145.3 | 14.06 | 2.9 | 0.34 | 0.72 | 4.7804 | 1128.1744 | 0.001556880672
1913 | 88 | 39.11 | 11.88 | 9.43 | 62.08 | 0.72 | 15.23 | 10.58782 | 5880 | 4339 | 66.8 | 10 | 1.26 | 0.79 | 0.81 | 3.4 | 299.2 | 0.000412896
1914 | 276 | 91.88 | 26.78 | 13.12 | 77.54 | 0.41 | 29.73 | 18.7508 | 8455 | 4347 | 70.35 | 17.67 | 2.04 | 0.49 | 0.66 | 6.0078 | 1658.1528 | 0.002288250864
1915 | 96 | 36.28 | 12.86 | 9.51 | 44.03 | 0.92 | 14.42 | 11.05862 | 8816 | 4339 | 56.31 | 10.73 | 1.35 | 0.74 | 0.83 | 3.6482 | 350.2272 | 0.000483313536
1916 | 2048 | 228.94 | 69.94 | 37.28 | 68.07 | 0.49 | 74.73 | 51.07756 | 1086 | 4373 | 74.48 | 44.92 | 1.88 | 0.53 | 0.81 | 15.2728 | 31278.6944 | 0.0431646
1917 | 60 | 33.94 | 12.38 | 6.17 | 26.97 | 0.65 | 13.42 | 8.742604 | 5567 | 4344 | 26.57 | 8.05 | 2.01 | 0.5 | 0.71 | 2.737 | 164.22 | 0.0002266236
1918 | 32 | 19.8 | 7.96 | 5.12 | 155.59 | 1 | 8.94 | 6.384695 | 5880 | 4342 | 153.43 | 6 | 1.55 | 0.64 | 0.8 | 2.04 | 65.28 | 9.00864e-05
1919 | 260 | 79.88 | 33.83 | 9.79 | 132.44 | 0.51 | 34.06 | 18.19918 | 314 | 4345 | 130.24 | 13.08 | 3.46 | 0.29 | 0.7 | 4.4472 | 1156.272 | 0.00159565536
1920 | 424 | 88.08 | 29.07 | 18.57 | 105.23 | 0.69 | 32.98 | 23.24064 | 7249 | 4344 | 104.04 | 22 | 1.56 | 0.64 | 0.8 | 7.48 | 3171.52 | 0.0043766976
1921 | 32 | 19.8 | 6.98 | 5.84 | 0 | 1 | 8.25 | 6.384695 | 3400 | 4347 | 165.96 | 6 | 1.2 | 0.84 | 0.8 | 2.04 | 65.28 | 9.00864e-05
1922 | 288 | 76.08 | 24.01 | 15.27 | 164.04 | 0.63 | 27.2 | 19.15409 | 6938 | 4348 | 143.97 | 20 | 1.57 | 0.64 | 0.77 | 6.8 | 1958.4 | 0.002702592
1923 | 60 | 45.94 | 17.51 | 4.36 | 151.24 | 0.36 | 20.59 | 8.742604 | 8400 | 4350 | 150.95 | 7.44 | 4.01 | 0.25 | 0.49 | 2.5296 | 151.776 | 0.00020945088
1924 | 112 | 43.11 | 12.59 | 11.32 | 36.77 | 0.76 | 15.23 | 11.94467 | 830 | 4358 | 23.2 | 12.73 | 1.11 | 0.9 | 0.79 | 4.3282 | 484.7584 | 0.000668966592
1925 | 64 | 32.97 | 12.3 | 6.62 | 66.15 | 0.74 | 14.42 | 9.029322 | 8397 | 4359 | 56.31 | 8 | 1.86 | 0.54 | 0.86 | 2.72 | 174.08 | 0.0002402304
1926 | 212 | 52.77 | 17.07 | 15.81 | 22.3 | 0.96 | 18.97 | 16.43361 | 6791 | 4360 | 161.57 | 16 | 1.08 | 0.93 | 0.9 | 5.44 | 1153.28 | 0.0015915264
1927 | 748 | 114.71 | 36.48 | 26.11 | 135.63 | 0.71 | 42.8 | 30.86853 | 678 | 4360 | 127.41 | 28.62 | 1.4 | 0.72 | 0.85 | 9.7308 | 7278.6384 | 0.01004452
1928 | 116 | 41.46 | 16.01 | 9.22 | 166.37 | 0.85 | 17.09 | 12.1561 | 8185 | 4360 | 159.44 | 10 | 1.74 | 0.58 | 0.88 | 3.4 | 394.4 | 0.000544272
1929 | 664 | 182.79 | 31.13 | 27.16 | 155.57 | 0.25 | 38.42 | 29.08367 | 752 | 4363 | 141.34 | 33.09 | 1.15 | 0.87 | 0.71 | 11.2506 | 7470.3984 | 0.01030915
1930 | 88 | 32.28 | 12.35 | 9.07 | 148.8 | 1 | 13.42 | 10.58782 | 1879 | 4362 | 153.43 | 9.9 | 1.36 | 0.74 | 0.88 | 3.366 | 296.208 | 0.00040876704
1931 | 148 | 49.94 | 16.51 | 11.42 | 127.37 | 0.75 | 18.87 | 13.73081 | 2708 | 4361 | 122.01 | 14.11 | 1.45 | 0.69 | 0.77 | 4.7974 | 710.0152 | 0.000979820976
1932 | 304 | 70.91 | 22.97 | 16.85 | 32.23 | 0.76 | 26.83 | 19.67895 | 1182 | 4371 | 26.57 | 19.41 | 1.36 | 0.73 | 0.85 | 6.5994 | 2006.2176 | 0.002768580288
1933 | 72 | 30.63 | 10.94 | 8.38 | 48.46 | 0.96 | 12.81 | 9.577043 | 6138 | 4369 | 51.34 | 9.84 | 1.31 | 0.77 | 0.86 | 3.3456 | 240.8832 | 0.000332418816
1934 | 52 | 26.63 | 10.06 | 6.58 | 150.42 | 0.92 | 11.66 | 8.138921 | 3695 | 4366 | 149.04 | 8 | 1.53 | 0.65 | 0.81 | 2.72 | 141.44 | 0.0001951872
1935 | 240 | 68.08 | 19.72 | 15.5 | 138.8 | 0.65 | 24.17 | 17.48521 | 793 | 4376 | 155.56 | 18.97 | 1.27 | 0.79 | 0.79 | 6.4498 | 1547.952 | 0.00213617376
1936 | 212 | 56.77 | 23.27 | 11.6 | 161.7 | 0.83 | 24.17 | 16.43361 | 5945 | 4373 | 155.56 | 13.34 | 2.01 | 0.5 | 0.88 | 4.5356 | 961.5472 | 0.001326935136
1937 | 340 | 68.57 | 21.24 | 20.38 | 161.59 | 0.91 | 23.41 | 20.81156 | 8703 | 4375 | 109.98 | 21.21 | 1.04 | 0.96 | 0.89 | 7.2114 | 2451.876 | 0.00338358888
1938 | 124 | 39.11 | 13.65 | 11.57 | 58.1 | 1 | 15.62 | 12.56828 | 1797 | 4382 | 39.81 | 12 | 1.18 | 0.85 | 0.89 | 4.08 | 505.92 | 0.0006981696
1939 | 140 | 66.91 | 22.35 | 7.98 | 6.04 | 0.39 | 24.74 | 13.35455 | 2000 | 4377 | 165.96 | 10 | 2.8 | 0.36 | 0.7 | 3.4 | 476 | 0.00065688
1940 | 244 | 82.91 | 18.55 | 16.75 | 25.07 | 0.45 | 21.63 | 17.63032 | 4596 | 4386 | 33.69 | 18 | 1.11 | 0.9 | 0.8 | 6.12 | 1493.28 | 0.0020607264
1941 | 40 | 22.14 | 7.93 | 6.42 | 0 | 1 | 8.94 | 7.138306 | 932 | 4380 | 153.43 | 6 | 1.24 | 0.81 | 0.91 | 2.04 | 81.6 | 0.000112608
1942 | 120 | 41.46 | 16.58 | 9.22 | 143.07 | 0.88 | 18.44 | 12.36391 | 6842 | 4380 | 139.4 | 11.09 | 1.8 | 0.56 | 0.88 | 3.7706 | 452.472 | 0.00062441136
1943 | 444 | 81.25 | 26.37 | 21.44 | 136.79 | 0.85 | 28.84 | 23.78245 | 2211 | 4391 | 123.69 | 24 | 1.23 | 0.81 | 0.91 | 8.16 | 3623.04 | 0.0049997952
1944 | 60 | 30.63 | 9.83 | 7.78 | 116.79 | 0.8 | 11.66 | 8.742604 | 8344 | 4392 | 149.04 | 9.43 | 1.26 | 0.79 | 0.75 | 3.2062 | 192.372 | 0.00026547336
1945 | 748 | 129.54 | 40.17 | 23.71 | 115.01 | 0.56 | 42.52 | 30.86853 | 2476 | 4397 | 131.19 | 27.38 | 1.69 | 0.59 | 0.78 | 9.3092 | 6963.2816 | 0.009609328608
1946 | 72 | 30.14 | 11.22 | 8.17 | 17.3 | 1 | 12.81 | 9.577043 | 2278 | 4400 | 38.66 | 8 | 1.37 | 0.73 | 0.95 | 2.72 | 195.84 | 0.0002702592
1947 | 396 | 74.91 | 23.92 | 21.08 | 76.88 | 0.89 | 26 | 22.46016 | 7517 | 4417 | 67.38 | 22.98 | 1.14 | 0.88 | 0.88 | 7.8132 | 3094.0272 | 0.004269757536
1948 | 56 | 24.97 | 8.53 | 8.36 | 2.771e-13 | 1 | 10 | 8.446158 | 3108 | 4413 | 126.87 | 8 | 1.02 | 0.98 | 0.93 | 2.72 | 152.32 | 0.0002102016
1949 | 88 | 37.46 | 12.23 | 9.16 | 26.07 | 0.79 | 14.42 | 10.58782 | 8084 | 4430 | 33.69 | 10 | 1.34 | 0.75 | 0.85 | 3.4 | 299.2 | 0.000412896
1950 | 1944 | 175.28 | 68.22 | 36.28 | 137.43 | 0.8 | 66.84 | 49.76377 | 5247 | 4433 | 141.07 | 38.18 | 1.88 | 0.53 | 0.91 | 12.9812 | 25235.4528 | 0.03482492
1951 | 540 | 94.23 | 30.56 | 22.5 | 30.73 | 0.76 | 33.29 | 26.22781 | 2403 | 4445 | 32.74 | 25.46 | 1.36 | 0.74 | 0.87 | 8.6564 | 4674.456 | 0.00645074928
1952 | 116 | 37.46 | 13.1 | 11.28 | 125.45 | 1 | 14.42 | 12.1561 | 7556 | 4436 | 123.69 | 12 | 1.16 | 0.86 | 0.91 | 4.08 | 473.28 | 0.0006531264
1953 | 92 | 33.46 | 13.17 | 8.89 | 154.33 | 1 | 14.42 | 10.82578 | 745 | 4440 | 146.31 | 10 | 1.48 | 0.68 | 0.88 | 3.4 | 312.8 | 0.000431664
1954 | 884 | 113.74 | 34.88 | 32.27 | 53.37 | 0.86 | 38.83 | 33.55763 | 2294 | 4455 | 55.49 | 33.38 | 1.08 | 0.93 | 0.91 | 11.3492 | 10032.6928 | 0.01384512
1955 | 3372 | 237.91 | 80.43 | 53.38 | 115.85 | 0.75 | 83.76 | 65.54038 | 5233 | 4444 | 123.31 | 56.29 | 1.51 | 0.66 | 0.92 | 19.1386 | 64535.3592 | 0.0890588
1956 | 544 | 89.05 | 28.49 | 24.31 | 134.55 | 0.86 | 30.59 | 26.32477 | 3444 | 4452 | 101.31 | 25.52 | 1.17 | 0.85 | 0.87 | 8.6768 | 4720.1792 | 0.006513847296
1957 | 644 | 96.57 | 31.3 | 26.2 | 51.83 | 0.87 | 33.29 | 28.64231 | 2091 | 4469 | 57.26 | 29.03 | 1.19 | 0.84 | 0.9 | 9.8702 | 6356.4088 | 0.008771844144
1958 | 132 | 40.28 | 14.27 | 11.78 | 61.42 | 1 | 15.62 | 12.96738 | 598 | 4466 | 39.81 | 12 | 1.21 | 0.83 | 0.9 | 4.08 | 538.56 | 0.0007432128
1959 | 36 | 22.63 | 7.34 | 6.25 | 108.94 | 0.88 | 8.94 | 6.771992 | 694 | 4462 | 116.57 | 8 | 1.17 | 0.85 | 0.72 | 2.72 | 97.92 | 0.0001351296
1960 | 16 | 15.31 | 6.38 | 3.19 | 108.43 | 0.86 | 7.21 | 4.514661 | 2101 | 4469 | 123.69 | 4 | 2 | 0.5 | 0.8 | 1.36 | 21.76 | 3.00288e-05
1961 | 28 | 27.31 | 11.72 | 3.04 | 86.06 | 0.47 | 12.17 | 5.972335 | 2104 | 4469 | 99.46 | 4 | 3.86 | 0.26 | 0.74 | 1.36 | 38.08 | 5.25504e-05
1962 | 36 | 26.63 | 10.19 | 4.5 | 131.23 | 0.64 | 11.66 | 6.771992 | 2093 | 4473 | 120.96 | 5.66 | 2.27 | 0.44 | 0.69 | 1.9244 | 69.2784 | 9.5604192e-05
1963 | 856 | 127.2 | 37.79 | 28.84 | 44.82 | 0.66 | 41.04 | 33.0219 | 8479 | 4491 | 43.03 | 32.17 | 1.31 | 0.76 | 0.83 | 10.9378 | 9362.7568 | 0.0129206
1964 | 16 | 11.31 | 4.51 | 4.51 | 0 | 1 | 5.66 | 4.514661 | 3002 | 4475 | 135 | 4 | 1 | 1 | 1 | 1.36 | 21.76 | 3.00288e-05
1965 | 464 | 111.2 | 29.5 | 20.02 | 124.31 | 0.47 | 34.41 | 24.31219 | 1500 | 4486 | 144.46 | 26.14 | 1.47 | 0.68 | 0.7 | 8.8876 | 4123.8464 | 0.005690908032
1966 | 116 | 41.46 | 15.11 | 9.78 | 81.91 | 0.85 | 16.12 | 12.1561 | 8448 | 4493 | 60.26 | 10 | 1.55 | 0.65 | 0.91 | 3.4 | 394.4 | 0.000544272
1967 | 352 | 79.4 | 23.16 | 19.35 | 92.34 | 0.7 | 25.3 | 21.17564 | 8389 | 4487 | 108.43 | 21.83 | 1.2 | 0.84 | 0.85 | 7.4222 | 2612.6144 | 0.003605407872
1968 | 32 | 18.14 | 7.08 | 5.76 | 135 | 1 | 8.49 | 6.384695 | 1375 | 4488 | 135 | 6 | 1.23 | 0.81 | 0.94 | 2.04 | 65.28 | 9.00864e-05
1969 | 120 | 49.94 | 14.17 | 10.78 | 52.28 | 0.6 | 17.2 | 12.36391 | 2009 | 4495 | 54.46 | 12 | 1.31 | 0.76 | 0.83 | 4.08 | 489.6 | 0.000675648
1970 | 116 | 56.28 | 18.56 | 7.96 | 75.83 | 0.46 | 22.8 | 12.1561 | 1371 | 4501 | 74.74 | 10 | 2.33 | 0.43 | 0.72 | 3.4 | 394.4 | 0.000544272
1971 | 108 | 35.8 | 12.9 | 10.66 | 102.49 | 1 | 14.42 | 11.72943 | 8245 | 4492 | 123.69 | 10 | 1.21 | 0.83 | 0.95 | 3.4 | 367.2 | 0.000506736
1972 | 1044 | 131.68 | 47.4 | 28.04 | 130.04 | 0.76 | 48.83 | 36.46829 | 7846 | 4494 | 124.99 | 31.06 | 1.69 | 0.59 | 0.89 | 10.5604 | 11025.0576 | 0.01521458
1973 | 176 | 51.6 | 17.93 | 12.49 | 174.1 | 0.83 | 19.7 | 14.97344 | 8076 | 4495 | 156.04 | 14 | 1.44 | 0.7 | 0.85 | 4.76 | 837.76 | 0.0011561088
1974 | 180 | 65.74 | 21.35 | 10.74 | 6.82 | 0.52 | 23.32 | 15.14263 | 1340 | 4503 | 30.96 | 13.58 | 1.99 | 0.5 | 0.74 | 4.6172 | 831.096 | 0.00114691248
1975 | 1548 | 152.17 | 50.15 | 39.3 | 123.17 | 0.84 | 53.14 | 44.40692 | 8601 | 4496 | 109.8 | 42.43 | 1.28 | 0.78 | 0.92 | 14.4262 | 22331.7576 | 0.03081783
1976 | 64 | 27.8 | 10.03 | 8.12 | 117.99 | 1 | 11.66 | 9.029322 | 842 | 4502 | 120.96 | 8 | 1.23 | 0.81 | 0.89 | 2.72 | 174.08 | 0.0002402304
1977 | 380 | 85.74 | 29.1 | 16.63 | 94.46 | 0.65 | 29.73 | 22.00174 | 7279 | 4516 | 70.35 | 18.77 | 1.75 | 0.57 | 0.82 | 6.3818 | 2425.084 | 0.00334661592
1978 | 672 | 97.74 | 31.06 | 27.55 | 102.11 | 0.88 | 33.29 | 29.25835 | 6692 | 4510 | 147.26 | 28 | 1.13 | 0.89 | 0.91 | 9.52 | 6397.44 | 0.0088284672
1979 | 160 | 48.77 | 16.41 | 12.41 | 98.67 | 0.85 | 18.44 | 14.27661 | 2906 | 4508 | 102.53 | 14 | 1.32 | 0.76 | 0.84 | 4.76 | 761.6 | 0.001051008
1980 | 524 | 92.57 | 29.41 | 22.69 | 172.26 | 0.77 | 32.31 | 25.83633 | 6235 | 4513 | 158.2 | 24 | 1.3 | 0.77 | 0.86 | 8.16 | 4275.84 | 0.0059006592
1981 | 84 | 37.46 | 11.67 | 9.17 | 110.86 | 0.75 | 14.42 | 10.34439 | 6404 | 4514 | 123.69 | 10 | 1.27 | 0.79 | 0.82 | 3.4 | 285.6 | 0.000394128
1982 | 152 | 48.77 | 17.25 | 11.22 | 171.98 | 0.8 | 18.97 | 13.91512 | 7168 | 4524 | 161.57 | 13.42 | 1.54 | 0.65 | 0.82 | 4.5628 | 693.5456 | 0.000957092928
1983 | 276 | 68.08 | 25.19 | 13.95 | 60.49 | 0.75 | 26.83 | 18.7508 | 880 | 4534 | 63.43 | 16.81 | 1.81 | 0.55 | 0.82 | 5.7154 | 1577.4504 | 0.002176881552
1984 | 340 | 98.23 | 30.68 | 14.11 | 20.24 | 0.44 | 35.44 | 20.81156 | 7174 | 4533 | 16.39 | 19.35 | 2.17 | 0.46 | 0.69 | 6.579 | 2236.86 | 0.0030868668
1985 | 688 | 190.11 | 42.21 | 20.76 | 143.1 | 0.24 | 56.36 | 29.60461 | 8202 | 4530 | 152.53 | 30.98 | 2.03 | 0.49 | 0.52 | 10.5332 | 7246.8416 | 0.01000064
1986 | 176 | 50.63 | 17.68 | 12.68 | 90 | 0.86 | 18.87 | 14.97344 | 7198 | 4528 | 122.01 | 12 | 1.39 | 0.72 | 0.94 | 4.08 | 718.08 | 0.0009909504
1987 | 68 | 32.28 | 13.62 | 6.36 | 143.6 | 0.82 | 14.42 | 9.307212 | 2976 | 4531 | 146.31 | 8.32 | 2.14 | 0.47 | 0.77 | 2.8288 | 192.3584 | 0.000265454592
1988 | 168 | 54.43 | 16.53 | 12.94 | 6.88 | 0.71 | 19.7 | 14.62917 | 3075 | 4534 | 156.04 | 14.55 | 1.28 | 0.78 | 0.79 | 4.947 | 831.096 | 0.00114691248
1989 | 72 | 38.63 | 13.45 | 6.81 | 58.83 | 0.61 | 17.2 | 9.577043 | 827 | 4541 | 54.46 | 9.02 | 1.97 | 0.51 | 0.73 | 3.0668 | 220.8096 | 0.000304717248
1990 | 96 | 42.63 | 15.43 | 7.92 | 84.41 | 0.66 | 16.49 | 11.05862 | 2981 | 4540 | 104.04 | 8 | 1.95 | 0.51 | 0.86 | 2.72 | 261.12 | 0.0003603456
1991 | 264 | 74.23 | 25.66 | 13.1 | 28.39 | 0.6 | 27.86 | 18.33864 | 6361 | 4549 | 21.04 | 17.48 | 1.96 | 0.51 | 0.75 | 5.9432 | 1569.0048 | 0.002165226624
1992 | 1068 | 135.2 | 46.67 | 29.14 | 91.03 | 0.73 | 49.48 | 36.88509 | 4792 | 4570 | 75.96 | 30 | 1.6 | 0.62 | 0.9 | 10.2 | 10893.6 | 0.015033168
1993 | 192 | 52.77 | 20.43 | 11.97 | 160.81 | 0.87 | 21.63 | 15.63925 | 8149 | 4548 | 146.31 | 13.58 | 1.71 | 0.59 | 0.87 | 4.6172 | 886.5024 | 0.001223373312
1994 | 12 | 13.66 | 6.77 | 2.26 | 90 | 0.81 | 6.32 | 3.909811 | 2981 | 4549 | 108.43 | 2 | 3 | 0.33 | 1 | 0.68 | 8.16 | 1.12608e-05
1995 | 380 | 77.25 | 23.39 | 20.68 | 65.82 | 0.8 | 26.91 | 22.00174 | 1482 | 4562 | 48.01 | 22 | 1.13 | 0.88 | 0.87 | 7.48 | 2842.4 | 0.003922512
1996 | 216 | 65.74 | 26.27 | 10.47 | 129.06 | 0.63 | 27.2 | 16.58792 | 2100 | 4556 | 126.03 | 12.8 | 2.51 | 0.4 | 0.77 | 4.352 | 940.032 | 0.00129724416
1997 | 576 | 103.4 | 37 | 19.82 | 166.94 | 0.68 | 37.95 | 27.08797 | 4255 | 4561 | 161.57 | 22.29 | 1.87 | 0.54 | 0.84 | 7.5786 | 4365.2736 | 0.006024077568
1998 | 332 | 68.77 | 22.33 | 18.93 | 2.02 | 0.88 | 24.41 | 20.56526 | 7840 | 4566 | 34.99 | 19.61 | 1.18 | 0.85 | 0.89 | 6.6674 | 2213.5768 | 0.003054735984
1999 | 944 | 114.71 | 38.62 | 31.12 | 3.43 | 0.9 | 42.38 | 34.67777 | 7328 | 4570 | 19.29 | 32 | 1.24 | 0.81 | 0.92 | 10.88 | 10270.72 | 0.0141735936
2000 | 408 | 84.08 | 28.93 | 17.96 | 74.74 | 0.73 | 31.62 | 22.79792 | 1619 | 4574 | 55.3 | 22 | 1.61 | 0.62 | 0.84 | 7.48 | 3051.84 | 0.0042115392
2001 | 28 | 16.97 | 6.17 | 5.78 | 90 | 1 | 7.21 | 5.972335 | 8791 | 4560 | 123.69 | 6 | 1.07 | 0.94 | 0.88 | 2.04 | 57.12 | 7.88256e-05
2002 | 2020 | 177.82 | 57.41 | 44.8 | 138.97 | 0.8 | 62.29 | 50.7272 | 8281 | 4565 | 132.4 | 48.67 | 1.28 | 0.78 | 0.91 | 16.5478 | 33426.556 | 0.04612864728
2003 | 88 | 36.28 | 13.49 | 8.31 | 55.18 | 0.84 | 15.62 | 10.58782 | 694 | 4574 | 50.19 | 9.9 | 1.62 | 0.62 | 0.81 | 3.366 | 296.208 | 0.00040876704
2004 | 672 | 101.25 | 37.78 | 22.65 | 87.41 | 0.82 | 38.63 | 29.25835 | 8168 | 4587 | 68.75 | 24 | 1.67 | 0.6 | 0.92 | 8.16 | 5483.52 | 0.0075672576
2005 | 432 | 103.88 | 35.01 | 15.71 | 73.46 | 0.5 | 37.58 | 23.45887 | 8409 | 4590 | 64.8 | 18.43 | 2.23 | 0.45 | 0.78 | 6.2662 | 2706.9984 | 0.003735657792
2006 | 284 | 62.43 | 21.66 | 16.69 | 39.47 | 0.92 | 23.32 | 19.02061 | 1874 | 4582 | 30.96 | 18.31 | 1.3 | 0.77 | 0.88 | 6.2254 | 1768.0136 | 0.002439858768
2007 | 292 | 63.6 | 20.58 | 18.07 | 110.92 | 0.91 | 22.8 | 19.28664 | 1024 | 4578 | 127.87 | 19.4 | 1.14 | 0.88 | 0.87 | 6.596 | 1926.032 | 0.00265792416
2008 | 116 | 37.46 | 12.61 | 11.71 | 119.35 | 1 | 14.42 | 12.1561 | 6154 | 4578 | 123.69 | 12 | 1.08 | 0.93 | 0.91 | 4.08 | 473.28 | 0.0006531264
2009 | 312 | 68.77 | 21.99 | 18.06 | 113.96 | 0.83 | 25.46 | 19.9362 | 2779 | 4581 | 135 | 20 | 1.22 | 0.82 | 0.88 | 6.8 | 2121.6 | 0.002927808
2010 | 88 | 31.8 | 11.11 | 10.09 | 45 | 1 | 12.81 | 10.58782 | 595 | 4585 | 38.66 | 10 | 1.1 | 0.91 | 0.94 | 3.4 | 299.2 | 0.000412896
2011 | 1636 | 156.17 | 47.45 | 43.9 | 74.08 | 0.84 | 53.67 | 45.65169 | 901 | 4610 | 63.43 | 46.67 | 1.08 | 0.93 | 0.93 | 15.8678 | 25959.7208 | 0.03582441
2012 | 236 | 68.08 | 27.11 | 11.08 | 36.08 | 0.64 | 28.43 | 17.33889 | 7856 | 4603 | 39.29 | 14.21 | 2.45 | 0.41 | 0.78 | 4.8314 | 1140.2104 | 0.001573490352
2013 | 108 | 41.94 | 15.52 | 8.86 | 54.56 | 0.77 | 18.44 | 11.72943 | 7914 | 4602 | 49.4 | 11.2 | 1.75 | 0.57 | 0.79 | 3.808 | 411.264 | 0.00056754432
2014 | 244 | 88.57 | 31.96 | 9.72 | 45.93 | 0.39 | 36.88 | 17.63032 | 7912 | 4608 | 40.6 | 13.59 | 3.29 | 0.3 | 0.68 | 4.6206 | 1127.4264 | 0.001555848432
2015 | 48 | 26.63 | 8.53 | 7.16 | 176.94 | 0.85 | 10 | 7.819623 | 2814 | 4598 | 126.87 | 8 | 1.19 | 0.84 | 0.83 | 2.72 | 130.56 | 0.0001801728
2016 | 684 | 103.88 | 32.15 | 27.09 | 136.9 | 0.8 | 34.06 | 29.51843 | 5816 | 4600 | 130.24 | 30 | 1.19 | 0.84 | 0.88 | 10.2 | 6976.8 | 0.009627984
2017 | 204 | 52.28 | 17.41 | 14.92 | 45.43 | 0.94 | 20 | 16.12056 | 836 | 4609 | 53.13 | 16 | 1.17 | 0.86 | 0.9 | 5.44 | 1109.76 | 0.0015314688
2018 | 128 | 48.77 | 14.28 | 11.41 | 93.4 | 0.68 | 17.89 | 12.76939 | 5548 | 4601 | 116.57 | 12 | 1.25 | 0.8 | 0.77 | 4.08 | 522.24 | 0.0007206912
2019 | 132 | 45.94 | 15.65 | 10.74 | 74.26 | 0.79 | 17.09 | 12.96738 | 7736 | 4602 | 110.56 | 13.38 | 1.46 | 0.69 | 0.77 | 4.5492 | 600.4944 | 0.000828682272
2020 | 208 | 76.08 | 22.36 | 11.85 | 126.79 | 0.45 | 24.08 | 16.27784 | 8587 | 4607 | 131.63 | 16.37 | 1.89 | 0.53 | 0.7 | 5.5658 | 1157.6864 | 0.001597607232
2021 | 300 | 106.23 | 22.85 | 16.71 | 170.43 | 0.33 | 27.86 | 19.54906 | 8273 | 4613 | 158.96 | 23.08 | 1.37 | 0.73 | 0.6 | 7.8472 | 2354.16 | 0.0032487408
2022 | 744 | 105.05 | 38.67 | 24.5 | 151.84 | 0.85 | 40.5 | 30.78588 | 3106 | 4615 | 147.09 | 26.56 | 1.58 | 0.63 | 0.91 | 9.0304 | 6718.6176 | 0.009271692288
2023 | 180 | 65.25 | 18.53 | 12.37 | 4.14 | 0.53 | 21.54 | 15.14263 | 5134 | 4628 | 158.2 | 14 | 1.5 | 0.67 | 0.76 | 4.76 | 856.8 | 0.001182384
2024 | 536 | 90.71 | 29.02 | 23.52 | 82.41 | 0.82 | 32.56 | 26.13049 | 7069 | 4642 | 79.38 | 26 | 1.23 | 0.81 | 0.88 | 8.84 | 4738.24 | 0.0065387712
2025 | 724 | 115.88 | 33.19 | 27.77 | 64.21 | 0.68 | 36.06 | 30.36928 | 1023 | 4642 | 56.31 | 30 | 1.2 | 0.84 | 0.89 | 10.2 | 7384.8 | 0.010191024
2026 | 472 | 107.88 | 31.32 | 19.19 | 115.89 | 0.51 | 32.8 | 24.52089 | 7663 | 4632 | 127.57 | 23.51 | 1.63 | 0.61 | 0.76 | 7.9934 | 3772.8848 | 0.005206581024
2027 | 148 | 48.77 | 18.87 | 9.98 | 64.5 | 0.78 | 19.7 | 13.73081 | 7363 | 4645 | 66.04 | 12.52 | 1.89 | 0.53 | 0.8 | 4.2568 | 630.0064 | 0.000869408832
2028 | 464 | 84.08 | 28.93 | 20.42 | 144.45 | 0.82 | 32.56 | 24.31219 | 3133 | 4639 | 132.51 | 22.4 | 1.42 | 0.71 | 0.91 | 7.616 | 3533.824 | 0.00487667712
2029 | 176 | 68.57 | 16.5 | 13.58 | 33.67 | 0.47 | 21.26 | 14.97344 | 688 | 4648 | 41.19 | 16 | 1.22 | 0.82 | 0.77 | 5.44 | 957.44 | 0.0013212672
2030 | 128 | 39.11 | 13.85 | 11.77 | 69.71 | 1 | 15.23 | 12.76939 | 3036 | 4651 | 66.8 | 12 | 1.18 | 0.85 | 0.9 | 4.08 | 522.24 | 0.0007206912
2031 | 200 | 62.43 | 19.61 | 12.99 | 58.97 | 0.64 | 21.63 | 15.96174 | 3249 | 4657 | 56.31 | 16 | 1.51 | 0.66 | 0.83 | 5.44 | 1088 | 0.00150144
2032 | 300 | 63.6 | 21.81 | 17.52 | 11.33 | 0.93 | 23.41 | 19.54906 | 7910 | 4654 | 19.98 | 18 | 1.24 | 0.8 | 0.89 | 6.12 | 1836 | 0.00253368
2033 | 1204 | 134.02 | 43.34 | 35.37 | 12.66 | 0.84 | 46.17 | 39.16322 | 5034 | 4664 | 17.65 | 37.39 | 1.23 | 0.82 | 0.92 | 12.7126 | 15305.9704 | 0.02112224
2034 | 256 | 59.6 | 20.92 | 15.58 | 59.43 | 0.91 | 22.36 | 18.05864 | 1971 | 4663 | 63.43 | 16.99 | 1.34 | 0.75 | 0.88 | 5.7766 | 1478.8096 | 0.002040757248
2035 | 272 | 83.4 | 27.89 | 12.42 | 13.41 | 0.49 | 30.59 | 18.61442 | 7742 | 4667 | 11.31 | 16.27 | 2.25 | 0.45 | 0.68 | 5.5318 | 1504.6496 | 0.002076416448
2036 | 68 | 27.8 | 11.38 | 7.61 | 155.1 | 1 | 12.81 | 9.307212 | 1812 | 4666 | 141.34 | 8 | 1.5 | 0.67 | 0.92 | 2.72 | 184.96 | 0.0002552448
2037 | 196 | 69.25 | 23.19 | 10.76 | 9.71 | 0.51 | 25.3 | 15.80131 | 7744 | 4674 | 18.43 | 13.48 | 2.16 | 0.46 | 0.73 | 4.5832 | 898.3072 | 0.001239663936
2038 | 152 | 57.25 | 20.6 | 9.39 | 59.8 | 0.58 | 22.36 | 13.91512 | 801 | 4686 | 63.43 | 11.63 | 2.19 | 0.46 | 0.78 | 3.9542 | 601.0384 | 0.000829432992
2039 | 884 | 117.54 | 39.98 | 28.15 | 147.24 | 0.8 | 41.62 | 33.55763 | 1014 | 4678 | 144.78 | 30.4 | 1.42 | 0.7 | 0.89 | 10.336 | 9137.024 | 0.01260909312
2040 | 288 | 71.6 | 28.3 | 12.96 | 163.5 | 0.71 | 29.53 | 19.15409 | 8597 | 4678 | 151.7 | 15.52 | 2.18 | 0.46 | 0.82 | 5.2768 | 1519.7184 | 0.002097211392
2041 | 448 | 161.62 | 48.6 | 11.74 | 39.7 | 0.22 | 55.32 | 23.88934 | 793 | 4697 | 40.6 | 17.79 | 4.14 | 0.24 | 0.54 | 6.0486 | 2709.7728 | 0.003739486464
2042 | 304 | 113.54 | 30.85 | 12.55 | 106.33 | 0.3 | 36.06 | 19.67895 | 786 | 4680 | 109.44 | 16.98 | 2.46 | 0.41 | 0.59 | 5.7732 | 1755.0528 | 0.002421972864
2043 | 348 | 76.08 | 23.63 | 18.75 | 53.34 | 0.76 | 26.91 | 21.05498 | 7346 | 4691 | 41.99 | 20 | 1.26 | 0.79 | 0.87 | 6.8 | 2366.4 | 0.003265632
2044 | 76 | 41.94 | 18.09 | 5.35 | 33.77 | 0.54 | 20 | 9.839476 | 2144 | 4687 | 36.87 | 7.77 | 3.38 | 0.3 | 0.7 | 2.6418 | 200.7768 | 0.000277071984
2045 | 604 | 96.57 | 35.09 | 21.91 | 65.39 | 0.81 | 35.78 | 27.73854 | 5273 | 4699 | 63.43 | 23.26 | 1.6 | 0.62 | 0.89 | 7.9084 | 4776.6736 | 0.006591809568
2046 | 116 | 42.63 | 15.11 | 9.77 | 93.92 | 0.8 | 17.09 | 12.1561 | 2144 | 4690 | 110.56 | 10 | 1.55 | 0.65 | 0.88 | 3.4 | 394.4 | 0.000544272
2047 | 68 | 28.97 | 9.91 | 8.74 | 101.31 | 1 | 11.66 | 9.307212 | 6976 | 4691 | 120.96 | 8 | 1.13 | 0.88 | 0.92 | 2.72 | 184.96 | 0.0002552448
2048 | 172 | 55.6 | 20.29 | 10.8 | 146.38 | 0.7 | 21.63 | 14.80231 | 8195 | 4693 | 146.31 | 13.42 | 1.88 | 0.53 | 0.78 | 4.5628 | 784.8016 | 0.001083026208
2049 | 2196 | 191.48 | 69.7 | 40.12 | 92.35 | 0.75 | 70.26 | 52.89095 | 2380 | 4735 | 85.1 | 42.64 | 1.74 | 0.58 | 0.92 | 14.4976 | 31836.7296 | 0.04393469
2050 | 52 | 23.8 | 8.76 | 7.56 | 45 | 1 | 10 | 8.138921 | 8298 | 4704 | 36.87 | 8 | 1.16 | 0.86 | 0.9 | 2.72 | 141.44 | 0.0001951872
2051 | 52 | 26.63 | 9.15 | 7.24 | 84.96 | 0.92 | 10.77 | 8.138921 | 6507 | 4709 | 68.2 | 8 | 1.26 | 0.79 | 0.79 | 2.72 | 141.44 | 0.0001951872
2052 | 92 | 35.11 | 12.05 | 9.72 | 174.05 | 0.94 | 14.56 | 10.82578 | 6575 | 4712 | 15.95 | 10 | 1.24 | 0.81 | 0.82 | 3.4 | 312.8 | 0.000431664
2053 | 1368 | 150.51 | 52.87 | 32.94 | 118.26 | 0.76 | 55.61 | 41.74536 | 6817 | 4710 | 127.69 | 35.28 | 1.6 | 0.62 | 0.89 | 11.9952 | 16409.4336 | 0.02264502
2054 | 1024 | 126.02 | 44.28 | 29.44 | 137.4 | 0.81 | 46.86 | 36.11729 | 1939 | 4717 | 140.19 | 32.53 | 1.5 | 0.66 | 0.91 | 11.0602 | 11325.6448 | 0.01562939
2055 | 12 | 11.31 | 4.73 | 3.23 | 135 | 1 | 5.66 | 3.909811 | 6580 | 4717 | 135 | 4 | 1.46 | 0.68 | 0.86 | 1.36 | 16.32 | 2.25216e-05
2056 | 160 | 49.94 | 17.12 | 11.9 | 83.86 | 0.81 | 18.97 | 14.27661 | 1105 | 4730 | 71.57 | 14 | 1.44 | 0.7 | 0.83 | 4.76 | 761.6 | 0.001051008
2057 | 272 | 101.54 | 23.83 | 14.53 | 100.53 | 0.33 | 27.2 | 18.61442 | 5106 | 4723 | 107.1 | 18 | 1.64 | 0.61 | 0.73 | 6.12 | 1664.64 | 0.0022972032
2058 | 580 | 142.51 | 30.27 | 24.39 | 132.37 | 0.36 | 34.41 | 27.18186 | 8272 | 4726 | 125.54 | 28.62 | 1.24 | 0.81 | 0.79 | 9.7308 | 5643.864 | 0.00778853232
2059 | 540 | 139.68 | 33.96 | 20.24 | 69.73 | 0.35 | 37.74 | 26.22781 | 580 | 4749 | 57.99 | 24.14 | 1.68 | 0.6 | 0.78 | 8.2076 | 4432.104 | 0.00611630352
2060 | 2772 | 207.28 | 63.37 | 55.69 | 14.6 | 0.81 | 67.23 | 59.42399 | 7096 | 4759 | 30.38 | 58.05 | 1.14 | 0.88 | 0.93 | 19.737 | 54710.964 | 0.07550113032
2061 | 132 | 43.11 | 17.46 | 9.63 | 153.42 | 0.89 | 18.87 | 12.96738 | 657 | 4742 | 147.99 | 11.63 | 1.81 | 0.55 | 0.86 | 3.9542 | 521.9544 | 0.000720297072
2062 | 80 | 36.28 | 11.61 | 8.77 | 78.34 | 0.76 | 13.42 | 10.09509 | 5619 | 4748 | 63.43 | 10 | 1.32 | 0.76 | 0.8 | 3.4 | 272 | 0.00037536
2063 | 24 | 15.31 | 6.77 | 4.51 | 90 | 1 | 7.21 | 5.529308 | 8603 | 4742 | 123.69 | 4 | 1.5 | 0.67 | 1 | 1.36 | 32.64 | 4.50432e-05
2064 | 92 | 45.94 | 11.88 | 9.86 | 175.47 | 0.55 | 13.42 | 10.82578 | 1927 | 4745 | 153.43 | 12 | 1.21 | 0.83 | 0.77 | 4.08 | 375.36 | 0.0005179968
2065 | 16 | 11.31 | 4.51 | 4.51 | 0 | 1 | 5.66 | 4.514661 | 1491 | 4746 | 135 | 4 | 1 | 1 | 1 | 1.36 | 21.76 | 3.00288e-05
2066 | 148 | 47.6 | 16.9 | 11.15 | 58.98 | 0.82 | 18.44 | 13.73081 | 5447 | 4758 | 49.4 | 12.73 | 1.52 | 0.66 | 0.84 | 4.3282 | 640.5736 | 0.000883991568
2067 | 864 | 115.4 | 43.11 | 25.52 | 110.85 | 0.82 | 43.27 | 33.17585 | 3808 | 4753 | 123.69 | 26.22 | 1.69 | 0.59 | 0.91 | 8.9148 | 7702.3872 | 0.01062929
2068 | 240 | 59.11 | 18.08 | 16.9 | 2.51 | 0.86 | 21.63 | 17.48521 | 6729 | 4761 | 33.69 | 16 | 1.07 | 0.94 | 0.88 | 5.44 | 1305.6 | 0.001801728
2069 | 1552 | 161.82 | 56.1 | 35.23 | 147.63 | 0.74 | 57.69 | 44.46426 | 8234 | 4754 | 146.31 | 38.67 | 1.59 | 0.63 | 0.9 | 13.1478 | 20405.3856 | 0.02815943
2070 | 192 | 55.6 | 23.04 | 10.61 | 145.2 | 0.78 | 23.32 | 15.63925 | 3785 | 4764 | 149.04 | 12.4 | 2.17 | 0.46 | 0.83 | 4.216 | 809.472 | 0.00111707136
2071 | 244 | 93.05 | 24.43 | 12.71 | 13.3 | 0.35 | 27.78 | 17.63032 | 8495 | 4771 | 30.26 | 16 | 1.92 | 0.52 | 0.67 | 5.44 | 1327.36 | 0.0018317568
2072 | 148 | 47.11 | 17.38 | 10.84 | 92.52 | 0.84 | 18.97 | 13.73081 | 5704 | 4764 | 108.43 | 12 | 1.6 | 0.62 | 0.85 | 4.08 | 603.84 | 0.0008332992
2073 | 144 | 47.11 | 15.88 | 11.55 | 8.61 | 0.82 | 17.2 | 13.54398 | 2671 | 4774 | 35.54 | 14 | 1.38 | 0.73 | 0.82 | 4.76 | 685.44 | 0.0009459072
2074 | 236 | 74.91 | 20.72 | 14.5 | 102.05 | 0.53 | 23.32 | 17.33889 | 7948 | 4769 | 120.96 | 17.65 | 1.43 | 0.7 | 0.79 | 6.001 | 1416.236 | 0.00195440568
2075 | 496 | 93.54 | 29.89 | 21.13 | 20.29 | 0.71 | 32.31 | 25.13657 | 7842 | 4779 | 21.8 | 23.77 | 1.41 | 0.71 | 0.85 | 8.0818 | 4008.5728 | 0.005531830464
2076 | 532 | 118.02 | 33.06 | 20.49 | 147.87 | 0.48 | 38.63 | 26.03281 | 3133 | 4776 | 158.75 | 29 | 1.61 | 0.62 | 0.7 | 9.86 | 5245.52 | 0.0072388176
2077 | 852 | 110.23 | 37.41 | 29 | 47.82 | 0.88 | 40 | 32.94466 | 647 | 4793 | 53.13 | 31.75 | 1.29 | 0.78 | 0.91 | 10.795 | 9197.34 | 0.0126923292
2078 | 1792 | 165.82 | 53.3 | 42.81 | 158.92 | 0.82 | 57.27 | 47.77868 | 7118 | 4785 | 155.22 | 45.64 | 1.25 | 0.8 | 0.92 | 15.5176 | 27807.5392 | 0.0383744
2079 | 264 | 77.74 | 23.01 | 14.61 | 149.06 | 0.55 | 25.06 | 18.33864 | 8494 | 4783 | 151.39 | 17.08 | 1.58 | 0.63 | 0.8 | 5.8072 | 1533.1008 | 0.002115679104
2080 | 476 | 84.57 | 27.19 | 22.29 | 0.29 | 0.84 | 30.59 | 24.62457 | 5268 | 4794 | 11.31 | 24 | 1.22 | 0.82 | 0.87 | 8.16 | 3884.16 | 0.0053601408
2081 | 624 | 123.68 | 41.57 | 19.11 | 138.81 | 0.51 | 45.34 | 28.19405 | 2202 | 4788 | 138.58 | 22.63 | 2.17 | 0.46 | 0.82 | 7.6942 | 4801.1808 | 0.006625629504
2082 | 256 | 58.43 | 19.26 | 16.92 | 115.33 | 0.94 | 21.54 | 18.05864 | 8381 | 4788 | 111.8 | 18 | 1.14 | 0.88 | 0.88 | 6.12 | 1566.72 | 0.0021620736
2083 | 20 | 15.31 | 6.29 | 4.05 | 108.43 | 1 | 7.21 | 5.047545 | 5243 | 4789 | 123.69 | 4 | 1.55 | 0.64 | 0.91 | 1.36 | 27.2 | 3.7536e-05
2084 | 220 | 56.28 | 18.11 | 15.47 | 3.57 | 0.87 | 20.59 | 16.74081 | 4786 | 4800 | 150.95 | 16 | 1.17 | 0.85 | 0.89 | 5.44 | 1196.8 | 0.001651584
2085 | 112 | 37.46 | 14.2 | 10.05 | 48.6 | 1 | 15.62 | 11.94467 | 6468 | 4805 | 39.81 | 11.31 | 1.41 | 0.71 | 0.9 | 3.8454 | 430.6848 | 0.000594345024
2086 | 100 | 34.63 | 12.93 | 9.85 | 114.97 | 1 | 14.42 | 11.28665 | 1591 | 4802 | 123.69 | 10 | 1.31 | 0.76 | 0.93 | 3.4 | 340 | 0.0004692
2087 | 168 | 56.77 | 19.17 | 11.16 | 40.42 | 0.66 | 21.63 | 14.62917 | 5377 | 4809 | 33.69 | 14 | 1.72 | 0.58 | 0.82 | 4.76 | 799.68 | 0.0011035584
2088 | 360 | 84.57 | 28.75 | 15.94 | 85.84 | 0.63 | 30.59 | 21.41492 | 6207 | 4820 | 78.69 | 18 | 1.8 | 0.55 | 0.81 | 6.12 | 2203.2 | 0.003040416
2089 | 1508 | 158.99 | 52.55 | 36.54 | 46.29 | 0.75 | 57.2 | 43.82943 | 1358 | 4831 | 53.53 | 39.18 | 1.44 | 0.7 | 0.89 | 13.3212 | 20088.3696 | 0.02772195
2090 | 132 | 47.11 | 18.66 | 9.01 | 68.47 | 0.75 | 18.97 | 12.96738 | 5456 | 4820 | 71.57 | 10.73 | 2.07 | 0.48 | 0.81 | 3.6482 | 481.5624 | 0.000664556112
2091 | 1020 | 128.37 | 45.36 | 28.63 | 47.58 | 0.78 | 48.41 | 36.04668 | 5577 | 4832 | 38.29 | 31.08 | 1.58 | 0.63 | 0.89 | 10.5672 | 10778.544 | 0.01487439072
2092 | 12 | 12.49 | 6.77 | 2.26 | 0 | 0.97 | 6.32 | 3.909811 | 7425 | 4815 | 161.57 | 2 | 3 | 0.33 | 1 | 0.68 | 8.16 | 1.12608e-05
2093 | 364 | 75.6 | 24.69 | 18.77 | 125.51 | 0.8 | 29.73 | 21.53356 | 1837 | 4818 | 132.27 | 21.86 | 1.31 | 0.76 | 0.85 | 7.4324 | 2705.3936 | 0.003733443168
2094 | 1080 | 124.57 | 41.55 | 33.09 | 1.02 | 0.87 | 43.86 | 37.09173 | 3019 | 4829 | 24.23 | 32 | 1.26 | 0.8 | 0.94 | 10.88 | 11750.4 | 0.016215552
2095 | 964 | 127.2 | 40.91 | 30 | 151.76 | 0.75 | 45.34 | 35.04319 | 6209 | 4822 | 138.58 | 32.97 | 1.36 | 0.73 | 0.88 | 11.2098 | 10806.2472 | 0.01491262
2096 | 320 | 66.91 | 20.92 | 19.48 | 83.34 | 0.9 | 23.41 | 20.19018 | 6730 | 4837 | 70.02 | 20 | 1.07 | 0.93 | 0.9 | 6.8 | 2176 | 0.00300288
2097 | 448 | 96.57 | 30.85 | 18.49 | 51.89 | 0.6 | 33.29 | 23.88934 | 7857 | 4843 | 57.26 | 23.26 | 1.67 | 0.6 | 0.81 | 7.9084 | 3542.9632 | 0.004889289216
2098 | 2236 | 174.51 | 56.84 | 50.09 | 161.96 | 0.92 | 59.36 | 53.37048 | 2591 | 4836 | 147.38 | 50 | 1.13 | 0.88 | 0.95 | 17 | 38012 | 0.05245656
2099 | 268 | 75.4 | 26.83 | 12.72 | 133.63 | 0.59 | 29.73 | 18.47705 | 6205 | 4837 | 132.27 | 14.14 | 2.11 | 0.47 | 0.82 | 4.8076 | 1288.4368 | 0.001778042784
2100 | 156 | 57.94 | 16.16 | 12.29 | 123.02 | 0.58 | 20 | 14.09703 | 2678 | 4837 | 126.87 | 13.74 | 1.31 | 0.76 | 0.79 | 4.6716 | 728.7696 | 0.001005702048
2101 | 428 | 82.91 | 27.83 | 19.58 | 141.79 | 0.78 | 31.24 | 23.35001 | 2121 | 4839 | 129.81 | 23.26 | 1.42 | 0.7 | 0.85 | 7.9084 | 3384.7952 | 0.004671017376
2102 | 228 | 53.94 | 20.25 | 14.34 | 147.73 | 0.98 | 21.63 | 17.04247 | 3248 | 4840 | 146.31 | 16 | 1.41 | 0.71 | 0.91 | 5.44 | 1240.32 | 0.0017116416
2103 | 208 | 63.6 | 26.16 | 10.12 | 57.16 | 0.65 | 26.08 | 16.27784 | 2957 | 4856 | 57.53 | 12.69 | 2.58 | 0.39 | 0.76 | 4.3146 | 897.4368 | 0.001238462784
2104 | 144 | 47.6 | 16.25 | 11.28 | 163.03 | 0.8 | 18.97 | 13.54398 | 7048 | 4849 | 161.57 | 13.28 | 1.44 | 0.69 | 0.8 | 4.5152 | 650.1888 | 0.000897260544
2105 | 112 | 38.63 | 14.99 | 9.51 | 106.28 | 0.94 | 16.12 | 11.94467 | 2093 | 4853 | 119.74 | 10 | 1.58 | 0.63 | 0.9 | 3.4 | 380.8 | 0.000525504
2106 | 152 | 49.94 | 17.78 | 10.88 | 101.84 | 0.77 | 19.7 | 13.91512 | 1875 | 4855 | 113.96 | 12 | 1.63 | 0.61 | 0.84 | 4.08 | 620.16 | 0.0008558208
2107 | 256 | 59.11 | 22.54 | 14.46 | 168.1 | 0.92 | 24.17 | 18.05864 | 2801 | 4857 | 155.56 | 14 | 1.56 | 0.64 | 0.93 | 4.76 | 1218.56 | 0.0016816128
2108 | 548 | 87.4 | 30.9 | 22.58 | 27.48 | 0.9 | 32.25 | 26.42138 | 7033 | 4869 | 29.74 | 23.85 | 1.37 | 0.73 | 0.91 | 8.109 | 4443.732 | 0.00613235016
2109 | 476 | 129.34 | 29.35 | 20.65 | 21.39 | 0.36 | 35.61 | 24.62457 | 7656 | 4871 | 38.16 | 25.93 | 1.42 | 0.7 | 0.74 | 8.8162 | 4196.5112 | 0.005791185456
2110 | 72 | 33.46 | 10.51 | 8.72 | 49.09 | 0.81 | 12.81 | 9.577043 | 2077 | 4866 | 51.34 | 9.9 | 1.21 | 0.83 | 0.84 | 3.366 | 242.352 | 0.00033444576
2111 | 12 | 11.31 | 4.73 | 3.23 | 45 | 1 | 5.66 | 3.909811 | 1925 | 4864 | 45 | 4 | 1.46 | 0.68 | 0.86 | 1.36 | 16.32 | 2.25216e-05
2112 | 44 | 25.46 | 8.96 | 6.26 | 151.48 | 0.85 | 10.77 | 7.486719 | 2088 | 4863 | 158.2 | 7.07 | 1.43 | 0.7 | 0.76 | 2.4038 | 105.7672 | 0.000145958736
2113 | 872 | 113.34 | 37.38 | 29.7 | 13.16 | 0.85 | 42.43 | 33.32909 | 7375 | 4874 | 8.13 | 31.06 | 1.26 | 0.79 | 0.89 | 10.5604 | 9208.6688 | 0.01270796
2114 | 224 | 105.05 | 19.16 | 14.88 | 122 | 0.26 | 27.78 | 16.89232 | 3408 | 4865 | 120.26 | 18 | 1.29 | 0.78 | 0.65 | 6.12 | 1370.88 | 0.0018918144
2115 | 88 | 39.11 | 12.19 | 9.19 | 91.12 | 0.72 | 14.56 | 10.58782 | 7068 | 4872 | 74.05 | 10 | 1.33 | 0.75 | 0.77 | 3.4 | 299.2 | 0.000412896
2116 | 428 | 81.25 | 26.56 | 20.52 | 62.66 | 0.81 | 29.73 | 23.35001 | 4876 | 4885 | 47.73 | 22.36 | 1.29 | 0.77 | 0.88 | 7.6024 | 3253.8272 | 0.004490281536
2117 | 368 | 73.25 | 28.67 | 16.34 | 52.84 | 0.86 | 30 | 21.65155 | 3288 | 4887 | 53.13 | 17.89 | 1.75 | 0.57 | 0.92 | 6.0826 | 2238.3968 | 0.003088987584
2118 | 1044 | 134.99 | 49.09 | 27.08 | 51.27 | 0.72 | 49.68 | 36.46829 | 3319 | 4896 | 49.9 | 28.94 | 1.81 | 0.55 | 0.88 | 9.8396 | 10272.5424 | 0.01417611
2119 | 1592 | 155.2 | 50.81 | 39.89 | 93.17 | 0.83 | 53.25 | 45.0336 | 7151 | 4876 | 124.29 | 39.7 | 1.27 | 0.79 | 0.94 | 13.498 | 21488.816 | 0.02965456608
2120 | 196 | 62.43 | 21.58 | 11.56 | 166.51 | 0.63 | 22.36 | 15.80131 | 2375 | 4885 | 153.43 | 13.15 | 1.87 | 0.54 | 0.82 | 4.471 | 876.316 | 0.00120931608
2121 | 144 | 45.94 | 14.88 | 12.32 | 128.82 | 0.86 | 17.2 | 13.54398 | 6942 | 4887 | 144.46 | 14 | 1.21 | 0.83 | 0.85 | 4.76 | 685.44 | 0.0009459072
2122 | 496 | 101.54 | 36.53 | 17.29 | 64.48 | 0.6 | 38.47 | 25.13657 | 7090 | 4903 | 62.1 | 21.02 | 2.11 | 0.47 | 0.83 | 7.1468 | 3544.8128 | 0.004891841664
2123 | 12 | 12.49 | 6.77 | 2.26 | 0 | 0.97 | 6.32 | 3.909811 | 1764 | 4888 | 161.57 | 2 | 3 | 0.33 | 1 | 0.68 | 8.16 | 1.12608e-05
2124 | 40 | 22.14 | 7.93 | 6.42 | 90 | 1 | 8.94 | 7.138306 | 8885 | 4891 | 116.57 | 6 | 1.24 | 0.81 | 0.91 | 2.04 | 81.6 | 0.000112608
2125 | 24 | 16.97 | 6.28 | 4.87 | 135 | 1 | 7.21 | 5.529308 | 477 | 4897 | 123.69 | 5.66 | 1.29 | 0.77 | 0.8 | 1.9244 | 46.1856 | 6.3736128e-05
2126 | 772 | 107.88 | 37.64 | 26.11 | 157.75 | 0.83 | 38.21 | 31.35984 | 915 | 4898 | 132.88 | 27.83 | 1.44 | 0.69 | 0.91 | 9.4622 | 7304.8184 | 0.01008065
2127 | 300 | 66.91 | 23.04 | 16.58 | 62.58 | 0.84 | 26.08 | 19.54906 | 3008 | 4910 | 57.53 | 18 | 1.39 | 0.72 | 0.89 | 6.12 | 1836 | 0.00253368
2128 | 388 | 86.23 | 31.77 | 15.55 | 37.34 | 0.66 | 32.8 | 22.23213 | 1055 | 4912 | 37.57 | 18.11 | 2.04 | 0.49 | 0.82 | 6.1574 | 2389.0712 | 0.003296918256
2129 | 312 | 78.23 | 27.43 | 14.48 | 172.95 | 0.64 | 31.05 | 19.9362 | 2063 | 4906 | 165.07 | 17.54 | 1.89 | 0.53 | 0.81 | 5.9636 | 1860.6432 | 0.002567687616
2130 | 2472 | 189.14 | 62.64 | 50.25 | 95.5 | 0.87 | 65.12 | 56.11635 | 1343 | 4908 | 100.62 | 52.77 | 1.25 | 0.8 | 0.93 | 17.9418 | 44352.1296 | 0.06120594
2131 | 540 | 85.25 | 28.77 | 23.89 | 106.36 | 0.93 | 31.3 | 26.22781 | 1785 | 4917 | 116.57 | 24 | 1.2 | 0.83 | 0.93 | 8.16 | 4406.4 | 0.006080832
2132 | 56 | 30.63 | 10.05 | 7.1 | 0 | 0.75 | 12.65 | 8.446158 | 6348 | 4919 | 161.57 | 8 | 1.42 | 0.71 | 0.78 | 2.72 | 152.32 | 0.0002102016
2133 | 60 | 27.8 | 9.55 | 8 | 104.53 | 0.98 | 11.66 | 8.742604 | 511 | 4918 | 120.96 | 8 | 1.19 | 0.84 | 0.86 | 2.72 | 163.2 | 0.000225216
2134 | 16 | 11.31 | 4.51 | 4.51 | 0 | 1 | 5.66 | 4.514661 | 2139 | 4920 | 135 | 4 | 1 | 1 | 1 | 1.36 | 21.76 | 3.00288e-05
2135 | 120 | 49.46 | 15.57 | 9.81 | 81.47 | 0.62 | 19.7 | 12.36391 | 1399 | 4930 | 66.04 | 10 | 1.59 | 0.63 | 0.81 | 3.4 | 408 | 0.00056304
2136 | 768 | 110.51 | 33.05 | 29.59 | 138.51 | 0.79 | 36.77 | 31.27849 | 6373 | 4927 | 157.62 | 31.11 | 1.12 | 0.9 | 0.88 | 10.5774 | 8123.4432 | 0.01121035
2137 | 728 | 111.88 | 31.77 | 29.18 | 107.18 | 0.73 | 37.2 | 30.45305 | 7989 | 4937 | 53.75 | 30 | 1.09 | 0.92 | 0.88 | 10.2 | 7425.6 | 0.010247328
2138 | 388 | 72.08 | 24.76 | 19.96 | 32.42 | 0.94 | 26.08 | 22.23213 | 8683 | 4933 | 57.53 | 21.21 | 1.24 | 0.81 | 0.91 | 7.2114 | 2798.0232 | 0.003861272016
2139 | 244 | 62.43 | 22.71 | 13.68 | 26.4 | 0.79 | 24.41 | 17.63032 | 8617 | 4930 | 34.99 | 15.69 | 1.66 | 0.6 | 0.87 | 5.3346 | 1301.6424 | 0.001796266512
2140 | 32 | 20.97 | 7.65 | 5.33 | 107.3 | 0.91 | 8.94 | 6.384695 | 6357 | 4924 | 116.57 | 6 | 1.44 | 0.7 | 0.84 | 2.04 | 65.28 | 9.00864e-05
2141 | 244 | 62.91 | 20.84 | 14.91 | 106.33 | 0.77 | 22.8 | 17.63032 | 2579 | 4925 | 105.26 | 17.26 | 1.4 | 0.72 | 0.84 | 5.8684 | 1431.8896 | 0.001976007648
2142 | 180 | 59.6 | 17.46 | 13.13 | 127.88 | 0.64 | 19.7 | 15.14263 | 2998 | 4928 | 156.04 | 16.09 | 1.33 | 0.75 | 0.75 | 5.4706 | 984.708 | 0.00135889704
2143 | 40 | 22.14 | 8.91 | 5.71 | 108.22 | 1 | 10 | 7.138306 | 6344 | 4928 | 126.87 | 6 | 1.56 | 0.64 | 0.91 | 2.04 | 81.6 | 0.000112608
2144 | 664 | 182.99 | 31.32 | 27 | 48.71 | 0.25 | 46.65 | 29.08367 | 1578 | 4946 | 30.96 | 32 | 1.16 | 0.86 | 0.61 | 10.88 | 7224.32 | 0.0099695616
2145 | 20 | 15.31 | 6.29 | 4.05 | 108.43 | 1 | 7.21 | 5.047545 | 1268 | 4935 | 123.69 | 4 | 1.55 | 0.64 | 0.91 | 1.36 | 27.2 | 3.7536e-05
2146 | 272 | 117.54 | 22.04 | 15.71 | 38.56 | 0.25 | 28.84 | 18.61442 | 8338 | 4947 | 33.69 | 23.26 | 1.4 | 0.71 | 0.56 | 7.9084 | 2151.0848 | 0.002968497024
2147 | 128 | 45.46 | 18.46 | 8.83 | 7.19 | 0.78 | 18.97 | 12.76939 | 2653 | 4942 | 18.43 | 9.86 | 2.09 | 0.48 | 0.85 | 3.3524 | 429.1072 | 0.000592167936
2148 | 328 | 107.88 | 26.29 | 15.88 | 131.66 | 0.35 | 31.24 | 20.441 | 7353 | 4938 | 129.81 | 21.27 | 1.66 | 0.6 | 0.69 | 7.2318 | 2372.0304 | 0.003273401952
2149 | 1168 | 142.99 | 50.72 | 29.32 | 29.85 | 0.72 | 53.85 | 38.57328 | 1278 | 4958 | 21.8 | 32.68 | 1.73 | 0.58 | 0.89 | 11.1112 | 12977.8816 | 0.01790948
2150 | 96 | 36.28 | 12.26 | 9.97 | 89.65 | 0.92 | 13.42 | 11.05862 | 4402 | 4940 | 116.57 | 11.63 | 1.23 | 0.81 | 0.83 | 3.9542 | 379.6032 | 0.000523852416
2151 | 2012 | 185.62 | 64.02 | 40.02 | 139.03 | 0.73 | 66.6 | 50.62665 | 7310 | 4943 | 131.35 | 43.84 | 1.6 | 0.63 | 0.91 | 14.9056 | 29990.0672 | 0.04138629
2152 | 228 | 77.74 | 19.31 | 15.03 | 31.46 | 0.47 | 23.32 | 17.04247 | 690 | 4953 | 59.04 | 18.86 | 1.29 | 0.78 | 0.72 | 6.4124 | 1462.0272 | 0.002017597536
2153 | 136 | 40.28 | 15.05 | 11.5 | 158.51 | 1 | 16.12 | 13.16239 | 5443 | 4949 | 150.26 | 12 | 1.31 | 0.76 | 0.91 | 4.08 | 554.88 | 0.0007657344
2154 | 500 | 135.68 | 27.67 | 23.01 | 96.99 | 0.34 | 33.53 | 25.23772 | 7062 | 4965 | 72.65 | 27.57 | 1.2 | 0.83 | 0.69 | 9.3738 | 4686.9 | 0.006467922
2155 | 156 | 46.63 | 16.79 | 11.83 | 39.14 | 0.9 | 19.8 | 14.09703 | 1604 | 4960 | 45 | 13.58 | 1.42 | 0.7 | 0.91 | 4.6172 | 720.2832 | 0.000993990816
2156 | 1568 | 281.22 | 56.74 | 35.19 | 88.34 | 0.25 | 62.1 | 44.69287 | 5118 | 4957 | 104.93 | 39.73 | 1.61 | 0.62 | 0.76 | 13.5082 | 21180.8576 | 0.02922958
2157 | 784 | 108.08 | 37.22 | 26.82 | 72.47 | 0.84 | 38.83 | 31.60263 | 2415 | 4974 | 55.49 | 27.62 | 1.39 | 0.72 | 0.91 | 9.3908 | 7362.3872 | 0.01016009
2158 | 916 | 130.71 | 39.76 | 29.34 | 153.12 | 0.67 | 45.34 | 34.15961 | 4207 | 4962 | 131.42 | 32.83 | 1.36 | 0.74 | 0.83 | 11.1622 | 10224.5752 | 0.01410991
2159 | 312 | 82.91 | 24.4 | 16.28 | 39.22 | 0.57 | 28.43 | 19.9362 | 994 | 4970 | 39.29 | 21.69 | 1.5 | 0.67 | 0.74 | 7.3746 | 2300.8752 | 0.003175207776
2160 | 100 | 34.63 | 12.51 | 10.17 | 98.54 | 1 | 13.42 | 11.28665 | 7655 | 4962 | 116.57 | 10 | 1.23 | 0.81 | 0.91 | 3.4 | 340 | 0.0004692
2161 | 136 | 44.28 | 14.83 | 11.68 | 37.12 | 0.87 | 17.2 | 13.16239 | 834 | 4971 | 54.46 | 13.1 | 1.27 | 0.79 | 0.86 | 4.454 | 605.744 | 0.00083592672
2162 | 24 | 19.31 | 7.44 | 4.11 | 90 | 0.81 | 8.25 | 5.529308 | 5110 | 4967 | 104.04 | 4 | 1.81 | 0.55 | 0.86 | 1.36 | 32.64 | 4.50432e-05
2163 | 48 | 27.8 | 11.01 | 5.55 | 57.49 | 0.78 | 12.81 | 7.819623 | 5863 | 4978 | 51.34 | 7.07 | 1.98 | 0.5 | 0.83 | 2.4038 | 115.3824 | 0.000159227712
2164 | 1868 | 289.5 | 56.82 | 41.86 | 148.3 | 0.28 | 63.66 | 48.78133 | 6666 | 4979 | 133.73 | 48.26 | 1.36 | 0.74 | 0.79 | 16.4084 | 30650.8912 | 0.04229823
2165 | 612 | 92.08 | 28.79 | 27.07 | 150.7 | 0.91 | 32.8 | 27.92164 | 695 | 4979 | 142.43 | 28 | 1.06 | 0.94 | 0.92 | 9.52 | 5826.24 | 0.0080402112
2166 | 348 | 91.4 | 29.43 | 15.06 | 67.69 | 0.52 | 34 | 21.05498 | 1316 | 4993 | 61.93 | 19.61 | 1.95 | 0.51 | 0.73 | 6.6674 | 2320.2552 | 0.003201952176
2167 | 216 | 70.91 | 19.44 | 14.15 | 135.65 | 0.54 | 25.06 | 16.58792 | 5863 | 4980 | 151.39 | 18.38 | 1.37 | 0.73 | 0.68 | 6.2492 | 1349.8272 | 0.001862761536
2168 | 64 | 26.63 | 9.93 | 8.21 | 0 | 1 | 10.77 | 9.029322 | 7380 | 4987 | 158.2 | 8 | 1.21 | 0.83 | 0.89 | 2.72 | 174.08 | 0.0002402304
2169 | 120 | 41.46 | 14.54 | 10.51 | 71.43 | 0.88 | 17.2 | 12.36391 | 5733 | 4997 | 54.46 | 10 | 1.38 | 0.72 | 0.88 | 3.4 | 408 | 0.00056304
2170 | 428 | 85.74 | 25.96 | 20.99 | 97.47 | 0.73 | 29.12 | 23.35001 | 6809 | 4989 | 105.95 | 22 | 1.24 | 0.81 | 0.88 | 7.48 | 3201.44 | 0.0044179872
2171 | 372 | 132.85 | 29.89 | 15.85 | 104.1 | 0.26 | 38.47 | 21.76891 | 6818 | 4989 | 117.9 | 21.32 | 1.89 | 0.53 | 0.6 | 7.2488 | 2696.5536 | 0.003721243968
2172 | 240 | 91.88 | 20.58 | 14.85 | 6.91 | 0.36 | 24.74 | 17.48521 | 7928 | 4996 | 14.04 | 18 | 1.39 | 0.72 | 0.68 | 6.12 | 1468.8 | 0.002026944
2173 | 48 | 23.8 | 10.05 | 6.08 | 45 | 1 | 11.31 | 7.819623 | 6592 | 4996 | 45 | 7.07 | 1.65 | 0.61 | 0.89 | 2.4038 | 115.3824 | 0.000159227712
2174 | 88 | 31.8 | 11.11 | 10.09 | 135 | 1 | 12.81 | 10.58782 | 7375 | 4992 | 128.66 | 10 | 1.1 | 0.91 | 0.94 | 3.4 | 299.2 | 0.000412896
2175 | 160 | 58.43 | 18.88 | 10.79 | 38.51 | 0.59 | 21.26 | 14.27661 | 1246 | 5006 | 48.81 | 13.64 | 1.75 | 0.57 | 0.73 | 4.6376 | 742.016 | 0.00102398208
2176 | 28 | 18.14 | 6.17 | 5.78 | 90 | 1 | 7.21 | 5.972335 | 1312 | 4999 | 123.69 | 6 | 1.07 | 0.94 | 0.88 | 2.04 | 57.12 | 7.88256e-05
2177 | 32 | 19.8 | 8.09 | 5.04 | 160.67 | 1 | 8.94 | 6.384695 | 1318 | 5000 | 153.43 | 6 | 1.61 | 0.62 | 0.8 | 2.04 | 65.28 | 9.00864e-05
2178 | 16 | 15.31 | 6.38 | 3.19 | 18.43 | 0.86 | 7.21 | 4.514661 | 6814 | 5004 | 33.69 | 4 | 2 | 0.5 | 0.8 | 1.36 | 21.76 | 3.00288e-05
2179 | 204 | 70.43 | 23.84 | 10.89 | 179.98 | 0.52 | 25.06 | 16.12056 | 7956 | 5002 | 151.39 | 12 | 2.19 | 0.46 | 0.78 | 4.08 | 832.32 | 0.0011486016
2180 | 112 | 71.4 | 13.24 | 10.77 | 112.47 | 0.28 | 18.44 | 11.94467 | 5021 | 5007 | 130.6 | 14 | 1.23 | 0.81 | 0.6 | 4.76 | 533.12 | 0.0007357056
2181 | 216 | 53.94 | 18.6 | 14.79 | 40.14 | 0.93 | 20 | 16.58792 | 7131 | 5016 | 36.87 | 16 | 1.26 | 0.8 | 0.89 | 5.44 | 1175.04 | 0.0016215552
2182 | 216 | 56.77 | 17.83 | 15.42 | 80.94 | 0.84 | 19.8 | 16.58792 | 736 | 5011 | 135 | 16 | 1.16 | 0.86 | 0.86 | 5.44 | 1175.04 | 0.0016215552
2183 | 132 | 45.94 | 15.43 | 10.89 | 149.41 | 0.79 | 17.2 | 12.96738 | 2771 | 5011 | 144.46 | 12.76 | 1.42 | 0.71 | 0.77 | 4.3384 | 572.6688 | 0.000790282944
2184 | 564 | 133.34 | 31.78 | 22.6 | 125.42 | 0.4 | 36.77 | 26.80432 | 3389 | 5012 | 112.38 | 28.03 | 1.41 | 0.71 | 0.71 | 9.5302 | 5375.0328 | 0.007417545264
2185 | 148 | 44.28 | 15.67 | 12.03 | 124.42 | 0.95 | 17.2 | 13.73081 | 8152 | 5013 | 125.54 | 13.31 | 1.3 | 0.77 | 0.88 | 4.5254 | 669.7592 | 0.000924267696
2186 | 68 | 32.28 | 10.7 | 8.09 | 96.79 | 0.82 | 12.65 | 9.307212 | 3387 | 5021 | 108.43 | 8 | 1.32 | 0.76 | 0.81 | 2.72 | 184.96 | 0.0002552448
2187 | 1376 | 152.17 | 55.48 | 31.58 | 146.51 | 0.75 | 56.85 | 41.86725 | 1336 | 5026 | 140.71 | 34.26 | 1.76 | 0.57 | 0.89 | 11.6484 | 16028.1984 | 0.02211891
2188 | 324 | 67.6 | 22.61 | 18.24 | 31.09 | 0.89 | 24.41 | 20.31598 | 2096 | 5029 | 34.99 | 20 | 1.24 | 0.81 | 0.89 | 6.8 | 2203.2 | 0.003040416
2189 | 300 | 63.11 | 20.95 | 18.23 | 83.74 | 0.95 | 23.32 | 19.54906 | 7626 | 5032 | 59.04 | 18 | 1.15 | 0.87 | 0.93 | 6.12 | 1836 | 0.00253368
2190 | 508 | 93.05 | 36.24 | 17.85 | 136.84 | 0.74 | 36.88 | 25.43882 | 4351 | 5029 | 130.6 | 21.21 | 2.03 | 0.49 | 0.84 | 7.2114 | 3663.3912 | 0.005055479856
2191 | 168 | 47.11 | 16.25 | 13.16 | 71.24 | 0.95 | 17.89 | 14.62917 | 1649 | 5038 | 63.43 | 14 | 1.24 | 0.81 | 0.89 | 4.76 | 799.68 | 0.0011035584
2192 | 696 | 106.71 | 36.6 | 24.21 | 160.89 | 0.77 | 39.85 | 29.77624 | 3957 | 5036 | 162.47 | 27.45 | 1.51 | 0.66 | 0.87 | 9.333 | 6495.768 | 0.00896415984
2193 | 56 | 29.46 | 9.34 | 7.64 | 169.21 | 0.81 | 10.77 | 8.446158 | 8033 | 5033 | 158.2 | 8 | 1.22 | 0.82 | 0.8 | 2.72 | 152.32 | 0.0002102016
2194 | 40 | 23.8 | 9.72 | 5.24 | 53.85 | 0.89 | 11.31 | 7.138306 | 664 | 5037 | 45 | 6.96 | 1.85 | 0.54 | 0.8 | 2.3664 | 94.656 | 0.00013062528
2195 | 88 | 33.46 | 12.27 | 9.13 | 79.12 | 0.99 | 13.42 | 10.58782 | 6154 | 5040 | 63.43 | 10 | 1.34 | 0.74 | 0.86 | 3.4 | 299.2 | 0.000412896
2196 | 428 | 78.43 | 26.8 | 20.33 | 133 | 0.87 | 29.73 | 23.35001 | 2033 | 5036 | 132.27 | 22.28 | 1.32 | 0.76 | 0.9 | 7.5752 | 3242.1856 | 0.004474216128
2197 | 56 | 24.97 | 8.53 | 8.36 | 2.771e-13 | 1 | 10 | 8.446158 | 669 | 5039 | 126.87 | 8 | 1.02 | 0.98 | 0.93 | 2.72 | 152.32 | 0.0002102016
2198 | 200 | 64.08 | 20.46 | 12.44 | 37 | 0.61 | 21.63 | 15.96174 | 1072 | 5050 | 33.69 | 14.8 | 1.64 | 0.61 | 0.81 | 5.032 | 1006.4 | 0.001388832
2199 | 508 | 90.71 | 28.17 | 22.96 | 8.53 | 0.78 | 32.56 | 25.43882 | 7225 | 5051 | 169.38 | 25.94 | 1.23 | 0.82 | 0.86 | 8.8196 | 4480.3568 | 0.006182892384
2200 | 260 | 68.77 | 22.14 | 14.95 | 64.28 | 0.69 | 24.41 | 18.19918 | 5358 | 5059 | 55.01 | 18.61 | 1.48 | 0.68 | 0.77 | 6.3274 | 1645.124 | 0.00227027112
2201 | 416 | 74.91 | 24.77 | 21.38 | 60.86 | 0.93 | 26.83 | 23.02035 | 1840 | 5066 | 63.43 | 22.63 | 1.16 | 0.86 | 0.91 | 7.6942 | 3200.7872 | 0.004417086336
2202 | 144 | 45.94 | 15.58 | 11.77 | 147.73 | 0.86 | 18.87 | 13.54398 | 2304 | 5055 | 147.99 | 14 | 1.32 | 0.76 | 0.82 | 4.76 | 685.44 | 0.0009459072
2203 | 512 | 93.74 | 33.69 | 19.35 | 142.21 | 0.73 | 36.88 | 25.53878 | 612 | 5056 | 130.6 | 23.26 | 1.74 | 0.57 | 0.84 | 7.9084 | 4049.1008 | 0.005587759104
2204 | 472 | 84.57 | 27.09 | 22.18 | 160.58 | 0.83 | 29.53 | 24.52089 | 2740 | 5058 | 151.7 | 24 | 1.22 | 0.82 | 0.88 | 8.16 | 3851.52 | 0.0053150976
2205 | 928 | 117.54 | 36.18 | 32.66 | 143.9 | 0.84 | 38.21 | 34.38264 | 2947 | 5061 | 132.88 | 34.39 | 1.11 | 0.9 | 0.9 | 11.6926 | 10850.7328 | 0.01497401
2206 | 864 | 134.71 | 37.62 | 29.24 | 14.13 | 0.6 | 42.19 | 33.17585 | 5818 | 5062 | 148.57 | 31.56 | 1.29 | 0.78 | 0.84 | 10.7304 | 9271.0656 | 0.01279407
2207 | 140 | 48.28 | 17.75 | 10.04 | 147.12 | 0.75 | 20 | 13.35455 | 4574 | 5060 | 143.13 | 12.76 | 1.77 | 0.57 | 0.82 | 4.3384 | 607.376 | 0.00083817888
2208 | 116 | 37.46 | 13.1 | 11.28 | 35.45 | 1 | 14.42 | 12.1561 | 4886 | 5065 | 33.69 | 12 | 1.16 | 0.86 | 0.91 | 4.08 | 473.28 | 0.0006531264
2209 | 184 | 54.43 | 20.63 | 11.35 | 47.52 | 0.78 | 22.36 | 15.30996 | 7636 | 5070 | 63.43 | 12.73 | 1.82 | 0.55 | 0.84 | 4.3282 | 796.3888 | 0.001099016544
2210 | 160 | 57.25 | 21.5 | 9.47 | 166.91 | 0.61 | 22.36 | 14.27661 | 7817 | 5061 | 153.43 | 11.77 | 2.27 | 0.44 | 0.81 | 4.0018 | 640.288 | 0.00088359744
2211 | 212 | 58.91 | 17.85 | 15.13 | 114.81 | 0.77 | 20.88 | 16.43361 | 1558 | 5061 | 106.7 | 16.97 | 1.18 | 0.85 | 0.82 | 5.7698 | 1223.1976 | 0.001688012688
2212 | 204 | 77.25 | 17.62 | 14.74 | 56.35 | 0.43 | 21.26 | 16.12056 | 582 | 5073 | 41.19 | 18 | 1.2 | 0.84 | 0.77 | 6.12 | 1248.48 | 0.0017229024
2213 | 168 | 57.94 | 20.97 | 10.2 | 11.52 | 0.63 | 22.36 | 14.62917 | 1536 | 5072 | 26.57 | 12 | 2.06 | 0.49 | 0.79 | 4.08 | 685.44 | 0.0009459072
2214 | 76 | 34.63 | 11.49 | 8.42 | 92.71 | 0.8 | 13.42 | 9.839476 | 4578 | 5067 | 116.57 | 9.81 | 1.37 | 0.73 | 0.79 | 3.3354 | 253.4904 | 0.000349816752
2215 | 448 | 84.57 | 29.02 | 19.66 | 38.85 | 0.79 | 31.62 | 23.88934 | 6169 | 5081 | 34.7 | 22.63 | 1.48 | 0.68 | 0.87 | 7.6942 | 3447.0016 | 0.004756862208
2216 | 240 | 75.4 | 24.48 | 12.48 | 11.9 | 0.53 | 28.64 | 17.48521 | 3096 | 5079 | 12.09 | 15.12 | 1.96 | 0.51 | 0.75 | 5.1408 | 1233.792 | 0.00170263296
2217 | 748 | 151.48 | 39.12 | 24.35 | 117.25 | 0.41 | 49.4 | 30.86853 | 7641 | 5081 | 121.76 | 30.59 | 1.61 | 0.62 | 0.64 | 10.4006 | 7779.6488 | 0.01073592
2218 | 416 | 88.77 | 27.64 | 19.16 | 161.06 | 0.66 | 31.24 | 23.02035 | 1374 | 5087 | 140.19 | 20.87 | 1.44 | 0.69 | 0.87 | 7.0958 | 2951.8528 | 0.004073556864
2219 | 12 | 11.31 | 4.73 | 3.23 | 135 | 1 | 5.66 | 3.909811 | 6855 | 5086 | 135 | 4 | 1.46 | 0.68 | 0.86 | 1.36 | 16.32 | 2.25216e-05
2220 | 16 | 15.31 | 6.38 | 3.19 | 71.57 | 0.86 | 7.21 | 4.514661 | 4631 | 5093 | 56.31 | 4 | 2 | 0.5 | 0.8 | 1.36 | 21.76 | 3.00288e-05
2221 | 88 | 32.97 | 12.79 | 8.76 | 90 | 1 | 13.42 | 10.58782 | 6857 | 5093 | 116.57 | 8 | 1.46 | 0.69 | 0.96 | 2.72 | 239.36 | 0.0003303168
2222 | 64 | 27.31 | 9.03 | 9.03 | 0 | 1 | 11.31 | 9.029322 | 5205 | 5097 | 135 | 8 | 1 | 1 | 1 | 2.72 | 174.08 | 0.0002402304
2223 | 292 | 106.71 | 29.16 | 12.75 | 38.03 | 0.32 | 34.06 | 19.28664 | 954 | 5114 | 49.76 | 18.78 | 2.29 | 0.44 | 0.63 | 6.3852 | 1864.4784 | 0.002572980192
2224 | 16 | 15.31 | 5.47 | 3.73 | 90 | 0.86 | 6.32 | 4.514661 | 1781 | 5101 | 108.43 | 4 | 1.47 | 0.68 | 0.8 | 1.36 | 21.76 | 3.00288e-05
2225 | 1340 | 170.79 | 60.78 | 28.07 | 142.03 | 0.58 | 61.06 | 41.31593 | 5609 | 5104 | 148.39 | 32.17 | 2.16 | 0.46 | 0.85 | 10.9378 | 14656.652 | 0.02022617976
2226 | 96 | 35.11 | 13.89 | 8.8 | 134.24 | 0.98 | 15.62 | 11.05862 | 2218 | 5106 | 129.81 | 9.9 | 1.58 | 0.63 | 0.86 | 3.366 | 323.136 | 0.00044592768
2227 | 432 | 103.88 | 24.89 | 22.1 | 23.5 | 0.5 | 28.84 | 23.45887 | 7346 | 5116 | 33.69 | 24 | 1.13 | 0.89 | 0.85 | 8.16 | 3525.12 | 0.0048646656
2228 | 824 | 110.23 | 41.92 | 25.03 | 176.79 | 0.85 | 43.17 | 32.39879 | 7562 | 5111 | 166.61 | 24 | 1.67 | 0.6 | 0.94 | 8.16 | 6723.84 | 0.0092788992
2229 | 56 | 24.97 | 8.95 | 7.96 | 180 | 1 | 10 | 8.446158 | 6940 | 5108 | 126.87 | 8 | 1.12 | 0.89 | 0.93 | 2.72 | 152.32 | 0.0002102016
2230 | 108 | 59.6 | 15.63 | 8.8 | 40.13 | 0.38 | 21.63 | 11.72943 | 5340 | 5115 | 33.69 | 14.86 | 1.78 | 0.56 | 0.53 | 5.0524 | 545.6592 | 0.000753009696
2231 | 180 | 52.77 | 19.99 | 11.46 | 93.37 | 0.81 | 20.88 | 15.14263 | 745 | 5113 | 106.7 | 12 | 1.74 | 0.57 | 0.87 | 4.08 | 734.4 | 0.001013472
2232 | 16 | 15.31 | 5.47 | 3.73 | 90 | 0.86 | 6.32 | 4.514661 | 964 | 5113 | 108.43 | 4 | 1.47 | 0.68 | 0.8 | 1.36 | 21.76 | 3.00288e-05
2233 | 200 | 51.6 | 18.43 | 13.81 | 174.19 | 0.94 | 19.7 | 15.96174 | 1556 | 5118 | 156.04 | 14 | 1.33 | 0.75 | 0.91 | 4.76 | 952 | 0.00131376
2234 | 124 | 48.28 | 18.54 | 8.52 | 43.01 | 0.67 | 21.26 | 12.56828 | 810 | 5126 | 41.19 | 11.24 | 2.18 | 0.46 | 0.77 | 3.8216 | 473.8784 | 0.000653952192
2235 | 212 | 57.94 | 19.38 | 13.93 | 64.08 | 0.79 | 21.63 | 16.43361 | 5112 | 5130 | 56.31 | 15.81 | 1.39 | 0.72 | 0.88 | 5.3754 | 1139.5848 | 0.001572627024
2236 | 152 | 57.46 | 24.16 | 8.01 | 15.55 | 0.58 | 25.06 | 13.91512 | 3479 | 5131 | 28.61 | 10.19 | 3.02 | 0.33 | 0.8 | 3.4646 | 526.6192 | 0.000726734496
2237 | 76 | 48.77 | 19.6 | 4.94 | 129.63 | 0.4 | 21.26 | 9.839476 | 8118 | 5127 | 131.19 | 7.43 | 3.97 | 0.25 | 0.58 | 2.5262 | 191.9912 | 0.000264947856
2238 | 540 | 89.25 | 28.18 | 24.4 | 96.72 | 0.85 | 30.53 | 26.22781 | 4784 | 5141 | 58.39 | 25.71 | 1.15 | 0.87 | 0.89 | 8.7414 | 4720.356 | 0.00651409128
2239 | 216 | 86.23 | 25.28 | 10.88 | 171.88 | 0.37 | 26.68 | 16.58792 | 5060 | 5131 | 167.01 | 13.15 | 2.32 | 0.43 | 0.73 | 4.471 | 965.736 | 0.00133271568
2240 | 268 | 66.43 | 23.04 | 14.81 | 174.17 | 0.76 | 24.17 | 18.47705 | 6552 | 5129 | 155.56 | 16 | 1.56 | 0.64 | 0.85 | 5.44 | 1457.92 | 0.0020119296
2241 | 180 | 78.91 | 22.21 | 10.32 | 82.54 | 0.36 | 30.46 | 15.14263 | 8112 | 5143 | 66.8 | 15.74 | 2.15 | 0.46 | 0.53 | 5.3516 | 963.288 | 0.00132933744
2242 | 336 | 73.74 | 21.39 | 20 | 61.7 | 0.78 | 25.61 | 20.68878 | 1235 | 5142 | 38.66 | 22 | 1.07 | 0.94 | 0.82 | 7.48 | 2513.28 | 0.0034683264
2243 | 84 | 33.46 | 12.01 | 8.91 | 62.84 | 0.94 | 13.42 | 10.34439 | 2950 | 5142 | 63.43 | 10 | 1.35 | 0.74 | 0.84 | 3.4 | 285.6 | 0.000394128
2244 | 116 | 39.11 | 15.7 | 9.41 | 173.72 | 0.95 | 16.49 | 12.1561 | 3293 | 5144 | 165.96 | 10 | 1.67 | 0.6 | 0.88 | 3.4 | 394.4 | 0.000544272
2245 | 244 | 82.23 | 23.85 | 13.02 | 152.96 | 0.45 | 26.83 | 17.63032 | 5228 | 5144 | 153.43 | 16.98 | 1.83 | 0.55 | 0.72 | 5.7732 | 1408.6608 | 0.001943951904
2246 | 1404 | 186.79 | 58.09 | 30.78 | 124.52 | 0.51 | 67.08 | 42.29108 | 3858 | 5144 | 116.57 | 34.26 | 1.89 | 0.53 | 0.78 | 11.6484 | 16354.3536 | 0.02256901
2247 | 84 | 32.28 | 12.95 | 8.26 | 144.45 | 1 | 14.42 | 10.34439 | 8058 | 5148 | 146.31 | 9.84 | 1.57 | 0.64 | 0.86 | 3.3456 | 281.0304 | 0.000387821952
2248 | 1120 | 131.2 | 48.91 | 29.16 | 164.37 | 0.82 | 50 | 37.77237 | 6957 | 5153 | 163.74 | 31.4 | 1.68 | 0.6 | 0.9 | 10.676 | 11957.12 | 0.0165008256
2249 | 80 | 33.46 | 12.02 | 8.48 | 116.04 | 0.9 | 13.42 | 10.09509 | 1610 | 5150 | 116.57 | 9.84 | 1.42 | 0.71 | 0.85 | 3.3456 | 267.648 | 0.00036935424
2250 | 560 | 96.57 | 27.95 | 25.51 | 149.26 | 0.75 | 32.25 | 26.7091 | 656 | 5151 | 119.74 | 27.04 | 1.1 | 0.91 | 0.87 | 9.1936 | 5148.416 | 0.00710481408
2251 | 240 | 73.74 | 19.15 | 15.96 | 163.44 | 0.55 | 21.63 | 17.48521 | 7492 | 5153 | 123.69 | 18 | 1.2 | 0.83 | 0.8 | 6.12 | 1468.8 | 0.002026944
2252 | 688 | 136.85 | 36.05 | 24.3 | 58.12 | 0.46 | 39.45 | 29.60461 | 8287 | 5177 | 59.53 | 26.87 | 1.48 | 0.67 | 0.86 | 9.1358 | 6285.4304 | 0.008673893952
2253 | 32 | 18.14 | 7.08 | 5.76 | 45 | 1 | 8.49 | 6.384695 | 7415 | 5165 | 45 | 6 | 1.23 | 0.81 | 0.94 | 2.04 | 65.28 | 9.00864e-05
2254 | 580 | 99.4 | 31.56 | 23.4 | 11.29 | 0.74 | 34.99 | 27.18186 | 7443 | 5173 | 30.96 | 24 | 1.35 | 0.74 | 0.86 | 8.16 | 4732.8 | 0.006531264
2255 | 88 | 43.8 | 14.05 | 7.98 | 28.7 | 0.58 | 17.2 | 10.58782 | 7528 | 5170 | 35.54 | 11.32 | 1.76 | 0.57 | 0.69 | 3.8488 | 338.6944 | 0.000467398272
2256 | 768 | 112.57 | 35.5 | 27.54 | 104.7 | 0.76 | 39.7 | 31.27849 | 7630 | 5170 | 139.09 | 28.61 | 1.29 | 0.78 | 0.89 | 9.7274 | 7470.6432 | 0.01030949
2257 | 332 | 86.23 | 27.53 | 15.35 | 98.4 | 0.56 | 32.56 | 20.56526 | 3875 | 5168 | 100.62 | 19.9 | 1.79 | 0.56 | 0.75 | 6.766 | 2246.312 | 0.00309991056
2258 | 1552 | 247.08 | 49.61 | 39.83 | 143.21 | 0.32 | 57.31 | 44.46426 | 4037 | 5171 | 150.75 | 44.24 | 1.25 | 0.8 | 0.77 | 15.0416 | 23344.5632 | 0.0322155
2259 | 968 | 214.59 | 49.24 | 25.03 | 141.07 | 0.26 | 59.09 | 35.11582 | 2705 | 5179 | 156.04 | 38.81 | 1.97 | 0.51 | 0.53 | 13.1954 | 12773.1472 | 0.01762694
2260 | 800 | 207.08 | 37.5 | 27.16 | 23.34 | 0.23 | 50.6 | 31.92348 | 7160 | 5183 | 161.57 | 40.17 | 1.38 | 0.72 | 0.51 | 13.6578 | 10926.24 | 0.0150782112
2261 | 716 | 130.51 | 36.17 | 25.2 | 175.59 | 0.53 | 43.08 | 30.20102 | 7232 | 5182 | 158.2 | 31.45 | 1.44 | 0.7 | 0.76 | 10.693 | 7656.188 | 0.01056553944
2262 | 312 | 122.02 | 26.36 | 15.07 | 38.99 | 0.26 | 33.29 | 19.9362 | 7704 | 5188 | 32.74 | 22.19 | 1.75 | 0.57 | 0.58 | 7.5446 | 2353.9152 | 0.003248402976
2263 | 64 | 32.28 | 11.16 | 7.3 | 15.76 | 0.77 | 13.42 | 9.029322 | 7194 | 5181 | 26.57 | 8 | 1.53 | 0.65 | 0.78 | 2.72 | 174.08 | 0.0002402304
2264 | 12 | 11.31 | 4.73 | 3.23 | 135 | 1 | 5.66 | 3.909811 | 7734 | 5177 | 135 | 4 | 1.46 | 0.68 | 0.86 | 1.36 | 16.32 | 2.25216e-05
2265 | 64 | 27.31 | 9.03 | 9.03 | 0 | 1 | 11.31 | 9.029322 | 1986 | 5180 | 135 | 8 | 1 | 1 | 1 | 2.72 | 174.08 | 0.0002402304
2266 | 868 | 113.54 | 36.24 | 30.49 | 103.5 | 0.85 | 38.21 | 33.25256 | 4449 | 5180 | 96.01 | 32 | 1.19 | 0.84 | 0.91 | 10.88 | 9443.84 | 0.0130324992
2267 | 268 | 72.77 | 29.22 | 11.68 | 179.73 | 0.64 | 29.12 | 18.47705 | 7731 | 5186 | 15.95 | 12 | 2.5 | 0.4 | 0.85 | 4.08 | 1093.44 | 0.0015089472
2268 | 1368 | 144.85 | 46.99 | 37.07 | 79.19 | 0.82 | 48.7 | 41.74536 | 2120 | 5204 | 70.82 | 37.81 | 1.27 | 0.79 | 0.93 | 12.8554 | 17586.1872 | 0.02426894
2269 | 180 | 62.91 | 27.03 | 8.48 | 132.94 | 0.57 | 29.73 | 15.14263 | 2704 | 5184 | 132.27 | 11.24 | 3.19 | 0.31 | 0.77 | 3.8216 | 687.888 | 0.00094928544
2270 | 96 | 40.28 | 16.69 | 7.32 | 129.08 | 0.74 | 18.44 | 11.05862 | 2508 | 5185 | 130.6 | 8.88 | 2.28 | 0.44 | 0.8 | 3.0192 | 289.8432 | 0.000399983616
2271 | 48 | 24.97 | 9.82 | 6.22 | 99.42 | 0.97 | 10.77 | 7.819623 | 2499 | 5189 | 111.8 | 6 | 1.58 | 0.63 | 0.89 | 2.04 | 97.92 | 0.0001351296
2272 | 80 | 34.63 | 14.54 | 7 | 3.76 | 0.84 | 14.56 | 10.09509 | 7171 | 5195 | 164.05 | 8 | 2.08 | 0.48 | 0.83 | 2.72 | 217.6 | 0.000300288
2273 | 20 | 15.31 | 6.29 | 4.05 | 161.57 | 1 | 7.21 | 5.047545 | 2510 | 5195 | 146.31 | 4 | 1.55 | 0.64 | 0.91 | 1.36 | 27.2 | 3.7536e-05
2274 | 416 | 85.74 | 28.83 | 18.37 | 150.64 | 0.71 | 32.25 | 23.02035 | 3475 | 5199 | 150.26 | 22.53 | 1.57 | 0.64 | 0.82 | 7.6602 | 3186.6432 | 0.004397567616
2275 | 460 | 105.05 | 29.46 | 19.88 | 8.6 | 0.52 | 33.53 | 24.20717 | 3012 | 5207 | 17.35 | 24 | 1.48 | 0.67 | 0.78 | 8.16 | 3753.6 | 0.005179968
2276 | 236 | 60.77 | 20.4 | 14.73 | 159.11 | 0.8 | 22.63 | 17.33889 | 8496 | 5197 | 135 | 16 | 1.38 | 0.72 | 0.86 | 5.44 | 1283.84 | 0.0017716992
2277 | 92 | 33.46 | 13.14 | 8.92 | 146.69 | 1 | 14.42 | 10.82578 | 2084 | 5199 | 146.31 | 9.9 | 1.47 | 0.68 | 0.9 | 3.366 | 309.672 | 0.00042734736
2278 | 252 | 72.57 | 25.44 | 12.61 | 62.06 | 0.6 | 27.86 | 17.91701 | 941 | 5214 | 68.96 | 16.44 | 2.02 | 0.5 | 0.79 | 5.5896 | 1408.5792 | 0.001943839296
2279 | 12 | 16.97 | 4.89 | 3.12 | 90 | 0.52 | 6.32 | 3.909811 | 8496 | 5205 | 108.43 | 4 | 1.57 | 0.64 | 0.6 | 1.36 | 16.32 | 2.25216e-05
2280 | 332 | 69.25 | 23.04 | 18.35 | 80.1 | 0.87 | 25.3 | 20.56526 | 670 | 5218 | 71.57 | 20 | 1.26 | 0.8 | 0.87 | 6.8 | 2257.6 | 0.003115488
2281 | 160 | 55.6 | 17.26 | 11.8 | 103.18 | 0.65 | 20.59 | 14.27661 | 7168 | 5210 | 119.05 | 14 | 1.46 | 0.68 | 0.73 | 4.76 | 761.6 | 0.001051008
2282 | 1452 | 148.37 | 51.52 | 35.88 | 70.38 | 0.83 | 53.67 | 43.00792 | 3147 | 5234 | 63.43 | 37.76 | 1.44 | 0.7 | 0.92 | 12.8384 | 18641.3568 | 0.02572507
2283 | 48 | 30.63 | 10.45 | 5.85 | 169.05 | 0.64 | 12.65 | 7.819623 | 3614 | 5212 | 161.57 | 8 | 1.79 | 0.56 | 0.69 | 2.72 | 130.56 | 0.0001801728
2284 | 180 | 51.11 | 20.52 | 11.17 | 106.42 | 0.87 | 21.54 | 15.14263 | 6485 | 5212 | 111.8 | 12 | 1.84 | 0.54 | 0.88 | 4.08 | 734.4 | 0.001013472
2285 | 948 | 117.05 | 39.69 | 30.41 | 158.13 | 0.87 | 41.18 | 34.75116 | 1320 | 5214 | 150.95 | 32 | 1.31 | 0.77 | 0.92 | 10.88 | 10314.24 | 0.0142336512
2286 | 1736 | 167.48 | 56.56 | 39.08 | 26.72 | 0.78 | 59.46 | 47.02622 | 2756 | 5231 | 19.65 | 42.92 | 1.45 | 0.69 | 0.91 | 14.5928 | 25333.1008 | 0.03495968
2287 | 380 | 94.23 | 26.87 | 18.01 | 78.67 | 0.54 | 29.73 | 22.00174 | 4933 | 5228 | 70.35 | 20 | 1.49 | 0.67 | 0.83 | 6.8 | 2584 | 0.00356592
2288 | 1088 | 132.37 | 43.41 | 31.91 | 83.76 | 0.78 | 45.61 | 37.22885 | 7826 | 5214 | 105.26 | 33.52 | 1.36 | 0.74 | 0.88 | 11.3968 | 12399.7184 | 0.01711161
2289 | 392 | 94.23 | 27.89 | 17.9 | 159.82 | 0.55 | 34.93 | 22.34643 | 8140 | 5218 | 156.37 | 22 | 1.56 | 0.64 | 0.74 | 7.48 | 2932.16 | 0.0040463808
2290 | 344 | 85.54 | 23.78 | 18.42 | 113.33 | 0.59 | 28.43 | 20.93362 | 947 | 5219 | 140.71 | 22.82 | 1.29 | 0.77 | 0.75 | 7.7588 | 2669.0272 | 0.003683257536
2291 | 988 | 117.05 | 39.2 | 32.09 | 38.6 | 0.91 | 42.8 | 35.47673 | 1077 | 5239 | 52.59 | 33.94 | 1.22 | 0.82 | 0.93 | 11.5396 | 11401.1248 | 0.01573355
2292 | 304 | 64.77 | 22.75 | 17.01 | 115.51 | 0.91 | 25.06 | 19.67895 | 2430 | 5221 | 118.61 | 18 | 1.34 | 0.75 | 0.9 | 6.12 | 1860.48 | 0.0025674624
2293 | 36 | 22.14 | 7.85 | 5.84 | 101.98 | 0.92 | 8.94 | 6.771992 | 6491 | 5224 | 116.57 | 6 | 1.34 | 0.74 | 0.86 | 2.04 | 73.44 | 0.0001013472
2294 | 728 | 118.71 | 39.83 | 23.27 | 66.05 | 0.65 | 41.76 | 30.45305 | 2180 | 5245 | 73.3 | 27.3 | 1.71 | 0.58 | 0.81 | 9.282 | 6757.296 | 0.00932506848
2295 | 296 | 64.77 | 21.15 | 17.82 | 129.07 | 0.89 | 24.08 | 19.41829 | 1036 | 5232 | 131.63 | 18 | 1.19 | 0.84 | 0.9 | 6.12 | 1811.52 | 0.0024998976
2296 | 684 | 122.51 | 32.71 | 26.63 | 87.86 | 0.57 | 36.06 | 29.51843 | 1187 | 5232 | 109.44 | 28 | 1.23 | 0.81 | 0.85 | 9.52 | 6511.68 | 0.0089861184
2297 | 412 | 81.74 | 26.2 | 20.02 | 101.89 | 0.77 | 29.53 | 22.9094 | 7364 | 5235 | 118.3 | 22.14 | 1.31 | 0.76 | 0.85 | 7.5276 | 3101.3712 | 0.004279892256
2298 | 20 | 15.31 | 6.29 | 4.05 | 108.43 | 1 | 7.21 | 5.047545 | 6214 | 5236 | 123.69 | 4 | 1.55 | 0.64 | 0.91 | 1.36 | 27.2 | 3.7536e-05
2299 | 24 | 18.14 | 5.86 | 5.21 | 153.43 | 0.92 | 7.21 | 5.529308 | 8272 | 5241 | 123.69 | 6 | 1.12 | 0.89 | 0.8 | 2.04 | 48.96 | 6.75648e-05
2300 | 340 | 101.54 | 31.78 | 13.62 | 102.52 | 0.41 | 36.06 | 20.81156 | 5589 | 5248 | 109.44 | 18.97 | 2.33 | 0.43 | 0.62 | 6.4498 | 2192.932 | 0.00302624616
2301 | 212 | 54.43 | 17.51 | 15.41 | 118.56 | 0.9 | 18.97 | 16.43361 | 5350 | 5253 | 108.43 | 16.97 | 1.14 | 0.88 | 0.87 | 5.7698 | 1223.1976 | 0.001688012688
2302 | 228 | 69.25 | 21.41 | 13.56 | 171.21 | 0.6 | 23.41 | 17.04247 | 7131 | 5259 | 19.98 | 15.78 | 1.58 | 0.63 | 0.76 | 5.3652 | 1223.2656 | 0.001688106528
2303 | 12 | 11.31 | 4.73 | 3.23 | 135 | 1 | 5.66 | 3.909811 | 1507 | 5255 | 135 | 4 | 1.46 | 0.68 | 0.86 | 1.36 | 16.32 | 2.25216e-05
2304 | 148 | 47.11 | 17.2 | 10.95 | 124.14 | 0.84 | 18.87 | 13.73081 | 6265 | 5258 | 122.01 | 13.03 | 1.57 | 0.64 | 0.83 | 4.4302 | 655.6696 | 0.000904824048
2305 | 944 | 179.48 | 51.68 | 23.26 | 78.5 | 0.37 | 59.67 | 34.67777 | 1787 | 5291 | 76.43 | 29.25 | 2.22 | 0.45 | 0.76 | 9.945 | 9388.08 | 0.0129555504
2306 | 396 | 80.57 | 24.64 | 20.46 | 175.12 | 0.77 | 27.2 | 22.46016 | 1739 | 5266 | 143.97 | 22 | 1.2 | 0.83 | 0.86 | 7.48 | 2962.08 | 0.0040876704
2307 | 260 | 63.11 | 20.23 | 16.37 | 72.67 | 0.82 | 23.41 | 18.19918 | 5874 | 5276 | 70.02 | 16 | 1.24 | 0.81 | 0.89 | 5.44 | 1414.4 | 0.001951872
2308 | 388 | 82.91 | 29.34 | 16.83 | 134.55 | 0.71 | 31.62 | 22.23213 | 6193 | 5265 | 124.7 | 19.8 | 1.74 | 0.57 | 0.82 | 6.732 | 2612.016 | 0.00360458208
2309 | 1040 | 191.28 | 44.75 | 29.59 | 86.85 | 0.36 | 47.54 | 36.39836 | 1690 | 5292 | 75.38 | 33.22 | 1.51 | 0.66 | 0.82 | 11.2948 | 11746.592 | 0.01621029696
2310 | 76 | 30.63 | 11.4 | 8.49 | 175.77 | 1 | 12.65 | 9.839476 | 8066 | 5272 | 161.57 | 8 | 1.34 | 0.74 | 0.88 | 2.72 | 206.72 | 0.0002852736
2311 | 388 | 93.05 | 29.45 | 16.78 | 67.4 | 0.56 | 33.11 | 22.23213 | 3058 | 5290 | 64.98 | 19.21 | 1.76 | 0.57 | 0.8 | 6.5314 | 2534.1832 | 0.003497172816
2312 | 236 | 60.77 | 25.06 | 11.99 | 137.77 | 0.8 | 26.91 | 17.33889 | 7107 | 5276 | 138.01 | 14.14 | 2.09 | 0.48 | 0.87 | 4.8076 | 1134.5936 | 0.001565739168
2313 | 176 | 53.94 | 18.26 | 12.27 | 69.86 | 0.76 | 20 | 14.97344 | 1981 | 5285 | 36.87 | 14.71 | 1.49 | 0.67 | 0.79 | 5.0014 | 880.2464 | 0.001214740032
2314 | 764 | 110.71 | 36.82 | 26.42 | 97.21 | 0.78 | 38.83 | 31.19693 | 8447 | 5299 | 78.11 | 29.82 | 1.39 | 0.72 | 0.88 | 10.1388 | 7746.0432 | 0.01068954
2315 | 860 | 120.85 | 41.89 | 26.14 | 102.02 | 0.74 | 44.41 | 33.09896 | 1083 | 5284 | 97.77 | 28.02 | 1.6 | 0.62 | 0.89 | 9.5268 | 8193.048 | 0.01130640624
2316 | 112 | 43.11 | 15.49 | 9.21 | 107.82 | 0.76 | 17.89 | 11.94467 | 8832 | 5289 | 116.57 | 10 | 1.68 | 0.59 | 0.85 | 3.4 | 380.8 | 0.000525504
2317 | 472 | 82.43 | 26.26 | 22.88 | 133.77 | 0.87 | 28.84 | 24.52089 | 8615 | 5297 | 123.69 | 24 | 1.15 | 0.87 | 0.93 | 8.16 | 3851.52 | 0.0053150976
2318 | 276 | 62.43 | 20.78 | 16.91 | 8.03 | 0.89 | 22.36 | 18.7508 | 1190 | 5300 | 153.43 | 18 | 1.23 | 0.81 | 0.86 | 6.12 | 1689.12 | 0.0023309856
2319 | 888 | 141.34 | 35.53 | 31.82 | 8.77 | 0.56 | 39.29 | 33.63347 | 7317 | 5304 | 104.74 | 36.02 | 1.12 | 0.9 | 0.82 | 12.2468 | 10875.1584 | 0.01500772
2320 | 3964 | 272.25 | 99.61 | 50.67 | 11.72 | 0.67 | 99.3 | 71.06111 | 7457 | 5327 | 18.8 | 54.33 | 1.97 | 0.51 | 0.92 | 18.4722 | 73223.8008 | 0.1010488
2321 | 228 | 57.94 | 18.44 | 15.74 | 43.53 | 0.85 | 21.63 | 17.04247 | 7773 | 5316 | 56.31 | 17.46 | 1.17 | 0.85 | 0.86 | 5.9364 | 1353.4992 | 0.001867828896
2322 | 972 | 127.2 | 42.62 | 29.04 | 61.67 | 0.75 | 45.34 | 35.1883 | 7597 | 5327 | 41.42 | 32.17 | 1.47 | 0.68 | 0.87 | 10.9378 | 10631.5416 | 0.01467153
2323 | 468 | 86.91 | 27.56 | 21.62 | 175.14 | 0.78 | 30.46 | 24.41676 | 2452 | 5312 | 156.8 | 22 | 1.27 | 0.78 | 0.87 | 7.48 | 3500.64 | 0.0048308832
2324 | 872 | 114.23 | 35.52 | 31.26 | 125.75 | 0.84 | 38.21 | 33.32909 | 1138 | 5314 | 132.88 | 33.42 | 1.14 | 0.88 | 0.9 | 11.3628 | 9908.3616 | 0.01367354
2325 | 204 | 71.6 | 17.97 | 14.45 | 159.19 | 0.5 | 22.63 | 16.12056 | 712 | 5316 | 135 | 16 | 1.24 | 0.8 | 0.77 | 5.44 | 1109.76 | 0.0015314688
2326 | 248 | 72.57 | 20.38 | 15.49 | 131.49 | 0.59 | 24.08 | 17.77424 | 8282 | 5316 | 131.63 | 18 | 1.32 | 0.76 | 0.82 | 6.12 | 1517.76 | 0.0020945088
2327 | 228 | 64.08 | 24 | 12.1 | 119.02 | 0.7 | 25.06 | 17.04247 | 2902 | 5318 | 118.61 | 14.8 | 1.98 | 0.5 | 0.8 | 5.032 | 1147.296 | 0.00158326848
2328 | 28 | 18.14 | 6.17 | 5.78 | 0 | 1 | 7.21 | 5.972335 | 8418 | 5318 | 123.69 | 6 | 1.07 | 0.94 | 0.88 | 2.04 | 57.12 | 7.88256e-05
2329 | 108 | 56.08 | 14.31 | 9.61 | 59.05 | 0.43 | 17.89 | 11.72943 | 6672 | 5327 | 63.43 | 12.52 | 1.49 | 0.67 | 0.66 | 4.2568 | 459.7344 | 0.000634433472
2330 | 80 | 40.77 | 11.86 | 8.59 | 147.5 | 0.6 | 15.62 | 10.09509 | 7354 | 5321 | 140.19 | 9.84 | 1.38 | 0.72 | 0.71 | 3.3456 | 267.648 | 0.00036935424
2331 | 100 | 38.63 | 14.42 | 8.83 | 38.27 | 0.84 | 16.97 | 11.28665 | 8076 | 5330 | 45 | 10.73 | 1.63 | 0.61 | 0.86 | 3.6482 | 364.82 | 0.0005034516
2332 | 464 | 83.4 | 25.14 | 23.5 | 104.77 | 0.84 | 28.64 | 24.31219 | 5325 | 5325 | 114.78 | 24 | 1.07 | 0.94 | 0.88 | 8.16 | 3786.24 | 0.0052250112
2333 | 168 | 57.46 | 22.36 | 9.57 | 93.69 | 0.64 | 23.41 | 14.62917 | 7827 | 5325 | 109.98 | 10 | 2.34 | 0.43 | 0.82 | 3.4 | 571.2 | 0.000788256
2334 | 120 | 43.11 | 16.66 | 9.17 | 68.05 | 0.81 | 17.89 | 12.36391 | 7837 | 5335 | 63.43 | 11.14 | 1.82 | 0.55 | 0.81 | 3.7876 | 454.512 | 0.00062722656
2335 | 12 | 15.31 | 6.43 | 2.38 | 61.85 | 0.64 | 7.21 | 3.909811 | 1149 | 5332 | 56.31 | 3.58 | 2.7 | 0.37 | 0.67 | 1.2172 | 14.6064 | 2.0156832e-05
2336 | 1904 | 289.5 | 66.27 | 36.58 | 74.25 | 0.29 | 73.35 | 49.24914 | 4790 | 5369 | 79 | 44.91 | 1.81 | 0.55 | 0.73 | 15.2694 | 29072.9376 | 0.04012065
2337 | 344 | 70.43 | 23.64 | 18.53 | 97.63 | 0.87 | 25.3 | 20.93362 | 1335 | 5340 | 108.43 | 20 | 1.28 | 0.78 | 0.88 | 6.8 | 2339.2 | 0.003228096
2338 | 412 | 74.43 | 25.25 | 20.77 | 82.13 | 0.93 | 27.2 | 22.9094 | 5067 | 5355 | 53.97 | 20 | 1.22 | 0.82 | 0.92 | 6.8 | 2801.6 | 0.003866208
2339 | 88 | 33.46 | 12.47 | 8.98 | 126.57 | 0.99 | 14.14 | 10.58782 | 1000 | 5344 | 135 | 9.9 | 1.39 | 0.72 | 0.88 | 3.366 | 296.208 | 0.00040876704
2340 | 180 | 79.4 | 20.41 | 11.23 | 164.4 | 0.36 | 24.17 | 15.14263 | 1389 | 5346 | 155.56 | 16 | 1.82 | 0.55 | 0.63 | 5.44 | 979.2 | 0.001351296
2341 | 244 | 74.91 | 19.06 | 16.3 | 79.56 | 0.55 | 21.63 | 17.63032 | 690 | 5351 | 146.31 | 20 | 1.17 | 0.86 | 0.77 | 6.8 | 1659.2 | 0.002289696
2342 | 692 | 113.54 | 39.21 | 22.47 | 100.08 | 0.67 | 43.08 | 29.69055 | 4866 | 5350 | 111.8 | 24 | 1.75 | 0.57 | 0.88 | 8.16 | 5646.72 | 0.0077924736
2343 | 276 | 63.6 | 20.63 | 17.04 | 46.4 | 0.86 | 23.32 | 18.7508 | 6584 | 5363 | 59.04 | 19.4 | 1.21 | 0.83 | 0.87 | 6.596 | 1820.496 | 0.00251228448
2344 | 748 | 106.71 | 37.64 | 25.31 | 145.52 | 0.83 | 39.7 | 30.86853 | 6865 | 5359 | 139.09 | 27.29 | 1.49 | 0.67 | 0.88 | 9.2786 | 6940.3928 | 0.009577742064
2345 | 124 | 40.28 | 13.15 | 12.01 | 170.94 | 0.96 | 15.62 | 12.56828 | 1345 | 5364 | 140.19 | 12 | 1.1 | 0.91 | 0.86 | 4.08 | 505.92 | 0.0006981696
2346 | 28 | 20.97 | 6.72 | 5.31 | 107.77 | 0.8 | 8.49 | 5.972335 | 1375 | 5365 | 135 | 6 | 1.27 | 0.79 | 0.78 | 2.04 | 57.12 | 7.88256e-05
2347 | 992 | 130.02 | 44.65 | 28.29 | 38.21 | 0.74 | 46.86 | 35.54848 | 1496 | 5382 | 39.81 | 31.85 | 1.58 | 0.63 | 0.88 | 10.829 | 10742.368 | 0.01482446784
2348 | 200 | 82.71 | 26.79 | 9.5 | 45.6 | 0.37 | 28.84 | 15.96174 | 830 | 5379 | 56.31 | 14.91 | 2.82 | 0.35 | 0.58 | 5.0694 | 1013.88 | 0.0013991544
2349 | 120 | 51.11 | 16.36 | 9.34 | 0.48 | 0.58 | 18.97 | 12.36391 | 1946 | 5377 | 161.57 | 11.64 | 1.75 | 0.57 | 0.75 | 3.9576 | 474.912 | 0.00065537856
2350 | 896 | 114.02 | 39.09 | 29.19 | 154.81 | 0.87 | 39.45 | 33.78463 | 2157 | 5378 | 149.53 | 31.06 | 1.34 | 0.75 | 0.92 | 10.5604 | 9462.1184 | 0.01305772
2351 | 676 | 105.74 | 33.86 | 25.42 | 173.18 | 0.76 | 36.88 | 29.3453 | 8064 | 5385 | 167.47 | 28 | 1.33 | 0.75 | 0.86 | 9.52 | 6435.52 | 0.0088810176
2352 | 1792 | 204.25 | 73.66 | 30.98 | 142.22 | 0.54 | 72.8 | 47.77868 | 2274 | 5385 | 142.82 | 36.27 | 2.38 | 0.42 | 0.84 | 12.3318 | 22098.5856 | 0.03049605
2353 | 16 | 11.31 | 4.51 | 4.51 | 0 | 1 | 5.66 | 4.514661 | 4792 | 5383 | 135 | 4 | 1 | 1 | 1 | 1.36 | 21.76 | 3.00288e-05
2354 | 740 | 124.85 | 47.51 | 19.83 | 116.48 | 0.6 | 50.16 | 30.70302 | 1655 | 5384 | 113.5 | 23.62 | 2.4 | 0.42 | 0.83 | 8.0308 | 5942.792 | 0.00820105296
2355 | 200 | 66.91 | 21.87 | 11.64 | 46.31 | 0.56 | 24.41 | 15.96174 | 1296 | 5396 | 34.99 | 16.09 | 1.88 | 0.53 | 0.68 | 5.4706 | 1094.12 | 0.0015098856
2356 | 696 | 126.71 | 44.82 | 19.77 | 6.53 | 0.54 | 46.69 | 29.77624 | 1705 | 5392 | 9.87 | 22 | 2.27 | 0.44 | 0.83 | 7.48 | 5206.08 | 0.0071843904
2357 | 164 | 49.46 | 18.7 | 11.17 | 160.65 | 0.84 | 20.59 | 14.45397 | 459 | 5388 | 150.95 | 12 | 1.67 | 0.6 | 0.89 | 4.08 | 669.12 | 0.0009233856
2358 | 964 | 130.51 | 43.95 | 27.92 | 141.07 | 0.71 | 47.41 | 35.04319 | 1833 | 5398 | 152.35 | 32.53 | 1.57 | 0.64 | 0.87 | 11.0602 | 10662.0328 | 0.01471361
2359 | 2396 | 194.31 | 63 | 48.42 | 25.19 | 0.8 | 66.03 | 55.24698 | 2090 | 5417 | 35.13 | 50.09 | 1.3 | 0.77 | 0.91 | 17.0306 | 40805.3176 | 0.05631134
2360 | 1696 | 185.62 | 58.52 | 36.9 | 165.67 | 0.62 | 65.97 | 46.48128 | 2712 | 5400 | 165.96 | 43.96 | 1.59 | 0.63 | 0.86 | 14.9464 | 25349.0944 | 0.03498175
2361 | 232 | 57.94 | 20.02 | 14.76 | 170.82 | 0.87 | 20.88 | 17.19132 | 820 | 5400 | 163.3 | 16 | 1.36 | 0.74 | 0.88 | 5.44 | 1262.08 | 0.0017416704
2362 | 180 | 55.6 | 16.03 | 14.3 | 179.21 | 0.73 | 18.44 | 15.14263 | 8073 | 5397 | 130.6 | 14 | 1.12 | 0.89 | 0.88 | 4.76 | 856.8 | 0.001182384
2363 | 76 | 33.46 | 10.5 | 9.22 | 104.97 | 0.85 | 11.66 | 9.839476 | 6475 | 5398 | 120.96 | 10 | 1.14 | 0.88 | 0.84 | 3.4 | 258.4 | 0.000356592
2364 | 80 | 33.46 | 12.98 | 7.84 | 179.36 | 0.9 | 14.56 | 10.09509 | 7566 | 5401 | 15.95 | 8 | 1.66 | 0.6 | 0.85 | 2.72 | 217.6 | 0.000300288
2365 | 268 | 60.77 | 22.73 | 15.01 | 91.97 | 0.91 | 24.08 | 18.47705 | 2991 | 5399 | 94.76 | 14 | 1.51 | 0.66 | 0.91 | 4.76 | 1275.68 | 0.0017604384
2366 | 244 | 69.74 | 19.22 | 16.16 | 115.31 | 0.63 | 22.36 | 17.63032 | 4582 | 5406 | 153.43 | 19.8 | 1.19 | 0.84 | 0.81 | 6.732 | 1642.608 | 0.00226679904
2367 | 16 | 15.31 | 6.38 | 3.19 | 108.43 | 0.86 | 7.21 | 4.514661 | 7688 | 5405 | 123.69 | 4 | 2 | 0.5 | 0.8 | 1.36 | 21.76 | 3.00288e-05
2368 | 404 | 80.08 | 28.54 | 18.02 | 0.11 | 0.79 | 30.59 | 22.68589 | 2390 | 5414 | 168.69 | 20 | 1.58 | 0.63 | 0.86 | 6.8 | 2747.2 | 0.003791136
2369 | 1620 | 169.14 | 55.23 | 37.35 | 4.24 | 0.71 | 58.31 | 45.4279 | 7798 | 5421 | 5.91 | 39.94 | 1.48 | 0.68 | 0.91 | 13.5796 | 21998.952 | 0.03035855376
2370 | 384 | 81.74 | 26.42 | 18.5 | 67.98 | 0.72 | 29.53 | 22.11723 | 662 | 5424 | 61.7 | 21.21 | 1.43 | 0.7 | 0.83 | 7.2114 | 2769.1776 | 0.003821465088
2371 | 192 | 67.4 | 29.71 | 8.23 | 137.29 | 0.53 | 31.24 | 15.63925 | 8587 | 5412 | 140.19 | 11.31 | 3.61 | 0.28 | 0.73 | 3.8454 | 738.3168 | 0.001018877184
2372 | 324 | 66.43 | 22.91 | 18.01 | 107.72 | 0.92 | 25.3 | 20.31598 | 1944 | 5418 | 108.43 | 18 | 1.27 | 0.79 | 0.9 | 6.12 | 1982.88 | 0.0027363744
2373 | 376 | 114.02 | 27.91 | 17.15 | 126.47 | 0.36 | 32.31 | 21.88563 | 8350 | 5420 | 111.8 | 23.2 | 1.63 | 0.61 | 0.62 | 7.888 | 2965.888 | 0.00409292544
2374 | 1040 | 125.05 | 39.64 | 33.4 | 168.74 | 0.84 | 43.27 | 36.39836 | 1561 | 5424 | 146.31 | 34 | 1.19 | 0.84 | 0.91 | 11.56 | 12022.4 | 0.016590912
2375 | 20 | 20.97 | 8.82 | 2.89 | 130.73 | 0.57 | 10 | 5.047545 | 8356 | 5423 | 126.87 | 4.24 | 3.05 | 0.33 | 0.62 | 1.4416 | 28.832 | 3.978816e-05
2376 | 36 | 22.63 | 7.27 | 6.31 | 108.43 | 0.88 | 8.94 | 6.771992 | 8647 | 5424 | 153.43 | 7.16 | 1.15 | 0.87 | 0.72 | 2.4344 | 87.6384 | 0.000120940992
2377 | 172 | 58.43 | 19.36 | 11.31 | 171.21 | 0.63 | 20.88 | 14.80231 | 7546 | 5431 | 163.3 | 13.91 | 1.71 | 0.58 | 0.77 | 4.7294 | 813.4568 | 0.001122570384
2378 | 288 | 64.77 | 24.92 | 14.72 | 75.92 | 0.86 | 26 | 19.15409 | 1103 | 5442 | 67.38 | 16 | 1.69 | 0.59 | 0.9 | 5.44 | 1566.72 | 0.0021620736
2379 | 1524 | 151.68 | 49.13 | 39.5 | 154.06 | 0.83 | 51.22 | 44.06134 | 6491 | 5433 | 128.66 | 41.66 | 1.24 | 0.8 | 0.92 | 14.1644 | 21586.5456 | 0.02978943
2380 | 1088 | 126.02 | 41.68 | 33.23 | 50.06 | 0.86 | 44.94 | 37.22885 | 7773 | 5461 | 57.72 | 35.36 | 1.25 | 0.8 | 0.93 | 12.0224 | 13080.3712 | 0.01805091
2381 | 1672 | 153.34 | 52.73 | 40.37 | 111.14 | 0.89 | 56.32 | 46.15123 | 7470 | 5445 | 106.5 | 42 | 1.31 | 0.77 | 0.94 | 14.28 | 23876.16 | 0.0329491008
2382 | 140 | 69.74 | 17.16 | 10.39 | 139.09 | 0.36 | 20 | 13.35455 | 1014 | 5448 | 126.87 | 14 | 1.65 | 0.61 | 0.64 | 4.76 | 666.4 | 0.000919632
2383 | 1032 | 119.88 | 38.37 | 34.25 | 46.99 | 0.9 | 41.62 | 36.2581 | 7070 | 5469 | 54.78 | 36 | 1.12 | 0.89 | 0.93 | 12.24 | 12631.68 | 0.0174317184
2384 | 140 | 49.94 | 16.36 | 10.89 | 51.73 | 0.71 | 20 | 13.35455 | 1464 | 5462 | 36.87 | 13.91 | 1.5 | 0.67 | 0.75 | 4.7294 | 662.116 | 0.00091372008
2385 | 100 | 34.63 | 13.17 | 9.67 | 159.1 | 1 | 14.42 | 11.28665 | 1428 | 5456 | 146.31 | 10 | 1.36 | 0.73 | 0.91 | 3.4 | 340 | 0.0004692
2386 | 660 | 109.54 | 37.68 | 22.3 | 122.58 | 0.69 | 41.76 | 28.99594 | 4449 | 5460 | 106.7 | 25.6 | 1.69 | 0.59 | 0.83 | 8.704 | 5744.64 | 0.0079276032
2387 | 88 | 31.8 | 11.11 | 10.09 | 45 | 1 | 12.81 | 10.58782 | 2336 | 5466 | 38.66 | 10 | 1.1 | 0.91 | 0.94 | 3.4 | 299.2 | 0.000412896
2388 | 96 | 35.8 | 14.02 | 8.72 | 61.08 | 0.94 | 15.62 | 11.05862 | 6043 | 5467 | 50.19 | 9.84 | 1.61 | 0.62 | 0.91 | 3.3456 | 321.1776 | 0.000443225088
2389 | 468 | 82.91 | 28.04 | 21.25 | 1.67 | 0.86 | 30.27 | 24.41676 | 4657 | 5470 | 7.59 | 22 | 1.32 | 0.76 | 0.88 | 7.48 | 3500.64 | 0.0048308832
2390 | 388 | 71.6 | 23.32 | 21.19 | 150.75 | 0.95 | 26.08 | 22.23213 | 8161 | 5464 | 147.53 | 22 | 1.1 | 0.91 | 0.92 | 7.48 | 2902.24 | 0.0040050912
2391 | 84 | 34.63 | 11.78 | 9.08 | 71.73 | 0.88 | 13.42 | 10.34439 | 8203 | 5469 | 63.43 | 10 | 1.3 | 0.77 | 0.86 | 3.4 | 285.6 | 0.000394128
2392 | 80 | 34.63 | 12.61 | 8.07 | 120.17 | 0.84 | 14.14 | 10.09509 | 1323 | 5467 | 135 | 9.49 | 1.56 | 0.64 | 0.82 | 3.2266 | 258.128 | 0.00035621664
2393 | 104 | 44.28 | 17.13 | 7.73 | 87.52 | 0.67 | 18.44 | 11.51017 | 1070 | 5467 | 102.53 | 8 | 2.22 | 0.45 | 0.87 | 2.72 | 282.88 | 0.0003903744
2394 | 160 | 49.94 | 17.43 | 11.69 | 93.85 | 0.81 | 18.97 | 14.27661 | 2572 | 5470 | 108.43 | 12 | 1.49 | 0.67 | 0.87 | 4.08 | 652.8 | 0.000900864
2395 | 172 | 75.4 | 17.75 | 12.33 | 104.48 | 0.38 | 23.32 | 14.80231 | 7826 | 5470 | 120.96 | 15.02 | 1.44 | 0.69 | 0.67 | 5.1068 | 878.3696 | 0.001212150048
2396 | 288 | 62.91 | 21.61 | 16.97 | 146.03 | 0.91 | 23.41 | 19.15409 | 4687 | 5472 | 160.02 | 18.38 | 1.27 | 0.79 | 0.88 | 6.2492 | 1799.7696 | 0.002483682048
2397 | 1452 | 157.34 | 45.77 | 40.39 | 70.33 | 0.74 | 49.48 | 43.00792 | 8395 | 5496 | 75.96 | 42 | 1.13 | 0.88 | 0.91 | 14.28 | 20734.56 | 0.0286136928
2398 | 472 | 82.91 | 29.34 | 20.48 | 138.2 | 0.86 | 31.24 | 24.52089 | 3487 | 5475 | 129.81 | 22.63 | 1.43 | 0.7 | 0.9 | 7.6942 | 3631.6624 | 0.005011694112
2399 | 108 | 39.11 | 13.51 | 10.18 | 75.85 | 0.89 | 15.23 | 11.72943 | 8700 | 5481 | 66.8 | 11.63 | 1.33 | 0.75 | 0.82 | 3.9542 | 427.0536 | 0.000589333968
2400 | 36 | 20.97 | 7.84 | 5.85 | 110.3 | 1 | 8.94 | 6.771992 | 7821 | 5476 | 116.57 | 6 | 1.34 | 0.75 | 0.86 | 2.04 | 73.44 | 0.0001013472
2401 | 12 | 15.31 | 6.43 | 2.38 | 61.85 | 0.64 | 7.21 | 3.909811 | 7824 | 5479 | 56.31 | 3.58 | 2.7 | 0.37 | 0.67 | 1.2172 | 14.6064 | 2.0156832e-05
2402 | 124 | 49.46 | 14.1 | 11.19 | 28.94 | 0.64 | 17.89 | 12.56828 | 8268 | 5487 | 26.57 | 12 | 1.26 | 0.79 | 0.77 | 4.08 | 505.92 | 0.0006981696
2403 | 356 | 115.68 | 24.44 | 18.55 | 74.41 | 0.33 | 31.62 | 21.29561 | 6670 | 5496 | 55.3 | 24 | 1.32 | 0.76 | 0.61 | 8.16 | 2904.96 | 0.0040088448
2404 | 1056 | 128.37 | 43.84 | 30.67 | 59.35 | 0.81 | 45.69 | 36.67728 | 2974 | 5509 | 66.8 | 34.31 | 1.43 | 0.7 | 0.89 | 11.6654 | 12318.6624 | 0.01699975
2405 | 1000 | 229.91 | 42.52 | 29.95 | 154.97 | 0.24 | 56.46 | 35.69153 | 1197 | 5509 | 22.93 | 39.38 | 1.42 | 0.7 | 0.59 | 13.3892 | 13389.2 | 0.018477096
2406 | 788 | 148.65 | 50.1 | 20.03 | 158.87 | 0.45 | 54.41 | 31.68314 | 2123 | 5496 | 162.9 | 26.37 | 2.5 | 0.4 | 0.72 | 8.9658 | 7065.0504 | 0.009749769552
2407 | 12 | 11.31 | 4.73 | 3.23 | 135 | 1 | 5.66 | 3.909811 | 1216 | 5492 | 135 | 4 | 1.46 | 0.68 | 0.86 | 1.36 | 16.32 | 2.25216e-05
2408 | 428 | 74.43 | 26.43 | 20.62 | 36.47 | 0.97 | 28.84 | 23.35001 | 3483 | 5501 | 33.69 | 22 | 1.28 | 0.78 | 0.93 | 7.48 | 3201.44 | 0.0044179872
2409 | 80 | 32.28 | 12.59 | 8.09 | 31.35 | 0.96 | 13.42 | 10.09509 | 7457 | 5496 | 26.57 | 9.43 | 1.56 | 0.64 | 0.83 | 3.2062 | 256.496 | 0.00035396448
2410 | 680 | 99.88 | 33.8 | 25.61 | 179.23 | 0.86 | 36.5 | 29.43199 | 7351 | 5501 | 170.54 | 26 | 1.32 | 0.76 | 0.91 | 8.84 | 6011.2 | 0.008295456
2411 | 1020 | 144.37 | 46.1 | 28.17 | 143.28 | 0.61 | 53.81 | 36.04668 | 6524 | 5502 | 138.01 | 32.36 | 1.64 | 0.61 | 0.83 | 11.0024 | 11222.448 | 0.01548697824
2412 | 40 | 22.14 | 8.1 | 6.29 | 116.57 | 1 | 10 | 7.138306 | 5672 | 5499 | 126.87 | 6 | 1.29 | 0.78 | 0.91 | 2.04 | 81.6 | 0.000112608
2413 | 236 | 73.25 | 18.98 | 15.84 | 70.67 | 0.55 | 22.8 | 17.33889 | 6897 | 5510 | 74.74 | 16 | 1.2 | 0.83 | 0.83 | 5.44 | 1283.84 | 0.0017716992
2414 | 56 | 26.14 | 9.4 | 7.59 | 35.51 | 1 | 11.31 | 8.446158 | 5665 | 5505 | 45 | 8 | 1.24 | 0.81 | 0.93 | 2.72 | 152.32 | 0.0002102016
2415 | 184 | 58.43 | 20.29 | 11.54 | 86.13 | 0.68 | 22.8 | 15.30996 | 7326 | 5512 | 74.74 | 13.86 | 1.76 | 0.57 | 0.77 | 4.7124 | 867.0816 | 0.001196572608
2416 | 372 | 100.57 | 22.43 | 21.12 | 18.48 | 0.46 | 30 | 21.76891 | 5013 | 5505 | 143.13 | 24 | 1.06 | 0.94 | 0.73 | 8.16 | 3035.52 | 0.0041890176
2417 | 164 | 48.77 | 16.92 | 12.34 | 68.8 | 0.87 | 18.87 | 14.45397 | 3279 | 5511 | 57.99 | 14 | 1.37 | 0.73 | 0.86 | 4.76 | 780.64 | 0.0010772832
2418 | 664 | 165.62 | 34.53 | 24.49 | 18.22 | 0.3 | 42.19 | 29.08367 | 8296 | 5517 | 31.43 | 32 | 1.41 | 0.71 | 0.7 | 10.88 | 7224.32 | 0.0099695616
2419 | 72 | 30.63 | 11.4 | 8.04 | 12.24 | 0.96 | 12.65 | 9.577043 | 3006 | 5508 | 18.43 | 8 | 1.42 | 0.71 | 0.88 | 2.72 | 195.84 | 0.0002702592
2420 | 96 | 39.8 | 13.75 | 8.89 | 141.89 | 0.76 | 17.2 | 11.05862 | 8627 | 5514 | 144.46 | 10 | 1.55 | 0.65 | 0.83 | 3.4 | 326.4 | 0.000450432
2421 | 144 | 50.43 | 18.36 | 9.99 | 35.41 | 0.71 | 18.87 | 13.54398 | 770 | 5522 | 32.01 | 12 | 1.84 | 0.54 | 0.79 | 4.08 | 587.52 | 0.0008107776
2422 | 320 | 68.57 | 24.07 | 16.93 | 127 | 0.86 | 25.61 | 20.19018 | 6045 | 5517 | 128.66 | 18.38 | 1.42 | 0.7 | 0.85 | 6.2492 | 1999.744 | 0.00275964672
2423 | 164 | 52.77 | 19.24 | 10.85 | 158.72 | 0.74 | 21.26 | 14.45397 | 4650 | 5518 | 138.81 | 14 | 1.77 | 0.56 | 0.8 | 4.76 | 780.64 | 0.0010772832
2424 | 296 | 73.94 | 23.21 | 16.24 | 114.2 | 0.68 | 26.83 | 19.41829 | 8617 | 5524 | 116.57 | 18 | 1.43 | 0.7 | 0.86 | 6.12 | 1811.52 | 0.0024998976
2425 | 512 | 106.71 | 36.84 | 17.69 | 147.94 | 0.57 | 43.86 | 25.53878 | 2241 | 5525 | 136.85 | 21.63 | 2.08 | 0.48 | 0.79 | 7.3542 | 3765.3504 | 0.005196183552
2426 | 1060 | 129.34 | 45.73 | 29.51 | 130.75 | 0.8 | 47.41 | 36.74668 | 950 | 5527 | 117.65 | 32.53 | 1.55 | 0.65 | 0.89 | 11.0602 | 11723.812 | 0.01617886056
2427 | 1804 | 161.82 | 52.72 | 43.56 | 111.73 | 0.87 | 55.71 | 47.93839 | 7452 | 5528 | 111.04 | 45.6 | 1.21 | 0.83 | 0.93 | 15.504 | 27969.216 | 0.03859751808
2428 | 256 | 61.94 | 20.61 | 15.82 | 15.61 | 0.84 | 22.8 | 18.05864 | 1146 | 5540 | 15.26 | 16 | 1.3 | 0.77 | 0.9 | 5.44 | 1392.64 | 0.0019218432
2429 | 1472 | 154.02 | 52.8 | 35.49 | 173.47 | 0.78 | 53.85 | 43.30311 | 6510 | 5538 | 158.2 | 35.52 | 1.49 | 0.67 | 0.92 | 12.0768 | 17777.0496 | 0.02453233
2430 | 444 | 83.4 | 29.03 | 19.47 | 30.46 | 0.8 | 31.62 | 23.78245 | 7147 | 5544 | 34.7 | 22.63 | 1.49 | 0.67 | 0.85 | 7.6942 | 3416.2248 | 0.004714390224
2431 | 232 | 78.23 | 19.9 | 14.84 | 114.26 | 0.48 | 26 | 17.19132 | 1896 | 5540 | 112.62 | 20.1 | 1.34 | 0.75 | 0.63 | 6.834 | 1585.488 | 0.00218797344
2432 | 256 | 78.23 | 23.78 | 13.71 | 7.58 | 0.53 | 26.68 | 18.05864 | 8336 | 5546 | 167.01 | 17.56 | 1.74 | 0.58 | 0.72 | 5.9704 | 1528.4224 | 0.002109222912
2433 | 256 | 85.74 | 20.21 | 16.13 | 4.6 | 0.44 | 25.61 | 18.05864 | 7872 | 5554 | 38.66 | 20 | 1.25 | 0.8 | 0.72 | 6.8 | 1740.8 | 0.002402304
2434 | 32 | 19.8 | 8.09 | 5.04 | 19.33 | 1 | 8.94 | 6.384695 | 3903 | 5550 | 26.57 | 6 | 1.61 | 0.62 | 0.8 | 2.04 | 65.28 | 9.00864e-05
2435 | 344 | 70.91 | 22.08 | 19.84 | 13.84 | 0.86 | 25.06 | 20.93362 | 5224 | 5555 | 28.61 | 20 | 1.11 | 0.9 | 0.87 | 6.8 | 2339.2 | 0.003228096
2436 | 16 | 11.31 | 4.51 | 4.51 | 0 | 1 | 5.66 | 4.514661 | 1067 | 5550 | 135 | 4 | 1 | 1 | 1 | 1.36 | 21.76 | 3.00288e-05
2437 | 300 | 85.74 | 19.99 | 19.11 | 138.29 | 0.51 | 24.74 | 19.54906 | 1309 | 5554 | 104.04 | 22 | 1.05 | 0.96 | 0.77 | 7.48 | 2244 | 0.00309672
2438 | 688 | 106.71 | 39.43 | 22.22 | 41.19 | 0.76 | 41.62 | 29.60461 | 5601 | 5570 | 35.22 | 25.46 | 1.77 | 0.56 | 0.9 | 8.6564 | 5955.6032 | 0.008218732416
2439 | 1340 | 152.65 | 51.3 | 33.26 | 125.74 | 0.72 | 54.92 | 41.31593 | 5321 | 5562 | 146.89 | 37.72 | 1.54 | 0.65 | 0.85 | 12.8248 | 17185.232 | 0.02371562016
2440 | 668 | 109.54 | 41.74 | 20.38 | 30.5 | 0.7 | 43.91 | 29.17114 | 2869 | 5572 | 30.07 | 23.64 | 2.05 | 0.49 | 0.86 | 8.0376 | 5369.1168 | 0.007409381184
2441 | 208 | 74.91 | 23.38 | 11.33 | 16.68 | 0.47 | 27.2 | 16.27784 | 8029 | 5566 | 17.1 | 17.26 | 2.06 | 0.48 | 0.64 | 5.8684 | 1220.6272 | 0.001684465536
2442 | 200 | 70.91 | 24.17 | 10.54 | 157.33 | 0.5 | 26.08 | 15.96174 | 8128 | 5562 | 147.53 | 14.31 | 2.29 | 0.44 | 0.77 | 4.8654 | 973.08 | 0.0013428504
2443 | 184 | 59.6 | 24.01 | 9.76 | 129.62 | 0.65 | 26.91 | 15.30996 | 8043 | 5564 | 131.99 | 13.2 | 2.46 | 0.41 | 0.78 | 4.488 | 825.792 | 0.00113959296
2444 | 1260 | 131.88 | 43.01 | 37.3 | 115.28 | 0.91 | 45.61 | 40.06364 | 2790 | 5569 | 127.87 | 38 | 1.15 | 0.87 | 0.94 | 12.92 | 16279.2 | 0.022465296
2445 | 448 | 80.57 | 25.94 | 21.99 | 23.19 | 0.87 | 28.64 | 23.88934 | 2458 | 5572 | 167.91 | 23.4 | 1.18 | 0.85 | 0.88 | 7.956 | 3564.288 | 0.00491871744
2446 | 156 | 54.43 | 21.38 | 9.29 | 150.48 | 0.66 | 21.63 | 14.09703 | 1134 | 5582 | 146.31 | 10.73 | 2.3 | 0.43 | 0.79 | 3.6482 | 569.1192 | 0.000785384496
2447 | 684 | 110.71 | 34.07 | 25.56 | 23.87 | 0.7 | 39.45 | 29.51843 | 8471 | 5593 | 30.47 | 27.61 | 1.33 | 0.75 | 0.86 | 9.3874 | 6420.9816 | 0.008860954608
2448 | 1316 | 293.99 | 44.61 | 37.56 | 10.96 | 0.19 | 54.63 | 40.94427 | 2955 | 5597 | 23.75 | 46.8 | 1.19 | 0.84 | 0.7 | 15.912 | 20940.192 | 0.02889746496
2449 | 444 | 77.25 | 27.82 | 20.32 | 11.78 | 0.93 | 29.12 | 23.78245 | 8324 | 5590 | 15.95 | 20 | 1.37 | 0.73 | 0.93 | 6.8 | 3019.2 | 0.004166496
2450 | 904 | 153.34 | 47.06 | 24.46 | 129.02 | 0.48 | 50.99 | 33.93512 | 1660 | 5584 | 131.82 | 29.6 | 1.92 | 0.52 | 0.81 | 10.064 | 9097.856 | 0.01255504128
2451 | 40 | 22.14 | 7.93 | 6.42 | 0 | 1 | 8.94 | 7.138306 | 8552 | 5586 | 153.43 | 6 | 1.24 | 0.81 | 0.91 | 2.04 | 81.6 | 0.000112608
2452 | 136 | 43.11 | 15.12 | 11.45 | 35.47 | 0.92 | 17.2 | 13.16239 | 1200 | 5593 | 35.54 | 13.28 | 1.32 | 0.76 | 0.85 | 4.5152 | 614.0672 | 0.000847412736
2453 | 304 | 80.57 | 25.53 | 15.16 | 159.5 | 0.59 | 27.86 | 19.67895 | 6998 | 5588 | 158.96 | 19.35 | 1.68 | 0.59 | 0.72 | 6.579 | 2000.016 | 0.00276002208
2454 | 280 | 77.74 | 30.26 | 11.78 | 171.2 | 0.58 | 30.59 | 18.88618 | 2355 | 5595 | 168.69 | 14.14 | 2.57 | 0.39 | 0.76 | 4.8076 | 1346.128 | 0.00185765664
2455 | 152 | 51.11 | 20.21 | 9.57 | 159.5 | 0.73 | 22.36 | 13.91512 | 2357 | 5598 | 153.43 | 11.63 | 2.11 | 0.47 | 0.86 | 3.9542 | 601.0384 | 0.000829432992
2456 | 304 | 73.25 | 28.71 | 13.48 | 31.84 | 0.71 | 30.53 | 19.67895 | 8246 | 5613 | 31.61 | 15.92 | 2.13 | 0.47 | 0.85 | 5.4128 | 1645.4912 | 0.002270777856
2457 | 20 | 16.97 | 7.67 | 3.32 | 45 | 0.87 | 8.49 | 5.047545 | 2297 | 5608 | 45 | 4.24 | 2.31 | 0.43 | 0.77 | 1.4416 | 28.832 | 3.978816e-05
2458 | 304 | 69.74 | 22.07 | 17.54 | 87.12 | 0.79 | 24.17 | 19.67895 | 2363 | 5605 | 114.44 | 18 | 1.26 | 0.8 | 0.87 | 6.12 | 1860.48 | 0.0025674624
2459 | 52 | 24.97 | 9.52 | 6.95 | 45 | 1 | 11.31 | 8.138921 | 5506 | 5610 | 45 | 8 | 1.37 | 0.73 | 0.93 | 2.72 | 141.44 | 0.0001951872
2460 | 44 | 24.97 | 8.3 | 6.75 | 0 | 0.89 | 10 | 7.486719 | 8147 | 5609 | 143.13 | 6 | 1.23 | 0.81 | 0.92 | 2.04 | 89.76 | 0.0001238688
2461 | 32 | 24.97 | 10.39 | 3.92 | 67.15 | 0.64 | 11.66 | 6.384695 | 5509 | 5616 | 59.04 | 5.37 | 2.65 | 0.38 | 0.76 | 1.8258 | 58.4256 | 8.0627328e-05
2462 | 24 | 15.31 | 6.77 | 4.51 | 0 | 1 | 7.21 | 5.529308 | 5508 | 5617 | 146.31 | 4 | 1.5 | 0.67 | 1 | 1.36 | 32.64 | 4.50432e-05
2463 | 540 | 143.68 | 41.95 | 16.39 | 4.98 | 0.33 | 45.69 | 26.22781 | 1300 | 5630 | 23.2 | 24 | 2.56 | 0.39 | 0.65 | 8.16 | 4406.4 | 0.006080832
2464 | 428 | 78.91 | 26.58 | 20.5 | 64.39 | 0.86 | 29.73 | 23.35001 | 1460 | 5632 | 70.35 | 22 | 1.3 | 0.77 | 0.89 | 7.48 | 3201.44 | 0.0044179872
2465 | 1040 | 142.51 | 51.34 | 25.79 | 114.93 | 0.64 | 54.92 | 36.39836 | 2515 | 5619 | 100.49 | 31.57 | 1.99 | 0.5 | 0.82 | 10.7338 | 11163.152 | 0.01540514976
2466 | 328 | 77.74 | 21.57 | 19.36 | 53.36 | 0.68 | 25.61 | 20.441 | 8451 | 5630 | 51.34 | 21.83 | 1.11 | 0.9 | 0.83 | 7.4222 | 2434.4816 | 0.003359584608
2467 | 140 | 49.94 | 14.47 | 12.32 | 116.68 | 0.71 | 16.12 | 13.35455 | 5074 | 5622 | 119.74 | 14 | 1.17 | 0.85 | 0.83 | 4.76 | 666.4 | 0.000919632
2468 | 1144 | 190.11 | 62.27 | 23.39 | 96.29 | 0.4 | 72.44 | 38.17492 | 874 | 5630 | 96.34 | 31.96 | 2.66 | 0.38 | 0.68 | 10.8664 | 12431.1616 | 0.017155
2469 | 992 | 216.05 | 41.84 | 30.19 | 20.95 | 0.27 | 50.16 | 35.54848 | 2694 | 5647 | 23.5 | 36 | 1.39 | 0.72 | 0.74 | 12.24 | 12142.08 | 0.0167560704
2470 | 544 | 89.74 | 30.74 | 22.53 | 176.45 | 0.85 | 31.62 | 26.32477 | 1043 | 5637 | 161.57 | 24 | 1.36 | 0.73 | 0.9 | 8.16 | 4439.04 | 0.0061258752
2471 | 488 | 99.88 | 34.66 | 17.93 | 6.54 | 0.61 | 36.5 | 24.93303 | 2551 | 5639 | 170.54 | 22 | 1.93 | 0.52 | 0.82 | 7.48 | 3650.24 | 0.0050373312
2472 | 96 | 34.63 | 12.07 | 10.13 | 95.09 | 1 | 13.42 | 11.05862 | 7024 | 5638 | 116.57 | 10 | 1.19 | 0.84 | 0.91 | 3.4 | 326.4 | 0.000450432
2473 | 20 | 15.31 | 6.29 | 4.05 | 71.57 | 1 | 7.21 | 5.047545 | 2019 | 5643 | 56.31 | 4 | 1.55 | 0.64 | 0.91 | 1.36 | 27.2 | 3.7536e-05
2474 | 36 | 31.8 | 10.28 | 4.46 | 83.36 | 0.45 | 12.17 | 6.771992 | 5977 | 5641 | 99.46 | 6 | 2.31 | 0.43 | 0.64 | 2.04 | 73.44 | 0.0001013472
2475 | 440 | 82.43 | 32.87 | 17.04 | 85.02 | 0.81 | 32.56 | 23.67508 | 3199 | 5642 | 100.62 | 17.61 | 1.93 | 0.52 | 0.9 | 5.9874 | 2634.456 | 0.00363554928
2476 | 412 | 129.34 | 27.53 | 19.05 | 157.64 | 0.31 | 33.53 | 22.9094 | 7587 | 5649 | 162.65 | 25.52 | 1.45 | 0.69 | 0.63 | 8.6768 | 3574.8416 | 0.004933281408
2477 | 136 | 45.46 | 18.8 | 9.21 | 106.04 | 0.83 | 19.7 | 13.16239 | 3506 | 5646 | 113.96 | 10 | 2.04 | 0.49 | 0.88 | 3.4 | 462.4 | 0.000638112
2478 | 228 | 57.25 | 20.25 | 14.34 | 140.36 | 0.87 | 21.63 | 17.04247 | 5256 | 5647 | 123.69 | 16.09 | 1.41 | 0.71 | 0.87 | 5.4706 | 1247.2968 | 0.001721269584
2479 | 112 | 37.46 | 14.38 | 9.91 | 167.85 | 1 | 15.23 | 11.94467 | 5333 | 5649 | 156.8 | 10 | 1.45 | 0.69 | 0.9 | 3.4 | 380.8 | 0.000525504
2480 | 792 | 122.02 | 35.38 | 28.5 | 73.49 | 0.67 | 39.45 | 31.76346 | 8396 | 5667 | 59.53 | 33.14 | 1.24 | 0.81 | 0.82 | 11.2676 | 8923.9392 | 0.01231504
2481 | 216 | 80.57 | 19.91 | 13.81 | 80.23 | 0.42 | 22.8 | 16.58792 | 965 | 5668 | 74.74 | 17.6 | 1.44 | 0.69 | 0.74 | 5.984 | 1292.544 | 0.00178371072
2482 | 260 | 76.77 | 32.1 | 10.31 | 94.01 | 0.55 | 31.05 | 18.19918 | 1581 | 5658 | 104.93 | 12 | 3.11 | 0.32 | 0.82 | 4.08 | 1060.8 | 0.001463904
2483 | 12 | 13.66 | 6.77 | 2.26 | 90 | 0.81 | 6.32 | 3.909811 | 961 | 5664 | 108.43 | 2 | 3 | 0.33 | 1 | 0.68 | 8.16 | 1.12608e-05
2484 | 32 | 28.97 | 7.11 | 5.73 | 53.55 | 0.48 | 10 | 6.384695 | 1698 | 5672 | 53.13 | 6 | 1.24 | 0.81 | 0.73 | 2.04 | 65.28 | 9.00864e-05
2485 | 32 | 22.14 | 8.48 | 4.8 | 66.8 | 0.82 | 10 | 6.384695 | 5469 | 5677 | 53.13 | 6 | 1.77 | 0.57 | 0.84 | 2.04 | 65.28 | 9.00864e-05
2486 | 84 | 32.97 | 11.94 | 8.95 | 124.63 | 0.97 | 14.14 | 10.34439 | 6702 | 5674 | 135 | 10 | 1.33 | 0.75 | 0.91 | 3.4 | 285.6 | 0.000394128
2487 | 344 | 101.54 | 24.91 | 17.58 | 63.91 | 0.42 | 29.12 | 20.93362 | 7590 | 5692 | 74.05 | 21.86 | 1.42 | 0.71 | 0.73 | 7.4324 | 2556.7456 | 0.003528308928
2488 | 100 | 34.63 | 12.24 | 10.4 | 96.13 | 1 | 13.42 | 11.28665 | 1686 | 5685 | 116.57 | 10 | 1.18 | 0.85 | 0.93 | 3.4 | 340 | 0.0004692
2489 | 56 | 27.8 | 8.96 | 7.96 | 53.44 | 0.91 | 11.31 | 8.446158 | 6771 | 5689 | 45 | 8 | 1.13 | 0.89 | 0.82 | 2.72 | 152.32 | 0.0002102016
2490 | 128 | 43.11 | 16.46 | 9.9 | 15.8 | 0.87 | 17.09 | 12.76939 | 7382 | 5694 | 20.56 | 10.75 | 1.66 | 0.6 | 0.84 | 3.655 | 467.84 | 0.0006456192
2491 | 500 | 94.23 | 27.32 | 23.3 | 51.3 | 0.71 | 29.73 | 25.23772 | 1204 | 5708 | 42.27 | 26 | 1.17 | 0.85 | 0.87 | 8.84 | 4420 | 0.0060996
2492 | 252 | 73.74 | 29.66 | 10.82 | 120.8 | 0.58 | 32.8 | 17.91701 | 4517 | 5696 | 127.57 | 13.42 | 2.74 | 0.36 | 0.79 | 4.5628 | 1149.8256 | 0.001586759328
2493 | 32 | 18.14 | 7.08 | 5.76 | 135 | 1 | 8.49 | 6.384695 | 4608 | 5697 | 135 | 6 | 1.23 | 0.81 | 0.94 | 2.04 | 65.28 | 9.00864e-05
2494 | 540 | 101.05 | 26.95 | 25.51 | 53.37 | 0.66 | 32.8 | 26.22781 | 4714 | 5711 | 37.57 | 26 | 1.06 | 0.95 | 0.83 | 8.84 | 4773.6 | 0.006587568
2495 | 220 | 57.94 | 21.29 | 13.16 | 94.52 | 0.82 | 22.36 | 16.74081 | 1598 | 5700 | 116.57 | 14 | 1.62 | 0.62 | 0.89 | 4.76 | 1047.2 | 0.001445136
2496 | 56 | 27.8 | 10.56 | 6.75 | 120.52 | 0.91 | 11.66 | 8.446158 | 723 | 5701 | 120.96 | 8 | 1.56 | 0.64 | 0.85 | 2.72 | 152.32 | 0.0002102016
2497 | 92 | 34.14 | 13.27 | 8.83 | 96.16 | 0.99 | 14.42 | 10.82578 | 5272 | 5701 | 123.69 | 8 | 1.5 | 0.67 | 0.98 | 2.72 | 250.24 | 0.0003453312
2498 | 16 | 11.31 | 4.51 | 4.51 | 0 | 1 | 5.66 | 4.514661 | 1065 | 5704 | 135 | 4 | 1 | 1 | 1 | 1.36 | 21.76 | 3.00288e-05
2499 | 24 | 16.97 | 7.44 | 4.11 | 143.13 | 1 | 8.49 | 5.529308 | 5277 | 5706 | 135 | 5.37 | 1.81 | 0.55 | 0.8 | 1.8258 | 43.8192 | 6.0470496e-05
2500 | 124 | 40.28 | 16.17 | 9.76 | 75.38 | 0.96 | 17.09 | 12.56828 | 6772 | 5714 | 69.44 | 10 | 1.66 | 0.6 | 0.9 | 3.4 | 421.6 | 0.000581808
2501 | 108 | 38.63 | 13.9 | 9.89 | 50.66 | 0.91 | 15.62 | 11.72943 | 4172 | 5713 | 39.81 | 11.63 | 1.4 | 0.71 | 0.89 | 3.9542 | 427.0536 | 0.000589333968
2502 | 276 | 62.43 | 19.97 | 17.59 | 56.14 | 0.89 | 22.36 | 18.7508 | 6191 | 5719 | 63.43 | 18.8 | 1.14 | 0.88 | 0.87 | 6.392 | 1764.192 | 0.00243458496
2503 | 568 | 155.68 | 32.13 | 22.51 | 153.55 | 0.29 | 37.2 | 26.8992 | 1413 | 5711 | 143.75 | 26 | 1.43 | 0.7 | 0.8 | 8.84 | 5021.12 | 0.0069291456
2504 | 464 | 80.77 | 27.7 | 21.33 | 97.25 | 0.89 | 29.53 | 24.31219 | 7143 | 5710 | 118.3 | 22 | 1.3 | 0.77 | 0.92 | 7.48 | 3470.72 | 0.0047895936
2505 | 320 | 65.25 | 21.64 | 18.83 | 77.42 | 0.94 | 23.32 | 20.19018 | 6385 | 5720 | 30.96 | 19.61 | 1.15 | 0.87 | 0.89 | 6.6674 | 2133.568 | 0.00294432384
2506 | 796 | 213.91 | 37.55 | 26.99 | 165.13 | 0.22 | 48.08 | 31.84357 | 1782 | 5716 | 163.07 | 34 | 1.39 | 0.72 | 0.65 | 11.56 | 9201.76 | 0.0126984288
2507 | 16 | 15.31 | 6.38 | 3.19 | 161.57 | 0.86 | 7.21 | 4.514661 | 3881 | 5716 | 146.31 | 4 | 2 | 0.5 | 0.8 | 1.36 | 21.76 | 3.00288e-05
2508 | 88 | 33.46 | 11.23 | 9.98 | 161.57 | 0.99 | 13.42 | 10.58782 | 2474 | 5718 | 153.43 | 10 | 1.13 | 0.89 | 0.86 | 3.4 | 299.2 | 0.000412896
2509 | 24 | 20.97 | 6.83 | 4.47 | 90 | 0.69 | 8.25 | 5.529308 | 2483 | 5718 | 104.04 | 6 | 1.53 | 0.65 | 0.67 | 2.04 | 48.96 | 6.75648e-05
2510 | 400 | 80.77 | 27.13 | 18.77 | 93.92 | 0.77 | 27.86 | 22.57331 | 6700 | 5720 | 111.04 | 19.23 | 1.44 | 0.69 | 0.88 | 6.5382 | 2615.28 | 0.0036090864
2511 | 112 | 49.94 | 18.14 | 7.86 | 11.69 | 0.56 | 20.59 | 11.94467 | 3877 | 5727 | 29.05 | 10 | 2.31 | 0.43 | 0.75 | 3.4 | 380.8 | 0.000525504
2512 | 12 | 11.31 | 4.73 | 3.23 | 45 | 1 | 5.66 | 3.909811 | 7188 | 5725 | 45 | 4 | 1.46 | 0.68 | 0.86 | 1.36 | 16.32 | 2.25216e-05
2513 | 292 | 81.74 | 26.13 | 14.23 | 61.22 | 0.55 | 27.78 | 19.28664 | 7573 | 5735 | 59.74 | 18.31 | 1.84 | 0.54 | 0.75 | 6.2254 | 1817.8168 | 0.002508587184
2514 | 36 | 22.14 | 7.85 | 5.84 | 11.98 | 0.92 | 8.94 | 6.771992 | 2386 | 5728 | 153.43 | 6 | 1.34 | 0.74 | 0.86 | 2.04 | 73.44 | 0.0001013472
2515 | 612 | 98.71 | 30.86 | 25.25 | 134.47 | 0.79 | 34.41 | 27.92164 | 1471 | 5731 | 144.46 | 27.73 | 1.22 | 0.82 | 0.89 | 9.4282 | 5770.0584 | 0.007962680592
2516 | 24 | 15.31 | 6.77 | 4.51 | 0 | 1 | 7.21 | 5.529308 | 7184 | 5730 | 146.31 | 4 | 1.5 | 0.67 | 1 | 1.36 | 32.64 | 4.50432e-05
2517 | 48 | 24.97 | 9.82 | 6.22 | 99.42 | 0.97 | 10.77 | 7.819623 | 6413 | 5731 | 111.8 | 6 | 1.58 | 0.63 | 0.89 | 2.04 | 97.92 | 0.0001351296
2518 | 520 | 84.08 | 30.1 | 21.99 | 98.68 | 0.92 | 32.31 | 25.73753 | 8009 | 5734 | 111.8 | 22 | 1.37 | 0.73 | 0.93 | 7.48 | 3889.6 | 0.005367648
2519 | 156 | 55.11 | 20.36 | 9.76 | 63.49 | 0.65 | 21.63 | 14.09703 | 8229 | 5750 | 56.31 | 12.02 | 2.09 | 0.48 | 0.8 | 4.0868 | 637.5408 | 0.000879806304
2520 | 372 | 114.71 | 24.46 | 19.36 | 108.41 | 0.36 | 28.64 | 21.76891 | 5034 | 5742 | 114.78 | 24 | 1.26 | 0.79 | 0.72 | 8.16 | 3035.52 | 0.0041890176
2521 | 288 | 67.6 | 22.7 | 16.16 | 129.34 | 0.79 | 25.61 | 19.15409 | 7247 | 5744 | 128.66 | 18.78 | 1.4 | 0.71 | 0.86 | 6.3852 | 1838.9376 | 0.002537733888
2522 | 336 | 67.6 | 23.11 | 18.51 | 161.05 | 0.92 | 26.08 | 20.68878 | 1101 | 5752 | 147.53 | 20 | 1.25 | 0.8 | 0.91 | 6.8 | 2284.8 | 0.003153024
2523 | 36 | 20.97 | 7.37 | 6.22 | 82.37 | 1 | 8.94 | 6.771992 | 1698 | 5755 | 63.43 | 6 | 1.19 | 0.84 | 0.86 | 2.04 | 73.44 | 0.0001013472
2524 | 284 | 65.25 | 21.6 | 16.74 | 86.31 | 0.84 | 23.41 | 19.02061 | 7857 | 5764 | 70.02 | 18 | 1.29 | 0.77 | 0.86 | 6.12 | 1738.08 | 0.0023985504
2525 | 432 | 77.74 | 28.32 | 19.42 | 157.29 | 0.9 | 29.12 | 23.45887 | 710 | 5758 | 164.05 | 20.87 | 1.46 | 0.69 | 0.9 | 7.0958 | 3065.3856 | 0.004230232128
2526 | 16 | 16.49 | 9.03 | 2.26 | 0 | 0.74 | 8.25 | 4.514661 | 8674 | 5755 | 165.96 | 2 | 4 | 0.25 | 1 | 0.68 | 10.88 | 1.50144e-05
2527 | 204 | 72.77 | 31.44 | 8.26 | 85.22 | 0.48 | 31.05 | 16.12056 | 7987 | 5771 | 75.07 | 10 | 3.8 | 0.26 | 0.8 | 3.4 | 693.6 | 0.000957168
2528 | 12 | 13.66 | 6.77 | 2.26 | 90 | 0.81 | 6.32 | 3.909811 | 8680 | 5758 | 108.43 | 2 | 3 | 0.33 | 1 | 0.68 | 8.16 | 1.12608e-05
2529 | 424 | 81.74 | 28.19 | 19.15 | 16.19 | 0.8 | 29.12 | 23.24064 | 2981 | 5764 | 164.05 | 20.43 | 1.47 | 0.68 | 0.87 | 6.9462 | 2945.1888 | 0.004064360544
2530 | 312 | 86.91 | 26.04 | 15.26 | 179.37 | 0.52 | 26.68 | 19.9362 | 6536 | 5767 | 167.01 | 16 | 1.71 | 0.59 | 0.86 | 5.44 | 1697.28 | 0.0023422464
2531 | 348 | 70.91 | 23.1 | 19.18 | 162.03 | 0.87 | 25.3 | 21.05498 | 3619 | 5774 | 161.57 | 21.08 | 1.2 | 0.83 | 0.86 | 7.1672 | 2494.1856 | 0.003441976128
2532 | 124 | 41.46 | 14.7 | 10.74 | 51.89 | 0.91 | 17.2 | 12.56828 | 1109 | 5779 | 54.46 | 12 | 1.37 | 0.73 | 0.89 | 4.08 | 505.92 | 0.0006981696
2533 | 36 | 20.97 | 7.37 | 6.22 | 82.37 | 1 | 8.94 | 6.771992 | 8698 | 5783 | 63.43 | 6 | 1.19 | 0.84 | 0.86 | 2.04 | 73.44 | 0.0001013472
2534 | 384 | 91.4 | 23.22 | 21.05 | 27.38 | 0.58 | 26.91 | 22.11723 | 7723 | 5782 | 131.99 | 22 | 1.1 | 0.91 | 0.83 | 7.48 | 2872.32 | 0.0039638016
2535 | 128 | 49.94 | 13.52 | 12.06 | 56.12 | 0.64 | 16.12 | 12.76939 | 4548 | 5784 | 119.74 | 14 | 1.12 | 0.89 | 0.78 | 4.76 | 609.28 | 0.0008408064
2536 | 372 | 97.05 | 24.52 | 19.32 | 65.86 | 0.5 | 28.64 | 21.76891 | 5417 | 5797 | 65.22 | 21.86 | 1.27 | 0.79 | 0.83 | 7.4324 | 2764.8528 | 0.003815496864
2537 | 276 | 69.25 | 25.27 | 13.91 | 150.08 | 0.72 | 26.08 | 18.7508 | 764 | 5793 | 147.53 | 16.99 | 1.82 | 0.55 | 0.83 | 5.7766 | 1594.3416 | 0.002200191408
2538 | 640 | 123.48 | 45.52 | 17.9 | 153.21 | 0.53 | 48.33 | 28.55322 | 8409 | 5795 | 155.56 | 22.95 | 2.54 | 0.39 | 0.79 | 7.803 | 4993.92 | 0.0068916096
2539 | 492 | 143.68 | 32.64 | 19.19 | 135.76 | 0.3 | 36.88 | 25.03501 | 1356 | 5794 | 130.6 | 22.63 | 1.7 | 0.59 | 0.78 | 7.6942 | 3785.5464 | 0.005224054032
2540 | 96 | 34.63 | 11.61 | 10.53 | 86.93 | 1 | 13.42 | 11.05862 | 7729 | 5799 | 63.43 | 10 | 1.1 | 0.91 | 0.91 | 3.4 | 326.4 | 0.000450432
2541 | 220 | 58.43 | 21.53 | 13.01 | 66.74 | 0.81 | 23.41 | 16.74081 | 1040 | 5805 | 70.02 | 15.21 | 1.65 | 0.6 | 0.86 | 5.1714 | 1137.708 | 0.00157003704
2542 | 204 | 72.08 | 22.6 | 11.49 | 95.07 | 0.49 | 24.74 | 16.12056 | 1318 | 5794 | 104.04 | 13.64 | 1.97 | 0.51 | 0.73 | 4.6376 | 946.0704 | 0.001305577152
2543 | 272 | 63.6 | 22.76 | 15.21 | 18.09 | 0.85 | 24.17 | 18.61442 | 2808 | 5801 | 24.44 | 16.76 | 1.5 | 0.67 | 0.86 | 5.6984 | 1549.9648 | 0.002138951424
2544 | 304 | 68.08 | 25.65 | 15.09 | 117.22 | 0.82 | 26.83 | 19.67895 | 6437 | 5796 | 116.57 | 18.34 | 1.7 | 0.59 | 0.84 | 6.2356 | 1895.6224 | 0.002615958912
2545 | 300 | 97.05 | 28.33 | 13.48 | 118.68 | 0.4 | 31.3 | 19.54906 | 2737 | 5798 | 116.57 | 19.49 | 2.1 | 0.48 | 0.6 | 6.6266 | 1987.98 | 0.0027434124
2546 | 1456 | 151.2 | 49.8 | 37.23 | 92.23 | 0.8 | 51.88 | 43.06712 | 1823 | 5801 | 117.55 | 38 | 1.34 | 0.75 | 0.91 | 12.92 | 18811.52 | 0.0259598976
2547 | 1556 | 151.68 | 49 | 40.43 | 3.08 | 0.85 | 51.26 | 44.52152 | 7139 | 5808 | 159.44 | 41.74 | 1.21 | 0.83 | 0.94 | 14.1916 | 22082.1296 | 0.03047334
2548 | 508 | 146.31 | 32.6 | 19.84 | 61.59 | 0.3 | 36.77 | 25.43882 | 2603 | 5821 | 67.62 | 25.45 | 1.64 | 0.61 | 0.71 | 8.653 | 4395.724 | 0.00606609912
2549 | 640 | 97.05 | 31.03 | 26.26 | 82.56 | 0.85 | 33.53 | 28.55322 | 1047 | 5806 | 107.35 | 27.85 | 1.18 | 0.85 | 0.89 | 9.469 | 6060.16 | 0.0083630208
2550 | 192 | 61.25 | 23.12 | 10.58 | 113.87 | 0.64 | 24.17 | 15.63925 | 2067 | 5806 | 114.44 | 12.52 | 2.19 | 0.46 | 0.78 | 4.2568 | 817.3056 | 0.001127881728
2551 | 220 | 55.6 | 22.4 | 12.51 | 32.12 | 0.89 | 23.32 | 16.74081 | 4725 | 5813 | 30.96 | 14.14 | 1.79 | 0.56 | 0.89 | 4.8076 | 1057.672 | 0.00145958736
2552 | 96 | 36.28 | 13.35 | 9.15 | 173.23 | 0.92 | 15.23 | 11.05862 | 2617 | 5808 | 156.8 | 10 | 1.46 | 0.69 | 0.83 | 3.4 | 326.4 | 0.000450432
2553 | 976 | 123.88 | 37.58 | 33.07 | 104.14 | 0.8 | 41.04 | 35.26063 | 7674 | 5813 | 133.03 | 34.91 | 1.14 | 0.88 | 0.89 | 11.8694 | 11584.5344 | 0.01598666
2554 | 292 | 79.88 | 21.31 | 17.45 | 82.6 | 0.58 | 23.41 | 19.28664 | 2549 | 5813 | 109.98 | 19.89 | 1.22 | 0.82 | 0.81 | 6.7626 | 1974.6792 | 0.002725057296
2555 | 484 | 161.82 | 28.95 | 21.28 | 59.07 | 0.23 | 34.41 | 24.83064 | 1363 | 5828 | 54.46 | 26.87 | 1.36 | 0.74 | 0.7 | 9.1358 | 4421.7272 | 0.006101983536
2556 | 416 | 77.74 | 24.82 | 21.34 | 165.17 | 0.86 | 26.91 | 23.02035 | 2445 | 5814 | 131.99 | 22.31 | 1.16 | 0.86 | 0.87 | 7.5854 | 3155.5264 | 0.004354626432
2557 | 16 | 16.97 | 5.77 | 3.53 | 75.13 | 0.7 | 7.21 | 4.514661 | 5151 | 5817 | 56.31 | 4 | 1.64 | 0.61 | 0.73 | 1.36 | 21.76 | 3.00288e-05
2558 | 68 | 30.63 | 10.19 | 8.49 | 95.65 | 0.91 | 11.66 | 9.307212 | 5146 | 5815 | 120.96 | 10 | 1.2 | 0.83 | 0.83 | 3.4 | 231.2 | 0.000319056
2559 | 1684 | 177.14 | 51.5 | 41.64 | 30.08 | 0.67 | 58.82 | 46.31655 | 7310 | 5844 | 54.69 | 47.02 | 1.24 | 0.81 | 0.86 | 15.9868 | 26921.7712 | 0.03715204
2560 | 1288 | 136.37 | 44.45 | 36.9 | 110.07 | 0.87 | 47.54 | 40.50635 | 2333 | 5821 | 112.25 | 38 | 1.2 | 0.83 | 0.93 | 12.92 | 16640.96 | 0.0229645248
2561 | 920 | 165.14 | 39.07 | 29.98 | 131.47 | 0.42 | 49.4 | 34.23411 | 1054 | 5824 | 121.76 | 37.21 | 1.3 | 0.77 | 0.72 | 12.6514 | 11639.288 | 0.01606221744
2562 | 36 | 20.97 | 8.41 | 5.45 | 144.22 | 1 | 10 | 6.771992 | 7048 | 5824 | 143.13 | 6 | 1.54 | 0.65 | 0.86 | 2.04 | 73.44 | 0.0001013472
2563 | 140 | 47.11 | 16.87 | 10.57 | 61.88 | 0.79 | 18.44 | 13.35455 | 7809 | 5834 | 49.4 | 13.1 | 1.6 | 0.63 | 0.82 | 4.454 | 623.56 | 0.0008605128
2564 | 20 | 20.97 | 8 | 3.18 | 126.32 | 0.57 | 10 | 5.047545 | 3868 | 5828 | 126.87 | 4.99 | 2.51 | 0.4 | 0.62 | 1.6966 | 33.932 | 4.682616e-05
2565 | 772 | 110.02 | 34.54 | 28.46 | 51.72 | 0.8 | 36.72 | 31.35984 | 2384 | 5842 | 29.36 | 29.76 | 1.21 | 0.82 | 0.88 | 10.1184 | 7811.4048 | 0.01077974
2566 | 24 | 18.14 | 7.98 | 3.83 | 161.57 | 0.92 | 8.94 | 5.529308 | 3872 | 5831 | 153.43 | 4 | 2.08 | 0.48 | 0.86 | 1.36 | 32.64 | 4.50432e-05
2567 | 72 | 28.97 | 11.17 | 8.2 | 113.11 | 1 | 12.81 | 9.577043 | 8331 | 5835 | 128.66 | 8 | 1.36 | 0.73 | 0.95 | 2.72 | 195.84 | 0.0002702592
2568 | 44 | 22.63 | 7.99 | 7.01 | 71.57 | 1 | 8.94 | 7.486719 | 4738 | 5844 | 116.57 | 8 | 1.14 | 0.88 | 0.81 | 2.72 | 119.68 | 0.0001651584
2569 | 1140 | 134.02 | 42.31 | 34.31 | 46.47 | 0.8 | 48.41 | 38.10813 | 1351 | 5873 | 51.71 | 36.77 | 1.23 | 0.81 | 0.91 | 12.5018 | 14252.052 | 0.01966783176
2570 | 292 | 60.77 | 20.47 | 18.16 | 2.7 | 0.99 | 22.36 | 19.28664 | 7149 | 5857 | 153.43 | 18 | 1.13 | 0.89 | 0.92 | 6.12 | 1787.04 | 0.0024661152
2571 | 520 | 86.91 | 31.46 | 21.04 | 86.68 | 0.87 | 32.98 | 25.73753 | 928 | 5874 | 75.96 | 22 | 1.5 | 0.67 | 0.92 | 7.48 | 3889.6 | 0.005367648
2572 | 280 | 74.43 | 23.62 | 15.09 | 62.54 | 0.64 | 26.83 | 18.88618 | 4877 | 5870 | 63.43 | 18 | 1.57 | 0.64 | 0.81 | 6.12 | 1713.6 | 0.002364768
2573 | 1124 | 148.17 | 45.43 | 31.5 | 136.52 | 0.64 | 51.61 | 37.83976 | 8012 | 5867 | 144.46 | 35.36 | 1.44 | 0.69 | 0.84 | 12.0224 | 13513.1776 | 0.01864819
2574 | 380 | 102.71 | 36.99 | 13.08 | 138.14 | 0.45 | 41.23 | 22.00174 | 8522 | 5868 | 129.09 | 19.21 | 2.83 | 0.35 | 0.71 | 6.5314 | 2481.932 | 0.00342506616
2575 | 264 | 82.91 | 24.09 | 13.95 | 100.24 | 0.48 | 25.3 | 18.33864 | 3372 | 5874 | 108.43 | 16 | 1.73 | 0.58 | 0.77 | 5.44 | 1436.16 | 0.0019819008
2576 | 404 | 116.37 | 25.08 | 20.51 | 115.11 | 0.37 | 30 | 22.68589 | 6567 | 5875 | 126.87 | 25.04 | 1.22 | 0.82 | 0.73 | 8.5136 | 3439.4944 | 0.004746502272
2577 | 120 | 44.77 | 17.48 | 8.74 | 156.23 | 0.75 | 17.89 | 12.36391 | 7374 | 5880 | 153.43 | 10.73 | 2 | 0.5 | 0.8 | 3.6482 | 437.784 | 0.00060414192
2578 | 268 | 62.43 | 22.86 | 14.93 | 140.95 | 0.86 | 25.46 | 18.47705 | 4926 | 5882 | 135 | 16.97 | 1.53 | 0.65 | 0.87 | 5.7698 | 1546.3064 | 0.002133902832
2579 | 44 | 22.63 | 7.99 | 7.01 | 71.57 | 1 | 8.94 | 7.486719 | 1434 | 5884 | 116.57 | 8 | 1.14 | 0.88 | 0.81 | 2.72 | 119.68 | 0.0001651584
2580 | 192 | 56.77 | 18.05 | 13.54 | 137.93 | 0.75 | 20 | 15.63925 | 3233 | 5885 | 126.87 | 16 | 1.33 | 0.75 | 0.82 | 5.44 | 1044.48 | 0.0014413824
2581 | 140 | 53.25 | 21.48 | 8.3 | 49.59 | 0.62 | 21.63 | 13.35455 | 806 | 5895 | 33.69 | 11.24 | 2.59 | 0.39 | 0.69 | 3.8216 | 535.024 | 0.00073833312
2582 | 104 | 43.11 | 14.56 | 9.09 | 158.24 | 0.7 | 17.2 | 11.51017 | 3465 | 5888 | 144.46 | 10.12 | 1.6 | 0.62 | 0.78 | 3.4408 | 357.8432 | 0.000493823616
2583 | 1648 | 160.37 | 51.87 | 40.45 | 0.46 | 0.81 | 55.46 | 45.81881 | 6127 | 5908 | 25.64 | 42 | 1.28 | 0.78 | 0.92 | 14.28 | 23533.44 | 0.0324761472
2584 | 604 | 94.91 | 31.32 | 24.55 | 30.61 | 0.84 | 34.41 | 27.73854 | 7576 | 5905 | 54.46 | 25.25 | 1.28 | 0.78 | 0.9 | 8.585 | 5185.34 | 0.0071557692
2585 | 76 | 30.14 | 11.1 | 8.72 | 12.82 | 1 | 12.81 | 9.839476 | 4043 | 5896 | 38.66 | 8 | 1.27 | 0.79 | 0.97 | 2.72 | 206.72 | 0.0002852736
2586 | 288 | 71.6 | 25.6 | 14.32 | 100.43 | 0.71 | 26.08 | 19.15409 | 1599 | 5898 | 122.47 | 15.38 | 1.79 | 0.56 | 0.85 | 5.2292 | 1506.0096 | 0.002078293248
2587 | 80 | 31.8 | 11.23 | 9.07 | 153.75 | 0.99 | 12.81 | 10.09509 | 8166 | 5898 | 128.66 | 10 | 1.24 | 0.81 | 0.89 | 3.4 | 272 | 0.00037536
2588 | 80 | 41.94 | 14.1 | 7.22 | 169.33 | 0.57 | 15.23 | 10.09509 | 8482 | 5899 | 156.8 | 8 | 1.95 | 0.51 | 0.77 | 2.72 | 217.6 | 0.000300288
2589 | 108 | 42.63 | 15.22 | 9.03 | 106.13 | 0.75 | 17.09 | 11.72943 | 8515 | 5899 | 110.56 | 10 | 1.68 | 0.59 | 0.84 | 3.4 | 367.2 | 0.000506736
2590 | 96 | 34.63 | 11.64 | 10.5 | 104.36 | 1 | 13.42 | 11.05862 | 4335 | 5902 | 116.57 | 10 | 1.11 | 0.9 | 0.91 | 3.4 | 326.4 | 0.000450432
2591 | 100 | 38.63 | 14.92 | 8.54 | 139.6 | 0.84 | 16.97 | 11.28665 | 2924 | 5903 | 135 | 10.73 | 1.75 | 0.57 | 0.85 | 3.6482 | 364.82 | 0.0005034516
2592 | 96 | 39.11 | 14.98 | 8.16 | 136.71 | 0.79 | 17.2 | 11.05862 | 1589 | 5906 | 144.46 | 9.9 | 1.84 | 0.54 | 0.81 | 3.366 | 323.136 | 0.00044592768
2593 | 68 | 28.97 | 10.51 | 8.24 | 9.39 | 1 | 11.66 | 9.307212 | 2134 | 5906 | 149.04 | 8 | 1.28 | 0.78 | 0.92 | 2.72 | 184.96 | 0.0002552448
2594 | 944 | 140.17 | 53.02 | 22.67 | 60.84 | 0.6 | 53.85 | 34.67777 | 3044 | 5933 | 58.67 | 25.38 | 2.34 | 0.43 | 0.86 | 8.6292 | 8145.9648 | 0.01124143
2595 | 520 | 99.4 | 32.77 | 20.2 | 124 | 0.66 | 37.74 | 25.73753 | 3123 | 5913 | 122.01 | 25.3 | 1.62 | 0.62 | 0.8 | 8.602 | 4473.04 | 0.0061727952
2596 | 4768 | 268.74 | 82.25 | 73.81 | 176.88 | 0.83 | 88.09 | 77.93514 | 8281 | 5933 | 177.4 | 76.51 | 1.11 | 0.9 | 0.93 | 26.0134 | 124031.8912 | 0.171164
2597 | 2216 | 185.34 | 61.52 | 45.86 | 109.22 | 0.81 | 64.5 | 53.13125 | 1617 | 5913 | 119.74 | 49.81 | 1.34 | 0.75 | 0.92 | 16.9354 | 37528.8464 | 0.05178981
2598 | 948 | 119.88 | 45.53 | 26.51 | 156.07 | 0.83 | 46.65 | 34.75116 | 2070 | 5923 | 149.04 | 28.56 | 1.72 | 0.58 | 0.91 | 9.7104 | 9205.4592 | 0.01270353
2599 | 316 | 113.54 | 22.07 | 18.23 | 139.83 | 0.31 | 28.84 | 20.06359 | 4992 | 5921 | 146.31 | 22 | 1.21 | 0.83 | 0.74 | 7.48 | 2363.68 | 0.0032618784
2600 | 208 | 69.25 | 18.74 | 14.13 | 95.48 | 0.54 | 20.59 | 16.27784 | 1352 | 5925 | 119.05 | 14 | 1.33 | 0.75 | 0.83 | 4.76 | 990.08 | 0.0013663104
2601 | 580 | 108.85 | 27.89 | 26.48 | 102.78 | 0.62 | 31.05 | 27.18186 | 7080 | 5925 | 104.93 | 28.62 | 1.05 | 0.95 | 0.85 | 9.7308 | 5643.864 | 0.00778853232
2602 | 52 | 27.8 | 11.83 | 5.6 | 27.17 | 0.85 | 12.81 | 8.138921 | 6643 | 5937 | 38.66 | 6.96 | 2.11 | 0.47 | 0.81 | 2.3664 | 123.0528 | 0.000169812864
2603 | 168 | 53.94 | 21.27 | 10.05 | 73.52 | 0.73 | 22.8 | 14.62917 | 4928 | 5947 | 74.74 | 11.88 | 2.12 | 0.47 | 0.84 | 4.0392 | 678.5856 | 0.000936448128
2604 | 192 | 66.91 | 19.8 | 12.35 | 18.65 | 0.54 | 20.88 | 15.63925 | 7351 | 5944 | 16.7 | 14.51 | 1.6 | 0.62 | 0.79 | 4.9334 | 947.2128 | 0.001307153664
2605 | 464 | 99.88 | 35.59 | 16.6 | 84.34 | 0.58 | 38.47 | 24.31219 | 7503 | 5960 | 81.03 | 19.1 | 2.14 | 0.47 | 0.82 | 6.494 | 3013.216 | 0.00415823808
2606 | 112 | 46.43 | 16.25 | 8.78 | 57.78 | 0.65 | 18.44 | 11.94467 | 1146 | 5954 | 40.6 | 11.14 | 1.85 | 0.54 | 0.71 | 3.7876 | 424.2112 | 0.000585411456
2607 | 76 | 29.46 | 10.6 | 9.13 | 135 | 1 | 11.66 | 9.839476 | 5566 | 5950 | 120.96 | 9.9 | 1.16 | 0.86 | 0.88 | 3.366 | 255.816 | 0.00035302608
2608 | 504 | 107.88 | 25.92 | 24.76 | 30.85 | 0.54 | 33.53 | 25.33847 | 7637 | 5954 | 162.65 | 28.43 | 1.05 | 0.96 | 0.73 | 9.6662 | 4871.7648 | 0.006723035424
2609 | 12 | 11.31 | 4.73 | 3.23 | 45 | 1 | 5.66 | 3.909811 | 1153 | 5953 | 45 | 4 | 1.46 | 0.68 | 0.86 | 1.36 | 16.32 | 2.25216e-05
2610 | 272 | 76.57 | 25.54 | 13.56 | 17.66 | 0.58 | 26.83 | 18.61442 | 7300 | 5958 | 26.57 | 16.97 | 1.88 | 0.53 | 0.78 | 5.7698 | 1569.3856 | 0.002165752128
2611 | 32 | 18.14 | 7.08 | 5.76 | 135 | 1 | 8.49 | 6.384695 | 1053 | 5952 | 135 | 6 | 1.23 | 0.81 | 0.94 | 2.04 | 65.28 | 9.00864e-05
2612 | 12 | 11.31 | 4.73 | 3.23 | 135 | 1 | 5.66 | 3.909811 | 990 | 5954 | 135 | 4 | 1.46 | 0.68 | 0.86 | 1.36 | 16.32 | 2.25216e-05
2613 | 264 | 60.77 | 20.94 | 16.05 | 20.83 | 0.9 | 22.36 | 18.33864 | 6847 | 5965 | 26.57 | 17.89 | 1.3 | 0.77 | 0.91 | 6.0826 | 1605.8064 | 0.002216012832
2614 | 208 | 62.91 | 27.14 | 9.76 | 126.71 | 0.66 | 27.78 | 16.27784 | 7525 | 5958 | 120.26 | 11.52 | 2.78 | 0.36 | 0.79 | 3.9168 | 814.6944 | 0.001124278272
2615 | 48 | 30.14 | 9.51 | 6.43 | 77.1 | 0.66 | 11.66 | 7.819623 | 7802 | 5967 | 59.04 | 6 | 1.48 | 0.68 | 0.86 | 2.04 | 97.92 | 0.0001351296
2616 | 272 | 77.74 | 26.15 | 13.24 | 99.98 | 0.57 | 27.2 | 18.61442 | 7712 | 5965 | 107.1 | 16.47 | 1.98 | 0.51 | 0.72 | 5.5998 | 1523.1456 | 0.002101940928
2617 | 16 | 11.31 | 4.51 | 4.51 | 0 | 1 | 5.66 | 4.514661 | 4536 | 5966 | 135 | 4 | 1 | 1 | 1 | 1.36 | 21.76 | 3.00288e-05
2618 | 516 | 101.05 | 35.66 | 18.43 | 48.12 | 0.63 | 41.23 | 25.63835 | 6461 | 5982 | 50.91 | 22.63 | 1.94 | 0.52 | 0.83 | 7.6942 | 3970.2072 | 0.005478885936
2619 | 252 | 57.94 | 20.07 | 15.98 | 139.49 | 0.94 | 22.8 | 17.91701 | 6890 | 5967 | 127.87 | 18 | 1.26 | 0.8 | 0.91 | 6.12 | 1542.24 | 0.0021282912
2620 | 104 | 51.6 | 15.08 | 8.78 | 95.24 | 0.49 | 18.11 | 11.51017 | 7720 | 5967 | 96.34 | 10 | 1.72 | 0.58 | 0.68 | 3.4 | 353.6 | 0.000487968
2621 | 68 | 27.8 | 10.46 | 8.28 | 15.17 | 1 | 11.66 | 9.307212 | 1293 | 5976 | 30.96 | 8 | 1.26 | 0.79 | 0.92 | 2.72 | 184.96 | 0.0002552448
2622 | 356 | 77.74 | 25.06 | 18.09 | 13.25 | 0.74 | 27.86 | 21.29561 | 4036 | 5980 | 21.04 | 20 | 1.39 | 0.72 | 0.85 | 6.8 | 2420.8 | 0.003340704
2623 | 160 | 60.08 | 19.31 | 10.55 | 175.02 | 0.56 | 20.4 | 14.27661 | 5294 | 5979 | 168.69 | 14 | 1.83 | 0.55 | 0.73 | 4.76 | 761.6 | 0.001051008
2624 | 572 | 134.51 | 32.42 | 22.46 | 66.62 | 0.4 | 37.2 | 26.99375 | 1574 | 6001 | 53.75 | 26.28 | 1.44 | 0.69 | 0.79 | 8.9352 | 5110.9344 | 0.007053089472
2625 | 216 | 66.43 | 22.88 | 12.02 | 28.69 | 0.62 | 26.08 | 16.58792 | 2530 | 5995 | 32.47 | 13.91 | 1.9 | 0.53 | 0.8 | 4.7294 | 1021.5504 | 0.001409739552
2626 | 528 | 89.74 | 31.92 | 21.06 | 130.26 | 0.82 | 34.06 | 25.93475 | 6390 | 5989 | 130.24 | 23.43 | 1.52 | 0.66 | 0.88 | 7.9662 | 4206.1536 | 0.005804491968
2627 | 1204 | 132.85 | 41.2 | 37.21 | 112.68 | 0.86 | 43.27 | 39.16322 | 2659 | 5995 | 146.31 | 39.84 | 1.11 | 0.9 | 0.9 | 13.5456 | 16308.9024 | 0.02250629
2628 | 800 | 116.37 | 44.99 | 22.64 | 162.11 | 0.74 | 45.61 | 31.92348 | 1827 | 5994 | 164.74 | 25.1 | 1.99 | 0.5 | 0.87 | 8.534 | 6827.2 | 0.009421536
2629 | 164 | 59.6 | 21.04 | 9.92 | 58.75 | 0.58 | 22.8 | 14.45397 | 1955 | 6003 | 52.13 | 12.52 | 2.12 | 0.47 | 0.75 | 4.2568 | 698.1152 | 0.000963398976
2630 | 1404 | 181.14 | 49.02 | 36.46 | 64.4 | 0.54 | 54.04 | 42.29108 | 5371 | 6020 | 51.01 | 42.76 | 1.34 | 0.74 | 0.8 | 14.5384 | 20411.9136 | 0.02816844
2631 | 656 | 97.05 | 31.05 | 26.9 | 90.7 | 0.88 | 32.98 | 28.90794 | 6972 | 6012 | 75.96 | 28 | 1.15 | 0.87 | 0.91 | 9.52 | 6245.12 | 0.0086182656
2632 | 2232 | 210.11 | 68.53 | 41.47 | 125.04 | 0.64 | 78.1 | 53.32272 | 7045 | 6000 | 129.81 | 47.8 | 1.65 | 0.61 | 0.87 | 16.252 | 36274.464 | 0.05005876032
2633 | 312 | 106.23 | 34.51 | 11.51 | 135.49 | 0.35 | 41.23 | 19.9362 | 1944 | 5999 | 129.09 | 17.67 | 3 | 0.33 | 0.59 | 6.0078 | 1874.4336 | 0.002586718368
2634 | 24 | 19.31 | 8.27 | 3.7 | 77.07 | 0.81 | 8.94 | 5.529308 | 5364 | 6004 | 63.43 | 4 | 2.24 | 0.45 | 0.86 | 1.36 | 32.64 | 4.50432e-05
2635 | 336 | 105.05 | 21.12 | 20.25 | 74.6 | 0.38 | 26.68 | 20.68878 | 6122 | 6010 | 12.99 | 23.67 | 1.04 | 0.96 | 0.75 | 8.0478 | 2704.0608 | 0.003731603904
2636 | 552 | 93.05 | 31.09 | 22.61 | 105.46 | 0.8 | 32.98 | 26.51763 | 7702 | 6001 | 104.04 | 26 | 1.38 | 0.73 | 0.86 | 8.84 | 4879.68 | 0.0067339584
2637 | 132 | 44.28 | 16.84 | 9.98 | 61.96 | 0.85 | 18.87 | 12.96738 | 1961 | 6010 | 57.99 | 11.63 | 1.69 | 0.59 | 0.87 | 3.9542 | 521.9544 | 0.000720297072
2638 | 568 | 111.88 | 28.53 | 25.34 | 82.59 | 0.57 | 32.25 | 26.8992 | 1254 | 6003 | 119.74 | 28 | 1.13 | 0.89 | 0.83 | 9.52 | 5407.36 | 0.0074621568
2639 | 712 | 109.05 | 31.45 | 28.82 | 50.26 | 0.75 | 36.88 | 30.11655 | 6667 | 6018 | 49.4 | 30 | 1.09 | 0.92 | 0.9 | 10.2 | 7262.4 | 0.010022112
2640 | 20 | 19.31 | 8.37 | 3.04 | 79.1 | 0.67 | 8.94 | 5.047545 | 5368 | 6009 | 63.43 | 4 | 2.75 | 0.36 | 0.77 | 1.36 | 27.2 | 3.7536e-05
2641 | 292 | 99.88 | 26.58 | 13.99 | 1.46 | 0.37 | 29.73 | 19.28664 | 8165 | 6011 | 160.35 | 20 | 1.9 | 0.53 | 0.62 | 6.8 | 1985.6 | 0.002740128
2642 | 52 | 23.8 | 8.76 | 7.56 | 135 | 1 | 10 | 8.138921 | 723 | 6010 | 126.87 | 8 | 1.16 | 0.86 | 0.9 | 2.72 | 141.44 | 0.0001951872
2643 | 296 | 66.91 | 20.51 | 18.38 | 172.3 | 0.83 | 23.41 | 19.41829 | 7983 | 6011 | 160.02 | 20 | 1.12 | 0.9 | 0.86 | 6.8 | 2012.8 | 0.002777664
2644 | 676 | 105.05 | 39.76 | 21.65 | 72.44 | 0.77 | 40.5 | 29.3453 | 2895 | 6030 | 69.78 | 24.58 | 1.84 | 0.54 | 0.88 | 8.3572 | 5649.4672 | 0.007796264736
2645 | 24 | 18.14 | 6.98 | 4.38 | 45 | 0.92 | 8.49 | 5.529308 | 2343 | 6016 | 45 | 5.66 | 1.59 | 0.63 | 0.86 | 1.9244 | 46.1856 | 6.3736128e-05
2646 | 944 | 118.71 | 39.5 | 30.43 | 36.46 | 0.84 | 41.62 | 34.67777 | 6414 | 6034 | 54.78 | 32.2 | 1.3 | 0.77 | 0.91 | 10.948 | 10334.912 | 0.01426217856
2647 | 152 | 43.11 | 14.83 | 13.05 | 51.85 | 1 | 16.12 | 13.91512 | 6077 | 6027 | 29.74 | 14 | 1.14 | 0.88 | 0.9 | 4.76 | 723.52 | 0.0009984576
2648 | 148 | 55.11 | 14.2 | 13.27 | 160.19 | 0.61 | 17.2 | 13.73081 | 4532 | 6024 | 144.46 | 14 | 1.07 | 0.93 | 0.86 | 4.76 | 704.48 | 0.0009721824
2649 | 136 | 44.28 | 15.02 | 11.53 | 113.63 | 0.87 | 17.2 | 13.16239 | 7296 | 6023 | 125.54 | 13.58 | 1.3 | 0.77 | 0.86 | 4.6172 | 627.9392 | 0.000866556096
2650 | 1204 | 148.17 | 46.04 | 33.3 | 111.79 | 0.69 | 48.37 | 39.16322 | 7661 | 6029 | 119.74 | 35.42 | 1.38 | 0.72 | 0.9 | 12.0428 | 14499.5312 | 0.02000935
2651 | 252 | 78.43 | 22.91 | 14.01 | 24.89 | 0.51 | 26.91 | 17.91701 | 5419 | 6039 | 41.99 | 19.3 | 1.64 | 0.61 | 0.71 | 6.562 | 1653.624 | 0.00228200112
2652 | 284 | 76.77 | 30.99 | 11.67 | 14.57 | 0.61 | 33.11 | 19.02061 | 3349 | 6038 | 25.02 | 13.91 | 2.66 | 0.38 | 0.83 | 4.7294 | 1343.1496 | 0.001853546448
2653 | 3652 | 260.94 | 82.46 | 56.39 | 84.58 | 0.67 | 91.76 | 68.20725 | 6350 | 6076 | 73.54 | 59.78 | 1.46 | 0.68 | 0.91 | 20.3252 | 74227.6304 | 0.1024341
2654 | 44 | 23.8 | 9.45 | 5.93 | 176.14 | 0.98 | 10.77 | 7.486719 | 8305 | 6048 | 21.8 | 6 | 1.59 | 0.63 | 0.85 | 2.04 | 89.76 | 0.0001238688
2655 | 176 | 60.08 | 21.5 | 10.42 | 170.82 | 0.61 | 22.8 | 14.97344 | 2309 | 6048 | 164.74 | 13.58 | 2.06 | 0.48 | 0.71 | 4.6172 | 812.6272 | 0.001121425536
2656 | 24 | 15.31 | 6.77 | 4.51 | 90 | 1 | 7.21 | 5.529308 | 8208 | 6049 | 123.69 | 4 | 1.5 | 0.67 | 1 | 1.36 | 32.64 | 4.50432e-05
2657 | 872 | 152.85 | 48.46 | 22.91 | 106.01 | 0.47 | 52.84 | 33.32909 | 7722 | 6055 | 119.48 | 30 | 2.12 | 0.47 | 0.76 | 10.2 | 8894.4 | 0.012274272
2658 | 112 | 43.11 | 17.67 | 8.07 | 62.81 | 0.76 | 17.89 | 11.94467 | 6208 | 6065 | 63.43 | 9.84 | 2.19 | 0.46 | 0.79 | 3.3456 | 374.7072 | 0.000517095936
2659 | 124 | 41.46 | 14.56 | 10.84 | 84.56 | 0.91 | 16.12 | 12.56828 | 3964 | 6070 | 60.26 | 12 | 1.34 | 0.74 | 0.86 | 4.08 | 505.92 | 0.0006981696
2660 | 136 | 47.11 | 18.28 | 9.47 | 120.41 | 0.77 | 18.87 | 13.16239 | 7514 | 6064 | 122.01 | 12.26 | 1.93 | 0.52 | 0.77 | 4.1684 | 566.9024 | 0.000782325312
2661 | 140 | 41.94 | 14.7 | 12.13 | 31.17 | 1 | 16.12 | 13.35455 | 6906 | 6074 | 29.74 | 13.42 | 1.21 | 0.83 | 0.86 | 4.5628 | 638.792 | 0.00088153296
2662 | 60 | 26.14 | 9.32 | 8.2 | 45 | 1 | 11.31 | 8.742604 | 1585 | 6080 | 45 | 8 | 1.14 | 0.88 | 0.97 | 2.72 | 163.2 | 0.000225216
2663 | 72 | 31.8 | 12.52 | 7.32 | 92.53 | 0.89 | 13.42 | 9.577043 | 2722 | 6079 | 116.57 | 8 | 1.71 | 0.59 | 0.88 | 2.72 | 195.84 | 0.0002702592
2664 | 340 | 72.57 | 24.22 | 17.87 | 30.27 | 0.81 | 27.86 | 20.81156 | 5637 | 6093 | 21.04 | 19.41 | 1.36 | 0.74 | 0.84 | 6.5994 | 2243.796 | 0.00309643848
2665 | 156 | 44.28 | 17.59 | 11.29 | 158.18 | 1 | 18.87 | 14.09703 | 3065 | 6090 | 147.99 | 12 | 1.56 | 0.64 | 0.92 | 4.08 | 636.48 | 0.0008783424
2666 | 56 | 24.97 | 8.95 | 7.96 | 180 | 1 | 10 | 8.446158 | 2003 | 6091 | 126.87 | 8 | 1.12 | 0.89 | 0.93 | 2.72 | 152.32 | 0.0002102016
2667 | 156 | 53.94 | 19.35 | 10.26 | 9.58 | 0.67 | 22.36 | 14.09703 | 8011 | 6096 | 26.57 | 10 | 1.89 | 0.53 | 0.87 | 3.4 | 530.4 | 0.000731952
2668 | 204 | 66.23 | 19.5 | 13.32 | 93.71 | 0.58 | 22.8 | 16.12056 | 6284 | 6092 | 105.26 | 16 | 1.46 | 0.68 | 0.74 | 5.44 | 1109.76 | 0.0015314688
2669 | 276 | 59.6 | 20.65 | 17.02 | 26.71 | 0.98 | 22.8 | 18.7508 | 1974 | 6105 | 37.87 | 18 | 1.21 | 0.82 | 0.91 | 6.12 | 1689.12 | 0.0023309856
2670 | 72 | 28.97 | 11.17 | 8.2 | 66.89 | 1 | 12.81 | 9.577043 | 4754 | 6109 | 51.34 | 8 | 1.36 | 0.73 | 0.95 | 2.72 | 195.84 | 0.0002702592
2671 | 112 | 45.94 | 17.69 | 8.06 | 179.71 | 0.67 | 18.44 | 11.94467 | 1732 | 6109 | 12.53 | 8 | 2.2 | 0.46 | 0.84 | 2.72 | 304.64 | 0.0004204032
2672 | 316 | 76.08 | 24.54 | 16.4 | 130.75 | 0.69 | 26.91 | 20.06359 | 6568 | 6106 | 131.99 | 18.38 | 1.5 | 0.67 | 0.8 | 6.2492 | 1974.7472 | 0.002725151136
2673 | 60 | 26.14 | 9.32 | 8.2 | 45 | 1 | 11.31 | 8.742604 | 1035 | 6123 | 45 | 8 | 1.14 | 0.88 | 0.97 | 2.72 | 163.2 | 0.000225216
2674 | 1296 | 138.99 | 42.18 | 39.12 | 16.9 | 0.84 | 44.41 | 40.63195 | 7869 | 6134 | 172.23 | 40.49 | 1.08 | 0.93 | 0.91 | 13.7666 | 17841.5136 | 0.02462129
2675 | 640 | 110.02 | 34.84 | 23.39 | 135.7 | 0.66 | 36.77 | 28.55322 | 8106 | 6129 | 157.62 | 26.63 | 1.49 | 0.67 | 0.84 | 9.0542 | 5794.688 | 0.00799666944
2676 | 320 | 90.71 | 21.68 | 18.79 | 33.53 | 0.49 | 26.68 | 20.19018 | 6059 | 6134 | 12.99 | 19.8 | 1.15 | 0.87 | 0.77 | 6.732 | 2154.24 | 0.0029728512
2677 | 108 | 47.6 | 12.36 | 11.12 | 23.82 | 0.6 | 16.49 | 11.72943 | 6746 | 6129 | 165.96 | 12 | 1.11 | 0.9 | 0.73 | 4.08 | 440.64 | 0.0006080832
2678 | 984 | 165.82 | 41.68 | 30.06 | 3.79 | 0.45 | 55.32 | 35.40485 | 1336 | 6138 | 12.53 | 41.1 | 1.39 | 0.72 | 0.7 | 13.974 | 13750.416 | 0.01897557408
2679 | 44 | 22.63 | 7.99 | 7.01 | 161.57 | 1 | 8.94 | 7.486719 | 2031 | 6131 | 116.57 | 8 | 1.14 | 0.88 | 0.81 | 2.72 | 119.68 | 0.0001651584
2680 | 516 | 87.4 | 28.03 | 23.44 | 29.04 | 0.85 | 31.3 | 25.63835 | 7270 | 6142 | 26.57 | 26.25 | 1.2 | 0.84 | 0.87 | 8.925 | 4605.3 | 0.006355314
2681 | 176 | 51.6 | 20.89 | 10.73 | 160.69 | 0.83 | 21.54 | 14.97344 | 6347 | 6134 | 158.2 | 12.02 | 1.95 | 0.51 | 0.83 | 4.0868 | 719.2768 | 0.000992601984
2682 | 40 | 30.63 | 11.04 | 4.61 | 46.73 | 0.54 | 14.14 | 7.138306 | 5559 | 6139 | 45 | 7.07 | 2.39 | 0.42 | 0.65 | 2.4038 | 96.152 | 0.00013268976
2683 | 324 | 76.08 | 22.3 | 18.5 | 120.17 | 0.7 | 25.06 | 20.31598 | 1594 | 6136 | 118.61 | 20 | 1.21 | 0.83 | 0.88 | 6.8 | 2203.2 | 0.003040416
2684 | 88 | 32.97 | 11.02 | 10.17 | 157.64 | 1 | 12.81 | 10.58782 | 7358 | 6136 | 128.66 | 10 | 1.08 | 0.92 | 0.94 | 3.4 | 299.2 | 0.000412896
2685 | 72 | 31.11 | 10.81 | 8.48 | 33.67 | 0.93 | 12.65 | 9.577043 | 8240 | 6141 | 18.43 | 9.84 | 1.27 | 0.78 | 0.8 | 3.3456 | 240.8832 | 0.000332418816
2686 | 108 | 38.63 | 15.12 | 9.09 | 106.9 | 0.91 | 16.12 | 11.72943 | 7534 | 6141 | 119.74 | 10 | 1.66 | 0.6 | 0.89 | 3.4 | 367.2 | 0.000506736
2687 | 560 | 97.05 | 34.39 | 20.73 | 72.41 | 0.75 | 36.06 | 26.7091 | 1766 | 6159 | 70.56 | 22 | 1.66 | 0.6 | 0.89 | 7.48 | 4188.8 | 0.005780544
2688 | 60 | 35.11 | 14.08 | 5.42 | 22.08 | 0.61 | 15.23 | 8.742604 | 5560 | 6146 | 23.2 | 7.8 | 2.6 | 0.39 | 0.65 | 2.652 | 159.12 | 0.0002195856
2689 | 4384 | 271.56 | 87.37 | 63.89 | 158.82 | 0.75 | 90.62 | 74.73094 | 4979 | 6159 | 157.96 | 69.46 | 1.37 | 0.73 | 0.9 | 23.6164 | 103534.2976 | 0.1428773
2690 | 132 | 43.8 | 17.41 | 9.65 | 11.01 | 0.86 | 17.89 | 12.96738 | 8226 | 6149 | 26.57 | 10 | 1.8 | 0.55 | 0.9 | 3.4 | 448.8 | 0.000619344
2691 | 752 | 103.4 | 35.38 | 27.06 | 29.42 | 0.88 | 38.83 | 30.95096 | 7275 | 6160 | 34.51 | 29.52 | 1.31 | 0.76 | 0.91 | 10.0368 | 7547.6736 | 0.01041579
2692 | 80 | 31.8 | 10.45 | 9.75 | 134.11 | 0.99 | 12.81 | 10.09509 | 1134 | 6153 | 141.34 | 10 | 1.07 | 0.93 | 0.91 | 3.4 | 272 | 0.00037536
2693 | 80 | 31.8 | 11.42 | 8.92 | 55.52 | 0.99 | 12.81 | 10.09509 | 2111 | 6158 | 38.66 | 9.84 | 1.28 | 0.78 | 0.89 | 3.3456 | 267.648 | 0.00036935424
2694 | 112 | 48.28 | 19.48 | 7.32 | 158.77 | 0.6 | 20.59 | 11.94467 | 6766 | 6154 | 150.95 | 9.28 | 2.66 | 0.38 | 0.78 | 3.1552 | 353.3824 | 0.000487667712
2695 | 212 | 59.6 | 24.73 | 10.91 | 169.44 | 0.75 | 25.3 | 16.43361 | 6423 | 6156 | 161.57 | 12 | 2.27 | 0.44 | 0.87 | 4.08 | 864.96 | 0.0011936448
2696 | 264 | 61.46 | 21.53 | 15.61 | 134.14 | 0.88 | 25.46 | 18.33864 | 8225 | 6156 | 135 | 17.71 | 1.38 | 0.73 | 0.92 | 6.0214 | 1589.6496 | 0.002193716448
2697 | 140 | 51.6 | 14.31 | 12.46 | 22.53 | 0.66 | 17.2 | 13.35455 | 1135 | 6159 | 144.46 | 14 | 1.15 | 0.87 | 0.75 | 4.76 | 666.4 | 0.000919632
2698 | 48 | 24.97 | 8.63 | 7.08 | 34.72 | 0.97 | 10 | 7.819623 | 6760 | 6162 | 36.87 | 8 | 1.22 | 0.82 | 0.89 | 2.72 | 130.56 | 0.0001801728
2699 | 1352 | 154.51 | 50.91 | 33.81 | 147.23 | 0.71 | 53.25 | 41.50052 | 2961 | 6162 | 124.29 | 36.47 | 1.51 | 0.66 | 0.86 | 12.3998 | 16764.5296 | 0.02313505
2700 | 804 | 123.68 | 35.68 | 28.69 | 26.52 | 0.66 | 44.27 | 32.00318 | 1147 | 6176 | 18.43 | 32.17 | 1.24 | 0.8 | 0.83 | 10.9378 | 8793.9912 | 0.01213571
2701 | 292 | 63.6 | 21.22 | 17.52 | 59.97 | 0.91 | 22.8 | 19.28664 | 8241 | 6172 | 37.87 | 18.78 | 1.21 | 0.83 | 0.89 | 6.3852 | 1864.4784 | 0.002572980192
2702 | 16 | 11.31 | 4.51 | 4.51 | 0 | 1 | 5.66 | 4.514661 | 4159 | 6168 | 135 | 4 | 1 | 1 | 1 | 1.36 | 21.76 | 3.00288e-05
2703 | 1564 | 154.31 | 56.15 | 35.47 | 135.62 | 0.83 | 56.85 | 44.63582 | 5261 | 6173 | 140.71 | 36.44 | 1.58 | 0.63 | 0.91 | 12.3896 | 19377.3344 | 0.02674072
2704 | 276 | 67.6 | 24.78 | 14.18 | 104.77 | 0.76 | 26.08 | 18.7508 | 6184 | 6172 | 122.47 | 16 | 1.75 | 0.57 | 0.87 | 5.44 | 1501.44 | 0.0020719872
2705 | 224 | 65.25 | 25.13 | 11.35 | 7.12 | 0.66 | 25.3 | 16.89232 | 1108 | 6180 | 18.43 | 14 | 2.21 | 0.45 | 0.82 | 4.76 | 1066.24 | 0.0014714112
2706 | 908 | 113.05 | 40.18 | 28.77 | 106.7 | 0.89 | 42.38 | 34.01011 | 1286 | 6179 | 109.29 | 30 | 1.4 | 0.72 | 0.93 | 10.2 | 9261.6 | 0.012781008
2707 | 564 | 92.08 | 32.68 | 21.98 | 103.37 | 0.84 | 32.98 | 26.80432 | 2032 | 6195 | 75.96 | 22.31 | 1.49 | 0.67 | 0.91 | 7.5854 | 4278.1656 | 0.005903868528
2708 | 80 | 41.46 | 17.59 | 5.79 | 63.42 | 0.58 | 18.87 | 10.09509 | 1508 | 6191 | 57.99 | 7.89 | 3.04 | 0.33 | 0.77 | 2.6826 | 214.608 | 0.00029615904
2709 | 356 | 78.91 | 27.76 | 16.33 | 123.87 | 0.72 | 30 | 21.29561 | 1346 | 6184 | 126.87 | 19.55 | 1.7 | 0.59 | 0.82 | 6.647 | 2366.332 | 0.00326553816
2710 | 260 | 77.25 | 30.01 | 11.03 | 113.74 | 0.55 | 34 | 18.19918 | 7394 | 6184 | 118.07 | 13.74 | 2.72 | 0.37 | 0.77 | 4.6716 | 1214.616 | 0.00167617008
2711 | 56 | 30.63 | 12.17 | 5.86 | 6.09 | 0.75 | 12.65 | 8.446158 | 7387 | 6186 | 161.57 | 6 | 2.08 | 0.48 | 0.85 | 2.04 | 114.24 | 0.0001576512
2712 | 12 | 11.31 | 4.73 | 3.23 | 135 | 1 | 5.66 | 3.909811 | 1504 | 6187 | 135 | 4 | 1.46 | 0.68 | 0.86 | 1.36 | 16.32 | 2.25216e-05
2713 | 416 | 122.51 | 24.41 | 21.7 | 72.4 | 0.35 | 28.28 | 23.02035 | 2598 | 6206 | 81.87 | 24 | 1.12 | 0.89 | 0.77 | 8.16 | 3394.56 | 0.0046844928
2714 | 212 | 61.25 | 23.96 | 11.27 | 56.16 | 0.71 | 25.06 | 16.43361 | 5028 | 6204 | 61.39 | 13.31 | 2.13 | 0.47 | 0.83 | 4.5254 | 959.3848 | 0.001323951024
2715 | 892 | 159.48 | 46.24 | 24.56 | 163.97 | 0.44 | 47.54 | 33.70913 | 7378 | 6199 | 157.75 | 30.66 | 1.88 | 0.53 | 0.79 | 10.4244 | 9298.5648 | 0.01283202
2716 | 696 | 101.74 | 31.52 | 28.11 | 87.84 | 0.84 | 35.78 | 29.77624 | 4045 | 6196 | 116.57 | 30 | 1.12 | 0.89 | 0.91 | 10.2 | 7099.2 | 0.009796896
2717 | 624 | 99.4 | 30.73 | 25.86 | 46.01 | 0.79 | 34.99 | 28.19405 | 8050 | 6212 | 59.04 | 27.83 | 1.19 | 0.84 | 0.89 | 9.4622 | 5904.4128 | 0.008148089664
2718 | 300 | 103.2 | 30.94 | 12.35 | 144.07 | 0.35 | 36.72 | 19.54906 | 2645 | 6199 | 150.64 | 16.09 | 2.51 | 0.4 | 0.67 | 5.4706 | 1641.18 | 0.0022648284
2719 | 1744 | 224.25 | 51.89 | 42.79 | 124.08 | 0.44 | 61.61 | 47.13445 | 1509 | 6201 | 125.75 | 48.77 | 1.21 | 0.82 | 0.79 | 16.5818 | 28918.6592 | 0.03990775
2720 | 92 | 41.94 | 14.2 | 8.25 | 58.41 | 0.66 | 16.12 | 10.82578 | 2972 | 6208 | 60.26 | 9.84 | 1.72 | 0.58 | 0.78 | 3.3456 | 307.7952 | 0.000424757376
2721 | 28 | 16.97 | 6.17 | 5.78 | 90 | 1 | 7.21 | 5.972335 | 8122 | 6202 | 123.69 | 6 | 1.07 | 0.94 | 0.88 | 2.04 | 57.12 | 7.88256e-05
2722 | 144 | 47.11 | 18.36 | 9.98 | 88.29 | 0.82 | 18.97 | 13.54398 | 3223 | 6204 | 108.43 | 11.37 | 1.84 | 0.54 | 0.83 | 3.8658 | 556.6752 | 0.000768211776
2723 | 664 | 96.57 | 29.94 | 28.24 | 124.5 | 0.89 | 32.31 | 29.08367 | 6198 | 6222 | 68.2 | 29.7 | 1.06 | 0.94 | 0.91 | 10.098 | 6705.072 | 0.00925299936
2724 | 748 | 122.02 | 40.5 | 23.51 | 79.46 | 0.63 | 42.05 | 30.86853 | 7859 | 6227 | 64.65 | 25.1 | 1.72 | 0.58 | 0.86 | 8.534 | 6383.432 | 0.00880913616
2725 | 64 | 29.46 | 9.8 | 8.32 | 16.71 | 0.93 | 11.66 | 9.029322 | 5174 | 6211 | 30.96 | 8 | 1.18 | 0.85 | 0.86 | 2.72 | 174.08 | 0.0002402304
2726 | 160 | 51.11 | 17.6 | 11.58 | 86.95 | 0.77 | 19.7 | 14.27661 | 4599 | 6219 | 66.04 | 12 | 1.52 | 0.66 | 0.84 | 4.08 | 652.8 | 0.000900864
2727 | 616 | 93.74 | 32.71 | 23.98 | 26.82 | 0.88 | 34.99 | 28.01274 | 1236 | 6223 | 30.96 | 25.93 | 1.36 | 0.73 | 0.91 | 8.8162 | 5430.7792 | 0.007494475296
2728 | 16 | 11.31 | 4.51 | 4.51 | 0 | 1 | 5.66 | 4.514661 | 1725 | 6212 | 135 | 4 | 1 | 1 | 1 | 1.36 | 21.76 | 3.00288e-05
2729 | 64 | 27.8 | 11.3 | 7.21 | 148.04 | 1 | 12.81 | 9.029322 | 6940 | 6212 | 141.34 | 8 | 1.57 | 0.64 | 0.91 | 2.72 | 174.08 | 0.0002402304
2730 | 128 | 53.94 | 17.19 | 9.48 | 85.53 | 0.55 | 20.4 | 12.76939 | 1730 | 6223 | 78.69 | 12 | 1.81 | 0.55 | 0.72 | 4.08 | 522.24 | 0.0007206912
2731 | 36 | 22.63 | 7.98 | 5.74 | 34.57 | 0.88 | 8.94 | 6.771992 | 2669 | 6218 | 26.57 | 7.07 | 1.39 | 0.72 | 0.75 | 2.4038 | 86.5368 | 0.000119420784
2732 | 64 | 27.31 | 9.03 | 9.03 | 0 | 1 | 11.31 | 9.029322 | 7534 | 6217 | 135 | 8 | 1 | 1 | 1 | 2.72 | 174.08 | 0.0002402304
2733 | 712 | 125.82 | 36.97 | 24.52 | 144.57 | 0.57 | 40 | 30.11655 | 5272 | 6224 | 143.13 | 28.13 | 1.51 | 0.66 | 0.83 | 9.5642 | 6809.7104 | 0.009397400352
2734 | 100 | 41.46 | 12.56 | 10.13 | 99.46 | 0.73 | 15.23 | 11.28665 | 2206 | 6225 | 113.2 | 10 | 1.24 | 0.81 | 0.83 | 3.4 | 340 | 0.0004692
2735 | 48 | 23.31 | 9.03 | 6.77 | 0 | 1 | 10 | 7.819623 | 2226 | 6227 | 143.13 | 6 | 1.33 | 0.75 | 1 | 2.04 | 97.92 | 0.0001351296
2736 | 444 | 81.74 | 28.66 | 19.72 | 29.88 | 0.84 | 30.53 | 23.78245 | 6041 | 6239 | 31.61 | 21.47 | 1.45 | 0.69 | 0.88 | 7.2998 | 3241.1112 | 0.004472733456
2737 | 192 | 55.8 | 23.51 | 10.4 | 98.81 | 0.77 | 24.17 | 15.63925 | 7875 | 6230 | 114.44 | 10 | 2.26 | 0.44 | 0.94 | 3.4 | 652.8 | 0.000900864
2738 | 416 | 76.08 | 25.06 | 21.14 | 164.8 | 0.9 | 27.2 | 23.02035 | 1795 | 6238 | 143.97 | 22 | 1.19 | 0.84 | 0.89 | 7.48 | 3111.68 | 0.0042941184
2739 | 1964 | 175.97 | 53.96 | 46.34 | 64.27 | 0.8 | 58.24 | 50.0191 | 2263 | 6266 | 74.05 | 48.62 | 1.16 | 0.86 | 0.92 | 16.5308 | 32466.4912 | 0.04480376
2740 | 2680 | 230.11 | 64.69 | 52.75 | 85.31 | 0.64 | 68.82 | 58.42955 | 3162 | 6271 | 54.46 | 52.94 | 1.23 | 0.82 | 0.9 | 17.9996 | 48238.928 | 0.06656972064
2741 | 432 | 106.71 | 33.4 | 16.47 | 50.89 | 0.48 | 36.77 | 23.45887 | 6442 | 6254 | 45 | 19.76 | 2.03 | 0.49 | 0.79 | 6.7184 | 2902.3488 | 0.004005241344
2742 | 332 | 108.85 | 28.26 | 14.96 | 81.1 | 0.35 | 31.62 | 20.56526 | 2567 | 6256 | 71.57 | 19.96 | 1.89 | 0.53 | 0.73 | 6.7864 | 2253.0848 | 0.003109257024
2743 | 4656 | 329.99 | 92.21 | 64.29 | 125.3 | 0.54 | 113.7 | 77.01435 | 2004 | 6245 | 129.29 | 72.77 | 1.43 | 0.7 | 0.85 | 24.7418 | 115197.8208 | 0.158973
2744 | 108 | 37.94 | 13.72 | 10.02 | 113.47 | 0.94 | 15.23 | 11.72943 | 2153 | 6243 | 113.2 | 11.38 | 1.37 | 0.73 | 0.83 | 3.8692 | 417.8736 | 0.000576665568
2745 | 88 | 48.28 | 14.95 | 7.49 | 68.69 | 0.47 | 18.87 | 10.58782 | 8182 | 6251 | 57.99 | 10 | 2 | 0.5 | 0.67 | 3.4 | 299.2 | 0.000412896
2746 | 224 | 76.08 | 24.96 | 11.43 | 136.9 | 0.49 | 27.2 | 16.89232 | 2144 | 6245 | 126.03 | 16.4 | 2.18 | 0.46 | 0.65 | 5.576 | 1249.024 | 0.00172365312
2747 | 60 | 31.8 | 9.94 | 7.69 | 38.66 | 0.75 | 12.81 | 8.742604 | 5392 | 6250 | 38.66 | 8 | 1.29 | 0.77 | 0.86 | 2.72 | 163.2 | 0.000225216
2748 | 772 | 105.05 | 32.67 | 30.08 | 133.31 | 0.88 | 35.38 | 31.35984 | 7441 | 6249 | 132.71 | 32 | 1.09 | 0.92 | 0.9 | 10.88 | 8399.36 | 0.0115911168
2749 | 68 | 28.97 | 11.38 | 7.61 | 65.1 | 1 | 12.81 | 9.307212 | 4207 | 6269 | 51.34 | 8 | 1.5 | 0.67 | 0.92 | 2.72 | 184.96 | 0.0002552448
2750 | 1092 | 123.88 | 39.89 | 34.85 | 116.58 | 0.89 | 42.19 | 37.29722 | 3042 | 6274 | 148.57 | 36 | 1.14 | 0.87 | 0.92 | 12.24 | 13366.08 | 0.0184451904
2751 | 1840 | 182.99 | 61 | 38.41 | 164.52 | 0.69 | 67.68 | 48.41435 | 5485 | 6273 | 161.03 | 41.47 | 1.59 | 0.63 | 0.88 | 14.0998 | 25943.632 | 0.03580221216
2752 | 268 | 74.23 | 26.09 | 13.08 | 21.82 | 0.61 | 27.86 | 18.47705 | 7051 | 6276 | 21.04 | 15.81 | 1.99 | 0.5 | 0.77 | 5.3754 | 1440.6072 | 0.001988037936
2753 | 252 | 92.57 | 23.9 | 13.43 | 85.89 | 0.37 | 26.83 | 17.91701 | 4144 | 6288 | 63.43 | 16 | 1.78 | 0.56 | 0.69 | 5.44 | 1370.88 | 0.0018918144
2754 | 40 | 20.97 | 7.93 | 6.42 | 0 | 1 | 8.94 | 7.138306 | 7814 | 6276 | 153.43 | 6 | 1.24 | 0.81 | 0.91 | 2.04 | 81.6 | 0.000112608
2755 | 464 | 79.6 | 25.96 | 22.76 | 0.09 | 0.92 | 28.84 | 24.31219 | 6141 | 6288 | 33.69 | 22 | 1.14 | 0.88 | 0.93 | 7.48 | 3470.72 | 0.0047895936
2756 | 2020 | 181.62 | 53.84 | 47.77 | 40.68 | 0.77 | 58.31 | 50.7272 | 2169 | 6302 | 30.96 | 50.42 | 1.13 | 0.89 | 0.92 | 17.1428 | 34628.456 | 0.04778726928
2757 | 112 | 44.28 | 13.77 | 10.36 | 35.71 | 0.72 | 16.97 | 11.94467 | 5729 | 6296 | 45 | 12 | 1.33 | 0.75 | 0.8 | 4.08 | 456.96 | 0.0006306048
2758 | 76 | 30.14 | 11.1 | 8.72 | 12.82 | 1 | 12.81 | 9.839476 | 7985 | 6296 | 38.66 | 8 | 1.27 | 0.79 | 0.97 | 2.72 | 206.72 | 0.0002852736
2759 | 548 | 129.34 | 29.14 | 23.94 | 141.09 | 0.41 | 36.88 | 26.42138 | 6936 | 6294 | 130.6 | 29.37 | 1.22 | 0.82 | 0.72 | 9.9858 | 5472.2184 | 0.007551661392
2760 | 584 | 92.57 | 28.8 | 25.82 | 178.36 | 0.86 | 31.62 | 27.27543 | 1368 | 6297 | 145.3 | 26 | 1.12 | 0.9 | 0.9 | 8.84 | 5162.56 | 0.0071243328
2761 | 252 | 63.6 | 20.92 | 15.34 | 157.71 | 0.78 | 22.63 | 17.91701 | 2786 | 6300 | 135 | 18 | 1.36 | 0.73 | 0.83 | 6.12 | 1542.24 | 0.0021282912
2762 | 676 | 197.91 | 43.73 | 19.68 | 62.88 | 0.22 | 51.26 | 29.3453 | 5380 | 6324 | 69.44 | 26.74 | 2.22 | 0.45 | 0.61 | 9.0916 | 6145.9216 | 0.008481371808
2763 | 524 | 121.34 | 41.44 | 16.1 | 60.48 | 0.45 | 44.94 | 25.83633 | 5348 | 6325 | 57.72 | 21.32 | 2.57 | 0.39 | 0.73 | 7.2488 | 3798.3712 | 0.005241752256
2764 | 336 | 84.57 | 29.74 | 14.39 | 24.12 | 0.59 | 31.3 | 20.68878 | 6993 | 6317 | 26.57 | 17.03 | 2.07 | 0.48 | 0.8 | 5.7902 | 1945.5072 | 0.002684799936
2765 | 248 | 69.25 | 22.9 | 13.79 | 124.16 | 0.65 | 24.41 | 17.77424 | 2047 | 6310 | 124.99 | 16.1 | 1.66 | 0.6 | 0.84 | 5.474 | 1357.552 | 0.00187342176
2766 | 940 | 118.02 | 37.28 | 32.11 | 173.71 | 0.85 | 40.79 | 34.60422 | 2700 | 6316 | 168.69 | 34 | 1.16 | 0.86 | 0.9 | 11.56 | 10866.4 | 0.014995632
2767 | 404 | 108.37 | 29.28 | 17.57 | 79.85 | 0.43 | 36.06 | 22.68589 | 1201 | 6331 | 70.56 | 23.32 | 1.67 | 0.6 | 0.65 | 7.9288 | 3203.2352 | 0.004420464576
2768 | 1804 | 337.99 | 51.72 | 44.41 | 34.55 | 0.2 | 65.12 | 47.93839 | 3330 | 6338 | 42.51 | 58 | 1.16 | 0.86 | 0.65 | 19.72 | 35574.88 | 0.0490933344
2769 | 1092 | 134.51 | 38.03 | 36.56 | 79.34 | 0.76 | 42.43 | 37.29722 | 2362 | 6315 | 98.13 | 38 | 1.04 | 0.96 | 0.88 | 12.92 | 14108.64 | 0.0194699232
2770 | 300 | 64.08 | 20.8 | 18.36 | 7.54 | 0.92 | 22.8 | 19.54906 | 7880 | 6322 | 15.26 | 19.61 | 1.13 | 0.88 | 0.87 | 6.6674 | 2000.22 | 0.0027603036
2771 | 200 | 56.77 | 22.96 | 11.09 | 122.1 | 0.78 | 24.08 | 15.96174 | 1213 | 6316 | 131.63 | 12.76 | 2.07 | 0.48 | 0.86 | 4.3384 | 867.68 | 0.0011973984
2772 | 80 | 33.46 | 12.35 | 8.25 | 77.28 | 0.9 | 13.42 | 10.09509 | 1929 | 6322 | 63.43 | 9.49 | 1.5 | 0.67 | 0.82 | 3.2266 | 258.128 | 0.00035621664
2773 | 16 | 11.31 | 4.51 | 4.51 | 0 | 1 | 5.66 | 4.514661 | 3971 | 6318 | 135 | 4 | 1 | 1 | 1 | 1.36 | 21.76 | 3.00288e-05
2774 | 76 | 33.46 | 13.39 | 7.23 | 141.44 | 0.85 | 15.62 | 9.839476 | 2382 | 6319 | 140.19 | 8.94 | 1.85 | 0.54 | 0.83 | 3.0396 | 231.0096 | 0.000318793248
2775 | 52 | 26.63 | 10.65 | 6.21 | 143.27 | 0.92 | 11.66 | 8.138921 | 2377 | 6321 | 149.04 | 7.07 | 1.71 | 0.58 | 0.84 | 2.4038 | 124.9976 | 0.000172496688
2776 | 128 | 43.6 | 16.99 | 9.59 | 53.19 | 0.85 | 17.89 | 12.76939 | 4653 | 6328 | 63.43 | 11.09 | 1.77 | 0.56 | 0.82 | 3.7706 | 482.6368 | 0.000666038784
2777 | 84 | 47.11 | 14.04 | 7.62 | 61.04 | 0.48 | 17.2 | 10.34439 | 5355 | 6331 | 54.46 | 10 | 1.84 | 0.54 | 0.74 | 3.4 | 285.6 | 0.000394128
2778 | 80 | 33.94 | 12.23 | 8.33 | 38.71 | 0.87 | 13.42 | 10.09509 | 2263 | 6334 | 26.57 | 9.84 | 1.47 | 0.68 | 0.77 | 3.3456 | 267.648 | 0.00036935424
2779 | 412 | 102.02 | 28.29 | 18.54 | 88.7 | 0.5 | 31.05 | 22.9094 | 7835 | 6343 | 104.93 | 22 | 1.53 | 0.66 | 0.75 | 7.48 | 3081.76 | 0.0042528288
2780 | 348 | 78.91 | 25.38 | 17.46 | 29 | 0.7 | 27.2 | 21.05498 | 2403 | 6355 | 36.03 | 20.84 | 1.45 | 0.69 | 0.84 | 7.0856 | 2465.7888 | 0.003402788544
2781 | 816 | 111.2 | 35.91 | 28.93 | 76.83 | 0.83 | 37.36 | 32.24113 | 6382 | 6346 | 105.52 | 30.73 | 1.24 | 0.81 | 0.9 | 10.4482 | 8525.7312 | 0.01176551
2782 | 348 | 76.77 | 30.45 | 14.55 | 100.76 | 0.74 | 31.62 | 21.05498 | 1102 | 6349 | 108.43 | 16 | 2.09 | 0.48 | 0.88 | 5.44 | 1893.12 | 0.0026125056
2783 | 104 | 48.77 | 16.38 | 8.09 | 78.05 | 0.55 | 17.89 | 11.51017 | 6594 | 6358 | 63.43 | 10 | 2.03 | 0.49 | 0.74 | 3.4 | 353.6 | 0.000487968
2784 | 196 | 49.94 | 17.15 | 14.55 | 37.47 | 0.99 | 18.87 | 15.80131 | 3080 | 6359 | 32.01 | 15.56 | 1.18 | 0.85 | 0.91 | 5.2904 | 1036.9184 | 0.001430947392
2785 | 172 | 51.11 | 17.14 | 12.77 | 28.27 | 0.83 | 20 | 14.80231 | 2852 | 6361 | 36.87 | 14.98 | 1.34 | 0.75 | 0.85 | 5.0932 | 876.0304 | 0.001208921952
2786 | 180 | 49.94 | 15.42 | 14.86 | 98.03 | 0.91 | 17.89 | 15.14263 | 5083 | 6358 | 153.43 | 15.81 | 1.04 | 0.96 | 0.86 | 5.3754 | 967.572 | 0.00133524936
2787 | 1408 | 178.31 | 48.83 | 36.71 | 125.06 | 0.56 | 53.25 | 42.35128 | 2197 | 6358 | 124.29 | 42.8 | 1.33 | 0.75 | 0.85 | 14.552 | 20489.216 | 0.02827511808
2788 | 436 | 103.68 | 39.91 | 13.91 | 150.48 | 0.51 | 42.19 | 23.56722 | 2956 | 6359 | 148.57 | 17.85 | 2.87 | 0.35 | 0.77 | 6.069 | 2646.084 | 0.00365159592
2789 | 240 | 69.25 | 18.98 | 16.1 | 156 | 0.63 | 21.63 | 17.48521 | 957 | 6360 | 123.69 | 18 | 1.18 | 0.85 | 0.82 | 6.12 | 1468.8 | 0.002026944
2790 | 280 | 81.25 | 31.56 | 11.29 | 36.23 | 0.53 | 34.06 | 18.88618 | 5199 | 6371 | 40.24 | 15.99 | 2.79 | 0.36 | 0.72 | 5.4366 | 1522.248 | 0.00210070224
2791 | 392 | 104.37 | 24.7 | 20.21 | 38.87 | 0.45 | 29.53 | 22.34643 | 7587 | 6376 | 28.3 | 23.67 | 1.22 | 0.82 | 0.79 | 8.0478 | 3154.7376 | 0.004353537888
2792 | 28 | 19.8 | 9.13 | 3.9 | 146.6 | 0.9 | 10 | 5.972335 | 1216 | 6369 | 143.13 | 5.37 | 2.34 | 0.43 | 0.78 | 1.8258 | 51.1224 | 7.0548912e-05
2793 | 652 | 104.85 | 29.63 | 28.02 | 163.86 | 0.75 | 36.06 | 28.81967 | 2754 | 6378 | 176.82 | 29.5 | 1.06 | 0.95 | 0.85 | 10.03 | 6539.56 | 0.0090245928
2794 | 260 | 111.4 | 28.78 | 11.5 | 145.02 | 0.26 | 31.62 | 18.19918 | 2110 | 6376 | 145.3 | 18.31 | 2.5 | 0.4 | 0.62 | 6.2254 | 1618.604 | 0.00223367352
2795 | 1536 | 170.99 | 52 | 37.61 | 8.12 | 0.66 | 58.14 | 44.23447 | 1835 | 6387 | 176.05 | 40.02 | 1.38 | 0.72 | 0.88 | 13.6068 | 20900.0448 | 0.02884206
2796 | 352 | 69.25 | 24.71 | 18.14 | 137.19 | 0.92 | 26.91 | 21.17564 | 2461 | 6382 | 131.99 | 19.41 | 1.36 | 0.73 | 0.89 | 6.5994 | 2322.9888 | 0.003205724544
2797 | 200 | 53.94 | 21.89 | 11.64 | 173.7 | 0.86 | 23.41 | 15.96174 | 2104 | 6387 | 160.02 | 12 | 1.88 | 0.53 | 0.89 | 4.08 | 816 | 0.00112608
2798 | 504 | 111.68 | 26.08 | 24.61 | 172.6 | 0.51 | 31.62 | 25.33847 | 8416 | 6396 | 18.43 | 26 | 1.06 | 0.94 | 0.82 | 8.84 | 4455.36 | 0.0061483968
2799 | 28 | 18.14 | 7.01 | 5.08 | 149.53 | 1 | 8.49 | 5.972335 | 1736 | 6391 | 135 | 6 | 1.38 | 0.72 | 0.88 | 2.04 | 57.12 | 7.88256e-05
2800 | 404 | 85.05 | 29.82 | 17.25 | 39.61 | 0.7 | 32.8 | 22.68589 | 6712 | 6402 | 37.57 | 19.8 | 1.73 | 0.58 | 0.83 | 6.732 | 2719.728 | 0.00375322464
2801 | 400 | 78.91 | 24.7 | 20.62 | 37.97 | 0.81 | 27.2 | 22.57331 | 1443 | 6403 | 36.03 | 23.77 | 1.2 | 0.83 | 0.88 | 8.0818 | 3232.72 | 0.0044611536
2802 | 368 | 84.08 | 28.24 | 16.59 | 42.6 | 0.65 | 31.62 | 21.65155 | 6321 | 6413 | 34.7 | 22 | 1.7 | 0.59 | 0.79 | 7.48 | 2752.64 | 0.0037986432
2803 | 88 | 36.97 | 12.35 | 9.07 | 117.85 | 0.81 | 15.62 | 10.58782 | 1843 | 6408 | 129.81 | 10 | 1.36 | 0.73 | 0.85 | 3.4 | 299.2 | 0.000412896
2804 | 332 | 114.71 | 28.61 | 14.77 | 85.04 | 0.32 | 30.59 | 20.56526 | 5745 | 6424 | 78.69 | 17.12 | 1.94 | 0.52 | 0.75 | 5.8208 | 1932.5056 | 0.002666857728
2805 | 932 | 119.88 | 43.87 | 27.05 | 73.7 | 0.81 | 45.69 | 34.45666 | 1345 | 6432 | 66.8 | 29.04 | 1.62 | 0.62 | 0.92 | 9.8736 | 9202.1952 | 0.01269903
2806 | 228 | 80.08 | 19.78 | 14.68 | 19.52 | 0.45 | 23.32 | 17.04247 | 3049 | 6422 | 30.96 | 18 | 1.35 | 0.74 | 0.74 | 6.12 | 1395.36 | 0.0019255968
2807 | 28 | 18.14 | 6.17 | 5.78 | 0 | 1 | 7.21 | 5.972335 | 7261 | 6421 | 123.69 | 6 | 1.07 | 0.94 | 0.88 | 2.04 | 57.12 | 7.88256e-05
2808 | 96 | 33.46 | 12.94 | 9.45 | 180 | 1 | 13.42 | 11.05862 | 6509 | 6426 | 153.43 | 10 | 1.37 | 0.73 | 0.89 | 3.4 | 326.4 | 0.000450432
2809 | 468 | 85.74 | 29.13 | 20.45 | 67.19 | 0.8 | 30.53 | 24.41676 | 2077 | 6441 | 58.39 | 22 | 1.42 | 0.7 | 0.9 | 7.48 | 3500.64 | 0.0048308832
2810 | 632 | 132.37 | 37.34 | 21.55 | 114.06 | 0.45 | 42.52 | 28.37421 | 3235 | 6429 | 138.81 | 27.78 | 1.73 | 0.58 | 0.7 | 9.4452 | 5969.3664 | 0.008237725632
2811 | 272 | 60.77 | 19.47 | 17.79 | 73.95 | 0.93 | 21.63 | 18.61442 | 6683 | 6436 | 33.69 | 18 | 1.09 | 0.91 | 0.89 | 6.12 | 1664.64 | 0.0022972032
2812 | 48 | 23.8 | 9.82 | 6.22 | 9.42 | 1 | 10.77 | 7.819623 | 5233 | 6432 | 21.8 | 6 | 1.58 | 0.63 | 0.89 | 2.04 | 97.92 | 0.0001351296
2813 | 108 | 49.94 | 17.59 | 7.82 | 18.79 | 0.54 | 21.54 | 11.72943 | 7253 | 6433 | 21.8 | 9.89 | 2.25 | 0.44 | 0.73 | 3.3626 | 363.1608 | 0.000501161904
2814 | 180 | 48.77 | 19.32 | 11.87 | 139.75 | 0.95 | 20 | 15.14263 | 5556 | 6430 | 126.87 | 13.2 | 1.63 | 0.61 | 0.87 | 4.488 | 807.84 | 0.0011148192
2815 | 36 | 19.8 | 7.84 | 5.85 | 159.7 | 1 | 8.94 | 6.771992 | 5602 | 6432 | 153.43 | 6 | 1.34 | 0.75 | 0.86 | 2.04 | 73.44 | 0.0001013472
2816 | 328 | 66.43 | 22.85 | 18.28 | 88.64 | 0.93 | 24.17 | 20.441 | 7530 | 6432 | 114.44 | 18 | 1.25 | 0.8 | 0.92 | 6.12 | 2007.36 | 0.0027701568
2817 | 1000 | 128.85 | 38.83 | 32.79 | 158.31 | 0.76 | 41.23 | 35.69153 | 2688 | 6438 | 165.96 | 35.18 | 1.18 | 0.84 | 0.88 | 11.9612 | 11961.2 | 0.016506456
2818 | 28 | 18.14 | 6.17 | 5.78 | 0 | 1 | 7.21 | 5.972335 | 5654 | 6433 | 123.69 | 6 | 1.07 | 0.94 | 0.88 | 2.04 | 57.12 | 7.88256e-05
2819 | 164 | 70.43 | 26.96 | 7.75 | 54.79 | 0.42 | 30.53 | 14.45397 | 6492 | 6446 | 58.39 | 11.48 | 3.48 | 0.29 | 0.64 | 3.9032 | 640.1248 | 0.000883372224
2820 | 288 | 64.08 | 21.54 | 17.02 | 2.38 | 0.88 | 23.41 | 19.15409 | 1106 | 6442 | 19.98 | 18 | 1.27 | 0.79 | 0.89 | 6.12 | 1762.56 | 0.0024323328
2821 | 52 | 28.28 | 9.69 | 6.83 | 31.89 | 0.82 | 11.66 | 8.138921 | 6095 | 6445 | 30.96 | 8 | 1.42 | 0.71 | 0.79 | 2.72 | 141.44 | 0.0001951872
2822 | 132 | 55.6 | 18.84 | 8.92 | 159.17 | 0.54 | 21.54 | 12.96738 | 2263 | 6442 | 158.2 | 10.99 | 2.11 | 0.47 | 0.74 | 3.7366 | 493.2312 | 0.000680659056
2823 | 16 | 14.14 | 6.38 | 3.19 | 18.43 | 1 | 7.21 | 4.514661 | 2579 | 6444 | 33.69 | 4 | 2 | 0.5 | 0.8 | 1.36 | 21.76 | 3.00288e-05
2824 | 68 | 30.63 | 11.13 | 7.78 | 92.8 | 0.91 | 12.65 | 9.307212 | 2184 | 6445 | 108.43 | 8 | 1.43 | 0.7 | 0.83 | 2.72 | 184.96 | 0.0002552448
2825 | 568 | 208.74 | 33.99 | 21.28 | 11.26 | 0.16 | 46.52 | 26.8992 | 6085 | 6458 | 25.46 | 30.36 | 1.6 | 0.63 | 0.55 | 10.3224 | 5863.1232 | 0.008091110016
2826 | 648 | 219.08 | 36.2 | 22.79 | 145.9 | 0.17 | 50 | 28.73113 | 1740 | 6447 | 143.13 | 31.62 | 1.59 | 0.63 | 0.54 | 10.7508 | 6966.5184 | 0.009613795392
2827 | 12 | 11.31 | 4.73 | 3.23 | 135 | 1 | 5.66 | 3.909811 | 2581 | 6448 | 135 | 4 | 1.46 | 0.68 | 0.86 | 1.36 | 16.32 | 2.25216e-05
2828 | 440 | 80.57 | 28.51 | 19.65 | 104.23 | 0.85 | 29.73 | 23.67508 | 1197 | 6451 | 109.65 | 20.79 | 1.45 | 0.69 | 0.89 | 7.0686 | 3110.184 | 0.00429205392
2829 | 248 | 77.05 | 22.39 | 14.1 | 39.92 | 0.52 | 25.61 | 17.77424 | 6260 | 6465 | 38.66 | 18.2 | 1.59 | 0.63 | 0.76 | 6.188 | 1534.624 | 0.00211778112
2830 | 312 | 67.6 | 21.71 | 18.3 | 143.1 | 0.86 | 24.41 | 19.9362 | 2454 | 6459 | 145.01 | 20 | 1.19 | 0.84 | 0.89 | 6.8 | 2121.6 | 0.002927808
2831 | 720 | 103.4 | 35.67 | 25.7 | 41 | 0.85 | 38.21 | 30.28527 | 1394 | 6475 | 42.88 | 28.62 | 1.39 | 0.72 | 0.91 | 9.7308 | 7006.176 | 0.00966852288
2832 | 72 | 29.46 | 10.74 | 8.54 | 51.53 | 1 | 11.66 | 9.577043 | 7421 | 6465 | 30.96 | 9.84 | 1.26 | 0.8 | 0.86 | 3.3456 | 240.8832 | 0.000332418816
2833 | 396 | 76.08 | 25.66 | 19.65 | 55.38 | 0.86 | 27.78 | 22.46016 | 2254 | 6474 | 59.74 | 21.47 | 1.31 | 0.77 | 0.9 | 7.2998 | 2890.7208 | 0.003989194704
2834 | 40 | 28.97 | 8.52 | 5.97 | 72.5 | 0.6 | 10.77 | 7.138306 | 4073 | 6468 | 68.2 | 6 | 1.43 | 0.7 | 0.77 | 2.04 | 81.6 | 0.000112608
2835 | 1308 | 149.14 | 49.43 | 33.69 | 38.6 | 0.74 | 50.48 | 40.81963 | 1672 | 6483 | 33.69 | 35.36 | 1.47 | 0.68 | 0.91 | 12.0224 | 15725.2992 | 0.02170091
2836 | 28 | 22.14 | 8.27 | 4.31 | 62.77 | 0.72 | 10 | 5.972335 | 2112 | 6480 | 53.13 | 6 | 1.92 | 0.52 | 0.78 | 2.04 | 57.12 | 7.88256e-05
2837 | 1140 | 135.68 | 40.25 | 36.06 | 82.3 | 0.78 | 44.94 | 38.10813 | 4538 | 6496 | 57.72 | 36 | 1.12 | 0.9 | 0.9 | 12.24 | 13953.6 | 0.019255968
2838 | 944 | 125.54 | 36.94 | 32.53 | 38.06 | 0.75 | 42.43 | 34.67777 | 5839 | 6496 | 45 | 34.77 | 1.14 | 0.88 | 0.9 | 11.8218 | 11159.7792 | 0.0154005
2839 | 76 | 38.63 | 11.89 | 8.14 | 32.54 | 0.64 | 14.42 | 9.839476 | 5277 | 6483 | 33.69 | 10 | 1.46 | 0.68 | 0.76 | 3.4 | 258.4 | 0.000356592
2840 | 528 | 86.91 | 31.48 | 21.35 | 165.72 | 0.88 | 33.11 | 25.93475 | 4875 | 6484 | 154.98 | 23.53 | 1.47 | 0.68 | 0.9 | 8.0002 | 4224.1056 | 0.005829265728
2841 | 408 | 76.57 | 24.76 | 20.98 | 4.84 | 0.87 | 27.2 | 22.79792 | 2256 | 6490 | 17.1 | 22 | 1.18 | 0.85 | 0.89 | 7.48 | 3051.84 | 0.0042115392
2842 | 296 | 69.25 | 24.99 | 15.08 | 20.08 | 0.78 | 27.86 | 19.41829 | 1227 | 6489 | 21.04 | 17.71 | 1.66 | 0.6 | 0.86 | 6.0214 | 1782.3344 | 0.002459621472
2843 | 512 | 169.62 | 27.38 | 23.81 | 117.97 | 0.22 | 40.79 | 25.53878 | 7415 | 6483 | 101.31 | 33.95 | 1.15 | 0.87 | 0.51 | 11.543 | 5910.016 | 0.00815582208
2844 | 24 | 19.8 | 8.55 | 3.57 | 151.14 | 0.77 | 10 | 5.529308 | 7420 | 6483 | 143.13 | 5.06 | 2.39 | 0.42 | 0.71 | 1.7204 | 41.2896 | 5.6979648e-05
2845 | 2168 | 192.45 | 63.24 | 43.65 | 143.61 | 0.74 | 66.24 | 52.55267 | 5132 | 6489 | 151.11 | 47.48 | 1.45 | 0.69 | 0.9 | 16.1432 | 34998.4576 | 0.04829787
2846 | 660 | 180.65 | 40.45 | 20.77 | 44.37 | 0.25 | 53.81 | 28.99594 | 2115 | 6507 | 48.01 | 33.11 | 1.95 | 0.51 | 0.49 | 11.2574 | 7429.884 | 0.01025323992
2847 | 100 | 35.31 | 11.28 | 11.28 | 0 | 1 | 14.14 | 11.28665 | 7637 | 6487 | 135 | 10 | 1 | 1 | 1 | 3.4 | 340 | 0.0004692
2848 | 28 | 18.14 | 7.01 | 5.08 | 59.53 | 1 | 8.49 | 5.972335 | 5546 | 6491 | 45 | 6 | 1.38 | 0.72 | 0.88 | 2.04 | 57.12 | 7.88256e-05
2849 | 320 | 76.57 | 25.33 | 16.09 | 81.93 | 0.69 | 27.2 | 20.19018 | 1931 | 6502 | 72.9 | 18 | 1.57 | 0.64 | 0.86 | 6.12 | 1958.4 | 0.002702592
2850 | 60 | 46.43 | 13.02 | 5.87 | 135.43 | 0.35 | 15.62 | 8.742604 | 2118 | 6489 | 129.81 | 8.49 | 2.22 | 0.45 | 0.58 | 2.8866 | 173.196 | 0.00023901048
2851 | 104 | 35.8 | 12.82 | 10.33 | 73.83 | 1 | 14.42 | 11.51017 | 2124 | 6497 | 56.31 | 10 | 1.24 | 0.81 | 0.95 | 3.4 | 353.6 | 0.000487968
2852 | 276 | 101.05 | 24.9 | 14.11 | 22.38 | 0.34 | 31.62 | 18.7508 | 5363 | 6502 | 34.7 | 20.92 | 1.76 | 0.57 | 0.57 | 7.1128 | 1963.1328 | 0.002709123264
2853 | 296 | 89.74 | 20.46 | 18.42 | 39.83 | 0.46 | 27.78 | 19.41829 | 5348 | 6502 | 30.26 | 22 | 1.11 | 0.9 | 0.7 | 7.48 | 2214.08 | 0.0030554304
2854 | 136 | 40.28 | 15.05 | 11.5 | 158.51 | 1 | 16.12 | 13.16239 | 5616 | 6494 | 150.26 | 12 | 1.31 | 0.76 | 0.91 | 4.08 | 554.88 | 0.0007657344
2855 | 56 | 26.63 | 9.4 | 7.58 | 110.72 | 0.99 | 10.77 | 8.446158 | 6168 | 6493 | 111.8 | 8 | 1.24 | 0.81 | 0.82 | 2.72 | 152.32 | 0.0002102016
2856 | 184 | 55.11 | 18.43 | 12.71 | 68.29 | 0.76 | 20.59 | 15.30996 | 6556 | 6502 | 60.95 | 14 | 1.45 | 0.69 | 0.84 | 4.76 | 875.84 | 0.0012086592
2857 | 104 | 37.46 | 13.68 | 9.68 | 77.75 | 0.93 | 15.23 | 11.51017 | 2263 | 6507 | 66.8 | 10 | 1.41 | 0.71 | 0.88 | 3.4 | 353.6 | 0.000487968
2858 | 520 | 85.74 | 28.98 | 22.84 | 102.13 | 0.89 | 32.31 | 25.73753 | 2392 | 6500 | 111.8 | 24 | 1.27 | 0.79 | 0.89 | 8.16 | 4243.2 | 0.005855616
2859 | 1080 | 138.51 | 48.91 | 28.11 | 7.99 | 0.71 | 50.36 | 37.09173 | 6126 | 6506 | 173.16 | 31.11 | 1.74 | 0.57 | 0.88 | 10.5774 | 11423.592 | 0.01576455696
2860 | 1748 | 160.85 | 51.12 | 43.54 | 141.02 | 0.85 | 56.04 | 47.18847 | 1669 | 6502 | 124.82 | 45.62 | 1.17 | 0.85 | 0.92 | 15.5108 | 27112.8784 | 0.03741577
2861 | 116 | 48.77 | 17.8 | 8.3 | 29.26 | 0.61 | 19.7 | 12.1561 | 5367 | 6505 | 23.96 | 10.73 | 2.15 | 0.47 | 0.75 | 3.6482 | 423.1912 | 0.000584003856
2862 | 708 | 109.05 | 40.42 | 22.3 | 164.93 | 0.75 | 39.85 | 30.03183 | 2704 | 6512 | 162.47 | 25.1 | 1.81 | 0.55 | 0.86 | 8.534 | 6042.072 | 0.00833805936
2863 | 700 | 111.88 | 34.02 | 26.2 | 14.04 | 0.7 | 35.44 | 29.86168 | 1867 | 6519 | 16.39 | 28.61 | 1.3 | 0.77 | 0.87 | 9.7274 | 6809.18 | 0.0093966684
2864 | 480 | 81.74 | 28.48 | 21.46 | 151.64 | 0.9 | 30.53 | 24.72782 | 7243 | 6510 | 148.39 | 23.2 | 1.33 | 0.75 | 0.9 | 7.888 | 3786.24 | 0.0052250112
2865 | 124 | 41.94 | 17.37 | 9.09 | 154.44 | 0.89 | 17.89 | 12.56828 | 2065 | 6510 | 153.43 | 10.73 | 1.91 | 0.52 | 0.83 | 3.6482 | 452.3768 | 0.000624279984
2866 | 76 | 35.11 | 11.5 | 8.42 | 82.98 | 0.77 | 12.65 | 9.839476 | 7946 | 6510 | 108.43 | 10 | 1.37 | 0.73 | 0.79 | 3.4 | 258.4 | 0.000356592
2867 | 192 | 72.08 | 19.68 | 12.42 | 35.37 | 0.46 | 25.46 | 15.63925 | 6007 | 6523 | 45 | 15.78 | 1.58 | 0.63 | 0.68 | 5.3652 | 1030.1184 | 0.001421563392
2868 | 12 | 11.31 | 4.73 | 3.23 | 135 | 1 | 5.66 | 3.909811 | 1303 | 6519 | 135 | 4 | 1.46 | 0.68 | 0.86 | 1.36 | 16.32 | 2.25216e-05
2869 | 116 | 37.46 | 13.1 | 11.28 | 35.45 | 1 | 14.42 | 12.1561 | 2822 | 6524 | 33.69 | 12 | 1.16 | 0.86 | 0.91 | 4.08 | 473.28 | 0.0006531264
2870 | 632 | 107.88 | 34.9 | 23.06 | 9.07 | 0.68 | 36.77 | 28.37421 | 3007 | 6534 | 22.38 | 24 | 1.51 | 0.66 | 0.89 | 8.16 | 5157.12 | 0.0071168256
2871 | 388 | 113.54 | 32.93 | 15 | 52 | 0.38 | 40 | 22.23213 | 1302 | 6541 | 36.87 | 23.56 | 2.19 | 0.46 | 0.56 | 8.0104 | 3108.0352 | 0.004289088576
2872 | 552 | 100.37 | 31.54 | 22.28 | 111.02 | 0.69 | 34.18 | 26.51763 | 4618 | 6528 | 110.56 | 25.38 | 1.42 | 0.71 | 0.84 | 8.6292 | 4763.3184 | 0.006573379392
2873 | 260 | 76.08 | 24.13 | 13.72 | 12.99 | 0.56 | 26 | 18.19918 | 1860 | 6539 | 22.62 | 16 | 1.76 | 0.57 | 0.81 | 5.44 | 1414.4 | 0.001951872
2874 | 392 | 110.02 | 25.73 | 19.4 | 1.52 | 0.41 | 31.05 | 22.34643 | 7896 | 6542 | 14.93 | 21.58 | 1.33 | 0.75 | 0.77 | 7.3372 | 2876.1824 | 0.003969131712
2875 | 240 | 56.77 | 20.59 | 14.84 | 39.44 | 0.94 | 22.63 | 17.48521 | 2532 | 6545 | 45 | 16.64 | 1.39 | 0.72 | 0.88 | 5.6576 | 1357.824 | 0.00187379712
2876 | 324 | 68.08 | 21.15 | 19.51 | 2.59 | 0.88 | 24.17 | 20.31598 | 6470 | 6544 | 24.44 | 20 | 1.08 | 0.92 | 0.9 | 6.8 | 2203.2 | 0.003040416
2877 | 28 | 19.31 | 8.31 | 4.29 | 8.35 | 0.94 | 8.94 | 5.972335 | 1296 | 6539 | 26.57 | 4 | 1.94 | 0.52 | 0.93 | 1.36 | 38.08 | 5.25504e-05
2878 | 232 | 75.4 | 25.92 | 11.39 | 112.86 | 0.51 | 28.84 | 17.19132 | 8161 | 6538 | 123.69 | 15.97 | 2.28 | 0.44 | 0.67 | 5.4298 | 1259.7136 | 0.001738404768
2879 | 512 | 86.43 | 31.41 | 20.75 | 109.15 | 0.86 | 33.29 | 25.53878 | 2916 | 6538 | 122.74 | 22 | 1.51 | 0.66 | 0.91 | 7.48 | 3829.76 | 0.0052850688
2880 | 3364 | 252.05 | 85.94 | 49.84 | 4.94 | 0.67 | 94.76 | 65.46259 | 4543 | 6557 | 7.28 | 55.96 | 1.72 | 0.58 | 0.89 | 19.0264 | 64004.8096 | 0.08832664
2881 | 432 | 112.85 | 34.8 | 15.8 | 112.89 | 0.43 | 40.25 | 23.45887 | 5200 | 6540 | 116.57 | 21.47 | 2.2 | 0.45 | 0.72 | 7.2998 | 3153.5136 | 0.004351848768
2882 | 160 | 48.77 | 15.3 | 13.32 | 56.18 | 0.85 | 17.89 | 14.27661 | 2538 | 6551 | 63.43 | 15.18 | 1.15 | 0.87 | 0.83 | 5.1612 | 825.792 | 0.00113959296
2883 | 1200 | 139.48 | 45.57 | 33.53 | 47.37 | 0.78 | 47.54 | 39.09811 | 2042 | 6568 | 75.38 | 33.94 | 1.36 | 0.74 | 0.89 | 11.5396 | 13847.52 | 0.0191095776
2884 | 380 | 116.85 | 30.78 | 15.72 | 66.22 | 0.35 | 34.93 | 22.00174 | 5687 | 6563 | 76.76 | 22.56 | 1.96 | 0.51 | 0.65 | 7.6704 | 2914.752 | 0.00402235776
2885 | 40 | 22.14 | 8.91 | 5.71 | 71.78 | 1 | 10 | 7.138306 | 2152 | 6552 | 53.13 | 6 | 1.56 | 0.64 | 0.91 | 2.04 | 81.6 | 0.000112608
2886 | 420 | 86.71 | 25.53 | 20.94 | 118.29 | 0.7 | 29.12 | 23.13076 | 7106 | 6550 | 105.95 | 22.63 | 1.22 | 0.82 | 0.84 | 7.6942 | 3231.564 | 0.00445955832
2887 | 108 | 51.6 | 13.36 | 10.29 | 48.18 | 0.51 | 16.97 | 11.72943 | 2494 | 6559 | 45 | 13.42 | 1.3 | 0.77 | 0.7 | 4.5628 | 492.7824 | 0.000680039712
2888 | 12 | 12.49 | 6.77 | 2.26 | 0 | 0.97 | 6.32 | 3.909811 | 998 | 6554 | 161.57 | 2 | 3 | 0.33 | 1 | 0.68 | 8.16 | 1.12608e-05
2889 | 100 | 47.6 | 13.33 | 9.55 | 72.78 | 0.55 | 15.62 | 11.28665 | 1321 | 6560 | 39.81 | 12.52 | 1.4 | 0.72 | 0.68 | 4.2568 | 425.68 | 0.0005874384
2890 | 108 | 41.46 | 15.44 | 8.9 | 90.59 | 0.79 | 16.49 | 11.72943 | 2163 | 6554 | 104.04 | 10 | 1.73 | 0.58 | 0.83 | 3.4 | 367.2 | 0.000506736
2891 | 132 | 48.28 | 17.73 | 9.48 | 15.24 | 0.71 | 19.7 | 12.96738 | 7238 | 6558 | 23.96 | 11.88 | 1.87 | 0.53 | 0.8 | 4.0392 | 533.1744 | 0.000735780672
2892 | 228 | 57.94 | 20.08 | 14.46 | 132.13 | 0.85 | 21.63 | 17.04247 | 2955 | 6556 | 123.69 | 17.89 | 1.39 | 0.72 | 0.83 | 6.0826 | 1386.8328 | 0.001913829264
2893 | 236 | 62.43 | 25.63 | 11.73 | 38.8 | 0.76 | 27.2 | 17.33889 | 7352 | 6568 | 36.03 | 13.83 | 2.19 | 0.46 | 0.84 | 4.7022 | 1109.7192 | 0.001531412496
2894 | 152 | 51.6 | 19.47 | 9.94 | 128.05 | 0.72 | 20.59 | 13.91512 | 2384 | 6562 | 119.05 | 11.31 | 1.96 | 0.51 | 0.82 | 3.8454 | 584.5008 | 0.000806611104
2895 | 364 | 77.74 | 28.85 | 16.06 | 23.28 | 0.76 | 30.53 | 21.53356 | 3257 | 6573 | 31.61 | 19.17 | 1.8 | 0.56 | 0.85 | 6.5178 | 2372.4792 | 0.003274021296
2896 | 304 | 95.4 | 25.67 | 15.08 | 80.11 | 0.42 | 27.86 | 19.67895 | 3313 | 6578 | 68.96 | 18 | 1.7 | 0.59 | 0.78 | 6.12 | 1860.48 | 0.0025674624
2897 | 1708 | 173.82 | 53.06 | 40.98 | 144.49 | 0.71 | 58.14 | 46.64543 | 7129 | 6570 | 139.18 | 44.72 | 1.29 | 0.77 | 0.92 | 15.2048 | 25969.7984 | 0.03583832
2898 | 32 | 18.14 | 7.08 | 5.76 | 45 | 1 | 8.49 | 6.384695 | 7993 | 6572 | 45 | 6 | 1.23 | 0.81 | 0.94 | 2.04 | 65.28 | 9.00864e-05
2899 | 20 | 15.31 | 6.29 | 4.05 | 108.43 | 1 | 7.21 | 5.047545 | 1738 | 6571 | 123.69 | 4 | 1.55 | 0.64 | 0.91 | 1.36 | 27.2 | 3.7536e-05
2900 | 1060 | 131.68 | 39.19 | 34.44 | 136.85 | 0.77 | 44.94 | 36.74668 | 7361 | 6573 | 122.28 | 36.61 | 1.14 | 0.88 | 0.89 | 12.4474 | 13194.244 | 0.01820805672
2901 | 684 | 101.05 | 32.96 | 26.42 | 43.88 | 0.84 | 35.61 | 29.51843 | 1436 | 6590 | 38.16 | 28.62 | 1.25 | 0.8 | 0.91 | 9.7308 | 6655.8672 | 0.009185096736
2902 | 88 | 34.63 | 13.35 | 8.39 | 177.43 | 0.92 | 14.56 | 10.58782 | 5048 | 6579 | 15.95 | 8 | 1.59 | 0.63 | 0.88 | 2.72 | 239.36 | 0.0003303168
2903 | 372 | 89.05 | 25.02 | 18.93 | 76.46 | 0.59 | 27.78 | 21.76891 | 1201 | 6591 | 59.74 | 22 | 1.32 | 0.76 | 0.8 | 7.48 | 2782.56 | 0.0038399328
2904 | 192 | 77.05 | 20.93 | 11.68 | 62.46 | 0.41 | 23.41 | 15.63925 | 5043 | 6590 | 70.02 | 15.36 | 1.79 | 0.56 | 0.66 | 5.2224 | 1002.7008 | 0.001383727104
2905 | 332 | 80.08 | 32.81 | 12.88 | 116.63 | 0.65 | 34.99 | 20.56526 | 7991 | 6580 | 120.96 | 15.78 | 2.55 | 0.39 | 0.82 | 5.3652 | 1781.2464 | 0.002458120032
2906 | 52 | 27.8 | 10.29 | 6.43 | 112.07 | 0.85 | 11.66 | 8.138921 | 6035 | 6583 | 120.96 | 7.59 | 1.6 | 0.62 | 0.81 | 2.5806 | 134.1912 | 0.000185183856
2907 | 300 | 76.57 | 24.92 | 15.33 | 14.71 | 0.64 | 26 | 19.54906 | 7660 | 6590 | 22.62 | 16.98 | 1.63 | 0.62 | 0.84 | 5.7732 | 1731.96 | 0.0023901048
2908 | 184 | 73.74 | 21.42 | 10.94 | 76.08 | 0.43 | 26 | 15.30996 | 6027 | 6596 | 67.38 | 14.55 | 1.96 | 0.51 | 0.64 | 4.947 | 910.248 | 0.00125614224
2909 | 96 | 35.8 | 13.54 | 9.03 | 34.74 | 0.94 | 15.62 | 11.05862 | 8220 | 6591 | 39.81 | 10 | 1.5 | 0.67 | 0.91 | 3.4 | 326.4 | 0.000450432
2910 | 452 | 87.4 | 29.5 | 19.51 | 136.7 | 0.74 | 31.24 | 23.99575 | 7128 | 6590 | 140.19 | 22.63 | 1.51 | 0.66 | 0.83 | 7.6942 | 3477.7784 | 0.004799334192
2911 | 16 | 18.14 | 7.94 | 2.57 | 17.61 | 0.61 | 8.94 | 4.514661 | 1922 | 6593 | 26.57 | 3.79 | 3.09 | 0.32 | 0.67 | 1.2886 | 20.6176 | 2.8452288e-05
2912 | 356 | 76.57 | 24.5 | 18.5 | 115.16 | 0.76 | 26.08 | 21.29561 | 1922 | 6596 | 147.53 | 19.68 | 1.32 | 0.75 | 0.87 | 6.6912 | 2382.0672 | 0.003287252736
2913 | 1156 | 132.85 | 45.61 | 32.27 | 69.93 | 0.82 | 47.07 | 38.37462 | 2669 | 6616 | 77.74 | 32.95 | 1.41 | 0.71 | 0.91 | 11.203 | 12950.668 | 0.01787192184
2914 | 520 | 117.54 | 40.85 | 16.21 | 6.31 | 0.47 | 45.12 | 25.73753 | 4570 | 6604 | 12.8 | 19.85 | 2.52 | 0.4 | 0.78 | 6.749 | 3509.48 | 0.0048430824
2915 | 92 | 34.63 | 11.8 | 9.92 | 122.21 | 0.96 | 14.14 | 10.82578 | 6985 | 6602 | 135 | 10 | 1.19 | 0.84 | 0.88 | 3.4 | 312.8 | 0.000431664
2916 | 272 | 74.91 | 23.45 | 14.77 | 40.76 | 0.61 | 26.08 | 18.61442 | 7496 | 6615 | 32.47 | 18 | 1.59 | 0.63 | 0.8 | 6.12 | 1664.64 | 0.0022972032
2917 | 188 | 57.94 | 20.09 | 11.92 | 130.53 | 0.7 | 21.63 | 15.47548 | 1969 | 6612 | 146.31 | 15.56 | 1.69 | 0.59 | 0.76 | 5.2904 | 994.5952 | 0.001372541376
2918 | 200 | 79.88 | 28.29 | 9 | 53.1 | 0.39 | 30 | 15.96174 | 5237 | 6621 | 36.87 | 12.55 | 3.14 | 0.32 | 0.65 | 4.267 | 853.4 | 0.001177692
2919 | 108 | 37.94 | 15.99 | 8.6 | 129.2 | 0.94 | 17.2 | 11.72943 | 5253 | 6612 | 125.54 | 9.9 | 1.86 | 0.54 | 0.86 | 3.366 | 363.528 | 0.00050166864
2920 | 656 | 104.37 | 35.44 | 23.57 | 89.45 | 0.76 | 36.5 | 28.90794 | 1817 | 6615 | 99.46 | 26 | 1.5 | 0.67 | 0.87 | 8.84 | 5799.04 | 0.0080026752
2921 | 84 | 54.43 | 22.08 | 4.84 | 53.18 | 0.36 | 25.61 | 10.34439 | 5658 | 6626 | 51.34 | 8.4 | 4.56 | 0.22 | 0.53 | 2.856 | 239.904 | 0.00033106752
2922 | 552 | 159.97 | 30.56 | 23 | 138.77 | 0.27 | 37.2 | 26.51763 | 6882 | 6620 | 143.75 | 33.07 | 1.33 | 0.75 | 0.6 | 11.2438 | 6206.5776 | 0.008565077088
2923 | 48 | 24.97 | 8.15 | 7.5 | 168.69 | 0.97 | 10 | 7.819623 | 4465 | 6621 | 143.13 | 8 | 1.09 | 0.92 | 0.86 | 2.72 | 130.56 | 0.0001801728
2924 | 60 | 26.63 | 9.95 | 7.68 | 99.46 | 1 | 10.77 | 8.742604 | 5257 | 6621 | 111.8 | 8 | 1.29 | 0.77 | 0.86 | 2.72 | 163.2 | 0.000225216
2925 | 692 | 110.02 | 34.53 | 25.52 | 106.22 | 0.72 | 38.21 | 29.69055 | 3613 | 6623 | 96.01 | 27.2 | 1.35 | 0.74 | 0.85 | 9.248 | 6399.616 | 0.00883147008
2926 | 80 | 30.63 | 10.5 | 9.7 | 26.57 | 1 | 11.66 | 10.09509 | 2111 | 6625 | 149.04 | 10 | 1.08 | 0.92 | 0.89 | 3.4 | 272 | 0.00037536
2927 | 284 | 68.57 | 23.69 | 15.27 | 15.32 | 0.76 | 27.2 | 19.02061 | 4453 | 6631 | 17.1 | 18 | 1.55 | 0.64 | 0.84 | 6.12 | 1738.08 | 0.0023985504
2928 | 1376 | 143.2 | 51.34 | 34.12 | 120.34 | 0.84 | 52.8 | 41.86725 | 4589 | 6628 | 127.3 | 37.16 | 1.5 | 0.66 | 0.92 | 12.6344 | 17384.9344 | 0.02399121
2929 | 844 | 110.71 | 36.98 | 29.06 | 50.14 | 0.87 | 40 | 32.78962 | 6517 | 6644 | 53.13 | 31.11 | 1.27 | 0.79 | 0.91 | 10.5774 | 8927.3256 | 0.01231971
2930 | 68 | 28.97 | 9.91 | 8.74 | 168.69 | 1 | 11.66 | 9.307212 | 5315 | 6628 | 149.04 | 8 | 1.13 | 0.88 | 0.92 | 2.72 | 184.96 | 0.0002552448
2931 | 1092 | 131.68 | 41.88 | 33.2 | 112.64 | 0.79 | 44.94 | 37.29722 | 6033 | 6638 | 110.85 | 36 | 1.26 | 0.79 | 0.88 | 12.24 | 13366.08 | 0.0184451904
2932 | 368 | 74.43 | 26.27 | 17.83 | 98.62 | 0.83 | 29.73 | 21.65155 | 6719 | 6638 | 109.65 | 18 | 1.47 | 0.68 | 0.89 | 6.12 | 2252.16 | 0.0031079808
2933 | 408 | 90.23 | 26.58 | 19.54 | 30.61 | 0.63 | 31.3 | 22.79792 | 5344 | 6649 | 26.57 | 22 | 1.36 | 0.74 | 0.8 | 7.48 | 3051.84 | 0.0042115392
2934 | 136 | 45.46 | 17.7 | 9.78 | 16.8 | 0.83 | 18.87 | 13.16239 | 7208 | 6645 | 32.01 | 11.88 | 1.81 | 0.55 | 0.86 | 4.0392 | 549.3312 | 0.000758077056
2935 | 36 | 23.31 | 10.46 | 4.38 | 175.27 | 0.83 | 10.77 | 6.771992 | 3057 | 6641 | 158.2 | 4 | 2.39 | 0.42 | 0.95 | 1.36 | 48.96 | 6.75648e-05
2936 | 316 | 70.43 | 23.11 | 17.41 | 162.61 | 0.8 | 26.08 | 20.06359 | 5781 | 6643 | 147.53 | 18 | 1.33 | 0.75 | 0.88 | 6.12 | 1933.92 | 0.0026688096
2937 | 316 | 85.05 | 27.37 | 14.7 | 26.99 | 0.55 | 31.62 | 20.06359 | 5210 | 6659 | 34.7 | 18.86 | 1.86 | 0.54 | 0.73 | 6.4124 | 2026.3184 | 0.002796319392
2938 | 12 | 12.49 | 6.77 | 2.26 | 0 | 0.97 | 6.32 | 3.909811 | 5216 | 6655 | 161.57 | 2 | 3 | 0.33 | 1 | 0.68 | 8.16 | 1.12608e-05
2939 | 16 | 19.8 | 6.83 | 2.98 | 173.38 | 0.51 | 8.25 | 4.514661 | 5189 | 6656 | 165.96 | 4 | 2.29 | 0.44 | 0.62 | 1.36 | 21.76 | 3.00288e-05
2940 | 136 | 51.11 | 15.21 | 11.39 | 27.67 | 0.65 | 19.7 | 13.16239 | 5899 | 6662 | 23.96 | 12 | 1.34 | 0.75 | 0.77 | 4.08 | 554.88 | 0.0007657344
2941 | 200 | 68.57 | 17.99 | 14.16 | 122.64 | 0.53 | 20.59 | 15.96174 | 5183 | 6657 | 119.05 | 17.46 | 1.27 | 0.79 | 0.74 | 5.9364 | 1187.28 | 0.0016384464
2942 | 844 | 118.71 | 42.63 | 25.21 | 136.33 | 0.75 | 45.61 | 32.78962 | 4524 | 6660 | 142.13 | 29.7 | 1.69 | 0.59 | 0.86 | 10.098 | 8522.712 | 0.01176134256
2943 | 1324 | 158.31 | 61.93 | 27.22 | 46.22 | 0.66 | 63.25 | 41.06853 | 6064 | 6686 | 55.3 | 29.7 | 2.28 | 0.44 | 0.86 | 10.098 | 13369.752 | 0.01845025776
2944 | 1432 | 144.85 | 51.64 | 35.31 | 109.59 | 0.86 | 53.85 | 42.7107 | 2266 | 6664 | 111.8 | 37.34 | 1.46 | 0.68 | 0.94 | 12.6956 | 18180.0992 | 0.02508854
2945 | 104 | 43.11 | 14.74 | 8.98 | 51.63 | 0.7 | 16.97 | 11.51017 | 6885 | 6670 | 45 | 11.2 | 1.64 | 0.61 | 0.79 | 3.808 | 396.032 | 0.00054652416
2946 | 172 | 66.43 | 23.23 | 9.43 | 77.53 | 0.49 | 25.06 | 14.80231 | 1175 | 6676 | 61.39 | 12 | 2.46 | 0.41 | 0.74 | 4.08 | 701.76 | 0.0009684288
2947 | 1636 | 160.37 | 52.26 | 39.86 | 3.55 | 0.8 | 54.92 | 45.65169 | 1518 | 6683 | 33.11 | 38 | 1.31 | 0.76 | 0.94 | 12.92 | 21137.12 | 0.0291692256
2948 | 464 | 96.08 | 31.61 | 18.69 | 95.08 | 0.63 | 34.93 | 24.31219 | 6859 | 6666 | 103.24 | 24 | 1.69 | 0.59 | 0.8 | 8.16 | 3786.24 | 0.0052250112
2949 | 524 | 104.85 | 30.13 | 22.14 | 55.7 | 0.6 | 34.18 | 25.83633 | 8120 | 6687 | 69.44 | 24.84 | 1.36 | 0.74 | 0.83 | 8.4456 | 4425.4944 | 0.006107182272
2950 | 36 | 19.8 | 7.84 | 5.85 | 159.7 | 1 | 8.94 | 6.771992 | 1142 | 6677 | 153.43 | 6 | 1.34 | 0.75 | 0.86 | 2.04 | 73.44 | 0.0001013472
2951 | 280 | 68.77 | 21.84 | 16.32 | 115.89 | 0.74 | 23.32 | 18.88618 | 1210 | 6678 | 120.96 | 17.71 | 1.34 | 0.75 | 0.9 | 6.0214 | 1685.992 | 0.00232666896
2952 | 5420 | 387.93 | 145.79 | 47.33 | 136.89 | 0.45 | 142.44 | 83.09307 | 1419 | 6685 | 141.84 | 58.07 | 3.08 | 0.32 | 0.8 | 19.7438 | 107011.396 | 0.1476757
2953 | 560 | 153.14 | 30.31 | 23.53 | 102.41 | 0.3 | 36.5 | 26.7091 | 3858 | 6678 | 99.46 | 27.73 | 1.29 | 0.78 | 0.7 | 9.4282 | 5279.792 | 0.00728611296
2954 | 128 | 43.11 | 15.53 | 10.5 | 107.13 | 0.87 | 17.09 | 12.76939 | 4678 | 6678 | 110.56 | 12 | 1.48 | 0.68 | 0.85 | 4.08 | 522.24 | 0.0007206912
2955 | 708 | 107.4 | 35.61 | 25.31 | 95.41 | 0.77 | 38.47 | 30.03183 | 6405 | 6682 | 98.97 | 26 | 1.41 | 0.71 | 0.88 | 8.84 | 6258.72 | 0.0086370336
2956 | 88 | 37.46 | 15 | 7.47 | 68.09 | 0.79 | 16.12 | 10.58782 | 6675 | 6690 | 60.26 | 8.73 | 2.01 | 0.5 | 0.8 | 2.9682 | 261.2016 | 0.000360458208
2957 | 1152 | 146.02 | 48.99 | 29.94 | 85.25 | 0.68 | 51.92 | 38.30817 | 6664 | 6710 | 74.36 | 32.88 | 1.64 | 0.61 | 0.89 | 11.1792 | 12878.4384 | 0.01777224
2958 | 280 | 70.43 | 21.21 | 16.81 | 130.19 | 0.71 | 25.61 | 18.88618 | 5513 | 6686 | 141.34 | 19.78 | 1.26 | 0.79 | 0.83 | 6.7252 | 1883.056 | 0.00259861728
2959 | 216 | 72.08 | 22.81 | 12.06 | 25.38 | 0.52 | 24.74 | 16.58792 | 2047 | 6694 | 14.04 | 16.44 | 1.89 | 0.53 | 0.68 | 5.5896 | 1207.3536 | 0.001666147968
2960 | 116 | 38.63 | 12.53 | 11.78 | 135 | 0.98 | 14.42 | 12.1561 | 6646 | 6688 | 123.69 | 12 | 1.06 | 0.94 | 0.91 | 4.08 | 473.28 | 0.0006531264
2961 | 32 | 23.8 | 10.07 | 4.05 | 2.75 | 0.71 | 10.77 | 6.384695 | 6639 | 6692 | 21.8 | 4 | 2.49 | 0.4 | 0.84 | 1.36 | 43.52 | 6.00576e-05
2962 | 264 | 104.57 | 29.3 | 11.47 | 153.61 | 0.3 | 36.06 | 18.33864 | 6633 | 6694 | 146.31 | 17.33 | 2.55 | 0.39 | 0.62 | 5.8922 | 1555.5408 | 0.002146646304
2963 | 188 | 53.94 | 18.45 | 12.98 | 94.33 | 0.81 | 20.59 | 15.47548 | 6651 | 6695 | 119.05 | 14 | 1.42 | 0.7 | 0.83 | 4.76 | 894.88 | 0.0012349344
2964 | 192 | 56.77 | 18.02 | 13.56 | 35.08 | 0.75 | 20 | 15.63925 | 5425 | 6703 | 36.87 | 15.81 | 1.33 | 0.75 | 0.83 | 5.3754 | 1032.0768 | 0.001424265984
2965 | 656 | 93.74 | 32.91 | 25.38 | 70.41 | 0.94 | 34.99 | 28.90794 | 5721 | 6712 | 59.04 | 26 | 1.3 | 0.77 | 0.93 | 8.84 | 5799.04 | 0.0080026752
2966 | 472 | 85.74 | 27.33 | 21.99 | 142.9 | 0.81 | 29.73 | 24.52089 | 6374 | 6697 | 132.27 | 24.8 | 1.24 | 0.8 | 0.88 | 8.432 | 3979.904 | 0.00549226752
2967 | 260 | 81.05 | 24.71 | 13.4 | 56.61 | 0.5 | 26.83 | 18.19918 | 6246 | 6709 | 63.43 | 16.97 | 1.84 | 0.54 | 0.76 | 5.7698 | 1500.148 | 0.00207020424
2968 | 12 | 11.31 | 4.73 | 3.23 | 45 | 1 | 5.66 | 3.909811 | 6199 | 6700 | 45 | 4 | 1.46 | 0.68 | 0.86 | 1.36 | 16.32 | 2.25216e-05
2969 | 208 | 61.74 | 26.09 | 10.15 | 41.7 | 0.69 | 25.61 | 16.27784 | 6845 | 6707 | 38.66 | 12.73 | 2.57 | 0.39 | 0.77 | 4.3282 | 900.2656 | 0.001242366528
2970 | 64 | 37.46 | 11.44 | 7.12 | 71.4 | 0.57 | 14.42 | 9.029322 | 4058 | 6705 | 56.31 | 9.41 | 1.61 | 0.62 | 0.65 | 3.1994 | 204.7616 | 0.000282571008
2971 | 180 | 56.77 | 19.22 | 11.92 | 36.16 | 0.7 | 21.63 | 15.14263 | 3162 | 6707 | 33.69 | 14.99 | 1.61 | 0.62 | 0.8 | 5.0966 | 917.388 | 0.00126599544
2972 | 232 | 57.94 | 20.73 | 14.25 | 8.1 | 0.87 | 22.8 | 17.19132 | 4104 | 6707 | 15.26 | 14 | 1.45 | 0.69 | 0.92 | 4.76 | 1104.32 | 0.0015239616
2973 | 280 | 84.57 | 21.19 | 16.82 | 69.23 | 0.49 | 25.61 | 18.88618 | 5625 | 6712 | 51.34 | 19.4 | 1.26 | 0.79 | 0.77 | 6.596 | 1846.88 | 0.0025486944
2974 | 204 | 78.23 | 20.27 | 12.82 | 121.34 | 0.42 | 25.3 | 16.12056 | 6864 | 6703 | 108.43 | 16.97 | 1.58 | 0.63 | 0.64 | 5.7698 | 1177.0392 | 0.001624314096
2975 | 896 | 134.02 | 42.78 | 26.67 | 32.39 | 0.63 | 48.83 | 33.78463 | 2663 | 6719 | 34.99 | 31.11 | 1.6 | 0.62 | 0.83 | 10.5774 | 9477.3504 | 0.01307874
2976 | 584 | 195.76 | 34.86 | 21.33 | 101.52 | 0.19 | 44.27 | 27.27543 | 3641 | 6707 | 108.43 | 29.03 | 1.63 | 0.61 | 0.62 | 9.8702 | 5764.1968 | 0.007954591584
2977 | 292 | 85.74 | 22.92 | 16.22 | 38.92 | 0.5 | 27.2 | 19.28664 | 6464 | 6716 | 36.03 | 19.68 | 1.41 | 0.71 | 0.75 | 6.6912 | 1953.8304 | 0.002696285952
2978 | 724 | 128.37 | 36.43 | 25.31 | 148.34 | 0.55 | 38.83 | 30.36928 | 5136 | 6710 | 145.49 | 27.73 | 1.44 | 0.69 | 0.88 | 9.4282 | 6826.0168 | 0.009419903184
2979 | 92 | 34.63 | 11.73 | 9.99 | 167.34 | 0.96 | 13.42 | 10.82578 | 6326 | 6708 | 153.43 | 10 | 1.17 | 0.85 | 0.88 | 3.4 | 312.8 | 0.000431664
2980 | 64 | 30.63 | 11.63 | 7.01 | 88.71 | 0.86 | 12.65 | 9.029322 | 6477 | 6708 | 108.43 | 8 | 1.66 | 0.6 | 0.82 | 2.72 | 174.08 | 0.0002402304
2981 | 60 | 35.8 | 12.75 | 5.99 | 33.97 | 0.59 | 15.62 | 8.742604 | 4110 | 6715 | 39.81 | 8.32 | 2.13 | 0.47 | 0.75 | 2.8288 | 169.728 | 0.00023422464
2982 | 244 | 59.6 | 22.18 | 14.01 | 57.86 | 0.86 | 23.32 | 17.63032 | 5610 | 6721 | 59.04 | 15.21 | 1.58 | 0.63 | 0.88 | 5.1714 | 1261.8216 | 0.001741313808
2983 | 1128 | 141.05 | 50.44 | 28.48 | 9.75 | 0.71 | 51.42 | 37.90703 | 6178 | 6720 | 13.5 | 30 | 1.77 | 0.56 | 0.9 | 10.2 | 11505.6 | 0.015877728
2984 | 704 | 122.51 | 31.72 | 28.26 | 137.34 | 0.59 | 37.36 | 29.94687 | 2993 | 6712 | 105.52 | 32.2 | 1.12 | 0.89 | 0.78 | 10.948 | 7707.392 | 0.01063620096
2985 | 512 | 88.08 | 27.45 | 23.75 | 169.07 | 0.83 | 30 | 25.53878 | 7369 | 6714 | 143.13 | 24 | 1.16 | 0.87 | 0.89 | 8.16 | 4177.92 | 0.0057655296
2986 | 124 | 39.8 | 14.6 | 10.81 | 137.32 | 0.98 | 16.97 | 12.56828 | 8315 | 6712 | 135 | 12 | 1.35 | 0.74 | 0.94 | 4.08 | 505.92 | 0.0006981696
2987 | 28 | 18.14 | 6.17 | 5.78 | 0 | 1 | 7.21 | 5.972335 | 6852 | 6714 | 123.69 | 6 | 1.07 | 0.94 | 0.88 | 2.04 | 57.12 | 7.88256e-05
2988 | 308 | 67.6 | 24.28 | 16.15 | 147.64 | 0.85 | 26.91 | 19.808 | 2785 | 6715 | 138.01 | 17.71 | 1.5 | 0.67 | 0.89 | 6.0214 | 1854.5912 | 0.002559335856
2989 | 344 | 114.23 | 27.22 | 16.09 | 15.69 | 0.33 | 34.93 | 20.93362 | 6466 | 6725 | 23.63 | 23.55 | 1.69 | 0.59 | 0.59 | 8.007 | 2754.408 | 0.00380108304
2990 | 192 | 60.77 | 19.88 | 12.3 | 65.22 | 0.65 | 21.63 | 15.63925 | 7085 | 6727 | 56.31 | 14.48 | 1.62 | 0.62 | 0.8 | 4.9232 | 945.2544 | 0.001304451072
2991 | 232 | 56.77 | 21.64 | 13.65 | 150.7 | 0.9 | 22.8 | 17.19132 | 7619 | 6718 | 142.13 | 15.21 | 1.59 | 0.63 | 0.91 | 5.1714 | 1199.7648 | 0.001655675424
2992 | 824 | 113.05 | 36.37 | 28.85 | 34.43 | 0.81 | 39.7 | 32.39879 | 5246 | 6738 | 49.09 | 31.06 | 1.26 | 0.79 | 0.88 | 10.5604 | 8701.7696 | 0.01200844
2993 | 84 | 34.63 | 12.68 | 8.43 | 95.64 | 0.88 | 14.14 | 10.34439 | 5445 | 6723 | 98.13 | 8 | 1.5 | 0.66 | 0.86 | 2.72 | 228.48 | 0.0003153024
2994 | 156 | 47.11 | 15.66 | 12.68 | 130.05 | 0.88 | 18.44 | 14.09703 | 1730 | 6725 | 130.6 | 14 | 1.23 | 0.81 | 0.88 | 4.76 | 742.56 | 0.0010247328
2995 | 644 | 98.23 | 34.53 | 23.75 | 114.67 | 0.84 | 36.06 | 28.64231 | 3242 | 6727 | 123.69 | 25.63 | 1.45 | 0.69 | 0.91 | 8.7142 | 5611.9448 | 0.007744483824
2996 | 1616 | 164.65 | 48.83 | 42.13 | 40.87 | 0.75 | 54.04 | 45.37178 | 4423 | 6749 | 38.99 | 44.72 | 1.16 | 0.86 | 0.91 | 15.2048 | 24570.9568 | 0.03390792
2997 | 96 | 33.46 | 11.82 | 10.34 | 115.67 | 1 | 13.42 | 11.05862 | 3682 | 6729 | 116.57 | 10 | 1.14 | 0.87 | 0.89 | 3.4 | 326.4 | 0.000450432
2998 | 112 | 40.28 | 14.11 | 10.11 | 64.27 | 0.87 | 15.62 | 11.94467 | 5443 | 6737 | 39.81 | 11.38 | 1.4 | 0.72 | 0.84 | 3.8692 | 433.3504 | 0.000598023552
2999 | 412 | 91.4 | 24.78 | 21.17 | 160.07 | 0.62 | 28.43 | 22.9094 | 5366 | 6732 | 129.29 | 24.15 | 1.17 | 0.85 | 0.79 | 8.211 | 3382.932 | 0.00466844616
3000 | 52 | 26.63 | 9.21 | 7.19 | 74.62 | 0.92 | 10.77 | 8.138921 | 7280 | 6739 | 111.8 | 8 | 1.28 | 0.78 | 0.79 | 2.72 | 141.44 | 0.0001951872
3001 | 752 | 111.88 | 38.77 | 24.7 | 22.19 | 0.75 | 42.05 | 30.95096 | 1654 | 6753 | 25.35 | 27.17 | 1.57 | 0.64 | 0.89 | 9.2378 | 6946.8256 | 0.009586619328
3002 | 956 | 265.5 | 37.03 | 32.87 | 139.4 | 0.17 | 57.27 | 34.89748 | 4292 | 6746 | 155.22 | 43.46 | 1.13 | 0.89 | 0.52 | 14.7764 | 14126.2384 | 0.01949421
3003 | 560 | 101.05 | 32.01 | 22.28 | 150.35 | 0.69 | 35.61 | 26.7091 | 1503 | 6747 | 141.84 | 26.28 | 1.44 | 0.7 | 0.83 | 8.9352 | 5003.712 | 0.00690512256
3004 | 3308 | 232.65 | 83.46 | 50.47 | 105.05 | 0.77 | 84.31 | 64.91543 | 2607 | 6749 | 112.31 | 52.17 | 1.65 | 0.6 | 0.94 | 17.7378 | 58676.6424 | 0.08097377
3005 | 292 | 139.97 | 23.05 | 16.13 | 88.98 | 0.19 | 30.27 | 19.28664 | 7388 | 6771 | 82.41 | 22 | 1.43 | 0.7 | 0.59 | 7.48 | 2184.16 | 0.0030141408
3006 | 36 | 22.63 | 8.55 | 5.36 | 111.26 | 0.88 | 10 | 6.771992 | 2553 | 6757 | 126.87 | 6 | 1.59 | 0.63 | 0.82 | 2.04 | 73.44 | 0.0001013472
3007 | 80 | 31.8 | 11.34 | 8.98 | 45 | 0.99 | 12.81 | 10.09509 | 2875 | 6762 | 38.66 | 10 | 1.26 | 0.79 | 0.89 | 3.4 | 272 | 0.00037536
3008 | 208 | 57.25 | 22.93 | 11.55 | 26.82 | 0.8 | 24.17 | 16.27784 | 3317 | 6765 | 24.44 | 14.11 | 1.99 | 0.5 | 0.81 | 4.7974 | 997.8592 | 0.001377045696
3009 | 736 | 195.97 | 37.99 | 24.67 | 151.66 | 0.24 | 48.83 | 30.61992 | 5551 | 6762 | 145.01 | 34.48 | 1.54 | 0.65 | 0.68 | 11.7232 | 8628.2752 | 0.01190702
3010 | 252 | 66.43 | 25.52 | 12.57 | 70.8 | 0.72 | 26.83 | 17.91701 | 7572 | 6770 | 63.43 | 14.71 | 2.03 | 0.49 | 0.84 | 5.0014 | 1260.3528 | 0.001739286864
3011 | 44 | 31.8 | 10.3 | 5.44 | 24.38 | 0.55 | 13.42 | 7.486719 | 5544 | 6765 | 26.57 | 6 | 1.89 | 0.53 | 0.73 | 2.04 | 89.76 | 0.0001238688
3012 | 80 | 35.11 | 13.17 | 7.74 | 156.15 | 0.82 | 14.56 | 10.09509 | 3889 | 6766 | 164.05 | 9.22 | 1.7 | 0.59 | 0.78 | 3.1348 | 250.784 | 0.00034608192
3013 | 492 | 117.34 | 36.23 | 17.29 | 165.08 | 0.45 | 42.43 | 25.03501 | 6070 | 6770 | 171.87 | 22.11 | 2.09 | 0.48 | 0.69 | 7.5174 | 3698.5608 | 0.005104013904
3014 | 36 | 29.46 | 8.95 | 5.12 | 175.8 | 0.52 | 10.77 | 6.771992 | 2874 | 6766 | 158.2 | 6 | 1.75 | 0.57 | 0.64 | 2.04 | 73.44 | 0.0001013472
3015 | 72 | 33.94 | 10.93 | 8.38 | 44.19 | 0.79 | 12.81 | 9.577043 | 1953 | 6774 | 38.66 | 9.9 | 1.3 | 0.77 | 0.82 | 3.366 | 242.352 | 0.00033444576
3016 | 112 | 44.28 | 15.15 | 9.41 | 113.4 | 0.72 | 17.2 | 11.94467 | 1222 | 6770 | 125.54 | 10 | 1.61 | 0.62 | 0.85 | 3.4 | 380.8 | 0.000525504
3017 | 444 | 88.57 | 26.47 | 21.36 | 3.16 | 0.71 | 29.12 | 23.78245 | 2672 | 6772 | 164.05 | 23.32 | 1.24 | 0.81 | 0.85 | 7.9288 | 3520.3872 | 0.004858134336
3018 | 16 | 11.31 | 4.51 | 4.51 | 0 | 1 | 5.66 | 4.514661 | 1950 | 6772 | 135 | 4 | 1 | 1 | 1 | 1.36 | 21.76 | 3.00288e-05
3019 | 80 | 32.28 | 10.23 | 9.96 | 0 | 0.96 | 12.17 | 10.09509 | 7329 | 6774 | 170.54 | 10 | 1.03 | 0.97 | 0.83 | 3.4 | 272 | 0.00037536
3020 | 300 | 85.05 | 20.59 | 18.55 | 94.21 | 0.52 | 24.41 | 19.54906 | 1889 | 6783 | 34.99 | 20 | 1.11 | 0.9 | 0.81 | 6.8 | 2040 | 0.0028152
3021 | 16 | 11.31 | 4.51 | 4.51 | 0 | 1 | 5.66 | 4.514661 | 2937 | 6774 | 135 | 4 | 1 | 1 | 1 | 1.36 | 21.76 | 3.00288e-05
3022 | 100 | 35.8 | 13.82 | 9.21 | 120.25 | 0.98 | 15.62 | 11.28665 | 7311 | 6775 | 129.81 | 10 | 1.5 | 0.67 | 0.93 | 3.4 | 340 | 0.0004692
3023 | 324 | 106.71 | 26.37 | 15.64 | 127.66 | 0.36 | 31.24 | 20.31598 | 1394 | 6779 | 129.81 | 21.21 | 1.69 | 0.59 | 0.65 | 7.2114 | 2336.4936 | 0.003224361168
3024 | 80 | 35.11 | 14.51 | 7.02 | 141.71 | 0.82 | 15.62 | 10.09509 | 3890 | 6778 | 129.81 | 8.49 | 2.07 | 0.48 | 0.82 | 2.8866 | 230.928 | 0.00031868064
3025 | 152 | 61.25 | 19.68 | 9.83 | 28.44 | 0.51 | 21.26 | 13.91512 | 1213 | 6786 | 41.19 | 11.55 | 2 | 0.5 | 0.73 | 3.927 | 596.904 | 0.00082372752
3026 | 324 | 69.25 | 22.63 | 18.23 | 128.39 | 0.85 | 26.08 | 20.31598 | 2309 | 6780 | 122.47 | 20 | 1.24 | 0.81 | 0.88 | 6.8 | 2203.2 | 0.003040416
3027 | 372 | 86.91 | 26.49 | 17.88 | 51.64 | 0.62 | 30 | 21.76891 | 4742 | 6794 | 53.13 | 20.57 | 1.48 | 0.68 | 0.85 | 6.9938 | 2601.6936 | 0.003590337168
3028 | 1904 | 169.82 | 54.42 | 44.54 | 7.72 | 0.83 | 56.32 | 49.24914 | 2576 | 6794 | 163.5 | 46.51 | 1.22 | 0.82 | 0.92 | 15.8134 | 30108.7136 | 0.04155002
3029 | 20 | 19.31 | 8.15 | 3.12 | 69.01 | 0.67 | 8.94 | 5.047545 | 2318 | 6792 | 63.43 | 4 | 2.61 | 0.38 | 0.77 | 1.36 | 27.2 | 3.7536e-05
3030 | 472 | 104.57 | 27.87 | 21.56 | 144.68 | 0.54 | 31.3 | 24.52089 | 1125 | 6792 | 153.43 | 24.64 | 1.29 | 0.77 | 0.83 | 8.3776 | 3954.2272 | 0.005456833536
3031 | 32 | 18.14 | 7.08 | 5.76 | 45 | 1 | 8.49 | 6.384695 | 5226 | 6793 | 45 | 6 | 1.23 | 0.81 | 0.94 | 2.04 | 65.28 | 9.00864e-05
3032 | 288 | 64.77 | 23.5 | 15.61 | 170.41 | 0.86 | 24.74 | 19.15409 | 1294 | 6794 | 165.96 | 16 | 1.51 | 0.66 | 0.89 | 5.44 | 1566.72 | 0.0021620736
3033 | 64 | 26.63 | 9.93 | 8.21 | 90 | 1 | 10.77 | 9.029322 | 7447 | 6792 | 111.8 | 8 | 1.21 | 0.83 | 0.89 | 2.72 | 174.08 | 0.0002402304
3034 | 464 | 82.43 | 28.24 | 20.92 | 171.58 | 0.86 | 29.73 | 24.31219 | 6008 | 6796 | 160.35 | 22 | 1.35 | 0.74 | 0.9 | 7.48 | 3470.72 | 0.0047895936
3035 | 556 | 199.76 | 30.36 | 23.32 | 170.17 | 0.18 | 36.88 | 26.61354 | 7283 | 6794 | 139.4 | 27.97 | 1.3 | 0.77 | 0.69 | 9.5098 | 5287.4488 | 0.007296679344
3036 | 184 | 62.43 | 18.76 | 12.49 | 172.74 | 0.59 | 20.59 | 15.30996 | 2127 | 6798 | 150.95 | 14 | 1.5 | 0.67 | 0.83 | 4.76 | 875.84 | 0.0012086592
3037 | 436 | 93.05 | 38.74 | 14.33 | 118.43 | 0.63 | 41.18 | 23.56722 | 7110 | 6797 | 119.05 | 16.99 | 2.7 | 0.37 | 0.83 | 5.7766 | 2518.5976 | 0.003475664688
3038 | 276 | 90.23 | 23.98 | 14.65 | 179.86 | 0.43 | 30.59 | 18.7508 | 2176 | 6802 | 11.31 | 17.43 | 1.64 | 0.61 | 0.68 | 5.9262 | 1635.6312 | 0.002257171056
3039 | 1140 | 153.14 | 45.18 | 32.12 | 72.06 | 0.61 | 51.42 | 38.10813 | 6093 | 6823 | 76.5 | 37.95 | 1.41 | 0.71 | 0.82 | 12.903 | 14709.42 | 0.0202989996
3040 | 100 | 40.28 | 14.29 | 8.91 | 97.03 | 0.77 | 16.12 | 11.28665 | 7980 | 6800 | 97.13 | 10 | 1.6 | 0.62 | 0.81 | 3.4 | 340 | 0.0004692
3041 | 108 | 45.46 | 17.43 | 7.89 | 5.08 | 0.66 | 18.97 | 11.72943 | 1340 | 6810 | 18.43 | 8 | 2.21 | 0.45 | 0.86 | 2.72 | 293.76 | 0.0004053888
3042 | 116 | 37.46 | 14.65 | 10.08 | 171.13 | 1 | 15.23 | 12.1561 | 5323 | 6808 | 156.8 | 10 | 1.45 | 0.69 | 0.91 | 3.4 | 394.4 | 0.000544272
3043 | 336 | 78.91 | 25.42 | 16.83 | 54.37 | 0.68 | 27.2 | 20.68878 | 2815 | 6822 | 53.97 | 18.78 | 1.51 | 0.66 | 0.88 | 6.3852 | 2145.4272 | 0.002960689536
3044 | 184 | 51.11 | 17.46 | 13.42 | 77.82 | 0.89 | 18.87 | 15.30996 | 1443 | 6820 | 57.99 | 14 | 1.3 | 0.77 | 0.9 | 4.76 | 875.84 | 0.0012086592
3045 | 472 | 91.4 | 27.44 | 21.9 | 95.87 | 0.71 | 30.27 | 24.52089 | 1533 | 6814 | 97.59 | 24 | 1.25 | 0.8 | 0.85 | 8.16 | 3851.52 | 0.0053150976
3046 | 24 | 16.97 | 6.28 | 4.87 | 135 | 1 | 7.21 | 5.529308 | 5218 | 6817 | 123.69 | 5.66 | 1.29 | 0.77 | 0.8 | 1.9244 | 46.1856 | 6.3736128e-05
3047 | 20 | 15.31 | 6.29 | 4.05 | 108.43 | 1 | 7.21 | 5.047545 | 6979 | 6819 | 123.69 | 4 | 1.55 | 0.64 | 0.91 | 1.36 | 27.2 | 3.7536e-05
3048 | 152 | 45.94 | 17.73 | 10.92 | 38.8 | 0.91 | 18.87 | 13.91512 | 2284 | 6827 | 32.01 | 12.52 | 1.62 | 0.62 | 0.86 | 4.2568 | 647.0336 | 0.000892906368
3049 | 2396 | 200.94 | 64 | 47.67 | 92.12 | 0.75 | 71.02 | 55.24698 | 4123 | 6821 | 99.73 | 52.51 | 1.34 | 0.74 | 0.89 | 17.8534 | 42776.7464 | 0.05903191
3050 | 496 | 115.2 | 32.22 | 19.6 | 34.76 | 0.47 | 34.99 | 25.13657 | 6242 | 6832 | 30.96 | 22.63 | 1.64 | 0.61 | 0.84 | 7.6942 | 3816.3232 | 0.005266526016
3051 | 300 | 69.74 | 26.22 | 14.57 | 124.73 | 0.78 | 27.2 | 19.54906 | 6882 | 6822 | 126.03 | 16.46 | 1.8 | 0.56 | 0.85 | 5.5964 | 1678.92 | 0.0023169096
3052 | 228 | 60.28 | 24.34 | 11.93 | 100.58 | 0.79 | 25.3 | 17.04247 | 4912 | 6824 | 108.43 | 12 | 2.04 | 0.49 | 0.9 | 4.08 | 930.24 | 0.0012837312
3053 | 140 | 44.28 | 16.94 | 10.52 | 179.73 | 0.9 | 17.89 | 13.35455 | 7553 | 6830 | 26.57 | 12 | 1.61 | 0.62 | 0.85 | 4.08 | 571.2 | 0.000788256
3054 | 52 | 26.63 | 9.81 | 6.75 | 134.61 | 0.92 | 11.66 | 8.138921 | 3552 | 6826 | 120.96 | 8 | 1.45 | 0.69 | 0.81 | 2.72 | 141.44 | 0.0001951872
3055 | 48 | 27.8 | 12.61 | 4.85 | 160.32 | 0.78 | 13.42 | 7.819623 | 4816 | 6827 | 153.43 | 6 | 2.6 | 0.38 | 0.83 | 2.04 | 97.92 | 0.0001351296
3056 | 528 | 90.91 | 30.32 | 22.18 | 113.51 | 0.8 | 34 | 25.93475 | 6777 | 6827 | 118.07 | 24.88 | 1.37 | 0.73 | 0.9 | 8.4592 | 4466.4576 | 0.006163711488
3057 | 40 | 23.8 | 9.5 | 5.36 | 135 | 0.89 | 11.31 | 7.138306 | 5212 | 6828 | 135 | 7.07 | 1.77 | 0.56 | 0.8 | 2.4038 | 96.152 | 0.00013268976
3058 | 240 | 82.71 | 24.04 | 12.71 | 80.27 | 0.44 | 26.31 | 17.48521 | 4825 | 6842 | 81.25 | 16.79 | 1.89 | 0.53 | 0.67 | 5.7086 | 1370.064 | 0.00189068832
3059 | 304 | 90.23 | 30.53 | 12.68 | 28.38 | 0.47 | 36.06 | 19.67895 | 5499 | 6839 | 33.69 | 16.99 | 2.41 | 0.42 | 0.71 | 5.7766 | 1756.0864 | 0.002423399232
3060 | 264 | 87.4 | 31.73 | 10.59 | 131.49 | 0.43 | 36.77 | 18.33864 | 4811 | 6831 | 135 | 15.01 | 2.99 | 0.33 | 0.69 | 5.1034 | 1347.2976 | 0.001859270688
3061 | 36 | 29.46 | 12.07 | 3.8 | 130.01 | 0.52 | 14.14 | 6.771992 | 5517 | 6831 | 135 | 5.66 | 3.18 | 0.31 | 0.69 | 1.9244 | 69.2784 | 9.5604192e-05
3062 | 56 | 29.46 | 11.37 | 6.27 | 8.66 | 0.81 | 12.65 | 8.446158 | 7670 | 6835 | 18.43 | 7.76 | 1.81 | 0.55 | 0.76 | 2.6384 | 147.7504 | 0.000203895552
3063 | 264 | 86.23 | 25.54 | 13.16 | 162.02 | 0.45 | 27.78 | 18.33864 | 7254 | 6833 | 149.74 | 16.76 | 1.94 | 0.52 | 0.73 | 5.6984 | 1504.3776 | 0.002076041088
3064 | 40 | 22.14 | 7.93 | 6.42 | 0 | 1 | 8.94 | 7.138306 | 8204 | 6835 | 153.43 | 6 | 1.24 | 0.81 | 0.91 | 2.04 | 81.6 | 0.000112608
3065 | 368 | 83.4 | 31.33 | 14.96 | 166.38 | 0.66 | 32.98 | 21.65155 | 4156 | 6839 | 165.96 | 17.08 | 2.09 | 0.48 | 0.85 | 5.8072 | 2137.0496 | 0.002949128448
3066 | 228 | 57.94 | 21.1 | 13.76 | 147.66 | 0.85 | 23.32 | 17.04247 | 7505 | 6838 | 149.04 | 16 | 1.53 | 0.65 | 0.86 | 5.44 | 1240.32 | 0.0017116416
3067 | 80 | 35.8 | 15.14 | 6.73 | 171.04 | 0.78 | 15.23 | 10.09509 | 5665 | 6839 | 156.8 | 7.84 | 2.25 | 0.44 | 0.83 | 2.6656 | 213.248 | 0.00029428224
3068 | 116 | 59.8 | 29.08 | 5.08 | 173.41 | 0.41 | 28.64 | 12.1561 | 5889 | 6839 | 167.91 | 6 | 5.73 | 0.17 | 0.83 | 2.04 | 236.64 | 0.0003265632
3069 | 20 | 15.31 | 6.29 | 4.05 | 18.43 | 1 | 7.21 | 5.047545 | 6481 | 6841 | 33.69 | 4 | 1.55 | 0.64 | 0.91 | 1.36 | 27.2 | 3.7536e-05
3070 | 112 | 45.94 | 16.49 | 8.65 | 147.94 | 0.67 | 18.44 | 11.94467 | 6848 | 6839 | 139.4 | 10.54 | 1.91 | 0.52 | 0.8 | 3.5836 | 401.3632 | 0.000553881216
3071 | 48 | 23.8 | 8.85 | 6.91 | 57.93 | 1 | 10 | 7.819623 | 4627 | 6844 | 36.87 | 8 | 1.28 | 0.78 | 0.86 | 2.72 | 130.56 | 0.0001801728
3072 | 492 | 130.23 | 48.73 | 12.86 | 3.58 | 0.36 | 50.36 | 25.03501 | 5659 | 6843 | 6.84 | 17.03 | 3.79 | 0.26 | 0.65 | 5.7902 | 2848.7784 | 0.003931314192
3073 | 152 | 62.43 | 17.69 | 10.94 | 42.17 | 0.49 | 20 | 13.91512 | 6561 | 6848 | 36.87 | 14.14 | 1.62 | 0.62 | 0.75 | 4.8076 | 730.7552 | 0.001008442176
3074 | 344 | 104.57 | 27.15 | 16.13 | 10.46 | 0.4 | 34.93 | 20.93362 | 5947 | 6849 | 23.63 | 22.77 | 1.68 | 0.59 | 0.63 | 7.7418 | 2663.1792 | 0.003675187296
3075 | 648 | 97.74 | 32.61 | 25.3 | 3.27 | 0.85 | 36.77 | 28.73113 | 2441 | 6852 | 22.38 | 26 | 1.29 | 0.78 | 0.9 | 8.84 | 5728.32 | 0.0079050816
3076 | 768 | 110.71 | 34.85 | 28.06 | 17.99 | 0.79 | 37.74 | 31.27849 | 4306 | 6856 | 32.01 | 30 | 1.24 | 0.81 | 0.91 | 10.2 | 7833.6 | 0.010810368
3077 | 188 | 67.6 | 29.1 | 8.23 | 8.01 | 0.52 | 28.64 | 15.47548 | 2726 | 6849 | 12.09 | 10.6 | 3.54 | 0.28 | 0.73 | 3.604 | 677.552 | 0.00093502176
3078 | 224 | 72.77 | 28.05 | 10.17 | 88.55 | 0.53 | 29.12 | 16.89232 | 4920 | 6859 | 74.05 | 12 | 2.76 | 0.36 | 0.77 | 4.08 | 913.92 | 0.0012612096
3079 | 560 | 91.4 | 26.77 | 26.63 | 168.01 | 0.84 | 30 | 26.7091 | 4425 | 6849 | 126.87 | 27.83 | 1.01 | 0.99 | 0.89 | 9.4622 | 5298.832 | 0.00731238816
3080 | 36 | 30.14 | 11.59 | 3.95 | 76.18 | 0.5 | 13.42 | 6.771992 | 1813 | 6856 | 63.43 | 6 | 2.93 | 0.34 | 0.69 | 2.04 | 73.44 | 0.0001013472
3081 | 200 | 73.25 | 20.81 | 12.24 | 68.64 | 0.47 | 24.41 | 15.96174 | 2008 | 6865 | 55.01 | 15.93 | 1.7 | 0.59 | 0.67 | 5.4162 | 1083.24 | 0.0014948712
3082 | 32 | 22.63 | 9.06 | 4.5 | 50.88 | 0.79 | 10 | 6.384695 | 7164 | 6859 | 36.87 | 5.66 | 2.01 | 0.5 | 0.73 | 1.9244 | 61.5808 | 8.4981504e-05
3083 | 56 | 27.8 | 10.45 | 6.82 | 61.38 | 0.91 | 11.66 | 8.446158 | 6758 | 6866 | 59.04 | 8 | 1.53 | 0.65 | 0.85 | 2.72 | 152.32 | 0.0002102016
3084 | 24 | 15.31 | 6.77 | 4.51 | 0 | 1 | 7.21 | 5.529308 | 2523 | 6863 | 146.31 | 4 | 1.5 | 0.67 | 1 | 1.36 | 32.64 | 4.50432e-05
3085 | 1628 | 174.31 | 59.56 | 34.8 | 10.54 | 0.67 | 60.73 | 45.53993 | 1964 | 6878 | 17.24 | 38.14 | 1.71 | 0.58 | 0.86 | 12.9676 | 21111.2528 | 0.02913353
3086 | 72 | 28.97 | 10.7 | 8.57 | 0 | 1 | 11.66 | 9.577043 | 3098 | 6872 | 149.04 | 8 | 1.25 | 0.8 | 0.95 | 2.72 | 195.84 | 0.0002702592
3087 | 288 | 94.71 | 29.23 | 12.54 | 11.63 | 0.4 | 32.98 | 19.15409 | 2291 | 6880 | 14.04 | 17.71 | 2.33 | 0.43 | 0.66 | 6.0214 | 1734.1632 | 0.002393145216
3088 | 40 | 25.46 | 10.61 | 4.8 | 39.03 | 0.78 | 11.66 | 7.138306 | 7272 | 6878 | 30.96 | 5.66 | 2.21 | 0.45 | 0.77 | 1.9244 | 76.976 | 0.00010622688
3089 | 64 | 27.8 | 10.35 | 7.88 | 72.75 | 1 | 11.66 | 9.029322 | 3094 | 6880 | 59.04 | 8 | 1.31 | 0.76 | 0.91 | 2.72 | 174.08 | 0.0002402304
3090 | 696 | 180.45 | 34.35 | 25.8 | 61.73 | 0.27 | 42.19 | 29.77624 | 3827 | 6892 | 31.43 | 33.15 | 1.33 | 0.75 | 0.66 | 11.271 | 7844.616 | 0.01082557008
3091 | 64 | 28.97 | 11.17 | 7.29 | 59.04 | 0.96 | 12.81 | 9.029322 | 1840 | 6882 | 51.34 | 8 | 1.53 | 0.65 | 0.89 | 2.72 | 174.08 | 0.0002402304
3092 | 300 | 110.51 | 25.48 | 14.99 | 90.97 | 0.31 | 30.59 | 19.54906 | 6867 | 6892 | 78.69 | 20 | 1.7 | 0.59 | 0.64 | 6.8 | 2040 | 0.0028152
3093 | 264 | 66.43 | 25.54 | 13.16 | 68.81 | 0.75 | 26.83 | 18.33864 | 7459 | 6889 | 63.43 | 15.21 | 1.94 | 0.52 | 0.84 | 5.1714 | 1365.2496 | 0.001884044448
3094 | 1152 | 166.99 | 52.63 | 27.87 | 159.85 | 0.52 | 60.83 | 38.30817 | 5021 | 6883 | 152.59 | 36.44 | 1.89 | 0.53 | 0.81 | 12.3896 | 14272.8192 | 0.01969649
3095 | 156 | 65.25 | 22.1 | 8.99 | 52.46 | 0.46 | 25.61 | 14.09703 | 7273 | 6888 | 51.34 | 12.04 | 2.46 | 0.41 | 0.72 | 4.0936 | 638.6016 | 0.000881270208
3096 | 400 | 91.88 | 29.31 | 17.38 | 10.72 | 0.6 | 31.3 | 22.57331 | 2723 | 6888 | 26.57 | 20 | 1.69 | 0.59 | 0.82 | 6.8 | 2720 | 0.0037536
3097 | 1472 | 198.79 | 60.59 | 30.93 | 47.13 | 0.47 | 61.61 | 43.30311 | 2228 | 6906 | 35.75 | 35.08 | 1.96 | 0.51 | 0.81 | 11.9272 | 17556.8384 | 0.02422844
3098 | 512 | 112.85 | 38.17 | 17.08 | 166.1 | 0.51 | 42.76 | 25.53878 | 5551 | 6893 | 169.22 | 21.4 | 2.23 | 0.45 | 0.74 | 7.276 | 3725.312 | 0.00514093056
3099 | 84 | 32.97 | 11.14 | 9.6 | 167.27 | 0.97 | 12.81 | 10.34439 | 7216 | 6889 | 128.66 | 10 | 1.16 | 0.86 | 0.91 | 3.4 | 285.6 | 0.000394128
3100 | 60 | 37.46 | 14.29 | 5.35 | 132.73 | 0.54 | 16.97 | 8.742604 | 4128 | 6893 | 135 | 7.07 | 2.67 | 0.37 | 0.7 | 2.4038 | 144.228 | 0.00019903464
3101 | 84 | 31.8 | 10.66 | 10.04 | 69.7 | 1 | 12.81 | 10.34439 | 6808 | 6898 | 51.34 | 10 | 1.06 | 0.94 | 0.91 | 3.4 | 285.6 | 0.000394128
3102 | 64 | 27.8 | 10.35 | 7.88 | 107.25 | 1 | 11.66 | 9.029322 | 7197 | 6893 | 120.96 | 8 | 1.31 | 0.76 | 0.91 | 2.72 | 174.08 | 0.0002402304
3103 | 104 | 37.46 | 14.77 | 8.96 | 111.39 | 0.93 | 16.12 | 11.51017 | 6789 | 6896 | 119.74 | 10 | 1.65 | 0.61 | 0.9 | 3.4 | 353.6 | 0.000487968
3104 | 48 | 23.8 | 8.33 | 7.34 | 109.81 | 1 | 10 | 7.819623 | 4119 | 6898 | 126.87 | 8 | 1.13 | 0.88 | 0.86 | 2.72 | 130.56 | 0.0001801728
3105 | 116 | 41.46 | 15.89 | 9.3 | 44.75 | 0.85 | 18.44 | 12.1561 | 1381 | 6907 | 40.6 | 11.09 | 1.71 | 0.59 | 0.88 | 3.7706 | 437.3896 | 0.000603597648
3106 | 248 | 61.25 | 19.67 | 16.06 | 10.71 | 0.83 | 20.88 | 17.77424 | 2132 | 6909 | 163.3 | 17.76 | 1.23 | 0.82 | 0.84 | 6.0384 | 1497.5232 | 0.002066582016
3107 | 52 | 26.63 | 9 | 7.36 | 78.69 | 0.92 | 10.77 | 8.138921 | 4286 | 6912 | 68.2 | 8 | 1.22 | 0.82 | 0.81 | 2.72 | 141.44 | 0.0001951872
3108 | 60 | 31.8 | 11.15 | 6.85 | 10.2 | 0.75 | 12.81 | 8.742604 | 3802 | 6912 | 38.66 | 8 | 1.63 | 0.61 | 0.83 | 2.72 | 163.2 | 0.000225216
3109 | 60 | 26.14 | 9.32 | 8.2 | 45 | 1 | 11.31 | 8.742604 | 7332 | 6915 | 45 | 8 | 1.14 | 0.88 | 0.97 | 2.72 | 163.2 | 0.000225216
3110 | 684 | 105.05 | 33.92 | 25.68 | 172.52 | 0.78 | 36.06 | 29.51843 | 7165 | 6918 | 160.56 | 26.63 | 1.32 | 0.76 | 0.88 | 9.0542 | 6193.0728 | 0.008546440464
3111 | 76 | 29.46 | 10.6 | 9.13 | 45 | 1 | 11.66 | 9.839476 | 6925 | 6917 | 30.96 | 9.9 | 1.16 | 0.86 | 0.88 | 3.366 | 255.816 | 0.00035302608
3112 | 576 | 165.62 | 29.8 | 24.61 | 159.93 | 0.26 | 36.88 | 27.08797 | 6761 | 6915 | 130.6 | 28.89 | 1.21 | 0.83 | 0.68 | 9.8226 | 5657.8176 | 0.007807788288
3113 | 444 | 83.4 | 27.59 | 20.49 | 166.65 | 0.8 | 29.53 | 23.78245 | 5489 | 6919 | 151.7 | 22 | 1.35 | 0.74 | 0.88 | 7.48 | 3321.12 | 0.0045831456
3114 | 424 | 92.57 | 39.03 | 13.83 | 117.77 | 0.62 | 41.18 | 23.24064 | 6588 | 6918 | 119.05 | 16.1 | 2.82 | 0.35 | 0.85 | 5.474 | 2320.976 | 0.00320294688
3115 | 108 | 40.28 | 14.81 | 9.29 | 90.32 | 0.84 | 16.49 | 11.72943 | 7868 | 6928 | 75.96 | 10 | 1.59 | 0.63 | 0.84 | 3.4 | 367.2 | 0.000506736
3116 | 1144 | 153.82 | 44.83 | 32.49 | 73.89 | 0.61 | 50.99 | 38.17492 | 5574 | 6947 | 78.69 | 38.31 | 1.38 | 0.72 | 0.81 | 13.0254 | 14901.0576 | 0.02056346
3117 | 136 | 41.46 | 13.99 | 12.38 | 169.87 | 0.99 | 15.62 | 13.16239 | 4382 | 6925 | 129.81 | 12 | 1.13 | 0.89 | 0.92 | 4.08 | 554.88 | 0.0007657344
3118 | 36 | 20.97 | 8.39 | 5.46 | 83.95 | 1 | 8.94 | 6.771992 | 4714 | 6934 | 116.57 | 6 | 1.54 | 0.65 | 0.86 | 2.04 | 73.44 | 0.0001013472
3119 | 44 | 23.8 | 8.02 | 6.99 | 39.69 | 0.98 | 10 | 7.486719 | 4277 | 6939 | 53.13 | 8 | 1.15 | 0.87 | 0.81 | 2.72 | 119.68 | 0.0001651584
3120 | 344 | 72.08 | 23.45 | 18.68 | 98.46 | 0.83 | 26.68 | 20.93362 | 2565 | 6937 | 102.99 | 20 | 1.26 | 0.8 | 0.86 | 6.8 | 2339.2 | 0.003228096
3121 | 188 | 54.43 | 17.71 | 13.51 | 8.77 | 0.8 | 20.88 | 15.47548 | 1626 | 6946 | 16.7 | 15.45 | 1.31 | 0.76 | 0.82 | 5.253 | 987.564 | 0.00136283832
3122 | 24 | 16.97 | 6.28 | 4.87 | 45 | 1 | 7.21 | 5.529308 | 3732 | 6942 | 33.69 | 5.66 | 1.29 | 0.77 | 0.8 | 1.9244 | 46.1856 | 6.3736128e-05
3123 | 16 | 11.31 | 4.51 | 4.51 | 0 | 1 | 5.66 | 4.514661 | 6456 | 6940 | 135 | 4 | 1 | 1 | 1 | 1.36 | 21.76 | 3.00288e-05
3124 | 36 | 19.31 | 6.77 | 6.77 | 0 | 1 | 8.49 | 6.771992 | 2814 | 6942 | 135 | 6 | 1 | 1 | 1 | 2.04 | 73.44 | 0.0001013472
3125 | 72 | 32.28 | 12.94 | 7.09 | 128.67 | 0.87 | 14.42 | 9.577043 | 3972 | 6943 | 123.69 | 8.49 | 1.83 | 0.55 | 0.82 | 2.8866 | 207.8352 | 0.000286812576
3126 | 284 | 70.91 | 25.82 | 14.01 | 127.65 | 0.71 | 26.91 | 19.02061 | 6360 | 6944 | 131.99 | 16.09 | 1.84 | 0.54 | 0.82 | 5.4706 | 1553.6504 | 0.002144037552
3127 | 12 | 11.31 | 4.73 | 3.23 | 135 | 1 | 5.66 | 3.909811 | 6460 | 6944 | 135 | 4 | 1.46 | 0.68 | 0.86 | 1.36 | 16.32 | 2.25216e-05
3128 | 136 | 44.28 | 16.77 | 10.33 | 1.19 | 0.87 | 17.09 | 13.16239 | 7440 | 6946 | 159.44 | 10 | 1.62 | 0.62 | 0.91 | 3.4 | 462.4 | 0.000638112
3129 | 44 | 22.63 | 9.01 | 6.22 | 149.71 | 1 | 10 | 7.486719 | 4272 | 6946 | 126.87 | 7.16 | 1.45 | 0.69 | 0.81 | 2.4344 | 107.1136 | 0.000147816768
3130 | 556 | 102.23 | 33.38 | 21.21 | 34.23 | 0.67 | 36.06 | 26.61354 | 5723 | 6956 | 33.69 | 23.26 | 1.57 | 0.64 | 0.89 | 7.9084 | 4397.0704 | 0.006067957152
3131 | 2156 | 176.65 | 58.85 | 46.65 | 46.38 | 0.87 | 60.03 | 52.40703 | 4974 | 6970 | 29.98 | 48.73 | 1.26 | 0.79 | 0.93 | 16.5682 | 35721.0392 | 0.04929503
3132 | 216 | 73.25 | 29.29 | 9.39 | 128.67 | 0.51 | 32.56 | 16.58792 | 3871 | 6950 | 132.51 | 12.98 | 3.12 | 0.32 | 0.71 | 4.4132 | 953.2512 | 0.001315486656
3133 | 132 | 57.25 | 18.83 | 8.93 | 65.16 | 0.51 | 20.59 | 12.96738 | 3885 | 6959 | 60.95 | 11.82 | 2.11 | 0.47 | 0.68 | 4.0188 | 530.4816 | 0.000732064608
3134 | 356 | 120.85 | 28.16 | 16.09 | 57.16 | 0.31 | 41.23 | 21.29561 | 4139 | 6968 | 50.91 | 22.36 | 1.75 | 0.57 | 0.59 | 7.6024 | 2706.4544 | 0.003734907072
3135 | 844 | 135.2 | 51.03 | 21.06 | 96.7 | 0.58 | 53.37 | 32.78962 | 6255 | 6950 | 102.99 | 24 | 2.42 | 0.41 | 0.85 | 8.16 | 6887.04 | 0.0095041152
3136 | 188 | 103.4 | 16.41 | 14.58 | 49.11 | 0.22 | 23.41 | 15.47548 | 2685 | 6962 | 70.02 | 18 | 1.13 | 0.89 | 0.57 | 6.12 | 1150.56 | 0.0015877728
3137 | 852 | 174.79 | 52.82 | 20.54 | 64.39 | 0.35 | 53.67 | 32.94466 | 7551 | 6976 | 63.43 | 26.83 | 2.57 | 0.39 | 0.69 | 9.1222 | 7772.1144 | 0.01072552
3138 | 2108 | 179.97 | 57.11 | 47 | 165.78 | 0.82 | 59.67 | 51.82037 | 4900 | 6975 | 13.57 | 49.63 | 1.22 | 0.82 | 0.92 | 16.8742 | 35570.8136 | 0.04908772
3139 | 1788 | 168.17 | 54.64 | 41.67 | 27.85 | 0.79 | 58.82 | 47.72533 | 5365 | 6983 | 35.31 | 45.01 | 1.31 | 0.76 | 0.9 | 15.3034 | 27362.4792 | 0.03776022
3140 | 64 | 27.8 | 10.65 | 7.65 | 18.43 | 1 | 11.66 | 9.029322 | 3959 | 6966 | 30.96 | 8 | 1.39 | 0.72 | 0.89 | 2.72 | 174.08 | 0.0002402304
3141 | 56 | 27.8 | 11.59 | 6.15 | 1.08 | 0.91 | 12.65 | 8.446158 | 4126 | 6966 | 18.43 | 6 | 1.89 | 0.53 | 0.88 | 2.04 | 114.24 | 0.0001576512
3142 | 148 | 55.11 | 19.17 | 9.83 | 140.86 | 0.61 | 21.26 | 13.73081 | 5962 | 6963 | 138.81 | 11.31 | 1.95 | 0.51 | 0.85 | 3.8454 | 569.1192 | 0.000785384496
3143 | 32 | 18.14 | 7.08 | 5.76 | 135 | 1 | 8.49 | 6.384695 | 7490 | 6963 | 135 | 6 | 1.23 | 0.81 | 0.94 | 2.04 | 65.28 | 9.00864e-05
3144 | 324 | 85.05 | 20.58 | 20.05 | 113.33 | 0.56 | 24.17 | 20.31598 | 1544 | 6967 | 155.56 | 21.97 | 1.03 | 0.97 | 0.82 | 7.4698 | 2420.2152 | 0.003339896976
3145 | 276 | 63.6 | 23.8 | 14.76 | 163.69 | 0.86 | 26 | 18.7508 | 4670 | 6969 | 157.38 | 16 | 1.61 | 0.62 | 0.88 | 5.44 | 1501.44 | 0.0020719872
3146 | 436 | 90.23 | 32.21 | 17.23 | 167.83 | 0.67 | 32.56 | 23.56722 | 5892 | 6979 | 10.62 | 20.34 | 1.87 | 0.53 | 0.82 | 6.9156 | 3015.2016 | 0.004160978208
3147 | 404 | 78.43 | 25.33 | 20.31 | 32.33 | 0.83 | 28.43 | 22.68589 | 1520 | 6988 | 50.71 | 22 | 1.25 | 0.8 | 0.89 | 7.48 | 3021.92 | 0.0041702496
3148 | 40 | 22.14 | 7.93 | 6.42 | 90 | 1 | 8.94 | 7.138306 | 3791 | 6977 | 116.57 | 6 | 1.24 | 0.81 | 0.91 | 2.04 | 81.6 | 0.000112608
3149 | 268 | 84.08 | 27.02 | 12.63 | 115.41 | 0.48 | 29.53 | 18.47705 | 2894 | 6981 | 118.3 | 16 | 2.14 | 0.47 | 0.77 | 5.44 | 1457.92 | 0.0020119296
3150 | 1484 | 150.51 | 49.75 | 37.98 | 89.2 | 0.82 | 51.42 | 43.47926 | 1855 | 6982 | 103.5 | 38 | 1.31 | 0.76 | 0.93 | 12.92 | 19173.28 | 0.0264591264
3151 | 616 | 101.54 | 35.69 | 21.97 | 52.3 | 0.75 | 37.2 | 28.01274 | 1460 | 6998 | 53.75 | 25.46 | 1.62 | 0.62 | 0.85 | 8.6564 | 5332.3424 | 0.007358632512
3152 | 552 | 89.74 | 31.23 | 22.51 | 70.83 | 0.86 | 32.31 | 26.51763 | 2527 | 7003 | 68.2 | 24 | 1.39 | 0.72 | 0.9 | 8.16 | 4504.32 | 0.0062159616
3153 | 364 | 71.6 | 24.17 | 19.17 | 171.78 | 0.89 | 26.08 | 21.53356 | 3077 | 6996 | 147.53 | 20 | 1.26 | 0.79 | 0.89 | 6.8 | 2475.2 | 0.003415776
3154 | 684 | 228.45 | 52.32 | 16.64 | 136.75 | 0.16 | 61.06 | 29.51843 | 3427 | 6995 | 121.61 | 27.18 | 3.14 | 0.32 | 0.52 | 9.2412 | 6320.9808 | 0.008722953504
3155 | 188 | 56.77 | 19.51 | 12.27 | 102.14 | 0.73 | 21.63 | 15.47548 | 3872 | 6998 | 123.69 | 13.58 | 1.59 | 0.63 | 0.81 | 4.6172 | 868.0336 | 0.001197886368
3156 | 76 | 31.8 | 12.04 | 8.04 | 108.43 | 0.94 | 13.42 | 9.839476 | 6750 | 7001 | 116.57 | 8 | 1.5 | 0.67 | 0.9 | 2.72 | 206.72 | 0.0002852736
3157 | 104 | 44.77 | 14.85 | 8.92 | 23.54 | 0.65 | 16.12 | 11.51017 | 5965 | 7007 | 29.74 | 10.4 | 1.67 | 0.6 | 0.78 | 3.536 | 367.744 | 0.00050748672
3158 | 160 | 51.6 | 16.4 | 12.42 | 161.91 | 0.76 | 18.87 | 14.27661 | 6809 | 7005 | 147.99 | 14 | 1.32 | 0.76 | 0.82 | 4.76 | 761.6 | 0.001051008
3159 | 12 | 11.31 | 4.73 | 3.23 | 135 | 1 | 5.66 | 3.909811 | 3870 | 7005 | 135 | 4 | 1.46 | 0.68 | 0.86 | 1.36 | 16.32 | 2.25216e-05
3160 | 68 | 27.8 | 10.46 | 8.28 | 74.83 | 1 | 11.66 | 9.307212 | 5537 | 7010 | 59.04 | 8 | 1.26 | 0.79 | 0.92 | 2.72 | 184.96 | 0.0002552448
3161 | 40 | 28.97 | 7.6 | 6.71 | 90 | 0.6 | 10 | 7.138306 | 1577 | 7008 | 126.87 | 6 | 1.13 | 0.88 | 0.83 | 2.04 | 81.6 | 0.000112608
3162 | 32 | 22.63 | 9.95 | 4.1 | 138.14 | 0.79 | 11.31 | 6.384695 | 3465 | 7009 | 135 | 5.66 | 2.43 | 0.41 | 0.76 | 1.9244 | 61.5808 | 8.4981504e-05
3163 | 520 | 88.57 | 29.84 | 22.19 | 135.82 | 0.83 | 33.29 | 25.73753 | 2882 | 7013 | 147.26 | 24.7 | 1.34 | 0.74 | 0.86 | 8.398 | 4366.96 | 0.0060264048
3164 | 108 | 41.94 | 16.5 | 8.34 | 64.51 | 0.77 | 17.89 | 11.72943 | 6663 | 7018 | 63.43 | 11.31 | 1.98 | 0.51 | 0.78 | 3.8454 | 415.3032 | 0.000573118416
3165 | 308 | 84.57 | 21.85 | 17.95 | 88.81 | 0.54 | 26.31 | 19.808 | 6853 | 7010 | 98.75 | 20 | 1.22 | 0.82 | 0.8 | 6.8 | 2094.4 | 0.002890272
3166 | 136 | 44.28 | 16.06 | 10.78 | 22.26 | 0.87 | 17.2 | 13.16239 | 3468 | 7016 | 35.54 | 12 | 1.49 | 0.67 | 0.85 | 4.08 | 554.88 | 0.0007657344
3167 | 108 | 39.8 | 14.4 | 9.55 | 29.08 | 0.86 | 17.2 | 11.72943 | 5527 | 7016 | 35.54 | 10 | 1.51 | 0.66 | 0.89 | 3.4 | 367.2 | 0.000506736
3168 | 32 | 20.97 | 9 | 4.53 | 68.65 | 0.91 | 10 | 6.384695 | 5667 | 7017 | 53.13 | 5.69 | 1.99 | 0.5 | 0.8 | 1.9346 | 61.9072 | 8.5431936e-05
3169 | 256 | 88.57 | 28.11 | 11.59 | 137.89 | 0.41 | 31.62 | 18.05864 | 3423 | 7017 | 145.3 | 16.75 | 2.42 | 0.41 | 0.59 | 5.695 | 1457.92 | 0.0020119296
3170 | 120 | 42.63 | 16.78 | 9.1 | 28.37 | 0.83 | 18.44 | 12.36391 | 5670 | 7022 | 40.6 | 10.4 | 1.84 | 0.54 | 0.87 | 3.536 | 424.32 | 0.0005855616
3171 | 36 | 20.97 | 7.84 | 5.85 | 69.7 | 1 | 8.94 | 6.771992 | 2771 | 7025 | 63.43 | 6 | 1.34 | 0.75 | 0.86 | 2.04 | 73.44 | 0.0001013472
3172 | 84 | 39.11 | 12.36 | 8.65 | 142 | 0.69 | 14.42 | 10.34439 | 1378 | 7026 | 123.69 | 9.9 | 1.43 | 0.7 | 0.78 | 3.366 | 282.744 | 0.00039018672
3173 | 376 | 73.25 | 24.17 | 19.81 | 50.5 | 0.88 | 27.2 | 21.88563 | 4524 | 7036 | 36.03 | 21.91 | 1.22 | 0.82 | 0.9 | 7.4494 | 2800.9744 | 0.003865344672
3174 | 72 | 33.46 | 11.15 | 8.22 | 35.61 | 0.81 | 12.81 | 9.577043 | 6664 | 7030 | 38.66 | 9.84 | 1.36 | 0.74 | 0.84 | 3.3456 | 240.8832 | 0.000332418816
3175 | 200 | 65.25 | 24.26 | 10.5 | 143.63 | 0.59 | 25.61 | 15.96174 | 1371 | 7029 | 141.34 | 13.45 | 2.31 | 0.43 | 0.74 | 4.573 | 914.6 | 0.001262148
3176 | 1140 | 172.65 | 43.15 | 33.63 | 105.81 | 0.48 | 48.7 | 38.10813 | 2749 | 7030 | 109.18 | 41.95 | 1.28 | 0.78 | 0.8 | 14.263 | 16259.82 | 0.0224385516
3177 | 524 | 99.88 | 35.35 | 18.87 | 137.14 | 0.66 | 38.42 | 25.83633 | 1882 | 7032 | 141.34 | 22.19 | 1.87 | 0.53 | 0.86 | 7.5446 | 3953.3704 | 0.005455651152
3178 | 520 | 96.37 | 33.45 | 19.79 | 128.16 | 0.7 | 34.99 | 25.73753 | 4433 | 7032 | 120.96 | 22.63 | 1.69 | 0.59 | 0.84 | 7.6942 | 4000.984 | 0.00552135792
3179 | 2120 | 189.62 | 65.16 | 41.42 | 75.28 | 0.74 | 69.57 | 51.96765 | 6624 | 7071 | 71.57 | 44.91 | 1.57 | 0.64 | 0.91 | 15.2694 | 32371.128 | 0.04467215664
3180 | 144 | 55.6 | 21.13 | 8.68 | 5.69 | 0.59 | 21.54 | 13.54398 | 6651 | 7050 | 21.8 | 10 | 2.43 | 0.41 | 0.79 | 3.4 | 489.6 | 0.000675648
3181 | 24 | 15.31 | 6.77 | 4.51 | 0 | 1 | 7.21 | 5.529308 | 4018 | 7050 | 146.31 | 4 | 1.5 | 0.67 | 1 | 1.36 | 32.64 | 4.50432e-05
3182 | 236 | 68.08 | 23.48 | 12.8 | 174.05 | 0.64 | 25.3 | 17.33889 | 5958 | 7053 | 161.57 | 15.24 | 1.84 | 0.54 | 0.78 | 5.1816 | 1222.8576 | 0.001687543488
3183 | 628 | 98.91 | 35.6 | 22.46 | 2.96 | 0.81 | 36.77 | 28.28427 | 5339 | 7066 | 22.38 | 25.8 | 1.58 | 0.63 | 0.88 | 8.772 | 5508.816 | 0.00760216608
3184 | 88 | 34.63 | 10.95 | 10.24 | 65.5 | 0.92 | 13.42 | 10.58782 | 6883 | 7062 | 63.43 | 10 | 1.07 | 0.94 | 0.85 | 3.4 | 299.2 | 0.000412896
3185 | 412 | 123.68 | 29.34 | 17.88 | 114.57 | 0.34 | 32.25 | 22.9094 | 2218 | 7059 | 119.74 | 21.34 | 1.64 | 0.61 | 0.79 | 7.2556 | 2989.3072 | 0.004125243936
3186 | 352 | 102.02 | 23.33 | 19.21 | 94.34 | 0.42 | 26.68 | 21.17564 | 7533 | 7072 | 77.01 | 22 | 1.21 | 0.82 | 0.8 | 7.48 | 2632.96 | 0.0036334848
3187 | 236 | 73.74 | 19.94 | 15.07 | 148.18 | 0.55 | 24.17 | 17.33889 | 6011 | 7063 | 114.44 | 19.05 | 1.32 | 0.76 | 0.73 | 6.477 | 1528.572 | 0.00210942936
3188 | 296 | 69.74 | 24.96 | 15.1 | 123.9 | 0.76 | 26.08 | 19.41829 | 1785 | 7067 | 122.47 | 17.6 | 1.65 | 0.6 | 0.85 | 5.984 | 1771.264 | 0.00244434432
3189 | 388 | 80.08 | 24.63 | 20.05 | 107.41 | 0.76 | 26.08 | 22.23213 | 5022 | 7069 | 122.47 | 22 | 1.23 | 0.81 | 0.86 | 7.48 | 2902.24 | 0.0040050912
3190 | 676 | 164.65 | 34.61 | 24.87 | 164.34 | 0.31 | 41.18 | 29.3453 | 5046 | 7072 | 150.95 | 31.96 | 1.39 | 0.72 | 0.68 | 10.8664 | 7345.6864 | 0.01013705
3191 | 108 | 49.94 | 15.95 | 8.62 | 29.52 | 0.54 | 20 | 11.72943 | 5780 | 7077 | 36.87 | 11.63 | 1.85 | 0.54 | 0.67 | 3.9542 | 427.0536 | 0.000589333968
3192 | 1516 | 160.17 | 56.23 | 34.33 | 132.94 | 0.74 | 60.96 | 43.94554 | 4890 | 7072 | 131.01 | 38.46 | 1.64 | 0.61 | 0.88 | 13.0764 | 19823.8224 | 0.02735687
3193 | 160 | 57.94 | 19.72 | 10.33 | 2.14 | 0.6 | 22.8 | 14.27661 | 2337 | 7074 | 164.74 | 12 | 1.91 | 0.52 | 0.78 | 4.08 | 652.8 | 0.000900864
3194 | 524 | 142.51 | 27.41 | 24.34 | 156.39 | 0.32 | 35.78 | 25.83633 | 2898 | 7084 | 26.57 | 31.26 | 1.13 | 0.89 | 0.65 | 10.6284 | 5569.2816 | 0.007685608608
3195 | 328 | 79.4 | 24.42 | 17.1 | 79.7 | 0.65 | 26.68 | 20.441 | 2149 | 7075 | 102.99 | 19.43 | 1.43 | 0.7 | 0.77 | 6.6062 | 2166.8336 | 0.002990230368
3196 | 356 | 107.68 | 31.52 | 14.38 | 178.7 | 0.39 | 34.53 | 21.29561 | 3740 | 7080 | 169.99 | 19.37 | 2.19 | 0.46 | 0.66 | 6.5858 | 2344.5448 | 0.003235471824
3197 | 324 | 69.25 | 23.61 | 17.47 | 173.11 | 0.85 | 25.3 | 20.31598 | 4192 | 7078 | 161.57 | 18 | 1.35 | 0.74 | 0.88 | 6.12 | 1982.88 | 0.0027363744
3198 | 44 | 26.14 | 11.14 | 5.03 | 172.03 | 0.81 | 11.66 | 7.486719 | 1956 | 7080 | 149.04 | 6 | 2.22 | 0.45 | 0.85 | 2.04 | 89.76 | 0.0001238688
3199 | 108 | 39.11 | 14.94 | 9.2 | 127.32 | 0.89 | 16.12 | 11.72943 | 3949 | 7083 | 119.74 | 10.73 | 1.62 | 0.62 | 0.83 | 3.6482 | 394.0056 | 0.000543727728
3200 | 108 | 41.46 | 15.18 | 9.06 | 81.51 | 0.79 | 17.09 | 11.72943 | 3432 | 7095 | 69.44 | 10 | 1.68 | 0.6 | 0.84 | 3.4 | 367.2 | 0.000506736
3201 | 12 | 11.31 | 4.73 | 3.23 | 135 | 1 | 5.66 | 3.909811 | 3972 | 7087 | 135 | 4 | 1.46 | 0.68 | 0.86 | 1.36 | 16.32 | 2.25216e-05
3202 | 48 | 30.63 | 8.69 | 7.03 | 173.74 | 0.64 | 10.77 | 7.819623 | 3975 | 7090 | 21.8 | 8 | 1.24 | 0.81 | 0.73 | 2.72 | 130.56 | 0.0001801728
3203 | 100 | 39.11 | 12.79 | 9.95 | 67.08 | 0.82 | 15.23 | 11.28665 | 1964 | 7095 | 66.8 | 11.31 | 1.29 | 0.78 | 0.81 | 3.8454 | 384.54 | 0.0005306652
3204 | 1220 | 279.85 | 55.32 | 28.08 | 54.13 | 0.2 | 67.08 | 39.42258 | 4033 | 7118 | 63.43 | 42.04 | 1.97 | 0.51 | 0.57 | 14.2936 | 17438.192 | 0.02406470496
3205 | 664 | 96.57 | 31.52 | 26.82 | 159.84 | 0.89 | 33.29 | 29.08367 | 2045 | 7096 | 147.26 | 28 | 1.18 | 0.85 | 0.92 | 9.52 | 6321.28 | 0.0087233664
3206 | 112 | 37.46 | 15.05 | 9.48 | 160.72 | 1 | 16.12 | 11.94467 | 3970 | 7092 | 150.26 | 10 | 1.59 | 0.63 | 0.9 | 3.4 | 380.8 | 0.000525504
3207 | 420 | 95.88 | 25.84 | 20.69 | 161.37 | 0.57 | 31.24 | 23.13076 | 2411 | 7094 | 129.81 | 25.08 | 1.25 | 0.8 | 0.76 | 8.5272 | 3581.424 | 0.00494236512
3208 | 28 | 19.8 | 7.03 | 5.07 | 10.9 | 0.9 | 8.25 | 5.972335 | 3507 | 7101 | 165.96 | 6 | 1.39 | 0.72 | 0.74 | 2.04 | 57.12 | 7.88256e-05
3209 | 776 | 109.54 | 37.26 | 26.52 | 154.11 | 0.81 | 38.83 | 31.44098 | 4366 | 7103 | 145.49 | 28.6 | 1.41 | 0.71 | 0.9 | 9.724 | 7545.824 | 0.01041323712
3210 | 372 | 86.23 | 32.06 | 14.77 | 136.39 | 0.63 | 35.38 | 21.76891 | 4309 | 7105 | 132.71 | 18.12 | 2.17 | 0.46 | 0.81 | 6.1608 | 2291.8176 | 0.003162708288
3211 | 2304 | 280.74 | 108.62 | 27.01 | 14.42 | 0.37 | 115.17 | 54.17593 | 4838 | 7128 | 20.32 | 35.06 | 4.02 | 0.25 | 0.77 | 11.9204 | 27464.6016 | 0.03790115
3212 | 288 | 70.91 | 21.09 | 17.39 | 140.91 | 0.72 | 24.08 | 19.15409 | 2599 | 7112 | 131.63 | 19.61 | 1.21 | 0.82 | 0.86 | 6.6674 | 1920.2112 | 0.002649891456
3213 | 12 | 13.66 | 6.77 | 2.26 | 90 | 0.81 | 6.32 | 3.909811 | 4047 | 7112 | 108.43 | 2 | 3 | 0.33 | 1 | 0.68 | 8.16 | 1.12608e-05
3214 | 272 | 77.74 | 30.13 | 11.5 | 121.86 | 0.57 | 31.3 | 18.61442 | 2651 | 7113 | 116.57 | 14.4 | 2.62 | 0.38 | 0.77 | 4.896 | 1331.712 | 0.00183776256
3215 | 88 | 37.94 | 12.59 | 8.9 | 63.01 | 0.77 | 15.23 | 10.58782 | 6883 | 7120 | 66.8 | 9.9 | 1.41 | 0.71 | 0.81 | 3.366 | 296.208 | 0.00040876704
3216 | 1868 | 172.45 | 56.9 | 41.8 | 55.75 | 0.79 | 60.03 | 48.78133 | 1959 | 7140 | 60.02 | 43.53 | 1.36 | 0.73 | 0.92 | 14.8002 | 27646.7736 | 0.03815255
3217 | 100 | 37.94 | 12.82 | 9.93 | 37.62 | 0.87 | 14.42 | 11.28665 | 6007 | 7119 | 33.69 | 11.31 | 1.29 | 0.77 | 0.83 | 3.8454 | 384.54 | 0.0005306652
3218 | 760 | 104.08 | 36.99 | 26.16 | 89.58 | 0.88 | 37.95 | 31.11515 | 3128 | 7134 | 71.57 | 26 | 1.41 | 0.71 | 0.93 | 8.84 | 6718.4 | 0.009271392
3219 | 148 | 44.77 | 17.75 | 10.62 | 149.11 | 0.93 | 18.87 | 13.73081 | 3333 | 7119 | 147.99 | 12.2 | 1.67 | 0.6 | 0.86 | 4.148 | 613.904 | 0.00084718752
3220 | 104 | 37.46 | 14.66 | 9.03 | 75.42 | 0.93 | 15.23 | 11.51017 | 2500 | 7125 | 66.8 | 10 | 1.62 | 0.62 | 0.87 | 3.4 | 353.6 | 0.000487968
3221 | 292 | 108.37 | 22.59 | 16.46 | 44.53 | 0.31 | 31.62 | 19.28664 | 3448 | 7138 | 55.3 | 21.5 | 1.37 | 0.73 | 0.61 | 7.31 | 2134.52 | 0.0029456376
3222 | 16 | 19.8 | 6.83 | 2.98 | 173.38 | 0.51 | 8.25 | 4.514661 | 4856 | 7125 | 165.96 | 4 | 2.29 | 0.44 | 0.62 | 1.36 | 21.76 | 3.00288e-05
3223 | 132 | 45.94 | 16.06 | 10.47 | 140.79 | 0.79 | 17.89 | 12.96738 | 3761 | 7128 | 153.43 | 12.2 | 1.53 | 0.65 | 0.84 | 4.148 | 547.536 | 0.00075559968
3224 | 52 | 37.46 | 13.26 | 4.99 | 131.39 | 0.47 | 15.62 | 8.138921 | 3758 | 7126 | 129.81 | 7.81 | 2.66 | 0.38 | 0.59 | 2.6554 | 138.0808 | 0.000190551504
3225 | 80 | 36.28 | 12.81 | 7.95 | 84.28 | 0.76 | 14.14 | 10.09509 | 4079 | 7126 | 98.13 | 8 | 1.61 | 0.62 | 0.83 | 2.72 | 217.6 | 0.000300288
3226 | 16 | 11.31 | 4.51 | 4.51 | 0 | 1 | 5.66 | 4.514661 | 3434 | 7136 | 135 | 4 | 1 | 1 | 1 | 1.36 | 21.76 | 3.00288e-05
3227 | 12 | 11.31 | 4.73 | 3.23 | 135 | 1 | 5.66 | 3.909811 | 3446 | 7138 | 135 | 4 | 1.46 | 0.68 | 0.86 | 1.36 | 16.32 | 2.25216e-05
3228 | 60 | 34.63 | 15.45 | 4.94 | 112.75 | 0.63 | 16.12 | 8.742604 | 3565 | 7138 | 119.74 | 6.96 | 3.13 | 0.32 | 0.71 | 2.3664 | 141.984 | 0.00019593792
3229 | 36 | 22.14 | 8.4 | 5.46 | 150.48 | 0.92 | 10 | 6.771992 | 3569 | 7138 | 143.13 | 6 | 1.54 | 0.65 | 0.9 | 2.04 | 73.44 | 0.0001013472
3230 | 28 | 18.14 | 7.01 | 5.08 | 149.53 | 1 | 8.49 | 5.972335 | 2503 | 7144 | 135 | 6 | 1.38 | 0.72 | 0.88 | 2.04 | 57.12 | 7.88256e-05
3231 | 76 | 30.14 | 11.1 | 8.72 | 167.18 | 1 | 12.81 | 9.839476 | 2750 | 7145 | 141.34 | 8 | 1.27 | 0.79 | 0.97 | 2.72 | 206.72 | 0.0002852736
3232 | 104 | 37.46 | 14.13 | 9.37 | 126.41 | 0.93 | 15.62 | 11.51017 | 3456 | 7148 | 129.81 | 10.73 | 1.51 | 0.66 | 0.88 | 3.6482 | 379.4128 | 0.000523589664
3233 | 128 | 41.46 | 14.52 | 11.23 | 35.06 | 0.94 | 16.12 | 12.76939 | 2257 | 7154 | 29.74 | 12 | 1.29 | 0.77 | 0.86 | 4.08 | 522.24 | 0.0007206912
3234 | 160 | 47.11 | 18.22 | 11.18 | 85.68 | 0.91 | 18.97 | 14.27661 | 3084 | 7160 | 71.57 | 12 | 1.63 | 0.61 | 0.89 | 4.08 | 652.8 | 0.000900864
3235 | 252 | 72.57 | 22.83 | 14.05 | 109.89 | 0.6 | 24.41 | 17.91701 | 5389 | 7158 | 124.99 | 16.44 | 1.63 | 0.62 | 0.75 | 5.5896 | 1408.5792 | 0.001943839296
3236 | 104 | 41.46 | 14.11 | 9.38 | 27.15 | 0.76 | 17.2 | 11.51017 | 2183 | 7164 | 35.54 | 10 | 1.5 | 0.66 | 0.85 | 3.4 | 353.6 | 0.000487968
3237 | 148 | 58.43 | 18.75 | 10.05 | 41.65 | 0.54 | 21.54 | 13.73081 | 5133 | 7171 | 21.8 | 12.73 | 1.87 | 0.54 | 0.66 | 4.3282 | 640.5736 | 0.000883991568
3238 | 248 | 73.25 | 25.29 | 12.49 | 109.74 | 0.58 | 27.2 | 17.77424 | 3911 | 7164 | 126.03 | 15.21 | 2.03 | 0.49 | 0.76 | 5.1714 | 1282.5072 | 0.001769859936
3239 | 76 | 30.63 | 11.4 | 8.49 | 4.23 | 1 | 12.65 | 9.839476 | 5935 | 7168 | 18.43 | 8 | 1.34 | 0.74 | 0.88 | 2.72 | 206.72 | 0.0002852736
3240 | 160 | 54.43 | 21.68 | 9.39 | 123.78 | 0.68 | 21.63 | 14.27661 | 2852 | 7169 | 123.69 | 11.91 | 2.31 | 0.43 | 0.75 | 4.0494 | 647.904 | 0.00089410752
3241 | 104 | 54.43 | 14.91 | 8.88 | 133.26 | 0.44 | 18.44 | 11.51017 | 2857 | 7168 | 130.6 | 12 | 1.68 | 0.6 | 0.65 | 4.08 | 424.32 | 0.0005855616
3242 | 16 | 15.31 | 5.47 | 3.73 | 90 | 0.86 | 6.32 | 4.514661 | 2191 | 7171 | 108.43 | 4 | 1.47 | 0.68 | 0.8 | 1.36 | 21.76 | 3.00288e-05
3243 | 256 | 70.91 | 29.66 | 10.99 | 127.87 | 0.64 | 30 | 18.05864 | 2993 | 7171 | 126.87 | 13.31 | 2.7 | 0.37 | 0.79 | 4.5254 | 1158.5024 | 0.001598733312
3244 | 404 | 119.68 | 31.15 | 16.51 | 51.05 | 0.35 | 37.2 | 22.68589 | 7465 | 7183 | 36.25 | 22.73 | 1.89 | 0.53 | 0.66 | 7.7282 | 3122.1928 | 0.004308626064
3245 | 52 | 23.8 | 8.76 | 7.56 | 135 | 1 | 10 | 8.138921 | 3965 | 7173 | 126.87 | 8 | 1.16 | 0.86 | 0.9 | 2.72 | 141.44 | 0.0001951872
3246 | 12 | 12.49 | 6.77 | 2.26 | 0 | 0.97 | 6.32 | 3.909811 | 7481 | 7174 | 161.57 | 2 | 3 | 0.33 | 1 | 0.68 | 8.16 | 1.12608e-05
3247 | 28 | 18.14 | 6.17 | 5.78 | 0 | 1 | 7.21 | 5.972335 | 3923 | 7176 | 123.69 | 6 | 1.07 | 0.94 | 0.88 | 2.04 | 57.12 | 7.88256e-05
3248 | 476 | 85.74 | 28.82 | 21.03 | 3.9 | 0.81 | 31.62 | 24.62457 | 3083 | 7184 | 18.43 | 22 | 1.37 | 0.73 | 0.87 | 7.48 | 3560.48 | 0.0049134624
3249 | 12 | 11.31 | 4.73 | 3.23 | 45 | 1 | 5.66 | 3.909811 | 3937 | 7179 | 45 | 4 | 1.46 | 0.68 | 0.86 | 1.36 | 16.32 | 2.25216e-05
3250 | 20 | 15.31 | 6.29 | 4.05 | 108.43 | 1 | 7.21 | 5.047545 | 3919 | 7179 | 123.69 | 4 | 1.55 | 0.64 | 0.91 | 1.36 | 27.2 | 3.7536e-05
3251 | 72 | 30.63 | 11.42 | 8.03 | 125.25 | 0.96 | 12.81 | 9.577043 | 3704 | 7181 | 128.66 | 9.49 | 1.42 | 0.7 | 0.86 | 3.2266 | 232.3152 | 0.000320594976
3252 | 2220 | 192.45 | 61.31 | 46.1 | 130.11 | 0.75 | 66.48 | 53.17918 | 4340 | 7187 | 133.78 | 48.73 | 1.33 | 0.75 | 0.9 | 16.5682 | 36781.404 | 0.05075833752
3253 | 32 | 26.14 | 11.83 | 3.45 | 11.53 | 0.59 | 12.65 | 6.384695 | 7483 | 7185 | 18.43 | 4 | 3.43 | 0.29 | 0.8 | 1.36 | 43.52 | 6.00576e-05
3254 | 304 | 91.4 | 31.78 | 12.18 | 173.79 | 0.46 | 35.44 | 19.67895 | 3916 | 7184 | 163.61 | 15.61 | 2.61 | 0.38 | 0.68 | 5.3074 | 1613.4496 | 0.002226560448
3255 | 212 | 58.43 | 17.28 | 15.62 | 62.15 | 0.78 | 19.7 | 16.43361 | 5092 | 7193 | 66.04 | 16.97 | 1.11 | 0.9 | 0.85 | 5.7698 | 1223.1976 | 0.001688012688
3256 | 476 | 105.05 | 28.38 | 21.36 | 38.04 | 0.54 | 31.62 | 24.62457 | 2510 | 7196 | 34.7 | 24.15 | 1.33 | 0.75 | 0.86 | 8.211 | 3908.436 | 0.00539364168
3257 | 812 | 110.23 | 36.98 | 27.96 | 36.71 | 0.84 | 40.5 | 32.16201 | 5975 | 7200 | 32.91 | 30.73 | 1.32 | 0.76 | 0.91 | 10.4482 | 8483.9384 | 0.01170783
3258 | 28 | 19.31 | 8.31 | 4.29 | 8.35 | 0.94 | 8.94 | 5.972335 | 7476 | 7187 | 26.57 | 4 | 1.94 | 0.52 | 0.93 | 1.36 | 38.08 | 5.25504e-05
3259 | 108 | 41.94 | 17.32 | 7.94 | 65.88 | 0.77 | 17.89 | 11.72943 | 3597 | 7194 | 63.43 | 9.66 | 2.18 | 0.46 | 0.78 | 3.2844 | 354.7152 | 0.000489506976
3260 | 140 | 51.6 | 19.55 | 9.12 | 114.92 | 0.66 | 21.63 | 13.35455 | 6216 | 7187 | 123.69 | 11.38 | 2.15 | 0.47 | 0.76 | 3.8692 | 541.688 | 0.00074752944
3261 | 532 | 100.57 | 35.44 | 19.11 | 6.02 | 0.66 | 38.47 | 26.03281 | 2237 | 7197 | 8.97 | 22 | 1.85 | 0.54 | 0.82 | 7.48 | 3979.36 | 0.0054915168
3262 | 108 | 39.8 | 15.09 | 9.11 | 75.57 | 0.86 | 16.12 | 11.72943 | 4071 | 7198 | 60.26 | 10 | 1.66 | 0.6 | 0.89 | 3.4 | 367.2 | 0.000506736
3263 | 748 | 104.57 | 35.4 | 26.91 | 37.56 | 0.86 | 38.21 | 30.86853 | 6647 | 7210 | 42.88 | 29.7 | 1.32 | 0.76 | 0.9 | 10.098 | 7553.304 | 0.01042355952
3264 | 72 | 29.46 | 10.58 | 8.67 | 58.41 | 1 | 11.66 | 9.577043 | 4140 | 7199 | 30.96 | 9.84 | 1.22 | 0.82 | 0.86 | 3.3456 | 240.8832 | 0.000332418816
3265 | 96 | 52.77 | 17.9 | 6.83 | 98.36 | 0.43 | 19.7 | 11.05862 | 1754 | 7197 | 113.96 | 8 | 2.62 | 0.38 | 0.74 | 2.72 | 261.12 | 0.0003603456
3266 | 44 | 28.97 | 11.83 | 4.74 | 170.45 | 0.66 | 13.42 | 7.486719 | 2291 | 7202 | 153.43 | 5.88 | 2.5 | 0.4 | 0.76 | 1.9992 | 87.9648 | 0.000121391424
3267 | 320 | 66.91 | 23.24 | 17.53 | 164.02 | 0.9 | 24.74 | 20.19018 | 2988 | 7211 | 165.96 | 19.4 | 1.33 | 0.75 | 0.87 | 6.596 | 2110.72 | 0.0029127936
3268 | 172 | 53.94 | 18.97 | 11.54 | 101.39 | 0.74 | 20.59 | 14.80231 | 4312 | 7207 | 119.05 | 14 | 1.64 | 0.61 | 0.83 | 4.76 | 818.72 | 0.0011298336
3269 | 612 | 91.4 | 30.63 | 25.44 | 141.87 | 0.92 | 33.29 | 27.92164 | 4529 | 7208 | 147.26 | 26.87 | 1.2 | 0.83 | 0.9 | 9.1358 | 5591.1096 | 0.007715731248
3270 | 172 | 56.08 | 17.29 | 12.67 | 160.74 | 0.69 | 20 | 14.80231 | 3008 | 7208 | 143.13 | 15.53 | 1.36 | 0.73 | 0.79 | 5.2802 | 908.1944 | 0.001253308272
3271 | 356 | 84.57 | 25.06 | 18.09 | 135.93 | 0.63 | 27.2 | 21.29561 | 6363 | 7209 | 126.03 | 20.52 | 1.39 | 0.72 | 0.86 | 6.9768 | 2483.7408 | 0.003427562304
3272 | 320 | 75.4 | 25.39 | 16.05 | 33.66 | 0.71 | 26.83 | 20.19018 | 5843 | 7217 | 26.57 | 19.68 | 1.58 | 0.63 | 0.84 | 6.6912 | 2141.184 | 0.00295483392
3273 | 48 | 23.8 | 8.85 | 6.91 | 57.93 | 1 | 10 | 7.819623 | 2683 | 7216 | 36.87 | 8 | 1.28 | 0.78 | 0.86 | 2.72 | 130.56 | 0.0001801728
3274 | 92 | 36.28 | 12.24 | 9.57 | 104.3 | 0.88 | 13.42 | 10.82578 | 4211 | 7213 | 116.57 | 10 | 1.28 | 0.78 | 0.87 | 3.4 | 312.8 | 0.000431664
3275 | 1164 | 135.2 | 46.04 | 32.19 | 174.66 | 0.8 | 48.08 | 38.50718 | 4370 | 7227 | 16.93 | 36 | 1.43 | 0.7 | 0.88 | 12.24 | 14247.36 | 0.0196613568
3276 | 40 | 24.97 | 9.28 | 5.49 | 110.62 | 0.81 | 10.77 | 7.138306 | 1824 | 7216 | 111.8 | 6 | 1.69 | 0.59 | 0.83 | 2.04 | 81.6 | 0.000112608
3277 | 28 | 18.14 | 6.17 | 5.78 | 0 | 1 | 7.21 | 5.972335 | 4207 | 7216 | 123.69 | 6 | 1.07 | 0.94 | 0.88 | 2.04 | 57.12 | 7.88256e-05
3278 | 400 | 73.25 | 26.27 | 19.39 | 3.75 | 0.94 | 27.2 | 22.57331 | 3713 | 7220 | 162.9 | 20 | 1.35 | 0.74 | 0.91 | 6.8 | 2720 | 0.0037536
3279 | 324 | 95.88 | 27.03 | 15.26 | 68.43 | 0.44 | 34.06 | 20.31598 | 5720 | 7232 | 49.76 | 19.54 | 1.77 | 0.56 | 0.68 | 6.6436 | 2152.5264 | 0.002970486432
3280 | 64 | 26.63 | 9.93 | 8.21 | 0 | 1 | 10.77 | 9.029322 | 2565 | 7224 | 158.2 | 8 | 1.21 | 0.83 | 0.89 | 2.72 | 174.08 | 0.0002402304
3281 | 324 | 131.48 | 22.82 | 18.08 | 111.98 | 0.24 | 34.41 | 20.31598 | 6371 | 7223 | 125.54 | 27.43 | 1.26 | 0.79 | 0.49 | 9.3262 | 3021.6888 | 0.004169930544
3282 | 224 | 55.6 | 17.84 | 15.99 | 86.88 | 0.91 | 19.7 | 16.89232 | 2169 | 7232 | 113.96 | 17.71 | 1.12 | 0.9 | 0.88 | 6.0214 | 1348.7936 | 0.001861335168
3283 | 88 | 37.46 | 14.11 | 7.94 | 53.84 | 0.79 | 15.62 | 10.58782 | 2552 | 7239 | 39.81 | 9.84 | 1.78 | 0.56 | 0.77 | 3.3456 | 294.4128 | 0.000406289664
3284 | 400 | 124.85 | 31.52 | 16.16 | 173.42 | 0.32 | 39.29 | 22.57331 | 2101 | 7245 | 165.26 | 22.91 | 1.95 | 0.51 | 0.59 | 7.7894 | 3115.76 | 0.0042997488
3285 | 332 | 77.74 | 28.98 | 14.59 | 11.02 | 0.69 | 31.05 | 20.56526 | 1892 | 7250 | 14.93 | 16 | 1.99 | 0.5 | 0.86 | 5.44 | 1806.08 | 0.0024923904
3286 | 200 | 65.25 | 19.94 | 12.77 | 134.2 | 0.59 | 21.63 | 15.96174 | 3311 | 7248 | 123.69 | 15.6 | 1.56 | 0.64 | 0.76 | 5.304 | 1060.8 | 0.001463904
3287 | 36 | 23.8 | 7.55 | 6.07 | 35.78 | 0.8 | 10 | 6.771992 | 1698 | 7255 | 36.87 | 6 | 1.24 | 0.8 | 0.82 | 2.04 | 73.44 | 0.0001013472
3288 | 324 | 65.94 | 20.97 | 19.68 | 59.26 | 0.94 | 23.32 | 20.31598 | 2199 | 7254 | 120.96 | 20 | 1.07 | 0.94 | 0.92 | 6.8 | 2203.2 | 0.003040416
3289 | 148 | 49.25 | 14.08 | 13.38 | 67.94 | 0.77 | 17.09 | 13.73081 | 2305 | 7267 | 69.44 | 14 | 1.05 | 0.95 | 0.82 | 4.76 | 704.48 | 0.0009721824
3290 | 448 | 112.37 | 40.5 | 14.08 | 95.4 | 0.45 | 43.68 | 23.88934 | 2169 | 7263 | 105.95 | 17.36 | 2.88 | 0.35 | 0.73 | 5.9024 | 2644.2752 | 0.003649099776
3291 | 216 | 58.91 | 18.48 | 14.88 | 100.25 | 0.78 | 21.54 | 16.58792 | 3488 | 7264 | 111.8 | 16 | 1.24 | 0.81 | 0.85 | 5.44 | 1175.04 | 0.0016215552
3292 | 56 | 24.97 | 8.53 | 8.36 | 90 | 1 | 10 | 8.446158 | 1854 | 7272 | 126.87 | 8 | 1.02 | 0.98 | 0.93 | 2.72 | 152.32 | 0.0002102016
3293 | 80 | 30.63 | 11.43 | 8.91 | 42.92 | 1 | 12.81 | 10.09509 | 2659 | 7276 | 38.66 | 9.9 | 1.28 | 0.78 | 0.91 | 3.366 | 269.28 | 0.0003716064
3294 | 28 | 19.31 | 8.31 | 4.29 | 81.65 | 0.94 | 8.94 | 5.972335 | 3519 | 7280 | 63.43 | 4 | 1.94 | 0.52 | 0.93 | 1.36 | 38.08 | 5.25504e-05
3295 | 216 | 61.94 | 19.73 | 13.94 | 151.85 | 0.71 | 22.8 | 16.58792 | 6230 | 7277 | 142.13 | 16 | 1.42 | 0.71 | 0.8 | 5.44 | 1175.04 | 0.0016215552
3296 | 20 | 14.14 | 6.29 | 4.05 | 18.43 | 1 | 7.21 | 5.047545 | 3524 | 7282 | 33.69 | 4 | 1.55 | 0.64 | 0.91 | 1.36 | 27.2 | 3.7536e-05
3297 | 1596 | 151.68 | 52.1 | 39.01 | 119.31 | 0.87 | 53.81 | 45.09014 | 5260 | 7284 | 131.99 | 40.25 | 1.34 | 0.75 | 0.93 | 13.685 | 21841.26 | 0.0301409388
3298 | 136 | 55.6 | 15.7 | 11.03 | 95.4 | 0.55 | 17.09 | 13.16239 | 4002 | 7290 | 110.56 | 14 | 1.42 | 0.7 | 0.76 | 4.76 | 647.36 | 0.0008933568
3299 | 792 | 106.91 | 38.83 | 25.97 | 66.37 | 0.87 | 41.62 | 31.76346 | 6542 | 7308 | 54.78 | 27.44 | 1.5 | 0.67 | 0.93 | 9.3296 | 7389.0432 | 0.01019688
3300 | 252 | 59.6 | 21.91 | 14.65 | 108.67 | 0.89 | 24.17 | 17.91701 | 6634 | 7291 | 114.44 | 16 | 1.5 | 0.67 | 0.88 | 5.44 | 1370.88 | 0.0018918144
3301 | 20 | 18.14 | 5.58 | 4.56 | 90 | 0.76 | 7.21 | 5.047545 | 4009 | 7293 | 123.69 | 6 | 1.22 | 0.82 | 0.71 | 2.04 | 40.8 | 5.6304e-05
3302 | 896 | 183.97 | 45.67 | 24.98 | 154.32 | 0.33 | 48.41 | 33.78463 | 5533 | 7298 | 141.71 | 32.83 | 1.83 | 0.55 | 0.67 | 11.1622 | 10001.3312 | 0.01380184
3303 | 288 | 64.08 | 20.61 | 17.79 | 38.8 | 0.88 | 23.32 | 19.15409 | 2136 | 7307 | 59.04 | 19.61 | 1.16 | 0.86 | 0.88 | 6.6674 | 1920.2112 | 0.002649891456
3304 | 976 | 123.88 | 40.56 | 30.64 | 116.07 | 0.8 | 43.27 | 35.26063 | 2116 | 7302 | 123.69 | 32.98 | 1.32 | 0.76 | 0.89 | 11.2132 | 10944.0832 | 0.01510283
3305 | 84 | 35.11 | 11.52 | 9.29 | 33.42 | 0.86 | 13.42 | 10.34439 | 5972 | 7305 | 26.57 | 10 | 1.24 | 0.81 | 0.82 | 3.4 | 285.6 | 0.000394128
3306 | 548 | 146.51 | 30.86 | 22.61 | 89.58 | 0.32 | 38.63 | 26.42138 | 5443 | 7327 | 68.75 | 30 | 1.36 | 0.73 | 0.66 | 10.2 | 5589.6 | 0.007713648
3307 | 196 | 60.08 | 20.74 | 12.03 | 35.56 | 0.68 | 22.8 | 15.80131 | 6648 | 7317 | 37.87 | 14.11 | 1.72 | 0.58 | 0.82 | 4.7974 | 940.2904 | 0.001297600752
3308 | 16 | 15.31 | 6.38 | 3.19 | 161.57 | 0.86 | 7.21 | 4.514661 | 3491 | 7312 | 146.31 | 4 | 2 | 0.5 | 0.8 | 1.36 | 21.76 | 3.00288e-05
3309 | 364 | 135.68 | 23.76 | 19.5 | 126.85 | 0.25 | 28.64 | 21.53356 | 3488 | 7315 | 114.78 | 25.5 | 1.22 | 0.82 | 0.67 | 8.67 | 3155.88 | 0.0043551144
3310 | 1508 | 158.31 | 55.58 | 34.54 | 137.59 | 0.76 | 58.41 | 43.82943 | 6850 | 7317 | 128.05 | 36.88 | 1.61 | 0.62 | 0.9 | 12.5392 | 18909.1136 | 0.02609458
3311 | 364 | 86.23 | 27.2 | 17.04 | 152.57 | 0.62 | 31.11 | 21.53356 | 3509 | 7321 | 135 | 20.23 | 1.6 | 0.63 | 0.77 | 6.8782 | 2503.6648 | 0.003455057424
3312 | 172 | 71.4 | 21.21 | 10.33 | 44.21 | 0.42 | 27.2 | 14.80231 | 5784 | 7333 | 36.03 | 13.73 | 2.05 | 0.49 | 0.64 | 4.6682 | 802.9304 | 0.001108043952
3313 | 112 | 39.8 | 15.76 | 9.05 | 19.98 | 0.89 | 17.2 | 11.94467 | 1734 | 7339 | 35.54 | 10 | 1.74 | 0.57 | 0.9 | 3.4 | 380.8 | 0.000525504
3314 | 572 | 132.37 | 35.7 | 20.4 | 79.63 | 0.41 | 41.23 | 26.99375 | 5271 | 7354 | 67.17 | 23.32 | 1.75 | 0.57 | 0.78 | 7.9288 | 4535.2736 | 0.006258677568
3315 | 936 | 115.2 | 37.85 | 31.48 | 34.92 | 0.89 | 40.25 | 34.53052 | 6580 | 7347 | 26.57 | 32.53 | 1.2 | 0.83 | 0.91 | 11.0602 | 10352.3472 | 0.01428624
3316 | 156 | 69.74 | 16.08 | 12.35 | 18.27 | 0.4 | 18.97 | 14.09703 | 7442 | 7342 | 18.43 | 16 | 1.3 | 0.77 | 0.69 | 5.44 | 848.64 | 0.0011711232
3317 | 188 | 62.43 | 20.36 | 11.76 | 79.61 | 0.61 | 22.36 | 15.47548 | 3193 | 7348 | 63.43 | 13.86 | 1.73 | 0.58 | 0.78 | 4.7124 | 885.9312 | 0.001222585056
3318 | 304 | 69.94 | 27.05 | 14.31 | 105.85 | 0.78 | 28.64 | 19.67895 | 5594 | 7339 | 114.78 | 16 | 1.89 | 0.53 | 0.88 | 5.44 | 1653.76 | 0.0022821888
3319 | 456 | 101.05 | 36 | 16.13 | 150.87 | 0.56 | 37.2 | 24.1017 | 6628 | 7340 | 143.75 | 19.49 | 2.23 | 0.45 | 0.79 | 6.6266 | 3021.7296 | 0.004169986848
3320 | 88 | 32.97 | 11.02 | 10.17 | 67.64 | 1 | 12.81 | 10.58782 | 1748 | 7342 | 128.66 | 10 | 1.08 | 0.92 | 0.94 | 3.4 | 299.2 | 0.000412896
3321 | 36 | 26.63 | 10.39 | 4.41 | 31.05 | 0.64 | 11.66 | 6.771992 | 7447 | 7346 | 30.96 | 6.26 | 2.36 | 0.42 | 0.67 | 2.1284 | 76.6224 | 0.000105738912
3322 | 32 | 20.97 | 7.65 | 5.33 | 162.7 | 0.91 | 8.94 | 6.384695 | 6062 | 7345 | 153.43 | 6 | 1.44 | 0.7 | 0.84 | 2.04 | 65.28 | 9.00864e-05
3323 | 80 | 37.94 | 14.94 | 6.82 | 113.57 | 0.7 | 16.12 | 10.09509 | 5975 | 7349 | 119.74 | 8.73 | 2.19 | 0.46 | 0.77 | 2.9682 | 237.456 | 0.00032768928
3324 | 628 | 154.11 | 36.47 | 21.93 | 137.37 | 0.33 | 49.68 | 28.28427 | 2050 | 7354 | 139.9 | 31.11 | 1.66 | 0.6 | 0.64 | 10.5774 | 6642.6072 | 0.009166797936
3325 | 1516 | 239.08 | 47.95 | 40.26 | 167.87 | 0.33 | 54.63 | 43.94554 | 6059 | 7365 | 156.25 | 46 | 1.19 | 0.84 | 0.82 | 15.64 | 23710.24 | 0.0327201312
3326 | 48 | 24.97 | 9.31 | 6.56 | 145.71 | 0.97 | 11.31 | 7.819623 | 4760 | 7359 | 135 | 8 | 1.42 | 0.7 | 0.89 | 2.72 | 130.56 | 0.0001801728
3327 | 1504 | 169.82 | 55.48 | 34.52 | 2.29 | 0.66 | 56.57 | 43.77126 | 3258 | 7366 | 171.87 | 36 | 1.61 | 0.62 | 0.9 | 12.24 | 18408.96 | 0.0254043648
3328 | 436 | 134.51 | 33.75 | 16.45 | 24.53 | 0.3 | 43.27 | 23.56722 | 7558 | 7376 | 33.69 | 25.04 | 2.05 | 0.49 | 0.52 | 8.5136 | 3711.9296 | 0.005122462848
3329 | 600 | 187.76 | 52.41 | 14.58 | 102.81 | 0.21 | 65.51 | 27.64654 | 4203 | 7364 | 102.34 | 26.15 | 3.6 | 0.28 | 0.46 | 8.891 | 5334.6 | 0.007361748
3330 | 324 | 74.91 | 21.42 | 19.26 | 168.99 | 0.73 | 26.08 | 20.31598 | 2309 | 7370 | 147.53 | 20 | 1.11 | 0.9 | 0.84 | 6.8 | 2203.2 | 0.003040416
3331 | 64 | 27.8 | 10.03 | 8.12 | 27.99 | 1 | 11.66 | 9.029322 | 3447 | 7372 | 30.96 | 8 | 1.23 | 0.81 | 0.89 | 2.72 | 174.08 | 0.0002402304
3332 | 40 | 26.63 | 8.89 | 5.73 | 95.15 | 0.71 | 10.77 | 7.138306 | 4199 | 7368 | 111.8 | 6 | 1.55 | 0.64 | 0.8 | 2.04 | 81.6 | 0.000112608
3333 | 32 | 18.14 | 7.08 | 5.76 | 45 | 1 | 8.49 | 6.384695 | 7550 | 7373 | 45 | 6 | 1.23 | 0.81 | 0.94 | 2.04 | 65.28 | 9.00864e-05
3334 | 328 | 121.54 | 25.26 | 16.54 | 16.63 | 0.28 | 29.53 | 20.441 | 4977 | 7380 | 28.3 | 19.61 | 1.53 | 0.65 | 0.74 | 6.6674 | 2186.9072 | 0.003017931936
3335 | 340 | 115.2 | 39.43 | 10.98 | 18.5 | 0.32 | 40.5 | 20.81156 | 7562 | 7380 | 20.22 | 15.18 | 3.59 | 0.28 | 0.66 | 5.1612 | 1754.808 | 0.00242163504
3336 | 376 | 104.37 | 39.56 | 12.1 | 59.77 | 0.43 | 41.18 | 21.88563 | 4639 | 7391 | 60.95 | 15.44 | 3.27 | 0.31 | 0.74 | 5.2496 | 1973.8496 | 0.002723912448
3337 | 2136 | 183.28 | 63.86 | 42.59 | 154.46 | 0.8 | 66.48 | 52.16339 | 4758 | 7383 | 164.29 | 46.05 | 1.5 | 0.67 | 0.92 | 15.657 | 33443.352 | 0.04615182576
3338 | 456 | 83.88 | 26.84 | 21.63 | 56.39 | 0.81 | 28.84 | 24.1017 | 6393 | 7385 | 33.69 | 23.2 | 1.24 | 0.81 | 0.87 | 7.888 | 3596.928 | 0.00496376064
3339 | 504 | 91.4 | 28.25 | 22.72 | 85.95 | 0.76 | 30.53 | 25.33847 | 6668 | 7374 | 121.61 | 24 | 1.24 | 0.8 | 0.87 | 8.16 | 4112.64 | 0.0056754432
3340 | 96 | 45.25 | 11.19 | 10.92 | 155.25 | 0.59 | 14.56 | 11.05862 | 4201 | 7381 | 164.05 | 12 | 1.02 | 0.98 | 0.71 | 4.08 | 391.68 | 0.0005405184
3341 | 84 | 30.63 | 10.34 | 10.34 | 0 | 1 | 11.66 | 10.34439 | 4027 | 7381 | 120.96 | 10 | 1 | 1 | 0.91 | 3.4 | 285.6 | 0.000394128
3342 | 552 | 106.02 | 40.26 | 17.46 | 132.18 | 0.62 | 43.86 | 26.51763 | 4509 | 7383 | 133.15 | 19.8 | 2.31 | 0.43 | 0.85 | 6.732 | 3716.064 | 0.00512816832
3343 | 12 | 11.31 | 4.73 | 3.23 | 45 | 1 | 5.66 | 3.909811 | 5745 | 7388 | 45 | 4 | 1.46 | 0.68 | 0.86 | 1.36 | 16.32 | 2.25216e-05
3344 | 24 | 16.97 | 7.44 | 4.11 | 36.87 | 1 | 8.49 | 5.529308 | 5741 | 7390 | 45 | 5.37 | 1.81 | 0.55 | 0.8 | 1.8258 | 43.8192 | 6.0470496e-05
3345 | 128 | 53.25 | 13.47 | 12.1 | 27.5 | 0.57 | 17.89 | 12.76939 | 5746 | 7395 | 26.57 | 15.18 | 1.11 | 0.9 | 0.68 | 5.1612 | 660.6336 | 0.000911674368
3346 | 96 | 45.94 | 15.46 | 7.91 | 82.65 | 0.57 | 17.09 | 11.05862 | 4328 | 7399 | 69.44 | 9.86 | 1.95 | 0.51 | 0.71 | 3.3524 | 321.8304 | 0.000444125952
3347 | 44 | 23.8 | 8.43 | 6.64 | 156.8 | 0.98 | 10 | 7.486719 | 5736 | 7392 | 143.13 | 8 | 1.27 | 0.79 | 0.81 | 2.72 | 119.68 | 0.0001651584
3348 | 272 | 60.77 | 19.85 | 17.44 | 50.45 | 0.93 | 22.36 | 18.61442 | 3119 | 7403 | 63.43 | 18 | 1.14 | 0.88 | 0.9 | 6.12 | 1664.64 | 0.0022972032
3349 | 316 | 66.43 | 21.96 | 18.32 | 149.56 | 0.9 | 24.08 | 20.06359 | 4080 | 7397 | 131.63 | 19.61 | 1.2 | 0.83 | 0.88 | 6.6674 | 2106.8984 | 0.002907519792
3350 | 32 | 23.8 | 8.21 | 4.96 | 27.59 | 0.71 | 10 | 6.384695 | 5742 | 7400 | 36.87 | 6 | 1.65 | 0.6 | 0.8 | 2.04 | 65.28 | 9.00864e-05
3351 | 232 | 57.94 | 21.07 | 14.02 | 157.75 | 0.87 | 22.8 | 17.19132 | 6448 | 7399 | 142.13 | 16 | 1.5 | 0.67 | 0.87 | 5.44 | 1262.08 | 0.0017416704
3352 | 64 | 30.63 | 11.14 | 7.31 | 31.33 | 0.86 | 12.81 | 9.029322 | 4203 | 7406 | 38.66 | 8.94 | 1.52 | 0.66 | 0.8 | 3.0396 | 194.5344 | 0.000268457472
3353 | 272 | 60.77 | 20.86 | 16.6 | 0.09 | 0.93 | 22.8 | 18.61442 | 2853 | 7409 | 15.26 | 16 | 1.26 | 0.8 | 0.89 | 5.44 | 1479.68 | 0.0020419584
3354 | 60 | 29.46 | 9.88 | 7.74 | 24.66 | 0.87 | 11.66 | 8.742604 | 5510 | 7407 | 30.96 | 8 | 1.28 | 0.78 | 0.86 | 2.72 | 163.2 | 0.000225216
3355 | 336 | 95.4 | 27.34 | 15.65 | 153.32 | 0.46 | 29.73 | 20.68878 | 6739 | 7405 | 137.73 | 20.43 | 1.75 | 0.57 | 0.72 | 6.9462 | 2333.9232 | 0.003220814016
3356 | 12 | 11.31 | 4.73 | 3.23 | 45 | 1 | 5.66 | 3.909811 | 4199 | 7408 | 45 | 4 | 1.46 | 0.68 | 0.86 | 1.36 | 16.32 | 2.25216e-05
3357 | 140 | 58.43 | 14.1 | 12.64 | 26.91 | 0.52 | 17.89 | 13.35455 | 5503 | 7408 | 153.43 | 14 | 1.12 | 0.9 | 0.74 | 4.76 | 666.4 | 0.000919632
3358 | 224 | 63.11 | 26.53 | 10.75 | 103 | 0.71 | 27.2 | 16.89232 | 5351 | 7408 | 107.1 | 12 | 2.47 | 0.41 | 0.86 | 4.08 | 913.92 | 0.0012612096
3359 | 212 | 56.28 | 21.06 | 12.82 | 21.75 | 0.84 | 22.8 | 16.43361 | 6310 | 7415 | 37.87 | 14 | 1.64 | 0.61 | 0.9 | 4.76 | 1009.12 | 0.0013925856
3360 | 1944 | 178.79 | 58.7 | 42.17 | 38.35 | 0.76 | 62.13 | 49.76377 | 5696 | 7432 | 33.18 | 45.25 | 1.39 | 0.72 | 0.92 | 15.385 | 29908.44 | 0.0412736472
3361 | 12 | 14.14 | 6.43 | 2.38 | 28.15 | 0.75 | 7.21 | 3.909811 | 5509 | 7415 | 33.69 | 3.58 | 2.7 | 0.37 | 0.67 | 1.2172 | 14.6064 | 2.0156832e-05
3362 | 1704 | 183.76 | 48.94 | 44.33 | 74.08 | 0.63 | 52.15 | 46.59078 | 2547 | 7414 | 94.4 | 48 | 1.1 | 0.91 | 0.89 | 16.32 | 27809.28 | 0.0383768064
3363 | 20 | 18.14 | 7.46 | 3.41 | 174.85 | 0.76 | 8.25 | 5.047545 | 5228 | 7421 | 165.96 | 4 | 2.19 | 0.46 | 0.77 | 1.36 | 27.2 | 3.7536e-05
3364 | 504 | 84.08 | 26.39 | 24.31 | 53.67 | 0.9 | 28.84 | 25.33847 | 3176 | 7434 | 56.31 | 26 | 1.09 | 0.92 | 0.91 | 8.84 | 4455.36 | 0.0061483968
3365 | 1972 | 169.82 | 54.82 | 45.8 | 58.59 | 0.86 | 58.41 | 50.12087 | 5587 | 7446 | 38.05 | 47.5 | 1.2 | 0.84 | 0.93 | 16.15 | 31847.8 | 0.043949964
3366 | 56 | 32.97 | 14.18 | 5.03 | 99.65 | 0.65 | 15.23 | 8.446158 | 3717 | 7423 | 113.2 | 6 | 2.82 | 0.35 | 0.8 | 2.04 | 114.24 | 0.0001576512
3367 | 48 | 26.63 | 10.23 | 5.98 | 123.34 | 0.85 | 11.66 | 7.819623 | 3711 | 7424 | 120.96 | 7.07 | 1.71 | 0.58 | 0.83 | 2.4038 | 115.3824 | 0.000159227712
3368 | 496 | 89.74 | 33.81 | 18.68 | 19.54 | 0.77 | 36.06 | 25.13657 | 6318 | 7436 | 19.44 | 20 | 1.81 | 0.55 | 0.91 | 6.8 | 3372.8 | 0.004654464
3369 | 356 | 74.91 | 26.09 | 17.37 | 71.67 | 0.8 | 27.2 | 21.29561 | 2382 | 7443 | 53.97 | 19.61 | 1.5 | 0.67 | 0.87 | 6.6674 | 2373.5944 | 0.003275560272
3370 | 492 | 138.99 | 32.19 | 19.46 | 125.57 | 0.32 | 38.21 | 25.03501 | 2901 | 7433 | 132.88 | 26.65 | 1.65 | 0.6 | 0.66 | 9.061 | 4458.012 | 0.00615205656
3371 | 104 | 37.46 | 12.86 | 10.3 | 18.02 | 0.93 | 14.42 | 11.51017 | 3673 | 7437 | 33.69 | 12 | 1.25 | 0.8 | 0.85 | 4.08 | 424.32 | 0.0005855616
3372 | 2404 | 190.31 | 58.71 | 52.14 | 24.19 | 0.83 | 63.81 | 55.33914 | 5987 | 7454 | 32.2 | 55.6 | 1.13 | 0.89 | 0.93 | 18.904 | 45445.216 | 0.06271439808
3373 | 128 | 40.28 | 16.81 | 9.69 | 163.18 | 0.99 | 17.89 | 12.76939 | 3016 | 7434 | 153.43 | 10 | 1.73 | 0.58 | 0.91 | 3.4 | 435.2 | 0.000600576
3374 | 284 | 74.91 | 24.33 | 14.86 | 116.5 | 0.64 | 26.08 | 19.02061 | 2924 | 7436 | 122.47 | 18.38 | 1.64 | 0.61 | 0.79 | 6.2492 | 1774.7728 | 0.002449186464
3375 | 96 | 35.8 | 14.73 | 8.3 | 7.46 | 0.94 | 15.23 | 11.05862 | 2765 | 7440 | 23.2 | 8 | 1.77 | 0.56 | 0.92 | 2.72 | 261.12 | 0.0003603456
3376 | 16 | 19.8 | 4.84 | 4.21 | 0 | 0.51 | 7.21 | 4.514661 | 2904 | 7438 | 146.31 | 6 | 1.15 | 0.87 | 0.57 | 2.04 | 32.64 | 4.50432e-05
3377 | 32 | 20.97 | 7.3 | 5.58 | 34.72 | 0.91 | 8.94 | 6.384695 | 3291 | 7441 | 26.57 | 6 | 1.31 | 0.76 | 0.8 | 2.04 | 65.28 | 9.00864e-05
3378 | 112 | 40.28 | 15.67 | 9.1 | 172.68 | 0.87 | 16.49 | 11.94467 | 4557 | 7440 | 165.96 | 10 | 1.72 | 0.58 | 0.85 | 3.4 | 380.8 | 0.000525504
3379 | 1144 | 144.37 | 40.41 | 36.05 | 135.07 | 0.69 | 46.86 | 38.17492 | 3526 | 7443 | 140.19 | 38 | 1.12 | 0.89 | 0.87 | 12.92 | 14780.48 | 0.0203970624
3380 | 40 | 22.14 | 7.93 | 6.42 | 90 | 1 | 8.94 | 7.138306 | 3297 | 7445 | 116.57 | 6 | 1.24 | 0.81 | 0.91 | 2.04 | 81.6 | 0.000112608
3381 | 1128 | 144.85 | 46.19 | 31.09 | 65.05 | 0.68 | 48.83 | 37.90703 | 4435 | 7464 | 34.99 | 36.7 | 1.49 | 0.67 | 0.83 | 12.478 | 14075.184 | 0.01942375392
3382 | 380 | 102.71 | 36.58 | 13.23 | 154.87 | 0.45 | 37.74 | 22.00174 | 2752 | 7448 | 147.99 | 15.56 | 2.77 | 0.36 | 0.79 | 5.2904 | 2010.352 | 0.00277428576
3383 | 60 | 28.97 | 10.38 | 7.36 | 0.27 | 0.9 | 11.66 | 8.742604 | 4708 | 7449 | 149.04 | 8 | 1.41 | 0.71 | 0.86 | 2.72 | 163.2 | 0.000225216
3384 | 124 | 49.94 | 18.92 | 8.35 | 172.56 | 0.62 | 20.4 | 12.56828 | 3797 | 7451 | 168.69 | 10 | 2.27 | 0.44 | 0.81 | 3.4 | 421.6 | 0.000581808
3385 | 352 | 102.23 | 33.38 | 13.43 | 68.98 | 0.42 | 38.63 | 21.17564 | 3803 | 7471 | 68.75 | 18.78 | 2.49 | 0.4 | 0.71 | 6.3852 | 2247.5904 | 0.003101674752
3386 | 120 | 44.28 | 17.13 | 8.92 | 93.89 | 0.77 | 18.44 | 12.36391 | 3698 | 7454 | 102.53 | 10 | 1.92 | 0.52 | 0.83 | 3.4 | 408 | 0.00056304
3387 | 144 | 51.11 | 20.37 | 9 | 111.52 | 0.69 | 21.63 | 13.54398 | 3795 | 7456 | 123.69 | 10.4 | 2.26 | 0.44 | 0.83 | 3.536 | 509.184 | 0.00070267392
3388 | 64 | 30.63 | 9.8 | 8.32 | 106.71 | 0.86 | 11.66 | 9.029322 | 5330 | 7458 | 120.96 | 8 | 1.18 | 0.85 | 0.86 | 2.72 | 174.08 | 0.0002402304
3389 | 84 | 31.8 | 12.56 | 8.52 | 7.2 | 1 | 13.42 | 10.34439 | 7549 | 7462 | 26.57 | 8 | 1.47 | 0.68 | 0.93 | 2.72 | 228.48 | 0.0003153024
3390 | 136 | 42.63 | 15.66 | 11.05 | 114.02 | 0.94 | 17.2 | 13.16239 | 1933 | 7464 | 125.54 | 12 | 1.42 | 0.71 | 0.91 | 4.08 | 554.88 | 0.0007657344
3391 | 100 | 39.11 | 13.54 | 9.4 | 65.76 | 0.82 | 15.62 | 11.28665 | 6306 | 7471 | 50.19 | 10 | 1.44 | 0.69 | 0.83 | 3.4 | 340 | 0.0004692
3392 | 880 | 116.37 | 41.27 | 27.15 | 116.33 | 0.82 | 43.86 | 33.48162 | 3351 | 7469 | 114.23 | 29.95 | 1.52 | 0.66 | 0.92 | 10.183 | 8961.04 | 0.0123662352
3393 | 324 | 115.2 | 31.29 | 13.18 | 7.42 | 0.31 | 34.93 | 20.31598 | 3373 | 7476 | 13.24 | 19.52 | 2.37 | 0.42 | 0.61 | 6.6368 | 2150.3232 | 0.002967446016
3394 | 428 | 81.05 | 28.85 | 18.89 | 41.23 | 0.82 | 30 | 23.35001 | 6602 | 7480 | 36.87 | 21.21 | 1.53 | 0.65 | 0.87 | 7.2114 | 3086.4792 | 0.004259341296
3395 | 40 | 34.63 | 9.81 | 5.19 | 25.1 | 0.42 | 13.42 | 7.138306 | 3960 | 7475 | 26.57 | 8 | 1.89 | 0.53 | 0.57 | 2.72 | 108.8 | 0.000150144
3396 | 760 | 162.31 | 47.64 | 20.31 | 152.41 | 0.36 | 55.71 | 31.11515 | 5376 | 7476 | 158.96 | 29.89 | 2.35 | 0.43 | 0.63 | 10.1626 | 7723.576 | 0.01065853488
3397 | 152 | 60.28 | 23.45 | 8.25 | 97.11 | 0.53 | 24.17 | 13.91512 | 3965 | 7474 | 114.44 | 9.5 | 2.84 | 0.35 | 0.8 | 3.23 | 490.96 | 0.0006775248
3398 | 188 | 53.94 | 19.15 | 12.5 | 177.23 | 0.81 | 20.88 | 15.47548 | 6057 | 7479 | 16.7 | 14 | 1.53 | 0.65 | 0.82 | 4.76 | 894.88 | 0.0012349344
3399 | 120 | 47.11 | 19.97 | 7.65 | 34.62 | 0.68 | 21.26 | 12.36391 | 3838 | 7484 | 41.19 | 9.95 | 2.61 | 0.38 | 0.77 | 3.383 | 405.96 | 0.0005602248
3400 | 108 | 40.28 | 12.92 | 10.65 | 118.81 | 0.84 | 15.23 | 11.72943 | 5051 | 7480 | 113.2 | 12 | 1.21 | 0.82 | 0.83 | 4.08 | 440.64 | 0.0006080832
3401 | 1564 | 151.68 | 46.44 | 42.88 | 23.03 | 0.85 | 49.52 | 44.63582 | 4344 | 7501 | 43.36 | 44 | 1.08 | 0.92 | 0.92 | 14.96 | 23397.44 | 0.0322884672
3402 | 256 | 79.4 | 19.52 | 16.69 | 177.17 | 0.51 | 22.36 | 18.05864 | 2232 | 7487 | 153.43 | 20 | 1.17 | 0.86 | 0.78 | 6.8 | 1740.8 | 0.002402304
3403 | 992 | 133.54 | 45.99 | 27.47 | 110.31 | 0.7 | 49.4 | 35.54848 | 2503 | 7487 | 121.76 | 30.56 | 1.67 | 0.6 | 0.84 | 10.3904 | 10307.2768 | 0.01422404
3404 | 1524 | 152.85 | 53.66 | 36.16 | 2.35 | 0.82 | 55.03 | 44.06134 | 3514 | 7505 | 19.09 | 38 | 1.48 | 0.67 | 0.92 | 12.92 | 19690.08 | 0.0271723104
3405 | 132 | 51.11 | 18.87 | 8.91 | 84.13 | 0.63 | 19.7 | 12.96738 | 4075 | 7500 | 66.04 | 11.6 | 2.12 | 0.47 | 0.74 | 3.944 | 520.608 | 0.00071843904
3406 | 44 | 33.46 | 11.06 | 5.06 | 101.48 | 0.49 | 13.42 | 7.486719 | 5063 | 7491 | 116.57 | 6 | 2.18 | 0.46 | 0.73 | 2.04 | 89.76 | 0.0001238688
3407 | 168 | 49.94 | 19.29 | 11.09 | 49.03 | 0.85 | 21.26 | 14.62917 | 3858 | 7503 | 41.19 | 12.73 | 1.74 | 0.57 | 0.87 | 4.3282 | 727.1376 | 0.001003449888
3408 | 1700 | 182.02 | 68.51 | 31.59 | 72.21 | 0.64 | 69.77 | 46.53606 | 3447 | 7527 | 62.7 | 35.16 | 2.17 | 0.46 | 0.89 | 11.9544 | 20322.48 | 0.0280450224
3409 | 184 | 66.43 | 24.78 | 9.45 | 93.04 | 0.52 | 26.68 | 15.30996 | 3597 | 7496 | 102.99 | 12 | 2.62 | 0.38 | 0.73 | 4.08 | 750.72 | 0.0010359936
3410 | 720 | 105.54 | 39.78 | 23.04 | 45.94 | 0.81 | 41.23 | 30.28527 | 6688 | 7513 | 39.09 | 25.46 | 1.73 | 0.58 | 0.91 | 8.6564 | 6232.608 | 0.00860099904
3411 | 536 | 107.2 | 36.13 | 18.89 | 28.44 | 0.59 | 40.25 | 26.13049 | 2833 | 7513 | 26.57 | 21.43 | 1.91 | 0.52 | 0.83 | 7.2862 | 3905.4032 | 0.005389456416
3412 | 200 | 61.74 | 16.47 | 15.46 | 37.57 | 0.66 | 21.26 | 15.96174 | 4333 | 7510 | 41.19 | 18 | 1.06 | 0.94 | 0.77 | 6.12 | 1224 | 0.00168912
3413 | 316 | 77.74 | 27.91 | 14.42 | 142.47 | 0.66 | 31.62 | 20.06359 | 3288 | 7507 | 145.3 | 18.38 | 1.94 | 0.52 | 0.81 | 6.2492 | 1974.7472 | 0.002725151136
3414 | 72 | 36.28 | 10.91 | 8.4 | 76.76 | 0.69 | 12.65 | 9.577043 | 2641 | 7508 | 108.43 | 9.49 | 1.3 | 0.77 | 0.77 | 3.2266 | 232.3152 | 0.000320594976
3415 | 68 | 29.46 | 10.4 | 8.32 | 135 | 0.98 | 11.66 | 9.307212 | 2174 | 7513 | 120.96 | 9.84 | 1.25 | 0.8 | 0.83 | 3.3456 | 227.5008 | 0.000313951104
3416 | 88 | 34.63 | 12.55 | 8.93 | 163.92 | 0.92 | 14.14 | 10.58782 | 1989 | 7514 | 135 | 10 | 1.4 | 0.71 | 0.86 | 3.4 | 299.2 | 0.000412896
3417 | 32 | 20.97 | 7.65 | 5.33 | 17.3 | 0.91 | 8.94 | 6.384695 | 6282 | 7521 | 26.57 | 6 | 1.44 | 0.7 | 0.84 | 2.04 | 65.28 | 9.00864e-05
3418 | 2712 | 202.79 | 65.78 | 52.49 | 73.79 | 0.83 | 70.94 | 58.77735 | 2922 | 7557 | 68.5 | 54 | 1.25 | 0.8 | 0.93 | 18.36 | 49792.32 | 0.0687134016
3419 | 116 | 41.94 | 14.89 | 9.92 | 41.23 | 0.83 | 16.12 | 12.1561 | 6515 | 7531 | 29.74 | 11.63 | 1.5 | 0.67 | 0.81 | 3.9542 | 458.6872 | 0.000632988336
3420 | 16 | 15.31 | 6.43 | 3.17 | 121.72 | 0.86 | 7.21 | 4.514661 | 6523 | 7525 | 123.69 | 4 | 2.03 | 0.49 | 0.8 | 1.36 | 21.76 | 3.00288e-05
3421 | 408 | 95.4 | 29.27 | 17.75 | 14.06 | 0.56 | 29.73 | 22.79792 | 3582 | 7533 | 160.35 | 21.09 | 1.65 | 0.61 | 0.78 | 7.1706 | 2925.6048 | 0.004037334624
3422 | 1056 | 123.2 | 44.43 | 30.26 | 59.94 | 0.87 | 44.27 | 36.67728 | 2300 | 7556 | 71.57 | 31.62 | 1.47 | 0.68 | 0.92 | 10.7508 | 11352.8448 | 0.01566693
3423 | 120 | 40.77 | 13.21 | 11.56 | 97.2 | 0.91 | 14.56 | 12.36391 | 5656 | 7535 | 105.95 | 12 | 1.14 | 0.88 | 0.86 | 4.08 | 489.6 | 0.000675648
3424 | 132 | 41.94 | 17.21 | 9.76 | 133.89 | 0.94 | 18.44 | 12.96738 | 4043 | 7544 | 130.6 | 11.31 | 1.76 | 0.57 | 0.87 | 3.8454 | 507.5928 | 0.000700478064
3425 | 468 | 116.37 | 31.65 | 18.83 | 23.66 | 0.43 | 35.44 | 24.41676 | 4124 | 7553 | 16.39 | 23.77 | 1.68 | 0.59 | 0.73 | 8.0818 | 3782.2824 | 0.005219549712
3426 | 168 | 49.46 | 16.32 | 13.1 | 57.64 | 0.86 | 18.87 | 14.62917 | 2218 | 7554 | 57.99 | 14 | 1.25 | 0.8 | 0.88 | 4.76 | 799.68 | 0.0011035584
3427 | 556 | 100.57 | 31.32 | 22.61 | 16.08 | 0.69 | 32.8 | 26.61354 | 3356 | 7558 | 37.57 | 24.66 | 1.39 | 0.72 | 0.86 | 8.3844 | 4661.7264 | 0.006433182432
3428 | 80 | 35.8 | 12.56 | 8.11 | 107.29 | 0.78 | 14.42 | 10.09509 | 3274 | 7551 | 123.69 | 8 | 1.55 | 0.65 | 0.89 | 2.72 | 217.6 | 0.000300288
3429 | 48 | 23.31 | 9.03 | 6.77 | 90 | 1 | 10 | 7.819623 | 4113 | 7552 | 126.87 | 6 | 1.33 | 0.75 | 1 | 2.04 | 97.92 | 0.0001351296
3430 | 64 | 27.31 | 9.03 | 9.03 | 0 | 1 | 11.31 | 9.029322 | 4605 | 7552 | 135 | 8 | 1 | 1 | 1 | 2.72 | 174.08 | 0.0002402304
3431 | 688 | 155.68 | 35.88 | 24.41 | 150.39 | 0.36 | 45.34 | 29.60461 | 2277 | 7555 | 138.58 | 30.84 | 1.47 | 0.68 | 0.7 | 10.4856 | 7214.0928 | 0.009955448064
3432 | 68 | 28.97 | 10.95 | 7.91 | 59.04 | 1 | 12.81 | 9.307212 | 3019 | 7562 | 51.34 | 8 | 1.39 | 0.72 | 0.92 | 2.72 | 184.96 | 0.0002552448
3433 | 728 | 150.99 | 37.73 | 24.56 | 97.98 | 0.4 | 42.43 | 30.45305 | 3506 | 7582 | 81.87 | 30 | 1.54 | 0.65 | 0.77 | 10.2 | 7425.6 | 0.010247328
3434 | 1604 | 283.85 | 52.06 | 39.23 | 133.16 | 0.25 | 63.78 | 45.20301 | 4875 | 7565 | 138.81 | 50.76 | 1.33 | 0.75 | 0.67 | 17.2584 | 27682.4736 | 0.03820181
3435 | 140 | 45.94 | 15.24 | 11.69 | 63.46 | 0.83 | 17.09 | 13.35455 | 6388 | 7570 | 69.44 | 13.2 | 1.3 | 0.77 | 0.81 | 4.488 | 628.32 | 0.0008670816
3436 | 528 | 101.54 | 30.41 | 22.11 | 177.36 | 0.64 | 34.53 | 25.93475 | 5531 | 7570 | 10.01 | 25.93 | 1.38 | 0.73 | 0.8 | 8.8162 | 4654.9536 | 0.006423835968
3437 | 72 | 33.46 | 11.83 | 7.75 | 120.65 | 0.81 | 14.14 | 9.577043 | 3270 | 7564 | 135 | 9.43 | 1.53 | 0.66 | 0.8 | 3.2062 | 230.8464 | 0.000318568032
3438 | 104 | 37.46 | 14.66 | 9.03 | 75.42 | 0.93 | 15.23 | 11.51017 | 6478 | 7572 | 66.8 | 10 | 1.62 | 0.62 | 0.87 | 3.4 | 353.6 | 0.000487968
3439 | 148 | 52.28 | 19.48 | 9.68 | 34.93 | 0.68 | 22.8 | 13.73081 | 3145 | 7573 | 37.87 | 12.76 | 2.01 | 0.5 | 0.78 | 4.3384 | 642.0832 | 0.000886074816
3440 | 160 | 54.43 | 20.45 | 9.96 | 23.29 | 0.68 | 21.54 | 14.27661 | 3597 | 7574 | 21.8 | 12.02 | 2.05 | 0.49 | 0.81 | 4.0868 | 653.888 | 0.00090236544
3441 | 584 | 93.74 | 29.96 | 24.82 | 156.95 | 0.84 | 32.98 | 27.27543 | 6787 | 7575 | 165.96 | 26 | 1.21 | 0.83 | 0.87 | 8.84 | 5162.56 | 0.0071243328
3442 | 40 | 20.97 | 8.91 | 5.71 | 161.78 | 1 | 10 | 7.138306 | 4994 | 7574 | 143.13 | 6 | 1.56 | 0.64 | 0.91 | 2.04 | 81.6 | 0.000112608
3443 | 320 | 65.25 | 22.01 | 18.51 | 62.31 | 0.94 | 23.41 | 20.19018 | 6219 | 7585 | 70.02 | 19.8 | 1.19 | 0.84 | 0.89 | 6.732 | 2154.24 | 0.0029728512
3444 | 416 | 134.02 | 33.89 | 15.63 | 32.61 | 0.29 | 41.23 | 23.02035 | 4990 | 7588 | 22.83 | 22.63 | 2.17 | 0.46 | 0.65 | 7.6942 | 3200.7872 | 0.004417086336
3445 | 96 | 33.46 | 12.22 | 10 | 109.6 | 1 | 13.42 | 11.05862 | 3987 | 7577 | 116.57 | 10 | 1.22 | 0.82 | 0.91 | 3.4 | 326.4 | 0.000450432
3446 | 84 | 33.46 | 14.22 | 7.52 | 51.82 | 0.94 | 15.62 | 10.34439 | 7047 | 7585 | 50.19 | 8.49 | 1.89 | 0.53 | 0.89 | 2.8866 | 242.4744 | 0.000334614672
3447 | 12 | 13.66 | 6.77 | 2.26 | 90 | 0.81 | 6.32 | 3.909811 | 3402 | 7581 | 108.43 | 2 | 3 | 0.33 | 1 | 0.68 | 8.16 | 1.12608e-05
3448 | 128 | 45.25 | 18.65 | 8.74 | 43.31 | 0.79 | 18.87 | 12.76939 | 6637 | 7589 | 32.01 | 9.9 | 2.13 | 0.47 | 0.79 | 3.366 | 430.848 | 0.00059457024
3449 | 176 | 51.11 | 20.21 | 11.09 | 153.94 | 0.85 | 21.63 | 14.97344 | 4670 | 7584 | 146.31 | 12.65 | 1.82 | 0.55 | 0.86 | 4.301 | 756.976 | 0.00104462688
3450 | 76 | 35.11 | 11.83 | 8.18 | 4.12 | 0.77 | 13.42 | 9.839476 | 4818 | 7587 | 26.57 | 8 | 1.45 | 0.69 | 0.84 | 2.72 | 206.72 | 0.0002852736
3451 | 828 | 157.34 | 43.06 | 24.48 | 147.82 | 0.42 | 48.33 | 32.47733 | 5042 | 7585 | 155.56 | 31.62 | 1.76 | 0.57 | 0.74 | 10.7508 | 8901.6624 | 0.01228429
3452 | 56 | 24.97 | 8.53 | 8.36 | 90 | 1 | 10 | 8.446158 | 4183 | 7588 | 126.87 | 8 | 1.02 | 0.98 | 0.93 | 2.72 | 152.32 | 0.0002102016
3453 | 504 | 89.25 | 31.58 | 20.32 | 21.55 | 0.8 | 32.8 | 25.33847 | 3238 | 7599 | 37.57 | 22 | 1.55 | 0.64 | 0.9 | 7.48 | 3769.92 | 0.0052024896
3454 | 1588 | 163.2 | 53.28 | 37.95 | 16.24 | 0.75 | 58.14 | 44.97699 | 3351 | 7605 | 26.57 | 40.4 | 1.4 | 0.71 | 0.9 | 13.736 | 21812.768 | 0.03010161984
3455 | 336 | 80.77 | 30.28 | 14.13 | 132.14 | 0.65 | 33.94 | 20.68878 | 5039 | 7595 | 135 | 18.8 | 2.14 | 0.47 | 0.8 | 6.392 | 2147.712 | 0.00296384256
3456 | 556 | 103.2 | 32.45 | 21.82 | 142.32 | 0.66 | 36.06 | 26.61354 | 5883 | 7598 | 123.69 | 25.04 | 1.49 | 0.67 | 0.8 | 8.5136 | 4733.5616 | 0.006532315008
3457 | 412 | 80.08 | 27.46 | 19.1 | 107.73 | 0.81 | 30 | 22.9094 | 2863 | 7600 | 126.87 | 20 | 1.44 | 0.7 | 0.9 | 6.8 | 2801.6 | 0.003866208
3458 | 132 | 60.08 | 14.34 | 11.72 | 0 | 0.46 | 18.44 | 12.96738 | 5592 | 7602 | 12.53 | 14 | 1.22 | 0.82 | 0.69 | 4.76 | 628.32 | 0.0008670816
3459 | 148 | 65.25 | 19.63 | 9.6 | 9.68 | 0.44 | 25.06 | 13.73081 | 2269 | 7608 | 28.61 | 13.34 | 2.04 | 0.49 | 0.58 | 4.5356 | 671.2688 | 0.000926350944
3460 | 588 | 94.91 | 28.66 | 26.12 | 76.56 | 0.82 | 32.8 | 27.36868 | 6247 | 7601 | 127.57 | 28 | 1.1 | 0.91 | 0.87 | 9.52 | 5597.76 | 0.0077249088
3461 | 24 | 16.97 | 6.28 | 4.87 | 45 | 1 | 7.21 | 5.529308 | 6436 | 7604 | 33.69 | 5.66 | 1.29 | 0.77 | 0.8 | 1.9244 | 46.1856 | 6.3736128e-05
3462 | 2836 | 211.97 | 72.27 | 49.97 | 47.91 | 0.79 | 76.84 | 60.10606 | 5523 | 7636 | 51.34 | 53.6 | 1.45 | 0.69 | 0.94 | 18.224 | 51683.264 | 0.07132290432
3463 | 72 | 34.63 | 11.05 | 8.29 | 36.14 | 0.75 | 12.81 | 9.577043 | 2499 | 7615 | 38.66 | 9.49 | 1.33 | 0.75 | 0.82 | 3.2266 | 232.3152 | 0.000320594976
3464 | 96 | 39.11 | 15.25 | 8.01 | 120.05 | 0.79 | 17.2 | 11.05862 | 3917 | 7611 | 125.54 | 9.84 | 1.9 | 0.53 | 0.8 | 3.3456 | 321.1776 | 0.000443225088
3465 | 208 | 76.08 | 27.22 | 9.73 | 126.62 | 0.45 | 31.24 | 16.27784 | 5070 | 7615 | 129.81 | 14.06 | 2.8 | 0.36 | 0.65 | 4.7804 | 994.3232 | 0.001372166016
3466 | 3448 | 238.11 | 75.83 | 57.9 | 91.19 | 0.76 | 79.12 | 66.27486 | 5135 | 7653 | 73.86 | 61.12 | 1.31 | 0.76 | 0.92 | 20.7808 | 71652.1984 | 0.09888003
3467 | 164 | 51.11 | 19.25 | 10.85 | 117.4 | 0.79 | 20.59 | 14.45397 | 2077 | 7616 | 119.05 | 13.1 | 1.77 | 0.56 | 0.84 | 4.454 | 730.456 | 0.00100802928
3468 | 16 | 18.14 | 8.44 | 2.41 | 22.5 | 0.61 | 8.94 | 4.514661 | 2499 | 7619 | 26.57 | 3.58 | 3.49 | 0.29 | 0.67 | 1.2172 | 19.4752 | 2.6875776e-05
3469 | 200 | 60.77 | 21.3 | 11.95 | 174.79 | 0.68 | 22.8 | 15.96174 | 2498 | 7620 | 164.74 | 14 | 1.78 | 0.56 | 0.79 | 4.76 | 952 | 0.00131376
3470 | 312 | 88.57 | 30.65 | 12.96 | 102.02 | 0.5 | 30.59 | 19.9362 | 3685 | 7619 | 101.31 | 15.62 | 2.36 | 0.42 | 0.74 | 5.3108 | 1656.9696 | 0.002286618048
3471 | 92 | 39.11 | 12.33 | 9.5 | 115.2 | 0.76 | 14.42 | 10.82578 | 3563 | 7620 | 123.69 | 10 | 1.3 | 0.77 | 0.85 | 3.4 | 312.8 | 0.000431664
3472 | 408 | 73.74 | 25.12 | 20.68 | 122.22 | 0.94 | 26.83 | 22.79792 | 3555 | 7623 | 116.57 | 22.4 | 1.22 | 0.82 | 0.89 | 7.616 | 3107.328 | 0.00428811264
3473 | 12 | 13.66 | 6.77 | 2.26 | 90 | 0.81 | 6.32 | 3.909811 | 4409 | 7624 | 108.43 | 2 | 3 | 0.33 | 1 | 0.68 | 8.16 | 1.12608e-05
3474 | 140 | 44.77 | 16.98 | 10.5 | 142.82 | 0.88 | 18.44 | 13.35455 | 5065 | 7624 | 139.4 | 11.31 | 1.62 | 0.62 | 0.85 | 3.8454 | 538.356 | 0.00074293128
3475 | 792 | 105.05 | 33.65 | 29.97 | 152.92 | 0.9 | 36.77 | 31.76346 | 6154 | 7626 | 157.62 | 31.89 | 1.12 | 0.89 | 0.92 | 10.8426 | 8587.3392 | 0.01185053
3476 | 420 | 87.4 | 29.89 | 17.89 | 28.07 | 0.69 | 31.24 | 23.13076 | 4595 | 7636 | 39.81 | 19.96 | 1.67 | 0.6 | 0.84 | 6.7864 | 2850.288 | 0.00393339744
3477 | 320 | 107.88 | 31.56 | 12.91 | 148.64 | 0.35 | 34.41 | 20.19018 | 6593 | 7627 | 144.46 | 19.8 | 2.44 | 0.41 | 0.65 | 6.732 | 2154.24 | 0.0029728512
3478 | 736 | 105.05 | 35.02 | 26.76 | 130.41 | 0.84 | 37.2 | 30.61992 | 4968 | 7629 | 143.75 | 28.84 | 1.31 | 0.76 | 0.9 | 9.8056 | 7216.9216 | 0.009959351808
3479 | 16 | 11.31 | 4.51 | 4.51 | 0 | 1 | 5.66 | 4.514661 | 5075 | 7628 | 135 | 4 | 1 | 1 | 1 | 1.36 | 21.76 | 3.00288e-05
3480 | 288 | 89.05 | 27.07 | 13.55 | 127.87 | 0.46 | 29.53 | 19.15409 | 2835 | 7632 | 118.3 | 17.89 | 2 | 0.5 | 0.72 | 6.0826 | 1751.7888 | 0.002417468544
3481 | 1840 | 202.39 | 66.56 | 35.2 | 62.02 | 0.56 | 68 | 48.41435 | 5021 | 7662 | 61.93 | 40.04 | 1.89 | 0.53 | 0.85 | 13.6136 | 25049.024 | 0.03456765312
3482 | 108 | 41.46 | 14.31 | 9.61 | 9.96 | 0.79 | 16.12 | 11.72943 | 4766 | 7640 | 29.74 | 10 | 1.49 | 0.67 | 0.86 | 3.4 | 367.2 | 0.000506736
3483 | 708 | 112.37 | 35.5 | 25.4 | 59.06 | 0.7 | 41.23 | 30.03183 | 2784 | 7658 | 67.17 | 28.97 | 1.4 | 0.72 | 0.82 | 9.8498 | 6973.6584 | 0.009623648592
3484 | 356 | 69.74 | 24.64 | 18.4 | 50.34 | 0.92 | 26.08 | 21.29561 | 6749 | 7650 | 32.47 | 19.6 | 1.34 | 0.75 | 0.9 | 6.664 | 2372.384 | 0.00327388992
3485 | 80 | 31.8 | 11.23 | 9.07 | 63.75 | 0.99 | 12.81 | 10.09509 | 2907 | 7648 | 38.66 | 10 | 1.24 | 0.81 | 0.89 | 3.4 | 272 | 0.00037536
3486 | 244 | 60.77 | 23.59 | 13.17 | 106.67 | 0.83 | 24.17 | 17.63032 | 6594 | 7647 | 114.44 | 14.55 | 1.79 | 0.56 | 0.87 | 4.947 | 1207.068 | 0.00166575384
3487 | 640 | 100.57 | 34.83 | 23.4 | 139.97 | 0.8 | 38.83 | 28.55322 | 5306 | 7651 | 145.49 | 26.15 | 1.49 | 0.67 | 0.89 | 8.891 | 5690.24 | 0.0078525312
3488 | 188 | 51.6 | 18.6 | 12.87 | 153.34 | 0.89 | 20.59 | 15.47548 | 5058 | 7652 | 150.95 | 14 | 1.45 | 0.69 | 0.88 | 4.76 | 894.88 | 0.0012349344
3489 | 932 | 128.17 | 40.46 | 29.33 | 19.56 | 0.71 | 42.8 | 34.45666 | 2676 | 7670 | 37.41 | 31.75 | 1.38 | 0.72 | 0.89 | 10.795 | 10060.94 | 0.0138840972
3490 | 196 | 68.77 | 25.95 | 9.62 | 85.15 | 0.52 | 27.86 | 15.80131 | 5071 | 7667 | 68.96 | 11.74 | 2.7 | 0.37 | 0.74 | 3.9916 | 782.3536 | 0.001079647968
3491 | 112 | 41.46 | 17.04 | 8.37 | 18.66 | 0.82 | 17.89 | 11.94467 | 3098 | 7660 | 26.57 | 9.84 | 2.04 | 0.49 | 0.88 | 3.3456 | 374.7072 | 0.000517095936
3492 | 16 | 11.31 | 4.51 | 4.51 | 0 | 1 | 5.66 | 4.514661 | 3384 | 7668 | 135 | 4 | 1 | 1 | 1 | 1.36 | 21.76 | 3.00288e-05
3493 | 196 | 53.94 | 21.18 | 11.78 | 106.9 | 0.85 | 21.54 | 15.80131 | 2477 | 7669 | 111.8 | 12.65 | 1.8 | 0.56 | 0.88 | 4.301 | 842.996 | 0.00116333448
3494 | 944 | 115.4 | 37.05 | 32.44 | 81.5 | 0.89 | 39.4 | 34.67777 | 4614 | 7688 | 66.04 | 33.72 | 1.14 | 0.88 | 0.93 | 11.4648 | 10822.7712 | 0.01493542
3495 | 312 | 69.74 | 22.59 | 17.59 | 57.67 | 0.81 | 25.06 | 19.9362 | 4673 | 7681 | 61.39 | 19.8 | 1.28 | 0.78 | 0.85 | 6.732 | 2100.384 | 0.00289852992
3496 | 72 | 30.63 | 10.06 | 9.12 | 45 | 0.96 | 11.66 | 9.577043 | 5387 | 7674 | 30.96 | 10 | 1.1 | 0.91 | 0.86 | 3.4 | 244.8 | 0.000337824
3497 | 984 | 137.54 | 40.5 | 30.93 | 86.13 | 0.65 | 42.76 | 35.40485 | 3111 | 7694 | 79.22 | 33.85 | 1.31 | 0.76 | 0.88 | 11.509 | 11324.856 | 0.01562830128
3498 | 252 | 65.25 | 22.49 | 14.27 | 112.61 | 0.74 | 24.41 | 17.91701 | 3901 | 7674 | 124.99 | 16.77 | 1.58 | 0.63 | 0.83 | 5.7018 | 1436.8536 | 0.001982857968
3499 | 16 | 11.31 | 4.51 | 4.51 | 0 | 1 | 5.66 | 4.514661 | 4004 | 7675 | 135 | 4 | 1 | 1 | 1 | 1.36 | 21.76 | 3.00288e-05
3500 | 452 | 80.57 | 28.6 | 20.12 | 175.84 | 0.88 | 30.59 | 23.99575 | 5398 | 7680 | 168.69 | 22 | 1.42 | 0.7 | 0.89 | 7.48 | 3380.96 | 0.0046657248
3501 | 164 | 48.28 | 17.88 | 11.68 | 25.1 | 0.88 | 18.87 | 14.45397 | 2440 | 7682 | 32.01 | 13.28 | 1.53 | 0.65 | 0.87 | 4.5152 | 740.4928 | 0.001021880064
3502 | 96 | 47.11 | 14.28 | 8.56 | 41.84 | 0.54 | 16.12 | 11.05862 | 3712 | 7683 | 29.74 | 11.09 | 1.67 | 0.6 | 0.74 | 3.7706 | 361.9776 | 0.000499529088
3503 | 76 | 29.46 | 10.6 | 9.13 | 45 | 1 | 11.66 | 9.839476 | 5190 | 7685 | 30.96 | 9.9 | 1.16 | 0.86 | 0.88 | 3.366 | 255.816 | 0.00035302608
3504 | 12 | 11.31 | 4.73 | 3.23 | 135 | 1 | 5.66 | 3.909811 | 6924 | 7684 | 135 | 4 | 1.46 | 0.68 | 0.86 | 1.36 | 16.32 | 2.25216e-05
3505 | 100 | 43.11 | 17.69 | 7.2 | 17.37 | 0.68 | 18.97 | 11.28665 | 3906 | 7690 | 18.43 | 8.85 | 2.46 | 0.41 | 0.77 | 3.009 | 300.9 | 0.000415242
3506 | 500 | 120.85 | 31.73 | 20.07 | 117.11 | 0.43 | 34.99 | 25.23772 | 6921 | 7687 | 120.96 | 22.65 | 1.58 | 0.63 | 0.8 | 7.701 | 3850.5 | 0.00531369
3507 | 52 | 26.63 | 9.12 | 7.26 | 98.23 | 0.92 | 10.77 | 8.138921 | 2147 | 7688 | 111.8 | 8 | 1.26 | 0.8 | 0.79 | 2.72 | 141.44 | 0.0001951872
3508 | 384 | 108.37 | 26.62 | 18.36 | 160.19 | 0.41 | 32.25 | 22.11723 | 4601 | 7692 | 150.26 | 24 | 1.45 | 0.69 | 0.74 | 8.16 | 3133.44 | 0.0043241472
3509 | 52 | 24.97 | 9.52 | 6.95 | 135 | 1 | 11.31 | 8.138921 | 3972 | 7692 | 135 | 8 | 1.37 | 0.73 | 0.93 | 2.72 | 141.44 | 0.0001951872
3510 | 20 | 18.14 | 8.37 | 3.04 | 10.9 | 0.76 | 8.94 | 5.047545 | 5588 | 7697 | 26.57 | 4 | 2.75 | 0.36 | 0.77 | 1.36 | 27.2 | 3.7536e-05
3511 | 144 | 55.11 | 19.96 | 9.18 | 13.69 | 0.6 | 21.63 | 13.54398 | 4012 | 7702 | 33.69 | 11.41 | 2.17 | 0.46 | 0.73 | 3.8794 | 558.6336 | 0.000770914368
3512 | 464 | 85.94 | 33.44 | 17.67 | 90.65 | 0.79 | 33.53 | 24.31219 | 7031 | 7696 | 107.35 | 18 | 1.89 | 0.53 | 0.93 | 6.12 | 2839.68 | 0.0039187584
3513 | 120 | 40.28 | 15.67 | 9.75 | 118.27 | 0.93 | 17.2 | 12.36391 | 3961 | 7698 | 125.54 | 11.16 | 1.61 | 0.62 | 0.86 | 3.7944 | 455.328 | 0.00062835264
3514 | 776 | 113.54 | 34.08 | 28.99 | 176.77 | 0.76 | 37.74 | 31.44098 | 6613 | 7705 | 147.99 | 32 | 1.18 | 0.85 | 0.89 | 10.88 | 8442.88 | 0.0116511744
3515 | 3268 | 222.59 | 71.39 | 58.29 | 44.72 | 0.83 | 76.16 | 64.52176 | 3193 | 7726 | 29.93 | 61.53 | 1.22 | 0.82 | 0.93 | 20.9202 | 68367.2136 | 0.09434675
3516 | 76 | 31.8 | 12.32 | 7.86 | 51.92 | 0.94 | 14.14 | 9.839476 | 6281 | 7706 | 45 | 9.49 | 1.57 | 0.64 | 0.88 | 3.2266 | 245.2216 | 0.000338405808
3517 | 360 | 114.99 | 26.62 | 17.22 | 131.99 | 0.34 | 31.62 | 21.41492 | 6099 | 7702 | 124.7 | 20.74 | 1.55 | 0.65 | 0.73 | 7.0516 | 2538.576 | 0.00350323488
3518 | 740 | 105.05 | 32.92 | 28.62 | 104.59 | 0.84 | 36.06 | 30.70302 | 3594 | 7703 | 109.44 | 31.26 | 1.15 | 0.87 | 0.89 | 10.6284 | 7865.016 | 0.01085372208
3519 | 132 | 48.77 | 18.91 | 8.89 | 34.46 | 0.7 | 20 | 12.96738 | 2294 | 7712 | 36.87 | 10.98 | 2.13 | 0.47 | 0.77 | 3.7332 | 492.7824 | 0.000680039712
3520 | 220 | 58.43 | 22.7 | 12.34 | 126.93 | 0.81 | 24.41 | 16.74081 | 6945 | 7708 | 124.99 | 14.14 | 1.84 | 0.54 | 0.83 | 4.8076 | 1057.672 | 0.00145958736
3521 | 12 | 14.14 | 6.43 | 2.38 | 151.85 | 0.75 | 7.21 | 3.909811 | 6097 | 7710 | 146.31 | 3.58 | 2.7 | 0.37 | 0.67 | 1.2172 | 14.6064 | 2.0156832e-05
3522 | 420 | 125.54 | 29.01 | 18.44 | 14.1 | 0.33 | 36.06 | 23.13076 | 5623 | 7723 | 33.69 | 24 | 1.57 | 0.64 | 0.65 | 8.16 | 3427.2 | 0.004729536
3523 | 188 | 57.94 | 22.68 | 10.55 | 58.58 | 0.7 | 23.32 | 15.47548 | 5438 | 7725 | 59.04 | 13.31 | 2.15 | 0.47 | 0.78 | 4.5254 | 850.7752 | 0.001174069776
3524 | 396 | 102.91 | 30.82 | 16.36 | 25.28 | 0.47 | 33.53 | 22.46016 | 3431 | 7726 | 17.35 | 22 | 1.88 | 0.53 | 0.73 | 7.48 | 2962.08 | 0.0040876704
3525 | 72 | 42.63 | 13.2 | 6.95 | 119.27 | 0.5 | 17.2 | 9.577043 | 3655 | 7718 | 125.54 | 10 | 1.9 | 0.53 | 0.71 | 3.4 | 244.8 | 0.000337824
3526 | 300 | 67.6 | 25.95 | 14.72 | 167.77 | 0.83 | 27.86 | 19.54906 | 5278 | 7720 | 158.96 | 16 | 1.76 | 0.57 | 0.88 | 5.44 | 1632 | 0.00225216
3527 | 16 | 14.14 | 5.47 | 3.73 | 0 | 1 | 6.32 | 4.514661 | 3705 | 7720 | 161.57 | 4 | 1.47 | 0.68 | 0.8 | 1.36 | 21.76 | 3.00288e-05
3528 | 216 | 90.71 | 26.07 | 10.55 | 85.09 | 0.33 | 30.59 | 16.58792 | 2847 | 7721 | 101.31 | 16 | 2.47 | 0.4 | 0.59 | 5.44 | 1175.04 | 0.0016215552
3529 | 28 | 18.14 | 8.31 | 4.29 | 8.35 | 1 | 8.94 | 5.972335 | 6463 | 7724 | 26.57 | 4 | 1.94 | 0.52 | 0.93 | 1.36 | 38.08 | 5.25504e-05
3530 | 444 | 79.4 | 25.33 | 22.32 | 95.5 | 0.89 | 27.2 | 23.78245 | 5975 | 7723 | 107.1 | 24 | 1.14 | 0.88 | 0.9 | 8.16 | 3623.04 | 0.0049997952
3531 | 796 | 192.65 | 34.55 | 29.33 | 41.36 | 0.27 | 45.34 | 31.84357 | 3698 | 7739 | 41.42 | 35.18 | 1.18 | 0.85 | 0.65 | 11.9612 | 9521.1152 | 0.01313914
3532 | 288 | 78.43 | 27.78 | 13.2 | 47.41 | 0.59 | 31.62 | 19.15409 | 6465 | 7738 | 55.3 | 17.61 | 2.1 | 0.48 | 0.73 | 5.9874 | 1724.3712 | 0.002379632256
3533 | 808 | 144.85 | 34.65 | 29.69 | 160.18 | 0.48 | 38.83 | 32.0827 | 5168 | 7729 | 145.49 | 33.09 | 1.17 | 0.86 | 0.85 | 11.2506 | 9090.4848 | 0.01254487
3534 | 576 | 177.82 | 36.27 | 20.22 | 37.91 | 0.23 | 42.8 | 27.08797 | 5898 | 7746 | 52.59 | 26.87 | 1.79 | 0.56 | 0.68 | 9.1358 | 5262.2208 | 0.007261864704
3535 | 516 | 101.05 | 36.36 | 18.07 | 177.7 | 0.63 | 38.47 | 25.63835 | 2450 | 7738 | 171.03 | 20 | 2.01 | 0.5 | 0.85 | 6.8 | 3508.8 | 0.004842144
3536 | 12 | 12.49 | 6.77 | 2.26 | 0 | 0.97 | 6.32 | 3.909811 | 3558 | 7736 | 161.57 | 2 | 3 | 0.33 | 1 | 0.68 | 8.16 | 1.12608e-05
3537 | 416 | 91.4 | 30.62 | 17.3 | 35.06 | 0.63 | 33.29 | 23.02035 | 4278 | 7747 | 32.74 | 19.68 | 1.77 | 0.56 | 0.83 | 6.6912 | 2783.5392 | 0.003841284096
3538 | 264 | 72.57 | 23.13 | 14.53 | 8.11 | 0.63 | 25.06 | 18.33864 | 3339 | 7750 | 28.61 | 16 | 1.59 | 0.63 | 0.83 | 5.44 | 1436.16 | 0.0019819008
3539 | 432 | 153.14 | 27.72 | 19.84 | 52.63 | 0.23 | 35.61 | 23.45887 | 4966 | 7757 | 38.16 | 25.46 | 1.4 | 0.72 | 0.66 | 8.6564 | 3739.5648 | 0.005160599424
3540 | 136 | 53.94 | 19.03 | 9.1 | 23.62 | 0.59 | 20.59 | 13.16239 | 5603 | 7753 | 29.05 | 11.63 | 2.09 | 0.48 | 0.72 | 3.9542 | 537.7712 | 0.000742124256
3541 | 604 | 94.23 | 34.39 | 22.36 | 138.68 | 0.85 | 36.88 | 27.73854 | 5470 | 7748 | 130.6 | 24 | 1.54 | 0.65 | 0.92 | 8.16 | 4928.64 | 0.0068015232
3542 | 140 | 48.77 | 16.68 | 10.69 | 110.93 | 0.74 | 17.89 | 13.35455 | 2533 | 7753 | 116.57 | 12 | 1.56 | 0.64 | 0.83 | 4.08 | 571.2 | 0.000788256
3543 | 404 | 121.34 | 29.02 | 17.73 | 64.19 | 0.34 | 36.77 | 22.68589 | 6015 | 7770 | 67.62 | 25.5 | 1.64 | 0.61 | 0.63 | 8.67 | 3502.68 | 0.0048336984
3544 | 116 | 53.25 | 15.23 | 9.7 | 18.08 | 0.51 | 17.89 | 12.1561 | 5605 | 7761 | 26.57 | 13 | 1.57 | 0.64 | 0.67 | 4.42 | 512.72 | 0.0007075536
3545 | 20 | 19.31 | 8.15 | 3.12 | 69.01 | 0.67 | 8.94 | 5.047545 | 2530 | 7762 | 63.43 | 4 | 2.61 | 0.38 | 0.77 | 1.36 | 27.2 | 3.7536e-05
3546 | 1096 | 229.71 | 53.18 | 26.24 | 45.65 | 0.26 | 63.66 | 37.36547 | 3580 | 7784 | 43.73 | 36.4 | 2.03 | 0.49 | 0.59 | 12.376 | 13564.096 | 0.01871845248
3547 | 32 | 18.14 | 7.08 | 5.76 | 135 | 1 | 8.49 | 6.384695 | 3579 | 7761 | 135 | 6 | 1.23 | 0.81 | 0.94 | 2.04 | 65.28 | 9.00864e-05
3548 | 812 | 135.68 | 35.2 | 29.37 | 9.88 | 0.55 | 43.17 | 32.16201 | 2880 | 7776 | 13.39 | 33.28 | 1.2 | 0.83 | 0.78 | 11.3152 | 9187.9424 | 0.01267936
3549 | 472 | 90.23 | 31.94 | 18.82 | 106.11 | 0.73 | 33.53 | 24.52089 | 5780 | 7770 | 107.35 | 20.33 | 1.7 | 0.59 | 0.87 | 6.9122 | 3262.5584 | 0.004502330592
3550 | 176 | 65.25 | 20.13 | 11.13 | 8.8 | 0.52 | 24.74 | 14.97344 | 6368 | 7782 | 14.04 | 15.45 | 1.81 | 0.55 | 0.69 | 5.253 | 924.528 | 0.00127584864
3551 | 16 | 11.31 | 4.51 | 4.51 | 0 | 1 | 5.66 | 4.514661 | 3876 | 7778 | 135 | 4 | 1 | 1 | 1 | 1.36 | 21.76 | 3.00288e-05
3552 | 16 | 16.97 | 7.35 | 2.77 | 129.69 | 0.7 | 8.49 | 4.514661 | 3880 | 7778 | 135 | 4.24 | 2.65 | 0.38 | 0.67 | 1.4416 | 23.0656 | 3.1830528e-05
3553 | 160 | 55.11 | 17.66 | 11.53 | 28.61 | 0.66 | 20 | 14.27661 | 6953 | 7785 | 36.87 | 13.42 | 1.53 | 0.65 | 0.82 | 4.5628 | 730.048 | 0.00100746624
3554 | 244 | 58.43 | 20.14 | 15.43 | 146.93 | 0.9 | 21.63 | 17.63032 | 2830 | 7788 | 146.31 | 16.99 | 1.31 | 0.77 | 0.85 | 5.7766 | 1409.4904 | 0.001945096752
3555 | 32 | 18.14 | 7.08 | 5.76 | 45 | 1 | 8.49 | 6.384695 | 4405 | 7790 | 45 | 6 | 1.23 | 0.81 | 0.94 | 2.04 | 65.28 | 9.00864e-05
3556 | 92 | 39.6 | 14.46 | 8.1 | 57.12 | 0.74 | 15.62 | 10.82578 | 3160 | 7802 | 39.81 | 9.84 | 1.78 | 0.56 | 0.78 | 3.3456 | 307.7952 | 0.000424757376
3557 | 164 | 97.74 | 16 | 13.05 | 136.41 | 0.22 | 25.06 | 14.45397 | 3843 | 7803 | 118.61 | 20 | 1.23 | 0.82 | 0.5 | 6.8 | 1115.2 | 0.001538976
3558 | 252 | 89.05 | 26.75 | 12 | 52.34 | 0.4 | 28.84 | 17.91701 | 2743 | 7821 | 56.31 | 16.64 | 2.23 | 0.45 | 0.71 | 5.6576 | 1425.7152 | 0.001967486976
3559 | 40 | 20.97 | 8.89 | 5.73 | 63.43 | 1 | 10 | 7.138306 | 6572 | 7816 | 53.13 | 6 | 1.55 | 0.64 | 0.91 | 2.04 | 81.6 | 0.000112608
3560 | 60 | 44.77 | 10.22 | 7.47 | 85.99 | 0.38 | 13.42 | 8.742604 | 6576 | 7812 | 116.57 | 9.7 | 1.37 | 0.73 | 0.6 | 3.298 | 197.88 | 0.0002730744
3561 | 96 | 37.46 | 13.55 | 9.02 | 37.8 | 0.86 | 15.62 | 11.05862 | 2894 | 7822 | 50.19 | 10.73 | 1.5 | 0.67 | 0.83 | 3.6482 | 350.2272 | 0.000483313536
3562 | 388 | 144.37 | 38.1 | 12.97 | 30.77 | 0.23 | 51.61 | 22.23213 | 2883 | 7831 | 35.54 | 22.16 | 2.94 | 0.34 | 0.49 | 7.5344 | 2923.3472 | 0.004034219136
3563 | 124 | 43.11 | 16.96 | 9.31 | 60.4 | 0.84 | 17.89 | 12.56828 | 3715 | 7824 | 63.43 | 11.38 | 1.82 | 0.55 | 0.83 | 3.8692 | 479.7808 | 0.000662097504
3564 | 80 | 30.63 | 11.43 | 8.91 | 132.92 | 1 | 12.81 | 10.09509 | 3651 | 7818 | 128.66 | 9.9 | 1.28 | 0.78 | 0.91 | 3.366 | 269.28 | 0.0003716064
3565 | 128 | 42.63 | 15.68 | 10.39 | 9.03 | 0.89 | 17.09 | 12.76939 | 3973 | 7825 | 20.56 | 10 | 1.51 | 0.66 | 0.93 | 3.4 | 435.2 | 0.000600576
3566 | 52 | 28.28 | 9.85 | 6.72 | 42.44 | 0.82 | 11.66 | 8.138921 | 3654 | 7830 | 59.04 | 8.05 | 1.46 | 0.68 | 0.72 | 2.737 | 142.324 | 0.00019640712
3567 | 44 | 24.97 | 8.3 | 6.75 | 0 | 0.89 | 10 | 7.486719 | 3648 | 7828 | 143.13 | 6 | 1.23 | 0.81 | 0.92 | 2.04 | 89.76 | 0.0001238688
3568 | 128 | 45.94 | 15.75 | 10.35 | 171.84 | 0.76 | 17.09 | 12.76939 | 3334 | 7832 | 159.44 | 12 | 1.52 | 0.66 | 0.82 | 4.08 | 522.24 | 0.0007206912
3569 | 976 | 154.79 | 36.31 | 34.22 | 98.36 | 0.51 | 41.23 | 35.26063 | 4063 | 7832 | 112.83 | 36 | 1.06 | 0.94 | 0.85 | 12.24 | 11946.24 | 0.0164858112
3570 | 612 | 91.4 | 31.6 | 24.66 | 127.82 | 0.92 | 34 | 27.92164 | 3848 | 7833 | 118.07 | 26.83 | 1.28 | 0.78 | 0.92 | 9.1222 | 5582.7864 | 0.007704245232
3571 | 76 | 30.63 | 11.6 | 8.34 | 40.07 | 1 | 12.81 | 9.839476 | 6011 | 7843 | 38.66 | 9.84 | 1.39 | 0.72 | 0.88 | 3.3456 | 254.2656 | 0.000350886528
3572 | 24 | 15.31 | 6.77 | 4.51 | 90 | 1 | 7.21 | 5.529308 | 2599 | 7841 | 123.69 | 4 | 1.5 | 0.67 | 1 | 1.36 | 32.64 | 4.50432e-05
3573 | 120 | 43.11 | 15.53 | 9.84 | 151.45 | 0.81 | 17.2 | 12.36391 | 2594 | 7844 | 125.54 | 11.14 | 1.58 | 0.63 | 0.81 | 3.7876 | 454.512 | 0.00062722656
3574 | 1188 | 210.11 | 54.6 | 27.7 | 25.9 | 0.34 | 63.56 | 38.90213 | 6127 | 7864 | 24.15 | 38.29 | 1.97 | 0.51 | 0.63 | 13.0186 | 15466.0968 | 0.02134321
3575 | 112 | 52.77 | 15.41 | 9.25 | 106.5 | 0.51 | 18.87 | 11.94467 | 3212 | 7846 | 122.01 | 11.51 | 1.67 | 0.6 | 0.72 | 3.9134 | 438.3008 | 0.000604855104
3576 | 148 | 49.94 | 17 | 11.08 | 176.37 | 0.75 | 18.87 | 13.73081 | 4872 | 7849 | 147.99 | 12 | 1.53 | 0.65 | 0.83 | 4.08 | 603.84 | 0.0008332992
3577 | 352 | 81.74 | 26.2 | 17.11 | 76.21 | 0.66 | 31.62 | 21.17564 | 2856 | 7868 | 71.57 | 20 | 1.53 | 0.65 | 0.78 | 6.8 | 2393.6 | 0.003303168
3578 | 696 | 100.08 | 35.99 | 24.62 | 21.15 | 0.87 | 37.74 | 29.77624 | 5054 | 7867 | 32.01 | 26 | 1.46 | 0.68 | 0.93 | 8.84 | 6152.64 | 0.0084906432
3579 | 12 | 12.49 | 6.77 | 2.26 | 0 | 0.97 | 6.32 | 3.909811 | 3221 | 7858 | 161.57 | 2 | 3 | 0.33 | 1 | 0.68 | 8.16 | 1.12608e-05
3580 | 120 | 43.11 | 14.66 | 10.42 | 106.81 | 0.81 | 17.2 | 12.36391 | 4211 | 7858 | 125.54 | 11.51 | 1.41 | 0.71 | 0.83 | 3.9134 | 469.608 | 0.00064805904
3581 | 28 | 28.49 | 15.8 | 2.26 | 0 | 0.43 | 14.14 | 5.972335 | 3216 | 7860 | 171.87 | 2 | 7 | 0.14 | 1 | 0.68 | 19.04 | 2.62752e-05
3582 | 340 | 70.43 | 23.65 | 18.3 | 80.11 | 0.86 | 26 | 20.81156 | 3064 | 7874 | 67.38 | 18 | 1.29 | 0.77 | 0.91 | 6.12 | 2080.8 | 0.002871504
3583 | 48 | 23.8 | 8.85 | 6.91 | 147.93 | 1 | 10 | 7.819623 | 3282 | 7863 | 126.87 | 8 | 1.28 | 0.78 | 0.86 | 2.72 | 130.56 | 0.0001801728
3584 | 152 | 57.25 | 21.88 | 8.85 | 26.67 | 0.58 | 24.41 | 13.91512 | 3321 | 7874 | 34.99 | 11.55 | 2.47 | 0.4 | 0.71 | 3.927 | 596.904 | 0.00082372752
3585 | 16 | 17.66 | 9.03 | 2.26 | 90 | 0.64 | 8.25 | 4.514661 | 3061 | 7868 | 104.04 | 2 | 4 | 0.25 | 1 | 0.68 | 10.88 | 1.50144e-05
3586 | 116 | 41.94 | 15.91 | 9.28 | 50.08 | 0.83 | 17.2 | 12.1561 | 3187 | 7876 | 35.54 | 10.54 | 1.71 | 0.58 | 0.82 | 3.5836 | 415.6976 | 0.000573662688
3587 | 180 | 78.23 | 25.28 | 9.07 | 62.75 | 0.37 | 29.53 | 15.14263 | 3211 | 7883 | 61.7 | 12.17 | 2.79 | 0.36 | 0.68 | 4.1378 | 744.804 | 0.00102782952
3588 | 12 | 13.66 | 6.77 | 2.26 | 90 | 0.81 | 6.32 | 3.909811 | 4172 | 7872 | 108.43 | 2 | 3 | 0.33 | 1 | 0.68 | 8.16 | 1.12608e-05
3589 | 32 | 18.14 | 7.08 | 5.76 | 135 | 1 | 8.49 | 6.384695 | 3319 | 7875 | 135 | 6 | 1.23 | 0.81 | 0.94 | 2.04 | 65.28 | 9.00864e-05
3590 | 124 | 40.28 | 13.58 | 11.63 | 138.75 | 0.96 | 15.62 | 12.56828 | 4173 | 7876 | 129.81 | 12 | 1.17 | 0.86 | 0.86 | 4.08 | 505.92 | 0.0006981696
3591 | 28 | 22.14 | 8.27 | 4.31 | 27.23 | 0.72 | 10 | 5.972335 | 3324 | 7881 | 36.87 | 6 | 1.92 | 0.52 | 0.78 | 2.04 | 57.12 | 7.88256e-05
3592 | 384 | 118.71 | 34.01 | 14.38 | 176.9 | 0.34 | 39.85 | 22.11723 | 3195 | 7890 | 17.53 | 19.69 | 2.37 | 0.42 | 0.6 | 6.6946 | 2570.7264 | 0.003547602432
3593 | 24 | 16.97 | 7.44 | 4.11 | 143.13 | 1 | 8.49 | 5.529308 | 3191 | 7884 | 135 | 5.37 | 1.81 | 0.55 | 0.8 | 1.8258 | 43.8192 | 6.0470496e-05
3594 | 744 | 202.59 | 53.5 | 17.71 | 37.02 | 0.23 | 65.3 | 30.78588 | 5142 | 7903 | 27.35 | 26.4 | 3.02 | 0.33 | 0.58 | 8.976 | 6678.144 | 0.00921583872
3595 | 824 | 196.94 | 46.25 | 22.68 | 59.57 | 0.27 | 53.67 | 32.39879 | 5938 | 7909 | 63.43 | 34.75 | 2.04 | 0.49 | 0.59 | 11.815 | 9735.56 | 0.0134350728
3596 | 1816 | 163.48 | 54.11 | 42.73 | 72.43 | 0.85 | 58.24 | 48.09757 | 5464 | 7913 | 74.05 | 45.62 | 1.27 | 0.79 | 0.92 | 15.5108 | 28167.6128 | 0.03887131
3597 | 24 | 20.97 | 6.58 | 4.65 | 120.32 | 0.69 | 8.49 | 5.529308 | 3731 | 7887 | 135 | 6 | 1.41 | 0.71 | 0.75 | 2.04 | 48.96 | 6.75648e-05
3598 | 64 | 30.63 | 11.19 | 7.28 | 100.87 | 0.86 | 12.65 | 9.029322 | 5935 | 7889 | 108.43 | 8 | 1.54 | 0.65 | 0.82 | 2.72 | 174.08 | 0.0002402304
3599 | 100 | 36.28 | 12.23 | 10.42 | 57.44 | 0.95 | 13.42 | 11.28665 | 3726 | 7890 | 116.57 | 11.63 | 1.17 | 0.85 | 0.85 | 3.9542 | 395.42 | 0.0005456796
3600 | 2388 | 195.28 | 62.21 | 48.87 | 153.37 | 0.79 | 65.12 | 55.15468 | 5550 | 7892 | 137.49 | 50.09 | 1.27 | 0.79 | 0.93 | 17.0306 | 40669.0728 | 0.05612332
3601 | 96 | 37.94 | 12.53 | 9.75 | 134.08 | 0.84 | 14.56 | 11.05862 | 2473 | 7892 | 164.05 | 11.2 | 1.29 | 0.78 | 0.79 | 3.808 | 365.568 | 0.00050448384
3602 | 84 | 36.97 | 14.2 | 7.53 | 94.66 | 0.77 | 15.23 | 10.34439 | 4291 | 7898 | 66.8 | 8 | 1.89 | 0.53 | 0.86 | 2.72 | 228.48 | 0.0003153024
3603 | 188 | 51.6 | 17.67 | 13.55 | 121.86 | 0.89 | 18.87 | 15.47548 | 2971 | 7894 | 147.99 | 14.31 | 1.3 | 0.77 | 0.86 | 4.8654 | 914.6952 | 0.001262279376
3604 | 12 | 14.14 | 6.43 | 2.38 | 28.15 | 0.75 | 7.21 | 3.909811 | 5945 | 7895 | 33.69 | 3.58 | 2.7 | 0.37 | 0.67 | 1.2172 | 14.6064 | 2.0156832e-05
3605 | 324 | 113.05 | 35.51 | 11.62 | 69.6 | 0.32 | 41.23 | 20.31598 | 3015 | 7914 | 67.17 | 17.6 | 3.06 | 0.33 | 0.55 | 5.984 | 1938.816 | 0.00267556608
3606 | 32 | 20.97 | 7.59 | 5.36 | 7.02 | 0.91 | 8.94 | 6.384695 | 3413 | 7898 | 26.57 | 6 | 1.42 | 0.71 | 0.8 | 2.04 | 65.28 | 9.00864e-05
3607 | 140 | 61.94 | 23.88 | 7.46 | 78.28 | 0.46 | 26.31 | 13.35455 | 3008 | 7910 | 81.25 | 9.41 | 3.2 | 0.31 | 0.73 | 3.1994 | 447.916 | 0.00061812408
3608 | 244 | 62.43 | 22.7 | 13.69 | 162.99 | 0.79 | 24.17 | 17.63032 | 5223 | 7899 | 155.56 | 15.81 | 1.66 | 0.6 | 0.84 | 5.3754 | 1311.5976 | 0.001810004688
3609 | 72 | 33.46 | 14.46 | 6.34 | 126.04 | 0.81 | 15.62 | 9.577043 | 3829 | 7898 | 129.81 | 8.32 | 2.28 | 0.44 | 0.8 | 2.8288 | 203.6736 | 0.000281069568
3610 | 60 | 34.63 | 9.49 | 8.05 | 74.99 | 0.63 | 11.66 | 8.742604 | 3821 | 7899 | 120.96 | 8 | 1.18 | 0.85 | 0.81 | 2.72 | 163.2 | 0.000225216
3611 | 48 | 23.8 | 8.85 | 6.91 | 122.07 | 1 | 10 | 7.819623 | 3412 | 7900 | 126.87 | 8 | 1.28 | 0.78 | 0.86 | 2.72 | 130.56 | 0.0001801728
3612 | 1432 | 236.25 | 44.47 | 41 | 21.81 | 0.32 | 55.71 | 42.7107 | 5589 | 7916 | 21.04 | 46 | 1.08 | 0.92 | 0.75 | 15.64 | 22396.48 | 0.0309071424
3613 | 72 | 29.46 | 10.58 | 8.67 | 148.41 | 1 | 11.66 | 9.577043 | 5409 | 7906 | 120.96 | 9.84 | 1.22 | 0.82 | 0.86 | 3.3456 | 240.8832 | 0.000332418816
3614 | 680 | 121.54 | 34.21 | 25.31 | 137.28 | 0.58 | 37.74 | 29.43199 | 3410 | 7908 | 122.01 | 29.77 | 1.35 | 0.74 | 0.8 | 10.1218 | 6882.824 | 0.00949829712
3615 | 200 | 63.6 | 22.12 | 11.51 | 34.72 | 0.62 | 25.61 | 15.96174 | 3825 | 7919 | 51.34 | 15.21 | 1.92 | 0.52 | 0.75 | 5.1714 | 1034.28 | 0.0014273064
3616 | 112 | 38.63 | 12.72 | 11.21 | 164.62 | 0.94 | 14.42 | 11.94467 | 6174 | 7910 | 146.31 | 12 | 1.13 | 0.88 | 0.89 | 4.08 | 456.96 | 0.0006306048
3617 | 16 | 15.31 | 6.38 | 3.19 | 108.43 | 0.86 | 7.21 | 4.514661 | 3821 | 7910 | 123.69 | 4 | 2 | 0.5 | 0.8 | 1.36 | 21.76 | 3.00288e-05
3618 | 288 | 89.05 | 25.94 | 14.14 | 154.03 | 0.46 | 28.64 | 19.15409 | 3733 | 7914 | 155.22 | 16.99 | 1.84 | 0.54 | 0.75 | 5.7766 | 1663.6608 | 0.002295851904
3619 | 184 | 58.43 | 22.47 | 10.43 | 62.77 | 0.68 | 24.17 | 15.30996 | 4808 | 7924 | 65.56 | 12.76 | 2.16 | 0.46 | 0.84 | 4.3384 | 798.2656 | 0.001101606528
3620 | 72 | 30.14 | 10.72 | 8.55 | 112.59 | 1 | 12.81 | 9.577043 | 2487 | 7916 | 128.66 | 8 | 1.25 | 0.8 | 0.95 | 2.72 | 195.84 | 0.0002702592
3621 | 976 | 147.97 | 46.29 | 26.85 | 150.15 | 0.56 | 52 | 35.26063 | 3461 | 7925 | 157.38 | 32 | 1.72 | 0.58 | 0.84 | 10.88 | 10618.88 | 0.0146540544
3622 | 576 | 99.4 | 36.42 | 20.14 | 105.5 | 0.73 | 36.77 | 27.08797 | 4063 | 7919 | 112.38 | 21.83 | 1.81 | 0.55 | 0.89 | 7.4222 | 4275.1872 | 0.005899758336
3623 | 320 | 95.4 | 22.87 | 17.81 | 13.21 | 0.44 | 28.28 | 20.19018 | 3748 | 7931 | 45 | 20 | 1.28 | 0.78 | 0.77 | 6.8 | 2176 | 0.00300288
3624 | 688 | 110.71 | 38.36 | 22.83 | 99.47 | 0.71 | 40.2 | 29.60461 | 4939 | 7931 | 95.71 | 25.22 | 1.68 | 0.6 | 0.86 | 8.5748 | 5899.4624 | 0.008141258112
3625 | 1560 | 149.34 | 46.7 | 42.53 | 146.84 | 0.88 | 49.68 | 44.57871 | 5083 | 7934 | 130.1 | 43.56 | 1.1 | 0.91 | 0.93 | 14.8104 | 23104.224 | 0.03188382912
3626 | 168 | 51.6 | 20.83 | 10.27 | 125.04 | 0.79 | 21.63 | 14.62917 | 5740 | 7939 | 123.69 | 11.87 | 2.03 | 0.49 | 0.83 | 4.0358 | 678.0144 | 0.000935659872
3627 | 72 | 28.97 | 10.7 | 8.57 | 90 | 1 | 11.66 | 9.577043 | 3664 | 7942 | 120.96 | 8 | 1.25 | 0.8 | 0.95 | 2.72 | 195.84 | 0.0002702592
3628 | 220 | 55.6 | 18.18 | 15.41 | 155.93 | 0.89 | 20 | 16.74081 | 6625 | 7943 | 126.87 | 16.97 | 1.18 | 0.85 | 0.86 | 5.7698 | 1269.356 | 0.00175171128
3629 | 508 | 92.08 | 27.56 | 23.47 | 151.44 | 0.75 | 32.25 | 25.43882 | 5772 | 7947 | 119.74 | 27.17 | 1.17 | 0.85 | 0.86 | 9.2378 | 4692.8024 | 0.006476067312
3630 | 148 | 47.11 | 17.78 | 10.6 | 166.26 | 0.84 | 19.7 | 13.73081 | 3184 | 7949 | 156.04 | 11.77 | 1.68 | 0.6 | 0.85 | 4.0018 | 592.2664 | 0.000817327632
3631 | 60 | 26.14 | 9.32 | 8.2 | 135 | 1 | 11.31 | 8.742604 | 4411 | 7948 | 135 | 8 | 1.14 | 0.88 | 0.97 | 2.72 | 163.2 | 0.000225216
3632 | 704 | 105.74 | 36.68 | 24.44 | 114.4 | 0.79 | 37.2 | 29.94687 | 5497 | 7949 | 126.25 | 26.26 | 1.5 | 0.67 | 0.9 | 8.9284 | 6285.5936 | 0.008674119168
3633 | 56 | 26.14 | 9.4 | 7.59 | 35.51 | 1 | 11.31 | 8.446158 | 3208 | 7953 | 45 | 8 | 1.24 | 0.81 | 0.93 | 2.72 | 152.32 | 0.0002102016
3634 | 300 | 120.37 | 31 | 12.32 | 39.71 | 0.26 | 38.21 | 19.54906 | 3445 | 7966 | 42.88 | 18.02 | 2.52 | 0.4 | 0.59 | 6.1268 | 1838.04 | 0.0025364952
3635 | 676 | 115.68 | 35.49 | 24.25 | 52.41 | 0.63 | 38.83 | 29.3453 | 3924 | 7970 | 55.49 | 26.87 | 1.46 | 0.68 | 0.88 | 9.1358 | 6175.8008 | 0.008522605104
3636 | 740 | 113.74 | 44.31 | 21.26 | 3.06 | 0.72 | 43.17 | 30.70302 | 2728 | 7964 | 13.39 | 22 | 2.08 | 0.48 | 0.9 | 7.48 | 5535.2 | 0.007638576
3637 | 92 | 34.63 | 12.57 | 9.32 | 83.52 | 0.96 | 13.42 | 10.82578 | 2662 | 7958 | 116.57 | 10 | 1.35 | 0.74 | 0.88 | 3.4 | 312.8 | 0.000431664
3638 | 372 | 82.23 | 27.22 | 17.4 | 34.65 | 0.69 | 29.53 | 21.76891 | 4579 | 7969 | 28.3 | 20.35 | 1.56 | 0.64 | 0.82 | 6.919 | 2573.868 | 0.00355193784
3639 | 236 | 88.08 | 23.87 | 12.59 | 151.13 | 0.38 | 27.78 | 17.33889 | 2576 | 7961 | 149.74 | 17.61 | 1.9 | 0.53 | 0.63 | 5.9874 | 1413.0264 | 0.001949976432
3640 | 60 | 29.46 | 9.25 | 8.26 | 45 | 0.87 | 10.77 | 8.742604 | 6102 | 7963 | 21.8 | 9.84 | 1.12 | 0.89 | 0.79 | 3.3456 | 200.736 | 0.00027701568
3641 | 140 | 48.77 | 18.73 | 9.52 | 31.1 | 0.74 | 20 | 13.35455 | 6204 | 7969 | 36.87 | 11.09 | 1.97 | 0.51 | 0.8 | 3.7706 | 527.884 | 0.00072847992
3642 | 104 | 60.28 | 18.97 | 6.98 | 66.07 | 0.36 | 20.59 | 11.51017 | 2944 | 7975 | 60.95 | 9.84 | 2.72 | 0.37 | 0.64 | 3.3456 | 347.9424 | 0.000480160512
3643 | 88 | 37.46 | 11.49 | 9.75 | 126.56 | 0.79 | 13.42 | 10.58782 | 6381 | 7967 | 116.57 | 10 | 1.18 | 0.85 | 0.85 | 3.4 | 299.2 | 0.000412896
3644 | 16 | 16.49 | 9.03 | 2.26 | 0 | 0.74 | 8.25 | 4.514661 | 3264 | 7968 | 165.96 | 2 | 4 | 0.25 | 1 | 0.68 | 10.88 | 1.50144e-05
3645 | 1048 | 129.54 | 39.36 | 33.9 | 62.38 | 0.78 | 43.27 | 36.53809 | 4741 | 7990 | 56.31 | 36 | 1.16 | 0.86 | 0.9 | 12.24 | 12827.52 | 0.0177019776
3646 | 144 | 45.94 | 17.95 | 10.21 | 146.16 | 0.86 | 18.87 | 13.54398 | 6376 | 7972 | 147.99 | 12 | 1.76 | 0.57 | 0.84 | 4.08 | 587.52 | 0.0008107776
3647 | 36 | 23.8 | 9.69 | 4.73 | 30.78 | 0.8 | 11.31 | 6.771992 | 4840 | 7977 | 45 | 6.26 | 2.05 | 0.49 | 0.75 | 2.1284 | 76.6224 | 0.000105738912
3648 | 404 | 88.57 | 27.87 | 18.46 | 131.97 | 0.65 | 31.62 | 22.68589 | 4808 | 7979 | 145.3 | 21.47 | 1.51 | 0.66 | 0.83 | 7.2998 | 2949.1192 | 0.004069784496
3649 | 176 | 49.94 | 16 | 14 | 165.4 | 0.89 | 17.89 | 14.97344 | 4784 | 7980 | 153.43 | 16 | 1.14 | 0.88 | 0.85 | 5.44 | 957.44 | 0.0013212672
3650 | 104 | 34.63 | 12.52 | 10.58 | 0 | 1 | 13.42 | 11.51017 | 3942 | 7979 | 153.43 | 10 | 1.18 | 0.84 | 0.93 | 3.4 | 353.6 | 0.000487968
3651 | 1144 | 163.97 | 48.98 | 29.74 | 64.11 | 0.53 | 52.84 | 38.17492 | 5714 | 8003 | 60.52 | 34.58 | 1.65 | 0.61 | 0.82 | 11.7572 | 13450.2368 | 0.01856133
3652 | 2088 | 194.11 | 53.29 | 49.89 | 117.45 | 0.7 | 61.06 | 51.57395 | 3750 | 7981 | 121.61 | 53.33 | 1.07 | 0.94 | 0.88 | 18.1322 | 37860.0336 | 0.05224685
3653 | 252 | 69.25 | 25.94 | 12.37 | 88.36 | 0.66 | 26.68 | 17.91701 | 2621 | 7986 | 102.99 | 14 | 2.1 | 0.48 | 0.82 | 4.76 | 1199.52 | 0.0016553376
3654 | 252 | 95.2 | 23.12 | 13.88 | 100.85 | 0.35 | 28.28 | 17.91701 | 3914 | 8000 | 81.87 | 17.43 | 1.67 | 0.6 | 0.67 | 5.9262 | 1493.4024 | 0.002060895312
3655 | 1744 | 209.42 | 49.05 | 45.27 | 158.68 | 0.5 | 55.71 | 47.13445 | 3204 | 8006 | 21.04 | 49.42 | 1.08 | 0.92 | 0.84 | 16.8028 | 29304.0832 | 0.04043963
3656 | 1016 | 133.54 | 43.86 | 29.5 | 67.28 | 0.72 | 50.12 | 35.97593 | 4636 | 8011 | 61.39 | 32.89 | 1.49 | 0.67 | 0.88 | 11.1826 | 11361.5216 | 0.0156789
3657 | 132 | 42.63 | 16.99 | 9.89 | 75.96 | 0.91 | 17.89 | 12.96738 | 2769 | 8000 | 63.43 | 10 | 1.72 | 0.58 | 0.92 | 3.4 | 448.8 | 0.000619344
3658 | 148 | 62.43 | 19.72 | 9.56 | 0.4 | 0.48 | 22.8 | 13.73081 | 3244 | 8008 | 164.74 | 12 | 2.06 | 0.48 | 0.66 | 4.08 | 603.84 | 0.0008332992
3659 | 60 | 30.63 | 10.6 | 7.21 | 174.11 | 0.8 | 12.65 | 8.742604 | 3474 | 8011 | 161.57 | 8 | 1.47 | 0.68 | 0.79 | 2.72 | 163.2 | 0.000225216
3660 | 124 | 64.08 | 16.83 | 9.38 | 64.29 | 0.38 | 19.7 | 12.56828 | 3379 | 8021 | 66.04 | 12.52 | 1.79 | 0.56 | 0.69 | 4.2568 | 527.8432 | 0.000728423616
3661 | 1372 | 203.28 | 50.19 | 34.81 | 118.42 | 0.42 | 65.51 | 41.80635 | 5450 | 8015 | 121.26 | 43.59 | 1.44 | 0.69 | 0.75 | 14.8206 | 20333.8632 | 0.02806073
3662 | 104 | 36.97 | 13.81 | 9.59 | 64.81 | 0.96 | 15.62 | 11.51017 | 2703 | 8022 | 50.19 | 10 | 1.44 | 0.69 | 0.93 | 3.4 | 353.6 | 0.000487968
3663 | 208 | 62.43 | 22.93 | 11.55 | 129.98 | 0.67 | 24.41 | 16.27784 | 4926 | 8017 | 124.99 | 14.65 | 1.99 | 0.5 | 0.74 | 4.981 | 1036.048 | 0.00142974624
3664 | 532 | 87.4 | 27.49 | 24.64 | 92.88 | 0.88 | 30.46 | 26.03281 | 5839 | 8017 | 113.2 | 26 | 1.12 | 0.9 | 0.89 | 8.84 | 4702.88 | 0.0064899744
3665 | 260 | 79.4 | 28.85 | 11.48 | 122.22 | 0.52 | 30 | 18.19918 | 4401 | 8019 | 126.87 | 14.2 | 2.51 | 0.4 | 0.76 | 4.828 | 1255.28 | 0.0017322864
3666 | 468 | 132.85 | 32.64 | 18.26 | 60.62 | 0.33 | 43.27 | 24.41676 | 3305 | 8038 | 56.31 | 27.83 | 1.79 | 0.56 | 0.62 | 9.4622 | 4428.3096 | 0.006111067248
3667 | 60 | 27.8 | 9.55 | 8 | 14.53 | 0.98 | 11.66 | 8.742604 | 3761 | 8027 | 30.96 | 8 | 1.19 | 0.84 | 0.86 | 2.72 | 163.2 | 0.000225216
3668 | 44 | 23.8 | 9.8 | 5.72 | 164.74 | 0.98 | 10.77 | 7.486719 | 3755 | 8025 | 158.2 | 6 | 1.71 | 0.58 | 0.85 | 2.04 | 89.76 | 0.0001238688
3669 | 164 | 57.25 | 21.26 | 9.82 | 60.23 | 0.63 | 22.36 | 14.45397 | 5609 | 8038 | 63.43 | 12.76 | 2.16 | 0.46 | 0.75 | 4.3384 | 711.4976 | 0.000981866688
3670 | 44 | 22.14 | 8.77 | 6.39 | 105.07 | 1 | 10 | 7.486719 | 5602 | 8029 | 126.87 | 6 | 1.37 | 0.73 | 0.96 | 2.04 | 89.76 | 0.0001238688
3671 | 64 | 28.97 | 10.02 | 8.13 | 113.74 | 0.96 | 11.66 | 9.029322 | 6829 | 8029 | 120.96 | 8 | 1.23 | 0.81 | 0.91 | 2.72 | 174.08 | 0.0002402304
3672 | 36 | 19.31 | 6.77 | 6.77 | 0 | 1 | 8.49 | 6.771992 | 5274 | 8033 | 135 | 6 | 1 | 1 | 1 | 2.04 | 73.44 | 0.0001013472
3673 | 436 | 118.71 | 36.39 | 15.26 | 64.77 | 0.39 | 40.5 | 23.56722 | 2896 | 8052 | 57.09 | 22.36 | 2.38 | 0.42 | 0.59 | 7.6024 | 3314.6464 | 0.004574212032
3674 | 220 | 52.77 | 18.23 | 15.36 | 166.48 | 0.99 | 19.7 | 16.74081 | 4729 | 8038 | 156.04 | 16 | 1.19 | 0.84 | 0.91 | 5.44 | 1196.8 | 0.001651584
3675 | 624 | 122.51 | 30.6 | 25.97 | 66.6 | 0.52 | 35.44 | 28.19405 | 3752 | 8054 | 73.61 | 30 | 1.18 | 0.85 | 0.8 | 10.2 | 6364.8 | 0.008783424
3676 | 1248 | 139.48 | 41.34 | 38.44 | 175.18 | 0.81 | 45.12 | 39.87241 | 3934 | 8053 | 12.8 | 41.01 | 1.08 | 0.93 | 0.9 | 13.9434 | 17401.3632 | 0.02401388
3677 | 188 | 65.74 | 19.99 | 11.98 | 32.08 | 0.55 | 22.36 | 15.47548 | 4584 | 8045 | 26.57 | 15.78 | 1.67 | 0.6 | 0.72 | 5.3652 | 1008.6576 | 0.001391947488
3678 | 616 | 96.57 | 30.78 | 25.48 | 35.27 | 0.83 | 34.41 | 28.01274 | 4756 | 8052 | 35.54 | 27.29 | 1.21 | 0.83 | 0.89 | 9.2786 | 5715.6176 | 0.007887552288
3679 | 204 | 58.43 | 18.06 | 14.39 | 110.8 | 0.75 | 20 | 16.12056 | 2692 | 8045 | 143.13 | 17.43 | 1.26 | 0.8 | 0.8 | 5.9262 | 1208.9448 | 0.001668343824
3680 | 1760 | 166.51 | 54.67 | 40.99 | 110.66 | 0.8 | 57.69 | 47.35017 | 4466 | 8049 | 123.69 | 41.97 | 1.33 | 0.75 | 0.93 | 14.2698 | 25114.848 | 0.03465849024
3681 | 28 | 18.14 | 7.01 | 5.08 | 59.53 | 1 | 8.49 | 5.972335 | 3277 | 8052 | 45 | 6 | 1.38 | 0.72 | 0.88 | 2.04 | 57.12 | 7.88256e-05
3682 | 912 | 127.2 | 37.35 | 31.09 | 10.89 | 0.71 | 41.23 | 34.08494 | 5219 | 8067 | 14.04 | 34 | 1.2 | 0.83 | 0.87 | 11.56 | 10542.72 | 0.0145489536
3683 | 76 | 37.46 | 13.78 | 7.02 | 8.94 | 0.68 | 15.23 | 9.839476 | 5328 | 8059 | 23.2 | 8 | 1.96 | 0.51 | 0.79 | 2.72 | 206.72 | 0.0002852736
3684 | 28 | 27.31 | 11.86 | 3.01 | 79.18 | 0.47 | 12.65 | 5.972335 | 3746 | 8064 | 71.57 | 4 | 3.95 | 0.25 | 0.74 | 1.36 | 38.08 | 5.25504e-05
3685 | 148 | 65.25 | 21.28 | 8.85 | 98.46 | 0.44 | 26.68 | 13.73081 | 3749 | 8058 | 102.99 | 12 | 2.4 | 0.42 | 0.67 | 4.08 | 603.84 | 0.0008332992
3686 | 348 | 87.88 | 28.04 | 15.8 | 85.11 | 0.57 | 31.62 | 21.05498 | 3657 | 8077 | 71.57 | 19.44 | 1.77 | 0.56 | 0.78 | 6.6096 | 2300.1408 | 0.003174194304
3687 | 44 | 24.97 | 8.3 | 6.75 | 53.13 | 0.89 | 10 | 7.486719 | 3652 | 8067 | 36.87 | 8 | 1.23 | 0.81 | 0.85 | 2.72 | 119.68 | 0.0001651584
3688 | 300 | 67.6 | 22 | 17.36 | 98.11 | 0.83 | 23.41 | 19.54906 | 6144 | 8066 | 109.98 | 18 | 1.27 | 0.79 | 0.89 | 6.12 | 1836 | 0.00253368
3689 | 172 | 49.94 | 19.2 | 11.41 | 108.85 | 0.87 | 19.7 | 14.80231 | 5819 | 8067 | 113.96 | 13.1 | 1.68 | 0.59 | 0.85 | 4.454 | 766.088 | 0.00105720144
3690 | 264 | 94.23 | 32.32 | 10.4 | 79.08 | 0.37 | 35.44 | 18.33864 | 5353 | 8085 | 73.61 | 15.52 | 3.11 | 0.32 | 0.62 | 5.2768 | 1393.0752 | 0.001922443776
3691 | 188 | 55.6 | 18.02 | 13.28 | 162.26 | 0.76 | 21.54 | 15.47548 | 5689 | 8069 | 158.2 | 16 | 1.36 | 0.74 | 0.82 | 5.44 | 1022.72 | 0.0014113536
3692 | 12 | 15.31 | 6.43 | 2.38 | 118.15 | 0.64 | 7.21 | 3.909811 | 3652 | 8070 | 123.69 | 3.58 | 2.7 | 0.37 | 0.67 | 1.2172 | 14.6064 | 2.0156832e-05
3693 | 12 | 11.31 | 4.73 | 3.23 | 135 | 1 | 5.66 | 3.909811 | 3745 | 8072 | 135 | 4 | 1.46 | 0.68 | 0.86 | 1.36 | 16.32 | 2.25216e-05
3694 | 392 | 85.74 | 25.42 | 19.64 | 91.3 | 0.67 | 28.64 | 22.34643 | 3408 | 8089 | 65.22 | 21.57 | 1.29 | 0.77 | 0.84 | 7.3338 | 2874.8496 | 0.003967292448
3695 | 248 | 57.94 | 21.33 | 14.8 | 118.88 | 0.93 | 23.32 | 17.77424 | 4802 | 8078 | 120.96 | 16 | 1.44 | 0.69 | 0.91 | 5.44 | 1349.12 | 0.0018617856
3696 | 728 | 118.02 | 33.11 | 27.99 | 67.87 | 0.66 | 39.7 | 30.45305 | 4572 | 8095 | 40.91 | 30 | 1.18 | 0.85 | 0.85 | 10.2 | 7425.6 | 0.010247328
3697 | 248 | 89.05 | 25.6 | 12.34 | 151.99 | 0.39 | 28.64 | 17.77424 | 3043 | 8084 | 155.22 | 16.1 | 2.07 | 0.48 | 0.71 | 5.474 | 1357.552 | 0.00187342176
3698 | 1644 | 181.82 | 50.98 | 41.06 | 70.35 | 0.62 | 58.82 | 45.76317 | 3665 | 8110 | 35.31 | 48.42 | 1.24 | 0.81 | 0.84 | 16.4628 | 27064.8432 | 0.03734948
3699 | 164 | 54.43 | 21.65 | 9.64 | 122.12 | 0.7 | 22.36 | 14.45397 | 4743 | 8090 | 116.57 | 11.6 | 2.25 | 0.45 | 0.79 | 3.944 | 646.816 | 0.00089260608
3700 | 364 | 75.4 | 27.3 | 16.98 | 143.31 | 0.8 | 28.84 | 21.53356 | 5093 | 8095 | 146.31 | 19.31 | 1.61 | 0.62 | 0.85 | 6.5654 | 2389.8056 | 0.003297931728
3701 | 136 | 44.28 | 14.48 | 11.96 | 128.43 | 0.87 | 17.2 | 13.16239 | 4856 | 8096 | 125.54 | 13.87 | 1.21 | 0.83 | 0.85 | 4.7158 | 641.3488 | 0.000885061344
3702 | 72 | 29.46 | 11.41 | 8.03 | 130.67 | 1 | 12.81 | 9.577043 | 5973 | 8096 | 128.66 | 9.84 | 1.42 | 0.7 | 0.86 | 3.3456 | 240.8832 | 0.000332418816
3703 | 148 | 55.6 | 18.51 | 10.18 | 43.77 | 0.6 | 20 | 13.73081 | 3280 | 8104 | 36.87 | 14 | 1.82 | 0.55 | 0.7 | 4.76 | 704.48 | 0.0009721824
3704 | 376 | 76.08 | 29.37 | 16.3 | 7.7 | 0.82 | 31.05 | 21.88563 | 3159 | 8108 | 14.93 | 18 | 1.8 | 0.56 | 0.89 | 6.12 | 2301.12 | 0.0031755456
3705 | 44 | 26.63 | 11.35 | 4.94 | 128.52 | 0.78 | 12.81 | 7.486719 | 3331 | 8106 | 128.66 | 6.66 | 2.3 | 0.44 | 0.76 | 2.2644 | 99.6336 | 0.000137494368
3706 | 508 | 93.05 | 32.36 | 19.99 | 178.43 | 0.74 | 36.5 | 25.43882 | 5698 | 8113 | 170.54 | 23.4 | 1.62 | 0.62 | 0.84 | 7.956 | 4041.648 | 0.00557747424
3707 | 48 | 24.97 | 9.31 | 6.56 | 124.29 | 0.97 | 11.31 | 7.819623 | 5364 | 8111 | 135 | 8 | 1.42 | 0.7 | 0.89 | 2.72 | 130.56 | 0.0001801728
3708 | 228 | 86.71 | 25.17 | 11.53 | 114.55 | 0.38 | 28.84 | 17.04247 | 6301 | 8113 | 123.69 | 16.45 | 2.18 | 0.46 | 0.67 | 5.593 | 1275.204 | 0.00175978152
3709 | 312 | 92.57 | 23.37 | 17 | 71.91 | 0.46 | 28.43 | 19.9362 | 6072 | 8124 | 39.29 | 22.14 | 1.37 | 0.73 | 0.67 | 7.5276 | 2348.6112 | 0.003241083456
3710 | 108 | 41.46 | 12.75 | 10.78 | 69.5 | 0.79 | 15.23 | 11.72943 | 4834 | 8115 | 113.2 | 12 | 1.18 | 0.85 | 0.83 | 4.08 | 440.64 | 0.0006080832
3711 | 892 | 122.02 | 43.55 | 26.08 | 135.23 | 0.75 | 45.34 | 33.70913 | 5306 | 8117 | 131.42 | 29.2 | 1.67 | 0.6 | 0.87 | 9.928 | 8855.776 | 0.01222097088
3712 | 700 | 173.82 | 32.46 | 27.46 | 124.6 | 0.29 | 41.23 | 29.86168 | 3903 | 8122 | 157.17 | 33.47 | 1.18 | 0.85 | 0.69 | 11.3798 | 7965.86 | 0.0109928868
3713 | 208 | 55.11 | 18.38 | 14.41 | 80.75 | 0.86 | 20 | 16.27784 | 6390 | 8128 | 53.13 | 16 | 1.28 | 0.78 | 0.87 | 5.44 | 1131.52 | 0.0015614976
3714 | 620 | 97.05 | 31.61 | 24.97 | 132.68 | 0.83 | 36.06 | 28.10354 | 5523 | 8125 | 146.31 | 26.83 | 1.27 | 0.79 | 0.89 | 9.1222 | 5655.764 | 0.00780495432
3715 | 12 | 11.31 | 4.73 | 3.23 | 135 | 1 | 5.66 | 3.909811 | 3904 | 8126 | 135 | 4 | 1.46 | 0.68 | 0.86 | 1.36 | 16.32 | 2.25216e-05
3716 | 20 | 15.31 | 6.29 | 4.05 | 71.57 | 1 | 7.21 | 5.047545 | 3899 | 8130 | 56.31 | 4 | 1.55 | 0.64 | 0.91 | 1.36 | 27.2 | 3.7536e-05
3717 | 16 | 15.31 | 6.38 | 3.19 | 71.57 | 0.86 | 7.21 | 4.514661 | 3359 | 8133 | 56.31 | 4 | 2 | 0.5 | 0.8 | 1.36 | 21.76 | 3.00288e-05
3718 | 20 | 16.97 | 6.17 | 4.13 | 124.1 | 0.87 | 7.21 | 5.047545 | 3815 | 8131 | 123.69 | 5.37 | 1.5 | 0.67 | 0.71 | 1.8258 | 36.516 | 5.039208e-05
3719 | 52 | 31.8 | 11.77 | 5.62 | 135 | 0.65 | 14.14 | 8.138921 | 3809 | 8133 | 135 | 7.07 | 2.09 | 0.48 | 0.79 | 2.4038 | 124.9976 | 0.000172496688
3720 | 68 | 30.63 | 11.2 | 7.73 | 99.9 | 0.91 | 12.65 | 9.307212 | 3571 | 8140 | 71.57 | 8 | 1.45 | 0.69 | 0.83 | 2.72 | 184.96 | 0.0002552448
3721 | 24 | 18.14 | 8.27 | 3.7 | 167.07 | 0.92 | 8.94 | 5.529308 | 3360 | 8135 | 153.43 | 4 | 2.24 | 0.45 | 0.86 | 1.36 | 32.64 | 4.50432e-05
3722 | 48 | 24.97 | 9.31 | 6.56 | 55.71 | 0.97 | 11.31 | 7.819623 | 5368 | 8141 | 45 | 8 | 1.42 | 0.7 | 0.89 | 2.72 | 130.56 | 0.0001801728
3723 | 68 | 31.8 | 12.35 | 7.01 | 170.51 | 0.85 | 13.42 | 9.307212 | 3529 | 8138 | 153.43 | 8 | 1.76 | 0.57 | 0.85 | 2.72 | 184.96 | 0.0002552448
3724 | 48 | 27.8 | 8.32 | 7.35 | 36.65 | 0.78 | 10 | 7.819623 | 3575 | 8139 | 143.13 | 8 | 1.13 | 0.88 | 0.83 | 2.72 | 130.56 | 0.0001801728
3725 | 104 | 41.46 | 14.89 | 8.89 | 71.62 | 0.76 | 17.09 | 11.51017 | 3635 | 8147 | 69.44 | 10 | 1.68 | 0.6 | 0.83 | 3.4 | 353.6 | 0.000487968
3726 | 260 | 57.94 | 19.11 | 17.32 | 126.61 | 0.97 | 21.26 | 18.19918 | 3000 | 8144 | 131.19 | 18 | 1.1 | 0.91 | 0.91 | 6.12 | 1591.2 | 0.002195856
3727 | 88 | 31.8 | 11.11 | 10.09 | 45 | 1 | 12.81 | 10.58782 | 4747 | 8149 | 38.66 | 10 | 1.1 | 0.91 | 0.94 | 3.4 | 299.2 | 0.000412896
3728 | 56 | 24.97 | 8.53 | 8.36 | 90 | 1 | 10 | 8.446158 | 5809 | 8147 | 126.87 | 8 | 1.02 | 0.98 | 0.93 | 2.72 | 152.32 | 0.0002102016
3729 | 1016 | 127.4 | 43.29 | 29.88 | 160.49 | 0.79 | 48.83 | 35.97593 | 3694 | 8148 | 145.01 | 30 | 1.45 | 0.69 | 0.93 | 10.2 | 10363.2 | 0.014301216
3730 | 212 | 87.88 | 24.2 | 11.15 | 163.7 | 0.34 | 28.64 | 16.43361 | 5002 | 8149 | 155.22 | 17.26 | 2.17 | 0.46 | 0.6 | 5.8684 | 1244.1008 | 0.001716859104
3731 | 496 | 85.05 | 26.81 | 23.55 | 72.87 | 0.86 | 29.73 | 25.13657 | 3441 | 8164 | 70.35 | 24 | 1.14 | 0.88 | 0.91 | 8.16 | 4047.36 | 0.0055853568
3732 | 408 | 80.57 | 27.39 | 18.96 | 137.7 | 0.79 | 31.3 | 22.79792 | 3231 | 8154 | 153.43 | 21.6 | 1.44 | 0.69 | 0.84 | 7.344 | 2996.352 | 0.00413496576
3733 | 308 | 102.23 | 31.77 | 12.34 | 153.14 | 0.37 | 34.18 | 19.808 | 4598 | 8154 | 159.44 | 16.62 | 2.57 | 0.39 | 0.7 | 5.6508 | 1740.4464 | 0.002401816032
3734 | 176 | 48.28 | 16.53 | 13.56 | 125.9 | 0.95 | 18.87 | 14.97344 | 6067 | 8154 | 122.01 | 14 | 1.22 | 0.82 | 0.91 | 4.76 | 837.76 | 0.0011561088
3735 | 836 | 111.4 | 35.35 | 30.11 | 122.99 | 0.85 | 38.42 | 32.63385 | 6319 | 8156 | 128.66 | 31.78 | 1.17 | 0.85 | 0.9 | 10.8052 | 9033.1472 | 0.01246574
3736 | 136 | 41.94 | 13.61 | 12.73 | 63.43 | 0.97 | 15.62 | 13.16239 | 6352 | 8161 | 50.19 | 14 | 1.07 | 0.94 | 0.85 | 4.76 | 647.36 | 0.0008933568
3737 | 48 | 23.31 | 9.03 | 6.77 | 90 | 1 | 10 | 7.819623 | 3048 | 8160 | 126.87 | 6 | 1.33 | 0.75 | 1 | 2.04 | 97.92 | 0.0001351296
3738 | 68 | 27.8 | 10.46 | 8.28 | 105.17 | 1 | 11.66 | 9.307212 | 3053 | 8160 | 120.96 | 8 | 1.26 | 0.79 | 0.92 | 2.72 | 184.96 | 0.0002552448
3739 | 548 | 156.65 | 36.99 | 18.86 | 90.28 | 0.28 | 40.79 | 26.42138 | 5682 | 8160 | 101.31 | 22 | 1.96 | 0.51 | 0.7 | 7.48 | 4099.04 | 0.0056566752
3740 | 300 | 70.43 | 26.34 | 14.5 | 46.49 | 0.76 | 28.43 | 19.54906 | 3467 | 8173 | 39.29 | 16.99 | 1.82 | 0.55 | 0.86 | 5.7766 | 1732.98 | 0.0023915124
3741 | 16 | 18.14 | 7.18 | 2.84 | 135 | 0.61 | 8.49 | 4.514661 | 5682 | 8168 | 135 | 4.24 | 2.53 | 0.4 | 0.62 | 1.4416 | 23.0656 | 3.1830528e-05
3742 | 120 | 48.77 | 17.32 | 8.82 | 156.05 | 0.63 | 20 | 12.36391 | 3376 | 8169 | 143.13 | 11.63 | 1.96 | 0.51 | 0.78 | 3.9542 | 474.504 | 0.00065481552
3743 | 92 | 40.28 | 12.83 | 9.13 | 13.02 | 0.71 | 14.42 | 10.82578 | 3994 | 8174 | 33.69 | 10 | 1.41 | 0.71 | 0.82 | 3.4 | 312.8 | 0.000431664
3744 | 356 | 94.71 | 35.64 | 12.72 | 140.97 | 0.5 | 38.42 | 21.29561 | 3877 | 8178 | 141.34 | 16.64 | 2.8 | 0.36 | 0.71 | 5.6576 | 2014.1056 | 0.002779465728
3745 | 116 | 43.11 | 15.84 | 9.33 | 53.81 | 0.78 | 17.2 | 12.1561 | 3211 | 8187 | 54.46 | 12 | 1.7 | 0.59 | 0.76 | 4.08 | 473.28 | 0.0006531264
3746 | 600 | 93.74 | 31 | 24.65 | 124.63 | 0.86 | 34.06 | 27.64654 | 5057 | 8183 | 130.24 | 26.83 | 1.26 | 0.8 | 0.88 | 9.1222 | 5473.32 | 0.0075531816
3747 | 160 | 54.43 | 21.43 | 9.51 | 132.71 | 0.68 | 22.8 | 14.27661 | 4173 | 8187 | 142.13 | 11.31 | 2.25 | 0.44 | 0.76 | 3.8454 | 615.264 | 0.00084906432
3748 | 204 | 53.94 | 17.26 | 15.05 | 93.97 | 0.88 | 19.7 | 16.12056 | 5518 | 8197 | 66.04 | 16 | 1.15 | 0.87 | 0.89 | 5.44 | 1109.76 | 0.0015314688
3749 | 20 | 23.8 | 6.82 | 3.73 | 78.69 | 0.44 | 8.94 | 5.047545 | 3212 | 8193 | 63.43 | 5.69 | 1.83 | 0.55 | 0.56 | 1.9346 | 38.692 | 5.339496e-05
3750 | 76 | 37.46 | 14.16 | 6.84 | 26.1 | 0.68 | 16.12 | 9.839476 | 5905 | 8193 | 29.74 | 8.54 | 2.07 | 0.48 | 0.78 | 2.9036 | 220.6736 | 0.000304529568
3751 | 2324 | 335.45 | 68.07 | 43.47 | 83.37 | 0.26 | 92.2 | 54.41056 | 3850 | 8237 | 77.47 | 59.66 | 1.57 | 0.64 | 0.61 | 20.2844 | 47140.9456 | 0.0650545
3752 | 608 | 109.54 | 35.25 | 21.96 | 22.12 | 0.64 | 36.77 | 27.83024 | 5206 | 8210 | 22.38 | 25.04 | 1.6 | 0.62 | 0.86 | 8.5136 | 5176.2688 | 0.007143250944
3753 | 124 | 41.46 | 15.92 | 9.92 | 68.92 | 0.91 | 17.89 | 12.56828 | 4861 | 8210 | 63.43 | 10 | 1.61 | 0.62 | 0.9 | 3.4 | 421.6 | 0.000581808
3754 | 216 | 65.25 | 18.81 | 14.62 | 154.01 | 0.64 | 21.63 | 16.58792 | 5070 | 8203 | 146.31 | 16 | 1.29 | 0.78 | 0.84 | 5.44 | 1175.04 | 0.0016215552
3755 | 168 | 48.28 | 18.01 | 11.88 | 14.36 | 0.91 | 18.97 | 14.62917 | 4787 | 8210 | 18.43 | 12 | 1.52 | 0.66 | 0.89 | 4.08 | 685.44 | 0.0009459072
3756 | 596 | 107.88 | 30.11 | 25.2 | 70.66 | 0.64 | 34.18 | 27.55423 | 3063 | 8224 | 69.44 | 28 | 1.19 | 0.84 | 0.82 | 9.52 | 5673.92 | 0.0078300096
3757 | 1160 | 140.85 | 48.63 | 30.37 | 109.54 | 0.73 | 51.42 | 38.44095 | 4904 | 8212 | 103.5 | 33.47 | 1.6 | 0.62 | 0.88 | 11.3798 | 13200.568 | 0.01821678384
3758 | 2428 | 241.91 | 73.82 | 41.88 | 147.3 | 0.52 | 86.09 | 55.61469 | 4431 | 8215 | 149.26 | 50.91 | 1.76 | 0.57 | 0.82 | 17.3094 | 42027.2232 | 0.05799757
3759 | 284 | 88.37 | 40.53 | 8.92 | 146.07 | 0.46 | 39.45 | 19.02061 | 3294 | 8217 | 149.53 | 11.09 | 4.54 | 0.22 | 0.74 | 3.7706 | 1070.8504 | 0.001477773552
3760 | 176 | 61.25 | 19.79 | 11.32 | 152.96 | 0.59 | 21.63 | 14.97344 | 5200 | 8223 | 146.31 | 15.34 | 1.75 | 0.57 | 0.69 | 5.2156 | 917.9456 | 0.001266764928
3761 | 52 | 26.63 | 10.18 | 6.5 | 52.39 | 0.92 | 11.66 | 8.138921 | 3540 | 8230 | 59.04 | 8 | 1.56 | 0.64 | 0.79 | 2.72 | 141.44 | 0.0001951872
3762 | 148 | 48.28 | 17.76 | 10.61 | 110.41 | 0.8 | 18.87 | 13.73081 | 5354 | 8228 | 122.01 | 12.52 | 1.67 | 0.6 | 0.81 | 4.2568 | 630.0064 | 0.000869408832
3763 | 20 | 14.14 | 6.29 | 4.05 | 18.43 | 1 | 7.21 | 5.047545 | 3539 | 8233 | 33.69 | 4 | 1.55 | 0.64 | 0.91 | 1.36 | 27.2 | 3.7536e-05
3764 | 40 | 22.63 | 7.7 | 6.61 | 135 | 0.98 | 8.94 | 7.138306 | 5200 | 8231 | 116.57 | 8 | 1.17 | 0.86 | 0.77 | 2.72 | 108.8 | 0.000150144
3765 | 188 | 49.94 | 18.05 | 13.26 | 93.21 | 0.95 | 18.97 | 15.47548 | 5761 | 8234 | 108.43 | 14 | 1.36 | 0.73 | 0.88 | 4.76 | 894.88 | 0.0012349344
3766 | 220 | 64.77 | 20.01 | 14 | 2 | 0.66 | 21.63 | 16.74081 | 3220 | 8243 | 33.69 | 14 | 1.43 | 0.7 | 0.87 | 4.76 | 1047.2 | 0.001445136
3767 | 40 | 23.8 | 8.65 | 5.89 | 99.72 | 0.89 | 10 | 7.138306 | 6152 | 8237 | 126.87 | 6 | 1.47 | 0.68 | 0.87 | 2.04 | 81.6 | 0.000112608
3768 | 64 | 33.46 | 12.16 | 6.7 | 161.15 | 0.72 | 13.42 | 9.029322 | 5427 | 8240 | 153.43 | 8 | 1.82 | 0.55 | 0.8 | 2.72 | 174.08 | 0.0002402304
3769 | 12 | 11.31 | 4.73 | 3.23 | 45 | 1 | 5.66 | 3.909811 | 3836 | 8257 | 45 | 4 | 1.46 | 0.68 | 0.86 | 1.36 | 16.32 | 2.25216e-05
3770 | 328 | 100.37 | 33.72 | 12.38 | 153.11 | 0.41 | 39.45 | 20.441 | 2984 | 8258 | 149.53 | 17.37 | 2.72 | 0.37 | 0.67 | 5.9058 | 1937.1024 | 0.002673201312
3771 | 376 | 79.4 | 25.76 | 18.58 | 178.23 | 0.75 | 27.86 | 21.88563 | 4987 | 8262 | 158.96 | 20 | 1.39 | 0.72 | 0.87 | 6.8 | 2556.8 | 0.003528384
3772 | 584 | 191.76 | 28.34 | 26.24 | 142.1 | 0.2 | 36.77 | 27.27543 | 5343 | 8263 | 157.62 | 32.69 | 1.08 | 0.93 | 0.65 | 11.1146 | 6490.9264 | 0.008957478432
3773 | 48 | 27.8 | 9.38 | 6.51 | 0 | 0.78 | 10.77 | 7.819623 | 3413 | 8260 | 158.2 | 6 | 1.44 | 0.69 | 0.86 | 2.04 | 97.92 | 0.0001351296
3774 | 72 | 31.8 | 11.77 | 7.79 | 140.91 | 0.89 | 14.14 | 9.577043 | 3406 | 8267 | 135 | 9.49 | 1.51 | 0.66 | 0.86 | 3.2266 | 232.3152 | 0.000320594976
3775 | 200 | 68.08 | 24.8 | 10.27 | 99.27 | 0.54 | 25.3 | 15.96174 | 5320 | 8270 | 108.43 | 14 | 2.41 | 0.41 | 0.75 | 4.76 | 952 | 0.00131376
3776 | 376 | 73.74 | 26.45 | 18.1 | 138.37 | 0.87 | 28.43 | 21.88563 | 4290 | 8277 | 129.29 | 19.6 | 1.46 | 0.68 | 0.88 | 6.664 | 2505.664 | 0.00345781632
3777 | 196 | 77.05 | 21.13 | 11.81 | 169.98 | 0.41 | 25.3 | 15.80131 | 3486 | 8286 | 18.43 | 16.27 | 1.79 | 0.56 | 0.6 | 5.5318 | 1084.2328 | 0.001496241264
3778 | 2468 | 192.65 | 64.57 | 48.67 | 91.56 | 0.84 | 68.26 | 56.07093 | 4914 | 8279 | 95.04 | 50 | 1.33 | 0.75 | 0.94 | 17 | 41956 | 0.05789928
3779 | 228 | 69.25 | 25.92 | 11.2 | 13.31 | 0.6 | 27.2 | 17.04247 | 4601 | 8285 | 17.1 | 13.58 | 2.31 | 0.43 | 0.79 | 4.6172 | 1052.7216 | 0.001452755808
3780 | 404 | 73.74 | 23.27 | 22.11 | 19.8 | 0.93 | 25.3 | 22.68589 | 3924 | 8282 | 108.43 | 22.63 | 1.05 | 0.95 | 0.9 | 7.6942 | 3108.4568 | 0.004289670384
3781 | 1788 | 168.17 | 63.17 | 36.04 | 157.7 | 0.79 | 65.3 | 47.72533 | 4052 | 8286 | 152.65 | 39.13 | 1.75 | 0.57 | 0.92 | 13.3042 | 23787.9096 | 0.03282732
3782 | 208 | 68.08 | 17.7 | 14.97 | 138.22 | 0.56 | 20 | 16.27784 | 5585 | 8285 | 126.87 | 18 | 1.18 | 0.85 | 0.78 | 6.12 | 1272.96 | 0.0017566848
3783 | 116 | 52.77 | 15.47 | 9.55 | 100.43 | 0.52 | 18.44 | 12.1561 | 3487 | 8288 | 102.53 | 13.46 | 1.62 | 0.62 | 0.64 | 4.5764 | 530.8624 | 0.000732590112
3784 | 20 | 15.31 | 6.29 | 4.05 | 71.57 | 1 | 7.21 | 5.047545 | 5594 | 8291 | 56.31 | 4 | 1.55 | 0.64 | 0.91 | 1.36 | 27.2 | 3.7536e-05
3785 | 128 | 42.63 | 17.62 | 9.25 | 71.32 | 0.89 | 18.87 | 12.76939 | 3538 | 8308 | 57.99 | 10 | 1.9 | 0.53 | 0.91 | 3.4 | 435.2 | 0.000600576
3786 | 736 | 135.2 | 46.63 | 20.1 | 130.59 | 0.51 | 48.83 | 30.61992 | 5549 | 8301 | 124.99 | 28.04 | 2.32 | 0.43 | 0.75 | 9.5336 | 7016.7296 | 0.009683086848
3787 | 248 | 61.25 | 18.61 | 16.97 | 23.59 | 0.83 | 21.63 | 17.77424 | 5452 | 8312 | 33.69 | 18 | 1.1 | 0.91 | 0.86 | 6.12 | 1517.76 | 0.0020945088
3788 | 164 | 52.77 | 21.55 | 9.69 | 34.36 | 0.74 | 21.63 | 14.45397 | 5211 | 8314 | 33.69 | 11.65 | 2.22 | 0.45 | 0.8 | 3.961 | 649.604 | 0.00089645352
3789 | 28 | 18.14 | 6.17 | 5.78 | 0 | 1 | 7.21 | 5.972335 | 3558 | 8308 | 123.69 | 6 | 1.07 | 0.94 | 0.88 | 2.04 | 57.12 | 7.88256e-05
3790 | 44 | 26.14 | 8.3 | 6.75 | 90 | 0.81 | 10 | 7.486719 | 3573 | 8315 | 126.87 | 6 | 1.23 | 0.81 | 0.92 | 2.04 | 89.76 | 0.0001238688
3791 | 164 | 50.43 | 19.17 | 10.9 | 51.01 | 0.81 | 20 | 14.45397 | 3982 | 8328 | 36.87 | 12.73 | 1.76 | 0.57 | 0.85 | 4.3282 | 709.8248 | 0.000979558224
3792 | 76 | 30.63 | 10.68 | 9.06 | 26.57 | 1 | 11.66 | 9.839476 | 3408 | 8327 | 149.04 | 9.84 | 1.18 | 0.85 | 0.86 | 3.3456 | 254.2656 | 0.000350886528
3793 | 116 | 38.63 | 13.89 | 10.64 | 41.56 | 0.98 | 15.62 | 12.1561 | 5104 | 8336 | 39.81 | 12 | 1.31 | 0.77 | 0.91 | 4.08 | 473.28 | 0.0006531264
3794 | 60 | 26.63 | 10.47 | 7.3 | 117.55 | 1 | 11.66 | 8.742604 | 3964 | 8334 | 120.96 | 8 | 1.44 | 0.7 | 0.88 | 2.72 | 163.2 | 0.000225216
3795 | 276 | 67.6 | 27.57 | 12.75 | 166.53 | 0.76 | 28.64 | 18.7508 | 3347 | 8337 | 167.91 | 14 | 2.16 | 0.46 | 0.87 | 4.76 | 1313.76 | 0.0018129888
3796 | 32 | 19.31 | 9.03 | 4.51 | 0 | 1 | 8.94 | 6.384695 | 5108 | 8337 | 153.43 | 4 | 2 | 0.5 | 1 | 1.36 | 43.52 | 6.00576e-05
3797 | 176 | 55.6 | 19.58 | 11.44 | 119.07 | 0.72 | 21.26 | 14.97344 | 4833 | 8339 | 131.19 | 13.58 | 1.71 | 0.58 | 0.82 | 4.6172 | 812.6272 | 0.001121425536
3798 | 248 | 67.6 | 23.87 | 13.23 | 63.99 | 0.68 | 25.3 | 17.77424 | 5007 | 8350 | 71.57 | 15.81 | 1.8 | 0.55 | 0.82 | 5.3754 | 1333.0992 | 0.001839676896
3799 | 188 | 64.77 | 25.06 | 9.55 | 95.61 | 0.56 | 26.68 | 15.47548 | 3647 | 8347 | 102.99 | 11.71 | 2.62 | 0.38 | 0.75 | 3.9814 | 748.5032 | 0.001032934416
3800 | 72 | 29.46 | 10.18 | 9.01 | 64.59 | 1 | 11.66 | 9.577043 | 5816 | 8352 | 59.04 | 9.9 | 1.13 | 0.89 | 0.86 | 3.366 | 242.352 | 0.00033444576
3801 | 692 | 170.79 | 51.04 | 17.26 | 44.93 | 0.3 | 58.41 | 29.69055 | 4751 | 8368 | 38.05 | 27.1 | 2.96 | 0.34 | 0.61 | 9.214 | 6376.088 | 0.00879900144
3802 | 36 | 34.63 | 15.47 | 2.96 | 112.69 | 0.38 | 16.12 | 6.771992 | 3641 | 8350 | 119.74 | 4.46 | 5.22 | 0.19 | 0.58 | 1.5164 | 54.5904 | 7.5334752e-05
3803 | 48 | 26.63 | 8.48 | 7.2 | 111.35 | 0.85 | 10 | 7.819623 | 4743 | 8351 | 126.87 | 8 | 1.18 | 0.85 | 0.83 | 2.72 | 130.56 | 0.0001801728
3804 | 88 | 33.46 | 11.54 | 9.71 | 68.07 | 0.99 | 13.42 | 10.58782 | 3344 | 8372 | 63.43 | 10 | 1.19 | 0.84 | 0.88 | 3.4 | 299.2 | 0.000412896
3805 | 2316 | 196.45 | 56.08 | 52.58 | 84.05 | 0.75 | 59.46 | 54.31683 | 4345 | 8368 | 109.65 | 54 | 1.07 | 0.94 | 0.93 | 18.36 | 42521.76 | 0.0586800288
3806 | 32 | 18.14 | 7.08 | 5.76 | 135 | 1 | 8.49 | 6.384695 | 5466 | 8389 | 135 | 6 | 1.23 | 0.81 | 0.94 | 2.04 | 65.28 | 9.00864e-05
3807 | 196 | 79.4 | 19.65 | 12.7 | 66.29 | 0.39 | 22.8 | 15.80131 | 4703 | 8400 | 52.13 | 16 | 1.55 | 0.65 | 0.71 | 5.44 | 1066.24 | 0.0014714112
3808 | 372 | 108.37 | 22.66 | 20.9 | 23.19 | 0.4 | 28.84 | 21.76891 | 3691 | 8404 | 33.69 | 24 | 1.08 | 0.92 | 0.78 | 8.16 | 3035.52 | 0.0041890176
3809 | 148 | 45.94 | 18.08 | 10.42 | 127.55 | 0.88 | 18.87 | 13.73081 | 4788 | 8396 | 122.01 | 12.2 | 1.73 | 0.58 | 0.85 | 4.148 | 613.904 | 0.00084718752
3810 | 240 | 64.08 | 18.07 | 16.91 | 74.89 | 0.73 | 22.36 | 17.48521 | 3760 | 8400 | 10.3 | 20 | 1.07 | 0.94 | 0.79 | 6.8 | 1632 | 0.00225216
3811 | 120 | 40.28 | 14.34 | 10.65 | 126.46 | 0.93 | 15.62 | 12.36391 | 3959 | 8400 | 129.81 | 12 | 1.35 | 0.74 | 0.86 | 4.08 | 489.6 | 0.000675648
3812 | 288 | 66.43 | 23.19 | 15.82 | 2.87 | 0.82 | 24.74 | 19.15409 | 5853 | 8413 | 165.96 | 16.97 | 1.47 | 0.68 | 0.86 | 5.7698 | 1661.7024 | 0.002293149312
3813 | 172 | 53.46 | 22.12 | 9.9 | 71.44 | 0.76 | 23.32 | 14.80231 | 5259 | 8424 | 59.04 | 11.54 | 2.23 | 0.45 | 0.89 | 3.9236 | 674.8592 | 0.000931305696
3814 | 132 | 63.6 | 14.83 | 11.33 | 41.39 | 0.41 | 18.44 | 12.96738 | 4654 | 8425 | 40.6 | 14 | 1.31 | 0.76 | 0.71 | 4.76 | 628.32 | 0.0008670816
3815 | 44 | 24.97 | 8.96 | 6.25 | 45 | 0.89 | 11.31 | 7.486719 | 5940 | 8425 | 45 | 8 | 1.43 | 0.7 | 0.85 | 2.72 | 119.68 | 0.0001651584
3816 | 20 | 16.97 | 5.05 | 5.05 | 0 | 0.87 | 6.32 | 5.047545 | 4660 | 8427 | 108.43 | 5.66 | 1 | 1 | 0.71 | 1.9244 | 38.488 | 5.311344e-05
3817 | 168 | 66.43 | 17.21 | 12.43 | 88.67 | 0.48 | 19.7 | 14.62917 | 3513 | 8434 | 113.96 | 14 | 1.39 | 0.72 | 0.79 | 4.76 | 799.68 | 0.0011035584
3818 | 136 | 56.77 | 16.86 | 10.27 | 74.25 | 0.53 | 18.87 | 13.16239 | 3521 | 8445 | 57.99 | 11.84 | 1.64 | 0.61 | 0.78 | 4.0256 | 547.4816 | 0.000755524608
3819 | 92 | 37.46 | 14.88 | 7.87 | 120.69 | 0.82 | 16.12 | 10.82578 | 4616 | 8437 | 119.74 | 9.84 | 1.89 | 0.53 | 0.84 | 3.3456 | 307.7952 | 0.000424757376
3820 | 804 | 171.97 | 32.3 | 31.7 | 126.06 | 0.34 | 42.8 | 32.00318 | 4067 | 8440 | 142.59 | 34.79 | 1.02 | 0.98 | 0.74 | 11.8286 | 9510.1944 | 0.01312407
3821 | 368 | 78.43 | 31.22 | 15.01 | 12.61 | 0.75 | 32.56 | 21.65155 | 3919 | 8446 | 10.62 | 16 | 2.08 | 0.48 | 0.9 | 5.44 | 2001.92 | 0.0027626496
3822 | 148 | 53.94 | 21.4 | 8.8 | 113.33 | 0.64 | 22.8 | 13.73081 | 4552 | 8440 | 127.87 | 11.29 | 2.43 | 0.41 | 0.76 | 3.8386 | 568.1128 | 0.000783995664
3823 | 104 | 38.63 | 15.36 | 8.62 | 169.28 | 0.88 | 16.12 | 11.51017 | 4641 | 8443 | 150.26 | 9.7 | 1.78 | 0.56 | 0.85 | 3.298 | 342.992 | 0.00047332896
3824 | 720 | 100.37 | 31.87 | 28.76 | 158.93 | 0.9 | 34.93 | 30.28527 | 5558 | 8459 | 166.76 | 29.7 | 1.11 | 0.9 | 0.89 | 10.098 | 7270.56 | 0.0100333728
3825 | 12 | 11.31 | 4.73 | 3.23 | 45 | 1 | 5.66 | 3.909811 | 4643 | 8466 | 45 | 4 | 1.46 | 0.68 | 0.86 | 1.36 | 16.32 | 2.25216e-05
3826 | 768 | 110.71 | 34.22 | 28.57 | 176.15 | 0.79 | 37.36 | 31.27849 | 5496 | 8470 | 164.48 | 30 | 1.2 | 0.84 | 0.88 | 10.2 | 7833.6 | 0.010810368
3827 | 116 | 41.94 | 14.14 | 10.45 | 40.94 | 0.83 | 15.62 | 12.1561 | 4941 | 8472 | 39.81 | 12.52 | 1.35 | 0.74 | 0.79 | 4.2568 | 493.7888 | 0.000681428544
3828 | 40 | 24.97 | 8.67 | 5.87 | 83.82 | 0.81 | 10.77 | 7.138306 | 4640 | 8473 | 68.2 | 6 | 1.48 | 0.68 | 0.8 | 2.04 | 81.6 | 0.000112608
3829 | 640 | 97.25 | 29.66 | 27.48 | 86.14 | 0.85 | 33.29 | 28.55322 | 4223 | 8472 | 122.74 | 26 | 1.08 | 0.93 | 0.95 | 8.84 | 5657.6 | 0.007807488
3830 | 132 | 55.11 | 19.54 | 8.6 | 26.45 | 0.55 | 21.63 | 12.96738 | 4945 | 8478 | 33.69 | 11.29 | 2.27 | 0.44 | 0.71 | 3.8386 | 506.6952 | 0.000699239376
3831 | 96 | 35.8 | 14.18 | 8.62 | 173.01 | 0.94 | 15.23 | 11.05862 | 3574 | 8475 | 156.8 | 8 | 1.64 | 0.61 | 0.92 | 2.72 | 261.12 | 0.0003603456
3832 | 16 | 11.31 | 4.51 | 4.51 | 0 | 1 | 5.66 | 4.514661 | 3578 | 8480 | 135 | 4 | 1 | 1 | 1 | 1.36 | 21.76 | 3.00288e-05
3833 | 360 | 71.6 | 24.61 | 18.62 | 42.85 | 0.88 | 27.2 | 21.41492 | 5010 | 8506 | 36.03 | 21.17 | 1.32 | 0.76 | 0.89 | 7.1978 | 2591.208 | 0.00357586704
3834 | 20 | 14.14 | 6.29 | 4.05 | 18.43 | 1 | 7.21 | 5.047545 | 4040 | 8500 | 33.69 | 4 | 1.55 | 0.64 | 0.91 | 1.36 | 27.2 | 3.7536e-05
3835 | 128 | 39.8 | 14.41 | 11.31 | 135 | 1 | 16.97 | 12.76939 | 4681 | 8509 | 135 | 12 | 1.27 | 0.78 | 0.96 | 4.08 | 522.24 | 0.0007206912
3836 | 104 | 37.46 | 14.21 | 9.32 | 35.98 | 0.93 | 15.62 | 11.51017 | 5126 | 8516 | 39.81 | 10.73 | 1.52 | 0.66 | 0.88 | 3.6482 | 379.4128 | 0.000523589664
3837 | 216 | 55.6 | 20.94 | 13.13 | 174.52 | 0.88 | 22.8 | 16.58792 | 3849 | 8520 | 164.74 | 14 | 1.59 | 0.63 | 0.86 | 4.76 | 1028.16 | 0.0014188608
3838 | 144 | 47.11 | 18.12 | 10.12 | 158.4 | 0.82 | 18.87 | 13.54398 | 5368 | 8521 | 147.99 | 11.51 | 1.79 | 0.56 | 0.81 | 3.9134 | 563.5296 | 0.000777670848
3839 | 72 | 29.46 | 10.18 | 9.01 | 25.41 | 1 | 11.66 | 9.577043 | 4120 | 8527 | 30.96 | 9.9 | 1.13 | 0.89 | 0.86 | 3.366 | 242.352 | 0.00033444576
3840 | 264 | 68.08 | 22.44 | 14.98 | 37.24 | 0.72 | 25.61 | 18.33864 | 3969 | 8541 | 38.66 | 17.71 | 1.5 | 0.67 | 0.82 | 6.0214 | 1589.6496 | 0.002193716448
3841 | 556 | 88.57 | 29.11 | 24.32 | 66.33 | 0.89 | 32.31 | 26.61354 | 4036 | 8553 | 68.2 | 26 | 1.2 | 0.84 | 0.9 | 8.84 | 4915.04 | 0.0067827552
3842 | 2180 | 254.11 | 54.4 | 51.02 | 151.64 | 0.42 | 64.62 | 52.69791 | 4791 | 8598 | 68.2 | 57.97 | 1.07 | 0.94 | 0.81 | 19.7098 | 42967.364 | 0.05929496232
3843 | 280 | 102.91 | 22.28 | 16 | 60.37 | 0.33 | 27.2 | 18.88618 | 3866 | 8584 | 53.97 | 18.34 | 1.39 | 0.72 | 0.77 | 6.2356 | 1745.968 | 0.00240943584
3844 | 344 | 75.6 | 23.82 | 18.39 | 0.36 | 0.76 | 26.83 | 20.93362 | 4698 | 8580 | 26.57 | 18 | 1.3 | 0.77 | 0.88 | 6.12 | 2105.28 | 0.0029052864
3845 | 996 | 222.59 | 68.97 | 18.39 | 42.2 | 0.25 | 83.74 | 35.62008 | 5634 | 8618 | 40.16 | 28.08 | 3.75 | 0.27 | 0.59 | 9.5472 | 9509.0112 | 0.01312244
3846 | 272 | 63.11 | 20.95 | 16.53 | 47.18 | 0.86 | 24.41 | 18.61442 | 4499 | 8608 | 55.01 | 17.83 | 1.27 | 0.79 | 0.89 | 6.0622 | 1648.9184 | 0.002275507392
3847 | 152 | 53.25 | 16.22 | 11.93 | 128.49 | 0.67 | 18.44 | 13.91512 | 4488 | 8601 | 139.4 | 14.86 | 1.36 | 0.74 | 0.76 | 5.0524 | 767.9648 | 0.001059791424
3848 | 88 | 31.8 | 11.11 | 10.09 | 135 | 1 | 12.81 | 10.58782 | 4389 | 8626 | 128.66 | 10 | 1.1 | 0.91 | 0.94 | 3.4 | 299.2 | 0.000412896
3849 | 660 | 97.05 | 32.57 | 25.8 | 115.44 | 0.88 | 34.41 | 28.99594 | 4087 | 8648 | 125.54 | 28.28 | 1.26 | 0.79 | 0.88 | 9.6152 | 6346.032 | 0.00875752416
3850 | 16 | 11.31 | 4.51 | 4.51 | 0 | 1 | 5.66 | 4.514661 | 4168 | 8706 | 135 | 4 | 1 | 1 | 1 | 1.36 | 21.76 | 3.00288e-05
3851 | 100 | 37.46 | 13.28 | 9.59 | 89.48 | 0.9 | 15.23 | 11.28665 | 4451 | 8709 | 113.2 | 10 | 1.38 | 0.72 | 0.85 | 3.4 | 340 | 0.0004692
3852 | 224 | 82.23 | 26.39 | 10.81 | 122.79 | 0.42 | 28.64 | 16.89232 | 5191 | 8722 | 114.78 | 15.6 | 2.44 | 0.41 | 0.63 | 5.304 | 1188.096 | 0.00163957248
3853 | 140 | 45.94 | 16.73 | 10.66 | 83.47 | 0.83 | 17.09 | 13.35455 | 5053 | 8726 | 110.56 | 12 | 1.57 | 0.64 | 0.85 | 4.08 | 571.2 | 0.000788256
3854 | 68 | 28.97 | 10.75 | 8.05 | 97.13 | 1 | 11.66 | 9.307212 | 4288 | 8745 | 120.96 | 8 | 1.34 | 0.75 | 0.92 | 2.72 | 184.96 | 0.0002552448
3855 | 140 | 51.11 | 17.28 | 10.32 | 37.62 | 0.67 | 18.87 | 13.35455 | 4338 | 8773 | 57.99 | 13.43 | 1.67 | 0.6 | 0.73 | 4.5662 | 639.268 | 0.00088218984
3856 | 160 | 54.43 | 21.84 | 9.33 | 116.75 | 0.68 | 23.32 | 14.27661 | 4348 | 8769 | 120.96 | 11.51 | 2.34 | 0.43 | 0.79 | 3.9134 | 626.144 | 0.00086407872
3857 | 16 | 15.31 | 6.38 | 3.19 | 161.57 | 0.86 | 7.21 | 4.514661 | 4342 | 8774 | 146.31 | 4 | 2 | 0.5 | 0.8 | 1.36 | 21.76 | 3.00288e-05
3858 | 112 | 44.97 | 21.43 | 6.65 | 90 | 0.7 | 20.4 | 11.94467 | 4339 | 8775 | 101.31 | 6 | 3.22 | 0.31 | 0.97 | 2.04 | 228.48 | 0.0003153024
3859 | 28 | 23.31 | 10.31 | 3.46 | 99.62 | 0.65 | 10.77 | 5.972335 | 4351 | 8781 | 111.8 | 4 | 2.98 | 0.34 | 0.82 | 1.36 | 38.08 | 5.25504e-05
3860 | 72 | 28.97 | 10.7 | 8.57 | 90 | 1 | 11.66 | 9.577043 | 4021 | 8797 | 120.96 | 8 | 1.25 | 0.8 | 0.95 | 2.72 | 195.84 | 0.0002702592
3861 | 52 | 23.8 | 9.8 | 6.76 | 140.73 | 1 | 11.31 | 8.138921 | 4375 | 8820 | 135 | 8 | 1.45 | 0.69 | 0.9 | 2.72 | 141.44 | 0.0001951872
3862 | 76 | 35.11 | 11.14 | 8.69 | 42.56 | 0.77 | 14.14 | 9.839476 | 4195 | 8830 | 45 | 9.9 | 1.28 | 0.78 | 0.79 | 3.366 | 255.816 | 0.00035302608
3863 | 172 | 56.77 | 20.03 | 10.93 | 175.11 | 0.67 | 22.36 | 14.80231 | 4764 | 8875 | 153.43 | 12 | 1.83 | 0.55 | 0.81 | 4.08 | 701.76 | 0.0009684288

## Subsample (SS) #3
| Subsample (SS) #3 |  |  | Subsample = 0.3 mL aliquot taken from a 100 mL suspension in 95 vol.% ethanol, containing a total dry sample mass of 7.3 mg
Index | Area (µm²) | Major of fit ellipse (µm) | Minor of fit ellipse (µm) | Angle of fit ellipse | Perim. (µm) | Circ. | Feret diameter (µm) | Area-equivalent diameter (µm) | FeretX | FeretY | FeretAngle | MinFeret | AR | Round | Solidity | Height (µm) | Volume (µm³) | Mass (µg) | Row Labels | Count of Area-equivalent diameter (µm) | Sum of Mass (µg) | Micrograph (2.0 µm/pixel)
1 | 176 | 68.08 | 21.63 | 10.36 | 61.74 | 0.48 | 24.41 | 14.97344 | 3918 | 465 | 55.01 | 13.19 | 2.09 | 0.48 | 0.74 | 4.4846 | 789.2896 | 0.001089219648 | 10-12 | 372 | 0.1635613
2 | 12 | 11.31 | 4.73 | 3.23 | 135 | 1 | 5.66 | 3.909811 | 4658 | 466 | 135 | 4 | 1.46 | 0.68 | 0.86 | 1.36 | 16.32 | 2.25216e-05 | 12-14 | 285 | 0.2049023
3 | 244 | 58.43 | 20.34 | 15.27 | 124.02 | 0.9 | 21.63 | 17.63032 | 5196 | 493 | 123.69 | 16.97 | 1.33 | 0.75 | 0.88 | 5.7698 | 1407.8312 | 0.001942807056 | 14-16 | 300 | 0.3394652
4 | 644 | 108.85 | 32.55 | 25.19 | 18.19 | 0.68 | 36.88 | 28.64231 | 4634 | 512 | 49.4 | 27.46 | 1.29 | 0.77 | 0.86 | 9.3364 | 6012.6416 | 0.008297445408 | 16-18 | 217 | 0.3624604
5 | 936 | 122.71 | 44.79 | 26.61 | 67.55 | 0.78 | 45.69 | 34.53052 | 4828 | 541 | 66.8 | 28.62 | 1.68 | 0.59 | 0.9 | 9.7308 | 9108.0288 | 0.01256908 | 18-20 | 204 | 0.4782583
6 | 44 | 26.14 | 9.99 | 5.61 | 171.87 | 0.81 | 10.77 | 7.486719 | 5845 | 525 | 158.2 | 6 | 1.78 | 0.56 | 0.85 | 2.04 | 89.76 | 0.0001238688 | 20-22 | 173 | 0.5659885
7 | 12 | 11.31 | 4.73 | 3.23 | 135 | 1 | 5.66 | 3.909811 | 4207 | 592 | 135 | 4 | 1.46 | 0.68 | 0.86 | 1.36 | 16.32 | 2.25216e-05 | 22-24 | 134 | 0.5697464
8 | 44 | 24.97 | 8.3 | 6.75 | 0 | 0.89 | 10 | 7.486719 | 4516 | 618 | 143.13 | 6 | 1.23 | 0.81 | 0.92 | 2.04 | 89.76 | 0.0001238688 | 24-26 | 133 | 0.7421692
9 | 556 | 89.74 | 32.39 | 21.86 | 115.04 | 0.87 | 34.93 | 26.61354 | 4919 | 618 | 113.63 | 24 | 1.48 | 0.67 | 0.91 | 8.16 | 4536.96 | 0.0062610048 | 26-28 | 103 | 0.7177515
10 | 112 | 45.94 | 17.32 | 8.23 | 29 | 0.67 | 18.87 | 11.94467 | 1846 | 629 | 32.01 | 10.73 | 2.1 | 0.48 | 0.77 | 3.6482 | 408.5984 | 0.000563865792 | 28-30 | 69 | 0.5806279
11 | 324 | 122.71 | 25.89 | 15.93 | 11.2 | 0.27 | 29.53 | 20.31598 | 3893 | 632 | 28.3 | 18 | 1.63 | 0.62 | 0.74 | 6.12 | 1982.88 | 0.0027363744 | 30-32 | 60 | 0.6083327
12 | 88 | 33.94 | 12.51 | 8.96 | 52.9 | 0.96 | 13.42 | 10.58782 | 4682 | 629 | 26.57 | 9.9 | 1.4 | 0.72 | 0.83 | 3.366 | 296.208 | 0.00040876704 | 32-34 | 62 | 0.7855261
13 | 152 | 54.43 | 17.61 | 10.99 | 48.85 | 0.64 | 20.59 | 13.91512 | 3986 | 642 | 29.05 | 14.14 | 1.6 | 0.62 | 0.75 | 4.8076 | 730.7552 | 0.001008442176 | 34-36 | 55 | 0.8119891
14 | 28 | 22.14 | 7.5 | 4.75 | 0 | 0.72 | 8.94 | 5.972335 | 5368 | 641 | 153.43 | 6 | 1.58 | 0.63 | 0.74 | 2.04 | 57.12 | 7.88256e-05 | 36-38 | 52 | 0.9243366684
15 | 296 | 74.91 | 24.98 | 15.09 | 147.02 | 0.66 | 26.08 | 19.41829 | 5628 | 651 | 147.53 | 17.89 | 1.66 | 0.6 | 0.82 | 6.0826 | 1800.4496 | 0.002484620448 | 38-40 | 43 | 0.8648617
16 | 60 | 27.8 | 10.65 | 7.17 | 18.43 | 0.98 | 11.66 | 8.742604 | 3189 | 670 | 30.96 | 8 | 1.49 | 0.67 | 0.86 | 2.72 | 163.2 | 0.000225216 | 40-42 | 38 | 0.9261386
17 | 12 | 11.31 | 4.73 | 3.23 | 135 | 1 | 5.66 | 3.909811 | 4990 | 668 | 135 | 4 | 1.46 | 0.68 | 0.86 | 1.36 | 16.32 | 2.25216e-05 | 42-44 | 24 | 0.6815961
18 | 68 | 31.8 | 12.58 | 6.88 | 65.14 | 0.85 | 14.42 | 9.307212 | 4991 | 678 | 56.31 | 8 | 1.83 | 0.55 | 0.85 | 2.72 | 184.96 | 0.0002552448 | 44-46 | 23 | 0.7346587
19 | 28 | 18.14 | 7.01 | 5.08 | 59.53 | 1 | 8.49 | 5.972335 | 5505 | 675 | 45 | 6 | 1.38 | 0.72 | 0.88 | 2.04 | 57.12 | 7.88256e-05 | 46-48 | 13 | 0.4826281
20 | 32 | 23.8 | 7.8 | 5.23 | 150.13 | 0.71 | 10 | 6.384695 | 4983 | 675 | 143.13 | 6 | 1.49 | 0.67 | 0.76 | 2.04 | 65.28 | 9.00864e-05 | 48-50 | 14 | 0.5565695
21 | 1868 | 172.17 | 54.04 | 44.01 | 48.36 | 0.79 | 60.83 | 48.78133 | 5544 | 714 | 43.67 | 46.67 | 1.23 | 0.81 | 0.94 | 15.8678 | 29641.0504 | 0.04090465 | >50 | 52 | 3.46689
22 | 64 | 42.14 | 13.34 | 6.11 | 69.8 | 0.45 | 17.2 | 9.029322 | 4840 | 699 | 54.46 | 9.6 | 2.18 | 0.46 | 0.67 | 3.264 | 208.896 | 0.00028827648 | Grand Total | 2426 | 15.56846
23 | 928 | 151.48 | 39.86 | 29.64 | 148.3 | 0.51 | 44.94 | 34.38264 | 4569 | 697 | 147.72 | 34.81 | 1.34 | 0.74 | 0.82 | 11.8354 | 10983.2512 | 0.01515689
24 | 32 | 22.63 | 10.44 | 3.9 | 39.94 | 0.79 | 11.31 | 6.384695 | 5474 | 700 | 45 | 5.55 | 2.68 | 0.37 | 0.73 | 1.887 | 60.384 | 8.332992e-05
25 | 344 | 104.37 | 36.34 | 12.05 | 125.61 | 0.4 | 40 | 20.93362 | 3569 | 703 | 126.87 | 16.97 | 3.01 | 0.33 | 0.69 | 5.7698 | 1984.8112 | 0.002739039456
26 | 40 | 24.97 | 9.16 | 5.56 | 45 | 0.81 | 11.31 | 7.138306 | 3855 | 710 | 45 | 7.07 | 1.65 | 0.61 | 0.87 | 2.4038 | 96.152 | 0.00013268976
27 | 68 | 28.97 | 9.91 | 8.74 | 78.69 | 1 | 11.66 | 9.307212 | 3868 | 713 | 59.04 | 8 | 1.13 | 0.88 | 0.92 | 2.72 | 184.96 | 0.0002552448
28 | 188 | 60.77 | 19.77 | 12.11 | 36.5 | 0.64 | 21.26 | 15.47548 | 4898 | 716 | 41.19 | 14.42 | 1.63 | 0.61 | 0.8 | 4.9028 | 921.7264 | 0.001271982432
29 | 428 | 76.08 | 23.65 | 23.04 | 147.82 | 0.93 | 26.08 | 23.35001 | 4643 | 714 | 147.53 | 24 | 1.03 | 0.97 | 0.9 | 8.16 | 3492.48 | 0.0048196224
30 | 264 | 71.6 | 26.5 | 12.68 | 163.14 | 0.65 | 27.78 | 18.33864 | 3305 | 715 | 149.74 | 15.18 | 2.09 | 0.48 | 0.79 | 5.1612 | 1362.5568 | 0.001880328384
31 | 144 | 45.94 | 15.11 | 12.13 | 0.39 | 0.86 | 17.09 | 13.54398 | 5573 | 720 | 20.56 | 12 | 1.25 | 0.8 | 0.89 | 4.08 | 587.52 | 0.0008107776
32 | 164 | 66.91 | 26.75 | 7.81 | 129.32 | 0.46 | 28.43 | 14.45397 | 3570 | 715 | 129.29 | 10.31 | 3.43 | 0.29 | 0.69 | 3.5054 | 574.8856 | 0.000793342128
33 | 12 | 13.66 | 6.77 | 2.26 | 90 | 0.81 | 6.32 | 3.909811 | 3583 | 716 | 108.43 | 2 | 3 | 0.33 | 1 | 0.68 | 8.16 | 1.12608e-05
34 | 12 | 11.31 | 4.73 | 3.23 | 135 | 1 | 5.66 | 3.909811 | 3583 | 724 | 135 | 4 | 1.46 | 0.68 | 0.86 | 1.36 | 16.32 | 2.25216e-05
35 | 948 | 285.3 | 48.42 | 24.93 | 173.24 | 0.15 | 65.51 | 34.75116 | 4532 | 741 | 12.34 | 38.05 | 1.94 | 0.51 | 0.48 | 12.937 | 12264.276 | 0.01692470088
36 | 44 | 36.28 | 11.56 | 4.85 | 82.22 | 0.42 | 14.14 | 7.486719 | 6015 | 726 | 98.13 | 6 | 2.38 | 0.42 | 0.61 | 2.04 | 89.76 | 0.0001238688
37 | 176 | 55.6 | 22.63 | 9.9 | 117.21 | 0.72 | 24.41 | 14.97344 | 5637 | 730 | 124.99 | 12.52 | 2.29 | 0.44 | 0.81 | 4.2568 | 749.1968 | 0.001033891584
38 | 12 | 11.31 | 4.73 | 3.23 | 135 | 1 | 5.66 | 3.909811 | 6009 | 731 | 135 | 4 | 1.46 | 0.68 | 0.86 | 1.36 | 16.32 | 2.25216e-05
39 | 108 | 39.11 | 15.56 | 8.84 | 153.37 | 0.89 | 17.89 | 11.72943 | 4306 | 736 | 153.43 | 10 | 1.76 | 0.57 | 0.86 | 3.4 | 367.2 | 0.000506736
40 | 904 | 119.2 | 37.26 | 30.89 | 79.24 | 0.8 | 43.17 | 33.93512 | 5368 | 760 | 76.61 | 33.21 | 1.21 | 0.83 | 0.89 | 11.2914 | 10207.4256 | 0.01408625
41 | 100 | 55.6 | 22.06 | 5.77 | 170.9 | 0.41 | 22.36 | 11.28665 | 4297 | 745 | 169.7 | 7.84 | 3.82 | 0.26 | 0.65 | 2.6656 | 266.56 | 0.0003678528
42 | 128 | 44.28 | 18.22 | 8.95 | 155.21 | 0.82 | 20 | 12.76939 | 4536 | 743 | 143.13 | 10.59 | 2.04 | 0.49 | 0.84 | 3.6006 | 460.8768 | 0.000636009984
43 | 2012 | 181.62 | 60.99 | 42.01 | 126.98 | 0.77 | 62.48 | 50.62665 | 3844 | 747 | 129.81 | 45.62 | 1.45 | 0.69 | 0.91 | 15.5108 | 31207.7296 | 0.04306667
44 | 20 | 15.31 | 6.29 | 4.05 | 18.43 | 1 | 7.21 | 5.047545 | 3863 | 752 | 33.69 | 4 | 1.55 | 0.64 | 0.91 | 1.36 | 27.2 | 3.7536e-05
45 | 256 | 62.91 | 19.73 | 16.52 | 141.61 | 0.81 | 21.63 | 18.05864 | 3536 | 754 | 123.69 | 18 | 1.19 | 0.84 | 0.86 | 6.12 | 1566.72 | 0.0021620736 |  |  |  | Overlay
46 | 76 | 32.28 | 11.27 | 8.59 | 20.97 | 0.92 | 12.65 | 9.839476 | 5645 | 766 | 18.43 | 9.84 | 1.31 | 0.76 | 0.83 | 3.3456 | 254.2656 | 0.000350886528
47 | 88 | 34.63 | 13.85 | 8.09 | 148.66 | 0.92 | 15.62 | 10.58782 | 5381 | 772 | 140.19 | 9.49 | 1.71 | 0.58 | 0.86 | 3.2266 | 283.9408 | 0.000391838304
48 | 544 | 150.99 | 32.3 | 21.45 | 84.53 | 0.3 | 37.58 | 26.32477 | 4111 | 790 | 64.8 | 26 | 1.51 | 0.66 | 0.7 | 8.84 | 4808.96 | 0.0066363648
49 | 480 | 87.4 | 28.22 | 21.66 | 156.89 | 0.79 | 31.24 | 24.72782 | 6270 | 789 | 140.19 | 24 | 1.3 | 0.77 | 0.87 | 8.16 | 3916.8 | 0.005405184
50 | 248 | 60.77 | 20.82 | 15.17 | 20.2 | 0.84 | 23.41 | 17.77424 | 5834 | 801 | 19.98 | 16 | 1.37 | 0.73 | 0.88 | 5.44 | 1349.12 | 0.0018617856
51 | 616 | 106.71 | 32.4 | 24.21 | 96.66 | 0.68 | 35.78 | 28.01274 | 5787 | 799 | 116.57 | 26 | 1.34 | 0.75 | 0.88 | 8.84 | 5445.44 | 0.0075147072
52 | 264 | 62.91 | 20.15 | 16.68 | 170.37 | 0.84 | 23.41 | 18.33864 | 5139 | 810 | 19.98 | 18.97 | 1.21 | 0.83 | 0.84 | 6.4498 | 1702.7472 | 0.002349791136
53 | 68 | 30.63 | 11.68 | 7.41 | 51.98 | 0.91 | 12.81 | 9.307212 | 3305 | 820 | 38.66 | 8.88 | 1.58 | 0.63 | 0.83 | 3.0192 | 205.3056 | 0.000283321728
54 | 192 | 53.94 | 18.41 | 13.28 | 108.75 | 0.83 | 20 | 15.63925 | 4684 | 816 | 126.87 | 14 | 1.39 | 0.72 | 0.87 | 4.76 | 913.92 | 0.0012612096
55 | 168 | 51.6 | 15.51 | 13.79 | 72.69 | 0.79 | 17.89 | 14.62917 | 5480 | 837 | 26.57 | 15.18 | 1.12 | 0.89 | 0.84 | 5.1612 | 867.0816 | 0.001196572608
56 | 12 | 11.31 | 4.73 | 3.23 | 45 | 1 | 5.66 | 3.909811 | 3866 | 842 | 45 | 4 | 1.46 | 0.68 | 0.86 | 1.36 | 16.32 | 2.25216e-05
57 | 32 | 18.14 | 7.08 | 5.76 | 45 | 1 | 8.49 | 6.384695 | 4378 | 843 | 45 | 6 | 1.23 | 0.81 | 0.94 | 2.04 | 65.28 | 9.00864e-05
58 | 708 | 104.37 | 31.1 | 28.98 | 39.26 | 0.82 | 34.53 | 30.03183 | 4183 | 863 | 79.99 | 31.11 | 1.07 | 0.93 | 0.87 | 10.5774 | 7488.7992 | 0.01033454
59 | 608 | 97.74 | 37.47 | 20.66 | 109.85 | 0.8 | 38.47 | 27.83024 | 5908 | 846 | 117.9 | 21.83 | 1.81 | 0.55 | 0.9 | 7.4222 | 4512.6976 | 0.006227522688
60 | 120 | 45.46 | 18.28 | 8.36 | 28.76 | 0.73 | 20 | 12.36391 | 2640 | 854 | 36.87 | 11.14 | 2.19 | 0.46 | 0.78 | 3.7876 | 454.512 | 0.00062722656
61 | 12 | 11.31 | 4.73 | 3.23 | 45 | 1 | 5.66 | 3.909811 | 6187 | 852 | 45 | 4 | 1.46 | 0.68 | 0.86 | 1.36 | 16.32 | 2.25216e-05
62 | 72 | 28.97 | 11.17 | 8.2 | 113.11 | 1 | 12.81 | 9.577043 | 4306 | 851 | 128.66 | 8 | 1.36 | 0.73 | 0.95 | 2.72 | 195.84 | 0.0002702592
63 | 156 | 51.11 | 19.91 | 9.97 | 26.86 | 0.75 | 22.36 | 14.09703 | 4234 | 857 | 26.57 | 12 | 2 | 0.5 | 0.84 | 4.08 | 636.48 | 0.0008783424
64 | 872 | 193.62 | 49.78 | 22.3 | 25.92 | 0.29 | 58.14 | 33.32909 | 1854 | 870 | 26.57 | 33.19 | 2.23 | 0.45 | 0.59 | 11.2846 | 9840.1712 | 0.01357944
65 | 1540 | 172.65 | 61.24 | 32.02 | 112.26 | 0.65 | 65.15 | 44.29202 | 4402 | 853 | 107.88 | 36.68 | 1.91 | 0.52 | 0.86 | 12.4712 | 19205.648 | 0.02650379424
66 | 120 | 55.6 | 14.62 | 10.45 | 168.26 | 0.49 | 17.89 | 12.36391 | 3249 | 860 | 153.43 | 13.87 | 1.4 | 0.72 | 0.71 | 4.7158 | 565.896 | 0.00078093648
67 | 192 | 66.91 | 19.79 | 12.35 | 16.81 | 0.54 | 21.54 | 15.63925 | 4937 | 864 | 21.8 | 15.81 | 1.6 | 0.62 | 0.77 | 5.3754 | 1032.0768 | 0.001424265984
68 | 100 | 44.28 | 17.77 | 7.16 | 30.49 | 0.64 | 20 | 11.28665 | 4241 | 865 | 36.87 | 9.84 | 2.48 | 0.4 | 0.74 | 3.3456 | 334.56 | 0.0004616928
69 | 188 | 58.43 | 18.29 | 13.08 | 93.82 | 0.69 | 20 | 15.47548 | 5034 | 872 | 53.13 | 14 | 1.4 | 0.72 | 0.81 | 4.76 | 894.88 | 0.0012349344
70 | 12 | 15.31 | 6.43 | 2.38 | 61.85 | 0.64 | 7.21 | 3.909811 | 1863 | 871 | 56.31 | 3.58 | 2.7 | 0.37 | 0.67 | 1.2172 | 14.6064 | 2.0156832e-05
71 | 32 | 22.63 | 9.06 | 4.5 | 39.12 | 0.79 | 10 | 6.384695 | 1868 | 873 | 36.87 | 5.66 | 2.01 | 0.5 | 0.73 | 1.9244 | 61.5808 | 8.4981504e-05
72 | 36 | 23.8 | 8.81 | 5.2 | 108.43 | 0.8 | 10 | 6.771992 | 4207 | 874 | 126.87 | 6 | 1.69 | 0.59 | 0.82 | 2.04 | 73.44 | 0.0001013472
73 | 316 | 112.37 | 23.42 | 17.18 | 50.39 | 0.31 | 28.43 | 20.06359 | 4205 | 885 | 39.29 | 22.63 | 1.36 | 0.73 | 0.64 | 7.6942 | 2431.3672 | 0.003355286736
74 | 80 | 35.8 | 12.56 | 8.11 | 72.71 | 0.78 | 14.42 | 10.09509 | 6376 | 881 | 56.31 | 8 | 1.55 | 0.65 | 0.89 | 2.72 | 217.6 | 0.000300288
75 | 28 | 19.31 | 8.31 | 4.29 | 81.65 | 0.94 | 8.94 | 5.972335 | 5042 | 880 | 63.43 | 4 | 1.94 | 0.52 | 0.93 | 1.36 | 38.08 | 5.25504e-05
76 | 444 | 94.71 | 29.97 | 18.86 | 64.68 | 0.62 | 32.98 | 23.78245 | 3677 | 912 | 75.96 | 23.15 | 1.59 | 0.63 | 0.78 | 7.871 | 3494.724 | 0.00482271912
77 | 684 | 101.05 | 31.15 | 27.95 | 171.3 | 0.84 | 36.77 | 29.51843 | 5497 | 908 | 157.62 | 29.73 | 1.11 | 0.9 | 0.87 | 10.1082 | 6914.0088 | 0.009541332144
78 | 44 | 23.8 | 8.43 | 6.64 | 23.2 | 0.98 | 10 | 7.486719 | 4070 | 916 | 36.87 | 8 | 1.27 | 0.79 | 0.81 | 2.72 | 119.68 | 0.0001651584
79 | 304 | 80.57 | 22.01 | 17.58 | 23.44 | 0.59 | 26 | 19.67895 | 4157 | 923 | 22.62 | 20 | 1.25 | 0.8 | 0.82 | 6.8 | 2067.2 | 0.002852736
80 | 964 | 120.85 | 39.46 | 31.11 | 55.75 | 0.83 | 41.62 | 35.04319 | 3637 | 939 | 54.78 | 32.48 | 1.27 | 0.79 | 0.88 | 11.0432 | 10645.6448 | 0.01469099
81 | 152 | 49.94 | 18.91 | 10.24 | 58.12 | 0.77 | 20 | 13.91512 | 5417 | 936 | 53.13 | 12.52 | 1.85 | 0.54 | 0.8 | 4.2568 | 647.0336 | 0.000892906368
82 | 240 | 57.94 | 18.1 | 16.88 | 5.28 | 0.9 | 20 | 17.48521 | 3716 | 931 | 126.87 | 16 | 1.07 | 0.93 | 0.92 | 5.44 | 1305.6 | 0.001801728
83 | 968 | 170.31 | 36.45 | 33.81 | 174.72 | 0.42 | 47.54 | 35.11582 | 5674 | 953 | 165.38 | 37.36 | 1.08 | 0.93 | 0.68 | 12.7024 | 12295.9232 | 0.01696837
84 | 28 | 19.31 | 8.31 | 4.29 | 8.35 | 0.94 | 8.94 | 5.972335 | 5673 | 944 | 26.57 | 4 | 1.94 | 0.52 | 0.93 | 1.36 | 38.08 | 5.25504e-05
85 | 20 | 15.31 | 6.29 | 4.05 | 108.43 | 1 | 7.21 | 5.047545 | 4647 | 952 | 123.69 | 4 | 1.55 | 0.64 | 0.91 | 1.36 | 27.2 | 3.7536e-05
86 | 112 | 38.63 | 12.95 | 11.01 | 76.46 | 0.94 | 14.42 | 11.94467 | 6612 | 952 | 123.69 | 12 | 1.18 | 0.85 | 0.88 | 4.08 | 456.96 | 0.0006306048
87 | 240 | 90.71 | 23.41 | 13.05 | 10.12 | 0.37 | 26 | 17.48521 | 5164 | 962 | 22.62 | 18 | 1.79 | 0.56 | 0.71 | 6.12 | 1468.8 | 0.002026944
88 | 1248 | 141.34 | 46.31 | 34.31 | 88.36 | 0.79 | 49.03 | 39.87241 | 3614 | 980 | 78.23 | 36 | 1.35 | 0.74 | 0.91 | 12.24 | 15275.52 | 0.0210802176
89 | 324 | 89.05 | 25.05 | 16.47 | 147.6 | 0.51 | 29.73 | 20.31598 | 3403 | 965 | 160.35 | 21.17 | 1.52 | 0.66 | 0.71 | 7.1978 | 2332.0872 | 0.003218280336
90 | 52 | 24.97 | 10.36 | 6.39 | 90 | 1 | 10.77 | 8.138921 | 5550 | 968 | 111.8 | 6 | 1.62 | 0.62 | 0.93 | 2.04 | 106.08 | 0.0001463904
91 | 48 | 23.31 | 9.03 | 6.77 | 90 | 1 | 10 | 7.819623 | 4983 | 972 | 126.87 | 6 | 1.33 | 0.75 | 1 | 2.04 | 97.92 | 0.0001351296
92 | 236 | 93.05 | 22.21 | 13.53 | 35.53 | 0.34 | 26.08 | 17.33889 | 4986 | 982 | 32.47 | 18.78 | 1.64 | 0.61 | 0.68 | 6.3852 | 1506.9072 | 0.002079531936
93 | 184 | 56.77 | 16.1 | 14.55 | 1.26 | 0.72 | 19.7 | 15.30996 | 5540 | 984 | 23.96 | 16 | 1.11 | 0.9 | 0.8 | 5.44 | 1000.96 | 0.0013813248
94 | 32 | 23.31 | 10.22 | 3.99 | 98.68 | 0.74 | 10.77 | 6.384695 | 2955 | 988 | 111.8 | 4 | 2.56 | 0.39 | 0.89 | 1.36 | 43.52 | 6.00576e-05
95 | 32 | 19.31 | 9.03 | 4.51 | 0 | 1 | 8.94 | 6.384695 | 5688 | 996 | 153.43 | 4 | 2 | 0.5 | 1 | 1.36 | 43.52 | 6.00576e-05
96 | 28 | 16.97 | 6.17 | 5.78 | 90 | 1 | 7.21 | 5.972335 | 1884 | 998 | 123.69 | 6 | 1.07 | 0.94 | 0.88 | 2.04 | 57.12 | 7.88256e-05
97 | 232 | 70.91 | 24.02 | 12.3 | 7.39 | 0.58 | 24.74 | 17.19132 | 4588 | 1004 | 14.04 | 16 | 1.95 | 0.51 | 0.76 | 5.44 | 1262.08 | 0.0017416704
98 | 840 | 119.68 | 46.64 | 22.93 | 49.91 | 0.74 | 46.04 | 32.71183 | 1636 | 1022 | 55.62 | 25.46 | 2.03 | 0.49 | 0.86 | 8.6564 | 7271.376 | 0.01003449888
99 | 596 | 172.45 | 37.1 | 20.46 | 156.26 | 0.25 | 45.12 | 27.55423 | 5080 | 1008 | 167.2 | 26.52 | 1.81 | 0.55 | 0.65 | 9.0168 | 5374.0128 | 0.007416137664
100 | 236 | 85.05 | 27.07 | 11.1 | 40.21 | 0.41 | 28.84 | 17.33889 | 5686 | 1012 | 33.69 | 15.05 | 2.44 | 0.41 | 0.67 | 5.117 | 1207.612 | 0.00166650456
101 | 188 | 55.6 | 17.35 | 13.8 | 152.47 | 0.76 | 20 | 15.47548 | 4364 | 1004 | 126.87 | 16 | 1.26 | 0.8 | 0.85 | 5.44 | 1022.72 | 0.0014113536
102 | 212 | 81.05 | 23.46 | 11.51 | 15.54 | 0.41 | 26.68 | 16.43361 | 5977 | 1012 | 12.99 | 17.12 | 2.04 | 0.49 | 0.62 | 5.8208 | 1234.0096 | 0.001702933248
103 | 60 | 29.46 | 11.22 | 6.81 | 167.38 | 0.87 | 12.65 | 8.742604 | 4034 | 1006 | 161.57 | 8 | 1.65 | 0.61 | 0.79 | 2.72 | 163.2 | 0.000225216
104 | 16 | 15.31 | 5.47 | 3.73 | 90 | 0.86 | 6.32 | 4.514661 | 5684 | 1006 | 108.43 | 4 | 1.47 | 0.68 | 0.8 | 1.36 | 21.76 | 3.00288e-05
105 | 448 | 110.02 | 30.34 | 18.8 | 70.02 | 0.47 | 32.56 | 23.88934 | 6715 | 1020 | 42.51 | 22.56 | 1.61 | 0.62 | 0.78 | 7.6704 | 3436.3392 | 0.004742148096
106 | 260 | 82.91 | 32.33 | 10.24 | 158.15 | 0.48 | 35.78 | 18.19918 | 6507 | 1010 | 153.43 | 13.74 | 3.16 | 0.32 | 0.7 | 4.6716 | 1214.616 | 0.00167617008
107 | 192 | 66.43 | 23.55 | 10.38 | 16.14 | 0.55 | 25.06 | 15.63925 | 1809 | 1017 | 28.61 | 14 | 2.27 | 0.44 | 0.79 | 4.76 | 913.92 | 0.0012612096
108 | 2364 | 187.48 | 56.35 | 53.42 | 130.56 | 0.85 | 60.17 | 54.87682 | 6545 | 1011 | 111.45 | 55.45 | 1.05 | 0.95 | 0.92 | 18.853 | 44568.492 | 0.06150451896
109 | 780 | 220.94 | 46 | 21.59 | 123.63 | 0.2 | 58.31 | 31.52191 | 6503 | 1012 | 112.17 | 35.77 | 2.13 | 0.47 | 0.53 | 12.1618 | 9486.204 | 0.01309096152
110 | 36 | 30.14 | 11.59 | 3.95 | 76.18 | 0.5 | 13.42 | 6.771992 | 5619 | 1024 | 63.43 | 6 | 2.93 | 0.34 | 0.69 | 2.04 | 73.44 | 0.0001013472
111 | 44 | 22.14 | 8.77 | 6.39 | 105.07 | 1 | 10 | 7.486719 | 5615 | 1019 | 126.87 | 6 | 1.37 | 0.73 | 0.96 | 2.04 | 89.76 | 0.0001238688
112 | 92 | 38.63 | 13.3 | 8.8 | 95.7 | 0.77 | 15.23 | 10.82578 | 4680 | 1027 | 66.8 | 10 | 1.51 | 0.66 | 0.84 | 3.4 | 312.8 | 0.000431664
113 | 1200 | 302.48 | 50.42 | 30.3 | 166.94 | 0.16 | 68.47 | 39.09811 | 5064 | 1040 | 6.71 | 39.4 | 1.66 | 0.6 | 0.56 | 13.396 | 16075.2 | 0.022183776
114 | 104 | 40.28 | 16.95 | 7.81 | 8.27 | 0.81 | 17.09 | 11.51017 | 3516 | 1036 | 20.56 | 9.02 | 2.17 | 0.46 | 0.8 | 3.0668 | 318.9472 | 0.000440147136
115 | 92 | 38.63 | 14.22 | 8.24 | 179.14 | 0.77 | 15.23 | 10.82578 | 5531 | 1034 | 156.8 | 8 | 1.73 | 0.58 | 0.88 | 2.72 | 250.24 | 0.0003453312
116 | 980 | 136.37 | 45.45 | 27.45 | 171.81 | 0.66 | 46.17 | 35.33281 | 3084 | 1037 | 162.35 | 30.69 | 1.66 | 0.6 | 0.85 | 10.4346 | 10225.908 | 0.01411175304
117 | 392 | 92.57 | 37.53 | 13.3 | 155.91 | 0.57 | 38.63 | 22.34643 | 5862 | 1037 | 158.75 | 16.81 | 2.82 | 0.35 | 0.78 | 5.7154 | 2240.4368 | 0.003091802784
118 | 164 | 62.43 | 18.45 | 11.32 | 90.96 | 0.53 | 19.7 | 14.45397 | 3565 | 1038 | 113.96 | 14 | 1.63 | 0.61 | 0.77 | 4.76 | 780.64 | 0.0010772832
119 | 136 | 45.94 | 18.72 | 9.25 | 27.22 | 0.81 | 19.7 | 13.16239 | 2853 | 1052 | 23.96 | 11.32 | 2.02 | 0.49 | 0.83 | 3.8488 | 523.4368 | 0.000722342784
120 | 48 | 29.46 | 11.8 | 5.18 | 137.54 | 0.7 | 12.81 | 7.819623 | 5095 | 1048 | 128.66 | 6.8 | 2.28 | 0.44 | 0.73 | 2.312 | 110.976 | 0.00015314688
121 | 80 | 37.46 | 10.27 | 9.92 | 53.05 | 0.72 | 13.42 | 10.09509 | 4171 | 1056 | 26.57 | 12 | 1.04 | 0.97 | 0.77 | 4.08 | 326.4 | 0.000450432
122 | 600 | 134.99 | 31.46 | 24.28 | 147.34 | 0.41 | 38.47 | 27.64654 | 4528 | 1056 | 152.1 | 30 | 1.3 | 0.77 | 0.75 | 10.2 | 6120 | 0.0084456
123 | 12 | 11.31 | 4.73 | 3.23 | 45 | 1 | 5.66 | 3.909811 | 4168 | 1059 | 45 | 4 | 1.46 | 0.68 | 0.86 | 1.36 | 16.32 | 2.25216e-05
124 | 32 | 22.14 | 6.68 | 6.09 | 0 | 0.82 | 8.49 | 6.384695 | 3879 | 1061 | 135 | 6 | 1.1 | 0.91 | 0.89 | 2.04 | 65.28 | 9.00864e-05
125 | 360 | 99.2 | 29.46 | 15.56 | 12.48 | 0.46 | 32.31 | 21.41492 | 4891 | 1077 | 21.8 | 19.32 | 1.89 | 0.53 | 0.75 | 6.5688 | 2364.768 | 0.00326337984
126 | 164 | 51.11 | 19.75 | 10.57 | 18.87 | 0.79 | 22.36 | 14.45397 | 4618 | 1078 | 26.57 | 12 | 1.87 | 0.54 | 0.9 | 4.08 | 669.12 | 0.0009233856
127 | 968 | 127.88 | 43.19 | 28.54 | 93.66 | 0.74 | 46.17 | 35.11582 | 5445 | 1074 | 107.65 | 29.82 | 1.51 | 0.66 | 0.89 | 10.1388 | 9814.3584 | 0.01354381
128 | 780 | 191.76 | 47.44 | 20.94 | 26.31 | 0.27 | 56.46 | 31.52191 | 2648 | 1093 | 22.93 | 32.76 | 2.27 | 0.44 | 0.55 | 11.1384 | 8687.952 | 0.01198937376
129 | 96 | 45.94 | 16.78 | 7.28 | 124.89 | 0.57 | 18.44 | 11.05862 | 4525 | 1078 | 130.6 | 9.98 | 2.3 | 0.43 | 0.68 | 3.3932 | 325.7472 | 0.000449531136
130 | 40 | 22.14 | 8.1 | 6.29 | 63.43 | 1 | 10 | 7.138306 | 4636 | 1081 | 53.13 | 6 | 1.29 | 0.78 | 0.91 | 2.04 | 81.6 | 0.000112608
131 | 12 | 11.31 | 4.73 | 3.23 | 45 | 1 | 5.66 | 3.909811 | 2279 | 1080 | 45 | 4 | 1.46 | 0.68 | 0.86 | 1.36 | 16.32 | 2.25216e-05
132 | 36 | 20.97 | 7.37 | 6.22 | 82.37 | 1 | 8.94 | 6.771992 | 2286 | 1082 | 63.43 | 6 | 1.19 | 0.84 | 0.86 | 2.04 | 73.44 | 0.0001013472
133 | 80 | 33.46 | 12.25 | 8.32 | 117.97 | 0.9 | 14.42 | 10.09509 | 2333 | 1079 | 123.69 | 9.7 | 1.47 | 0.68 | 0.82 | 3.298 | 263.84 | 0.0003640992
134 | 120 | 38.63 | 14.24 | 10.73 | 94.23 | 1 | 15.23 | 12.36391 | 5575 | 1082 | 113.2 | 10 | 1.33 | 0.75 | 0.92 | 3.4 | 408 | 0.00056304
135 | 836 | 118.02 | 46.9 | 22.7 | 50.59 | 0.75 | 46.04 | 32.63385 | 2040 | 1103 | 55.62 | 25.46 | 2.07 | 0.48 | 0.88 | 8.6564 | 7236.7504 | 0.009986715552
136 | 1096 | 130.02 | 42.81 | 32.59 | 178.63 | 0.81 | 44.41 | 37.36547 | 2792 | 1089 | 172.23 | 34 | 1.31 | 0.76 | 0.9 | 11.56 | 12669.76 | 0.0174842688
137 | 12 | 11.31 | 4.73 | 3.23 | 45 | 1 | 5.66 | 3.909811 | 3019 | 1086 | 45 | 4 | 1.46 | 0.68 | 0.86 | 1.36 | 16.32 | 2.25216e-05
138 | 72 | 45.94 | 13.91 | 6.59 | 143.38 | 0.43 | 16.97 | 9.577043 | 4624 | 1085 | 135 | 8.05 | 2.11 | 0.47 | 0.67 | 2.737 | 197.064 | 0.00027194832
139 | 136 | 63.11 | 21.04 | 8.23 | 152.34 | 0.43 | 26.08 | 13.16239 | 3023 | 1086 | 147.53 | 12.93 | 2.56 | 0.39 | 0.61 | 4.3962 | 597.8832 | 0.000825078816
140 | 660 | 196.94 | 41.66 | 20.17 | 146.49 | 0.21 | 58.14 | 28.99594 | 3408 | 1088 | 139.18 | 33.09 | 2.07 | 0.48 | 0.5 | 11.2506 | 7425.396 | 0.01024704648
141 | 20 | 14.14 | 6.29 | 4.05 | 161.57 | 1 | 7.21 | 5.047545 | 3014 | 1087 | 146.31 | 4 | 1.55 | 0.64 | 0.91 | 1.36 | 27.2 | 3.7536e-05
142 | 60 | 27.8 | 9.91 | 7.71 | 141.26 | 0.98 | 11.66 | 8.742604 | 4590 | 1091 | 149.04 | 8 | 1.29 | 0.78 | 0.86 | 2.72 | 163.2 | 0.000225216
143 | 180 | 67.4 | 23.11 | 9.92 | 17.44 | 0.5 | 24.74 | 15.14263 | 2211 | 1097 | 14.04 | 13.66 | 2.33 | 0.43 | 0.68 | 4.6444 | 835.992 | 0.00115366896
144 | 20 | 15.31 | 6.29 | 4.05 | 18.43 | 1 | 7.21 | 5.047545 | 4174 | 1095 | 33.69 | 4 | 1.55 | 0.64 | 0.91 | 1.36 | 27.2 | 3.7536e-05
145 | 28 | 20.97 | 8.22 | 4.34 | 67.5 | 0.8 | 8.94 | 5.972335 | 2663 | 1098 | 63.43 | 5.37 | 1.9 | 0.53 | 0.74 | 1.8258 | 51.1224 | 7.0548912e-05
146 | 60 | 26.63 | 9.28 | 8.23 | 75.96 | 1 | 10.77 | 8.742604 | 5486 | 1099 | 68.2 | 8 | 1.13 | 0.89 | 0.86 | 2.72 | 163.2 | 0.000225216
147 | 48 | 23.31 | 9.03 | 6.77 | 0 | 1 | 10 | 7.819623 | 5778 | 1094 | 143.13 | 6 | 1.33 | 0.75 | 1 | 2.04 | 97.92 | 0.0001351296
148 | 24 | 15.31 | 6.77 | 4.51 | 0 | 1 | 7.21 | 5.529308 | 3693 | 1097 | 146.31 | 4 | 1.5 | 0.67 | 1 | 1.36 | 32.64 | 4.50432e-05
149 | 16 | 11.31 | 4.51 | 4.51 | 0 | 1 | 5.66 | 4.514661 | 5575 | 1097 | 135 | 4 | 1 | 1 | 1 | 1.36 | 21.76 | 3.00288e-05
150 | 80 | 33.46 | 13.51 | 7.54 | 63.05 | 0.9 | 14.42 | 10.09509 | 4731 | 1104 | 56.31 | 8.85 | 1.79 | 0.56 | 0.83 | 3.009 | 240.72 | 0.0003321936
151 | 156 | 58.43 | 22.34 | 8.89 | 119.42 | 0.57 | 23.32 | 14.09703 | 3406 | 1100 | 120.96 | 11.09 | 2.51 | 0.4 | 0.76 | 3.7706 | 588.2136 | 0.000811734768
152 | 244 | 96.08 | 21.22 | 14.64 | 157.18 | 0.33 | 31.3 | 17.63032 | 5697 | 1101 | 153.43 | 22 | 1.45 | 0.69 | 0.58 | 7.48 | 1825.12 | 0.0025186656
153 | 60 | 26.14 | 9.32 | 8.2 | 45 | 1 | 11.31 | 8.742604 | 5490 | 1107 | 45 | 8 | 1.14 | 0.88 | 0.97 | 2.72 | 163.2 | 0.000225216
154 | 32 | 18.14 | 7.08 | 5.76 | 45 | 1 | 8.49 | 6.384695 | 3362 | 1111 | 45 | 6 | 1.23 | 0.81 | 0.94 | 2.04 | 65.28 | 9.00864e-05
155 | 28 | 16.97 | 7.54 | 4.73 | 45 | 1 | 8.49 | 5.972335 | 6082 | 1115 | 45 | 5.66 | 1.6 | 0.63 | 0.88 | 1.9244 | 53.8832 | 7.4358816e-05
156 | 92 | 34.63 | 12.54 | 9.34 | 49.28 | 0.96 | 14.42 | 10.82578 | 3108 | 1119 | 56.31 | 10 | 1.34 | 0.74 | 0.88 | 3.4 | 312.8 | 0.000431664
157 | 36 | 19.31 | 6.77 | 6.77 | 0 | 1 | 8.49 | 6.771992 | 3947 | 1113 | 135 | 6 | 1 | 1 | 1 | 2.04 | 73.44 | 0.0001013472
158 | 48 | 28.97 | 10.77 | 5.68 | 90 | 0.72 | 12.17 | 7.819623 | 5159 | 1114 | 99.46 | 6 | 1.9 | 0.53 | 0.8 | 2.04 | 97.92 | 0.0001351296
159 | 276 | 95.88 | 26.94 | 13.04 | 59.13 | 0.38 | 31.3 | 18.7508 | 4496 | 1130 | 63.43 | 16.97 | 2.07 | 0.48 | 0.69 | 5.7698 | 1592.4648 | 0.002197601424
160 | 120 | 40.28 | 13.45 | 11.36 | 141.73 | 0.93 | 15.62 | 12.36391 | 6085 | 1116 | 129.81 | 12 | 1.18 | 0.84 | 0.9 | 4.08 | 489.6 | 0.000675648
161 | 12 | 13.66 | 6.77 | 2.26 | 90 | 0.81 | 6.32 | 3.909811 | 5143 | 1117 | 108.43 | 2 | 3 | 0.33 | 1 | 0.68 | 8.16 | 1.12608e-05
162 | 68 | 30.63 | 10.83 | 7.99 | 142.22 | 0.91 | 12.81 | 9.307212 | 5155 | 1120 | 128.66 | 9.49 | 1.36 | 0.74 | 0.83 | 3.2266 | 219.4088 | 0.000302784144
163 | 48 | 24.97 | 10.89 | 5.61 | 107.99 | 0.97 | 11.66 | 7.819623 | 5143 | 1121 | 120.96 | 6 | 1.94 | 0.52 | 0.89 | 2.04 | 97.92 | 0.0001351296
164 | 32 | 18.14 | 7.08 | 5.76 | 45 | 1 | 8.49 | 6.384695 | 5783 | 1125 | 45 | 6 | 1.23 | 0.81 | 0.94 | 2.04 | 65.28 | 9.00864e-05
165 | 36 | 20.97 | 7.37 | 6.22 | 172.37 | 1 | 8.94 | 6.771992 | 5147 | 1126 | 153.43 | 6 | 1.19 | 0.84 | 0.86 | 2.04 | 73.44 | 0.0001013472
166 | 24 | 16.97 | 6.28 | 4.87 | 45 | 1 | 7.21 | 5.529308 | 5316 | 1131 | 33.69 | 5.66 | 1.29 | 0.77 | 0.8 | 1.9244 | 46.1856 | 6.3736128e-05
167 | 20 | 15.31 | 6.29 | 4.05 | 161.57 | 1 | 7.21 | 5.047545 | 3993 | 1132 | 146.31 | 4 | 1.55 | 0.64 | 0.91 | 1.36 | 27.2 | 3.7536e-05
168 | 104 | 40.28 | 11.79 | 11.24 | 142.02 | 0.81 | 14.42 | 11.51017 | 3484 | 1133 | 146.31 | 12 | 1.05 | 0.95 | 0.84 | 4.08 | 424.32 | 0.0005855616
169 | 20 | 15.31 | 6.29 | 4.05 | 71.57 | 1 | 7.21 | 5.047545 | 5990 | 1136 | 56.31 | 4 | 1.55 | 0.64 | 0.91 | 1.36 | 27.2 | 3.7536e-05
170 | 132 | 45.46 | 16.69 | 10.07 | 158.78 | 0.8 | 18.87 | 12.96738 | 3470 | 1135 | 147.99 | 12 | 1.66 | 0.6 | 0.85 | 4.08 | 538.56 | 0.0007432128
171 | 108 | 40.28 | 15.9 | 8.65 | 69.06 | 0.84 | 17.09 | 11.72943 | 2925 | 1143 | 69.44 | 10 | 1.84 | 0.54 | 0.86 | 3.4 | 367.2 | 0.000506736
172 | 24 | 22.14 | 6.58 | 4.65 | 149.68 | 0.62 | 8.49 | 5.529308 | 2639 | 1136 | 135 | 6 | 1.41 | 0.71 | 0.75 | 2.04 | 48.96 | 6.75648e-05
173 | 72 | 30.63 | 11.74 | 7.81 | 173.91 | 0.96 | 12.65 | 9.577043 | 4729 | 1137 | 161.57 | 8 | 1.5 | 0.66 | 0.88 | 2.72 | 195.84 | 0.0002702592
174 | 148 | 70.91 | 23.97 | 7.86 | 52.02 | 0.37 | 26.08 | 13.73081 | 4731 | 1148 | 57.53 | 11.52 | 3.05 | 0.33 | 0.59 | 3.9168 | 579.6864 | 0.000799967232
175 | 104 | 47.6 | 13.33 | 9.94 | 153.46 | 0.58 | 15.23 | 11.51017 | 4368 | 1140 | 156.8 | 12 | 1.34 | 0.75 | 0.74 | 4.08 | 424.32 | 0.0005855616
176 | 20 | 20.97 | 9.04 | 2.82 | 58.88 | 0.57 | 10 | 5.047545 | 2635 | 1144 | 53.13 | 4.44 | 3.21 | 0.31 | 0.62 | 1.5096 | 30.192 | 4.166496e-05
177 | 64 | 32.28 | 13.65 | 5.97 | 55.12 | 0.77 | 14.42 | 9.029322 | 2641 | 1146 | 56.31 | 7.77 | 2.29 | 0.44 | 0.74 | 2.6418 | 169.0752 | 0.000233323776
178 | 20 | 19.31 | 8.37 | 3.04 | 10.9 | 0.67 | 8.94 | 5.047545 | 3475 | 1146 | 26.57 | 4 | 2.75 | 0.36 | 0.77 | 1.36 | 27.2 | 3.7536e-05
179 | 16 | 14.14 | 5.47 | 3.73 | 0 | 1 | 6.32 | 4.514661 | 2635 | 1145 | 161.57 | 4 | 1.47 | 0.68 | 0.8 | 1.36 | 21.76 | 3.00288e-05
180 | 216 | 82.43 | 29 | 9.48 | 6.33 | 0.4 | 33.53 | 16.58792 | 3472 | 1150 | 17.35 | 12 | 3.06 | 0.33 | 0.68 | 4.08 | 881.28 | 0.0012161664
181 | 84 | 33.46 | 13.88 | 7.71 | 10.94 | 0.94 | 15.23 | 10.34439 | 5011 | 1150 | 23.2 | 8 | 1.8 | 0.56 | 0.88 | 2.72 | 228.48 | 0.0003153024
182 | 528 | 152.17 | 30.29 | 22.2 | 2.06 | 0.29 | 36.06 | 25.93475 | 4451 | 1147 | 160.56 | 24 | 1.36 | 0.73 | 0.78 | 8.16 | 4308.48 | 0.0059457024
183 | 12 | 11.31 | 4.73 | 3.23 | 45 | 1 | 5.66 | 3.909811 | 3067 | 1150 | 45 | 4 | 1.46 | 0.68 | 0.86 | 1.36 | 16.32 | 2.25216e-05
184 | 32 | 19.31 | 9.03 | 4.51 | 90 | 1 | 8.94 | 6.384695 | 3086 | 1148 | 116.57 | 4 | 2 | 0.5 | 1 | 1.36 | 43.52 | 6.00576e-05
185 | 28 | 18.14 | 7.01 | 5.08 | 59.53 | 1 | 8.49 | 5.972335 | 3075 | 1153 | 45 | 6 | 1.38 | 0.72 | 0.88 | 2.04 | 57.12 | 7.88256e-05
186 | 92 | 43.11 | 13.31 | 8.8 | 2.77 | 0.62 | 16.12 | 10.82578 | 3079 | 1159 | 29.74 | 10 | 1.51 | 0.66 | 0.73 | 3.4 | 312.8 | 0.000431664
187 | 96 | 38.63 | 14.12 | 8.66 | 113.45 | 0.81 | 16.12 | 11.05862 | 5156 | 1155 | 119.74 | 9.84 | 1.63 | 0.61 | 0.86 | 3.3456 | 321.1776 | 0.000443225088
188 | 104 | 47.11 | 12.45 | 10.64 | 12.53 | 0.59 | 14.56 | 11.51017 | 5169 | 1162 | 164.05 | 12 | 1.17 | 0.85 | 0.78 | 4.08 | 424.32 | 0.0005855616
189 | 16 | 16.49 | 9.03 | 2.26 | 0 | 0.74 | 8.25 | 4.514661 | 3072 | 1164 | 165.96 | 2 | 4 | 0.25 | 1 | 0.68 | 10.88 | 1.50144e-05
190 | 16 | 11.31 | 4.51 | 4.51 | 0 | 1 | 5.66 | 4.514661 | 4472 | 1165 | 135 | 4 | 1 | 1 | 1 | 1.36 | 21.76 | 3.00288e-05
191 | 32 | 22.14 | 6.68 | 6.09 | 0 | 0.82 | 8.49 | 6.384695 | 2811 | 1166 | 135 | 6 | 1.1 | 0.91 | 0.89 | 2.04 | 65.28 | 9.00864e-05
192 | 48 | 23.8 | 8.85 | 6.91 | 122.07 | 1 | 10 | 7.819623 | 5150 | 1167 | 126.87 | 8 | 1.28 | 0.78 | 0.86 | 2.72 | 130.56 | 0.0001801728
193 | 24 | 16.97 | 6.28 | 4.87 | 135 | 1 | 7.21 | 5.529308 | 5153 | 1172 | 123.69 | 5.66 | 1.29 | 0.77 | 0.8 | 1.9244 | 46.1856 | 6.3736128e-05
194 | 292 | 82.23 | 29.49 | 12.61 | 71.76 | 0.54 | 30.53 | 19.28664 | 5359 | 1187 | 58.39 | 15.81 | 2.34 | 0.43 | 0.72 | 5.3754 | 1569.6168 | 0.002166071184
195 | 36 | 26.63 | 11.01 | 4.16 | 55.24 | 0.64 | 12.81 | 6.771992 | 5177 | 1180 | 51.34 | 5.66 | 2.65 | 0.38 | 0.72 | 1.9244 | 69.2784 | 9.5604192e-05
196 | 136 | 54.91 | 21.2 | 8.17 | 134.13 | 0.57 | 22.8 | 13.16239 | 4591 | 1177 | 127.87 | 9.9 | 2.6 | 0.39 | 0.77 | 3.366 | 457.776 | 0.00063173088
197 | 16 | 11.31 | 4.51 | 4.51 | 0 | 1 | 5.66 | 4.514661 | 2474 | 1180 | 135 | 4 | 1 | 1 | 1 | 1.36 | 21.76 | 3.00288e-05
198 | 1248 | 218.11 | 53.16 | 29.89 | 12.97 | 0.33 | 56.32 | 39.87241 | 3296 | 1193 | 16.5 | 34 | 1.78 | 0.56 | 0.82 | 11.56 | 14426.88 | 0.0199090944
199 | 36 | 31.8 | 12.98 | 3.53 | 159.88 | 0.45 | 15.23 | 6.771992 | 5162 | 1181 | 156.8 | 5.57 | 3.68 | 0.27 | 0.64 | 1.8938 | 68.1768 | 9.4083984e-05
200 | 76 | 48.77 | 17.02 | 5.68 | 169.38 | 0.4 | 18.97 | 9.839476 | 5102 | 1183 | 161.57 | 8.88 | 2.99 | 0.33 | 0.55 | 3.0192 | 229.4592 | 0.000316653696
201 | 12 | 13.66 | 6.77 | 2.26 | 90 | 0.81 | 6.32 | 3.909811 | 5368 | 1183 | 108.43 | 2 | 3 | 0.33 | 1 | 0.68 | 8.16 | 1.12608e-05
202 | 52 | 27.8 | 11.83 | 5.6 | 62.83 | 0.85 | 12.81 | 8.138921 | 5369 | 1189 | 51.34 | 6.96 | 2.11 | 0.47 | 0.81 | 2.3664 | 123.0528 | 0.000169812864
203 | 688 | 101.94 | 40.22 | 21.78 | 94.24 | 0.83 | 40.5 | 29.60461 | 4941 | 1186 | 110.22 | 20 | 1.85 | 0.54 | 0.97 | 6.8 | 4678.4 | 0.006456192
204 | 320 | 65.94 | 22.99 | 17.72 | 102.78 | 0.92 | 24.41 | 20.19018 | 2747 | 1189 | 124.99 | 18 | 1.3 | 0.77 | 0.92 | 6.12 | 1958.4 | 0.002702592
205 | 40 | 20.97 | 7.93 | 6.42 | 0 | 1 | 8.94 | 7.138306 | 3360 | 1188 | 153.43 | 6 | 1.24 | 0.81 | 0.91 | 2.04 | 81.6 | 0.000112608
206 | 32 | 24.97 | 9.69 | 4.2 | 59.31 | 0.64 | 11.66 | 6.384695 | 4461 | 1194 | 59.04 | 6 | 2.31 | 0.43 | 0.73 | 2.04 | 65.28 | 9.00864e-05
207 | 84 | 47.6 | 15.77 | 6.78 | 2.34 | 0.47 | 17.09 | 10.34439 | 5908 | 1191 | 159.44 | 8 | 2.32 | 0.43 | 0.69 | 2.72 | 228.48 | 0.0003153024
208 | 428 | 138.99 | 24.53 | 22.21 | 92.13 | 0.28 | 31.05 | 23.35001 | 1832 | 1207 | 75.07 | 24 | 1.1 | 0.91 | 0.75 | 8.16 | 3492.48 | 0.0048196224
209 | 148 | 52.77 | 17.47 | 10.79 | 99.14 | 0.67 | 18.97 | 13.73081 | 2907 | 1192 | 108.43 | 14 | 1.62 | 0.62 | 0.76 | 4.76 | 704.48 | 0.0009721824
210 | 16 | 16.49 | 9.03 | 2.26 | 0 | 0.74 | 8.25 | 4.514661 | 4582 | 1192 | 165.96 | 2 | 4 | 0.25 | 1 | 0.68 | 10.88 | 1.50144e-05
211 | 44 | 22.14 | 8.77 | 6.39 | 164.93 | 1 | 10 | 7.486719 | 5910 | 1195 | 143.13 | 6 | 1.37 | 0.73 | 0.96 | 2.04 | 89.76 | 0.0001238688
212 | 60 | 33.46 | 13.03 | 5.86 | 117.08 | 0.67 | 14.42 | 8.742604 | 4408 | 1202 | 123.69 | 8.05 | 2.22 | 0.45 | 0.68 | 2.737 | 164.22 | 0.0002266236
213 | 48 | 25.46 | 8.38 | 7.3 | 61.29 | 0.93 | 10 | 7.819623 | 4666 | 1206 | 36.87 | 8 | 1.15 | 0.87 | 0.83 | 2.72 | 130.56 | 0.0001801728
214 | 264 | 100.37 | 20.52 | 16.38 | 68.48 | 0.33 | 26 | 18.33864 | 4994 | 1215 | 67.38 | 20 | 1.25 | 0.8 | 0.67 | 6.8 | 1795.2 | 0.002477376
215 | 32 | 18.14 | 7.08 | 5.76 | 45 | 1 | 8.49 | 6.384695 | 4424 | 1211 | 45 | 6 | 1.23 | 0.81 | 0.94 | 2.04 | 65.28 | 9.00864e-05
216 | 16 | 11.31 | 4.51 | 4.51 | 0 | 1 | 5.66 | 4.514661 | 6449 | 1209 | 135 | 4 | 1 | 1 | 1 | 1.36 | 21.76 | 3.00288e-05
217 | 140 | 47.6 | 17.3 | 10.3 | 134.14 | 0.78 | 18.44 | 13.35455 | 2519 | 1210 | 130.6 | 12.73 | 1.68 | 0.6 | 0.81 | 4.3282 | 605.948 | 0.00083620824
218 | 36 | 23.8 | 9.8 | 4.68 | 137.95 | 0.8 | 11.31 | 6.771992 | 4664 | 1210 | 135 | 6.66 | 2.09 | 0.48 | 0.75 | 2.2644 | 81.5184 | 0.000112495392
219 | 32 | 22.14 | 9.54 | 4.27 | 0 | 0.82 | 10.2 | 6.384695 | 5448 | 1212 | 168.69 | 4 | 2.23 | 0.45 | 0.89 | 1.36 | 43.52 | 6.00576e-05
220 | 52 | 34.14 | 13.01 | 5.09 | 165.9 | 0.56 | 15.23 | 8.138921 | 2833 | 1215 | 156.8 | 6 | 2.56 | 0.39 | 0.76 | 2.04 | 106.08 | 0.0001463904
221 | 76 | 30.63 | 11.4 | 8.49 | 55.65 | 1 | 12.81 | 9.839476 | 5825 | 1221 | 38.66 | 9.84 | 1.34 | 0.74 | 0.88 | 3.3456 | 254.2656 | 0.000350886528
222 | 40 | 28.97 | 10.77 | 4.73 | 171.45 | 0.6 | 12.65 | 7.138306 | 2830 | 1219 | 161.57 | 6 | 2.28 | 0.44 | 0.71 | 2.04 | 81.6 | 0.000112608
223 | 64 | 40.77 | 14.18 | 5.74 | 174.69 | 0.48 | 16.49 | 9.029322 | 5448 | 1220 | 165.96 | 8 | 2.47 | 0.4 | 0.62 | 2.72 | 174.08 | 0.0002402304
224 | 64 | 31.8 | 9.92 | 8.21 | 142.02 | 0.8 | 12.81 | 9.029322 | 5817 | 1219 | 141.34 | 8 | 1.21 | 0.83 | 0.86 | 2.72 | 174.08 | 0.0002402304
225 | 28 | 16.97 | 6.17 | 5.78 | 90 | 1 | 7.21 | 5.972335 | 2640 | 1220 | 123.69 | 6 | 1.07 | 0.94 | 0.88 | 2.04 | 57.12 | 7.88256e-05
226 | 100 | 36.28 | 14.86 | 8.57 | 116.5 | 0.95 | 16.12 | 11.28665 | 2724 | 1220 | 119.74 | 9.84 | 1.73 | 0.58 | 0.86 | 3.3456 | 334.56 | 0.0004616928
227 | 132 | 47.6 | 16.12 | 10.43 | 54.25 | 0.73 | 18.44 | 12.96738 | 4425 | 1228 | 40.6 | 13.42 | 1.55 | 0.65 | 0.75 | 4.5628 | 602.2896 | 0.000831159648
228 | 72 | 39.11 | 13.31 | 6.89 | 161.06 | 0.59 | 15.23 | 9.577043 | 4389 | 1222 | 156.8 | 8 | 1.93 | 0.52 | 0.77 | 2.72 | 195.84 | 0.0002702592
229 | 16 | 16.97 | 7.35 | 2.77 | 129.69 | 0.7 | 8.49 | 4.514661 | 4406 | 1223 | 135 | 4.24 | 2.65 | 0.38 | 0.67 | 1.4416 | 23.0656 | 3.1830528e-05
230 | 120 | 43.11 | 15.48 | 9.87 | 32.35 | 0.81 | 17.2 | 12.36391 | 4819 | 1228 | 35.54 | 12 | 1.57 | 0.64 | 0.85 | 4.08 | 489.6 | 0.000675648
231 | 400 | 124.37 | 26.32 | 19.35 | 162.43 | 0.32 | 31.3 | 22.57331 | 3412 | 1228 | 153.43 | 21.57 | 1.36 | 0.74 | 0.76 | 7.3338 | 2933.52 | 0.0040482576
232 | 32 | 22.14 | 8.07 | 5.05 | 146.31 | 0.82 | 10 | 6.384695 | 4463 | 1225 | 143.13 | 6 | 1.6 | 0.62 | 0.8 | 2.04 | 65.28 | 9.00864e-05
233 | 72 | 35.11 | 15.33 | 5.98 | 145.95 | 0.73 | 16.12 | 9.577043 | 4411 | 1227 | 150.26 | 7.6 | 2.57 | 0.39 | 0.77 | 2.584 | 186.048 | 0.00025674624
234 | 48 | 27.8 | 8.22 | 7.44 | 59.09 | 0.78 | 10 | 7.819623 | 5240 | 1227 | 126.87 | 8 | 1.11 | 0.9 | 0.83 | 2.72 | 130.56 | 0.0001801728
235 | 4460 | 591.01 | 111.31 | 51.02 | 102.03 | 0.16 | 127.12 | 75.37592 | 6847 | 1229 | 114.15 | 60.83 | 2.18 | 0.46 | 0.71 | 20.6822 | 92242.612 | 0.1272948
236 | 80 | 37.46 | 13.47 | 7.56 | 79.84 | 0.72 | 15.23 | 10.09509 | 2440 | 1237 | 66.8 | 8 | 1.78 | 0.56 | 0.82 | 2.72 | 217.6 | 0.000300288
237 | 676 | 154.99 | 37.16 | 23.16 | 23.1 | 0.35 | 42.8 | 29.3453 | 2174 | 1247 | 37.41 | 28.16 | 1.6 | 0.62 | 0.7 | 9.5744 | 6472.2944 | 0.008931766272
238 | 232 | 60.77 | 24.4 | 12.1 | 176.05 | 0.79 | 25.3 | 17.19132 | 5732 | 1231 | 161.57 | 12 | 2.02 | 0.5 | 0.91 | 4.08 | 946.56 | 0.0013062528
239 | 28 | 18.14 | 7.01 | 5.08 | 30.47 | 1 | 8.49 | 5.972335 | 4422 | 1236 | 45 | 6 | 1.38 | 0.72 | 0.88 | 2.04 | 57.12 | 7.88256e-05
240 | 16 | 11.31 | 4.51 | 4.51 | 0 | 1 | 5.66 | 4.514661 | 2610 | 1235 | 135 | 4 | 1 | 1 | 1 | 1.36 | 21.76 | 3.00288e-05
241 | 780 | 202.59 | 36.22 | 27.42 | 119.15 | 0.24 | 43.27 | 31.52191 | 2155 | 1244 | 146.31 | 34.59 | 1.32 | 0.76 | 0.68 | 11.7606 | 9173.268 | 0.01265910984
242 | 80 | 31.8 | 10.67 | 9.54 | 49.55 | 0.99 | 12.81 | 10.09509 | 2602 | 1241 | 51.34 | 10 | 1.12 | 0.89 | 0.89 | 3.4 | 272 | 0.00037536
243 | 124 | 41.94 | 16.32 | 9.67 | 135 | 0.89 | 17.2 | 12.56828 | 2428 | 1239 | 125.54 | 11.31 | 1.69 | 0.59 | 0.82 | 3.8454 | 476.8296 | 0.000658024848
244 | 156 | 64.77 | 22.61 | 8.78 | 2.88 | 0.47 | 26.68 | 14.09703 | 2585 | 1244 | 12.99 | 11.45 | 2.57 | 0.39 | 0.68 | 3.893 | 607.308 | 0.00083808504
245 | 192 | 74.91 | 21.69 | 11.27 | 109.21 | 0.43 | 24.41 | 15.63925 | 1823 | 1244 | 124.99 | 14.14 | 1.93 | 0.52 | 0.74 | 4.8076 | 923.0592 | 0.001273821696
246 | 420 | 94.23 | 32.78 | 16.31 | 45.48 | 0.59 | 35.38 | 23.13076 | 2590 | 1257 | 42.71 | 19.6 | 2.01 | 0.5 | 0.8 | 6.664 | 2798.88 | 0.0038624544
247 | 24 | 20.97 | 7.15 | 4.27 | 75.13 | 0.69 | 8.25 | 5.529308 | 4474 | 1245 | 104.04 | 5.37 | 1.67 | 0.6 | 0.67 | 1.8258 | 43.8192 | 6.0470496e-05
248 | 224 | 73.25 | 24.8 | 11.5 | 77.58 | 0.52 | 26.83 | 16.89232 | 1810 | 1258 | 63.43 | 14 | 2.16 | 0.46 | 0.74 | 4.76 | 1066.24 | 0.0014714112
249 | 72 | 46.63 | 14.32 | 6.4 | 109 | 0.42 | 17.89 | 9.577043 | 2585 | 1248 | 116.57 | 7.84 | 2.24 | 0.45 | 0.72 | 2.6656 | 191.9232 | 0.000264854016
250 | 52 | 23.8 | 8.76 | 7.56 | 135 | 1 | 10 | 8.138921 | 3540 | 1248 | 126.87 | 8 | 1.16 | 0.86 | 0.9 | 2.72 | 141.44 | 0.0001951872
251 | 132 | 44.77 | 16.65 | 10.1 | 158.37 | 0.83 | 18.44 | 12.96738 | 4116 | 1254 | 167.47 | 11.63 | 1.65 | 0.61 | 0.82 | 3.9542 | 521.9544 | 0.000720297072
252 | 92 | 35.8 | 13.78 | 8.5 | 91.58 | 0.9 | 14.56 | 10.82578 | 3311 | 1260 | 105.95 | 8 | 1.62 | 0.62 | 0.92 | 2.72 | 250.24 | 0.0003453312
253 | 92 | 37.46 | 12.05 | 9.72 | 67.32 | 0.82 | 13.42 | 10.82578 | 4272 | 1266 | 63.43 | 10 | 1.24 | 0.81 | 0.85 | 3.4 | 312.8 | 0.000431664
254 | 144 | 44.28 | 15.99 | 11.46 | 142.42 | 0.92 | 18.44 | 13.54398 | 4407 | 1261 | 139.4 | 12.73 | 1.39 | 0.72 | 0.89 | 4.3282 | 623.2608 | 0.000860099904
255 | 84 | 35.11 | 12.26 | 8.73 | 175.17 | 0.86 | 14.14 | 10.34439 | 6734 | 1263 | 171.87 | 10 | 1.4 | 0.71 | 0.81 | 3.4 | 285.6 | 0.000394128
256 | 16 | 14.14 | 5.47 | 3.73 | 0 | 1 | 6.32 | 4.514661 | 5248 | 1264 | 161.57 | 4 | 1.47 | 0.68 | 0.8 | 1.36 | 21.76 | 3.00288e-05
257 | 20 | 15.31 | 6.29 | 4.05 | 108.43 | 1 | 7.21 | 5.047545 | 3301 | 1264 | 123.69 | 4 | 1.55 | 0.64 | 0.91 | 1.36 | 27.2 | 3.7536e-05
258 | 88 | 36.28 | 12.96 | 8.65 | 160.86 | 0.84 | 14.42 | 10.58782 | 4202 | 1264 | 146.31 | 10 | 1.5 | 0.67 | 0.81 | 3.4 | 299.2 | 0.000412896
259 | 104 | 50.63 | 20.51 | 6.45 | 9.45 | 0.51 | 21.54 | 11.51017 | 5369 | 1269 | 21.8 | 8.46 | 3.18 | 0.31 | 0.69 | 2.8764 | 299.1456 | 0.000412820928
260 | 76 | 41.46 | 12.61 | 7.67 | 3.27 | 0.56 | 14.56 | 9.839476 | 4188 | 1266 | 164.05 | 8 | 1.64 | 0.61 | 0.79 | 2.72 | 206.72 | 0.0002852736
261 | 116 | 41.46 | 15.72 | 9.39 | 85.31 | 0.85 | 17.09 | 12.1561 | 5104 | 1273 | 69.44 | 10 | 1.67 | 0.6 | 0.87 | 3.4 | 394.4 | 0.000544272
262 | 520 | 173.62 | 30.52 | 21.69 | 129.95 | 0.22 | 41.23 | 25.73753 | 4263 | 1266 | 129.09 | 28.53 | 1.41 | 0.71 | 0.62 | 9.7002 | 5044.104 | 0.00696086352
263 | 12 | 13.66 | 6.77 | 2.26 | 90 | 0.81 | 6.32 | 3.909811 | 4281 | 1270 | 108.43 | 2 | 3 | 0.33 | 1 | 0.68 | 8.16 | 1.12608e-05
264 | 340 | 108.37 | 27.13 | 15.96 | 30.79 | 0.36 | 32.8 | 20.81156 | 5470 | 1281 | 37.57 | 21.97 | 1.7 | 0.59 | 0.67 | 7.4698 | 2539.732 | 0.00350483016
265 | 424 | 81.74 | 25.76 | 20.96 | 33.85 | 0.8 | 29.53 | 23.24064 | 2151 | 1282 | 28.3 | 23.67 | 1.23 | 0.81 | 0.87 | 8.0478 | 3412.2672 | 0.004708928736
266 | 64 | 30.63 | 10.91 | 7.47 | 104.55 | 0.86 | 12.81 | 9.029322 | 4151 | 1284 | 128.66 | 8 | 1.46 | 0.68 | 0.84 | 2.72 | 174.08 | 0.0002402304
267 | 192 | 76.08 | 20.68 | 11.82 | 77.02 | 0.42 | 26.08 | 15.63925 | 2255 | 1298 | 57.53 | 18.02 | 1.75 | 0.57 | 0.6 | 6.1268 | 1176.3456 | 0.001623356928
268 | 32 | 20.97 | 9 | 4.53 | 111.35 | 0.91 | 10 | 6.384695 | 4156 | 1287 | 126.87 | 5.69 | 1.99 | 0.5 | 0.8 | 1.9346 | 61.9072 | 8.5431936e-05
269 | 268 | 84.57 | 25.87 | 13.19 | 58.96 | 0.47 | 28.84 | 18.47705 | 5115 | 1300 | 56.31 | 16.87 | 1.96 | 0.51 | 0.7 | 5.7358 | 1537.1944 | 0.002121328272
270 | 368 | 74.91 | 24.59 | 19.05 | 2.47 | 0.82 | 28.28 | 21.65155 | 3008 | 1295 | 171.87 | 20 | 1.29 | 0.77 | 0.88 | 6.8 | 2502.4 | 0.003453312
271 | 1624 | 181.82 | 52.4 | 39.46 | 133.43 | 0.62 | 58.14 | 45.48395 | 5931 | 1299 | 139.18 | 45.25 | 1.33 | 0.75 | 0.85 | 15.385 | 24985.24 | 0.0344796312
272 | 480 | 86.91 | 32.37 | 18.88 | 19.95 | 0.8 | 33.53 | 24.72782 | 5811 | 1307 | 17.35 | 20.57 | 1.71 | 0.58 | 0.89 | 6.9938 | 3357.024 | 0.00463269312
273 | 52 | 23.8 | 8.76 | 7.56 | 135 | 1 | 10 | 8.138921 | 2190 | 1302 | 126.87 | 8 | 1.16 | 0.86 | 0.9 | 2.72 | 141.44 | 0.0001951872
274 | 416 | 103.4 | 28.52 | 18.57 | 116.33 | 0.49 | 34.41 | 23.02035 | 4370 | 1302 | 125.54 | 23.08 | 1.54 | 0.65 | 0.79 | 7.8472 | 3264.4352 | 0.004504920576
275 | 708 | 99.4 | 35.01 | 25.75 | 112.54 | 0.9 | 36.72 | 30.03183 | 6659 | 1304 | 119.36 | 26.56 | 1.36 | 0.74 | 0.92 | 9.0304 | 6393.5232 | 0.008823062016
276 | 36 | 31.8 | 7.16 | 6.4 | 0 | 0.45 | 10 | 6.771992 | 4784 | 1307 | 143.13 | 6 | 1.12 | 0.89 | 0.75 | 2.04 | 73.44 | 0.0001013472
277 | 2072 | 197.14 | 67.19 | 39.27 | 176.05 | 0.67 | 69.86 | 51.37597 | 6367 | 1312 | 166.76 | 41.68 | 1.71 | 0.58 | 0.9 | 14.1712 | 29362.7264 | 0.04052056
278 | 20 | 15.31 | 6.29 | 4.05 | 71.57 | 1 | 7.21 | 5.047545 | 4831 | 1312 | 56.31 | 4 | 1.55 | 0.64 | 0.91 | 1.36 | 27.2 | 3.7536e-05
279 | 268 | 58.43 | 20.35 | 16.77 | 28.78 | 0.99 | 22.36 | 18.47705 | 2937 | 1319 | 26.57 | 18 | 1.21 | 0.82 | 0.9 | 6.12 | 1640.16 | 0.0022634208
280 | 72 | 28.97 | 11.17 | 8.2 | 113.11 | 1 | 12.81 | 9.577043 | 4776 | 1316 | 128.66 | 8 | 1.36 | 0.73 | 0.95 | 2.72 | 195.84 | 0.0002702592
281 | 84 | 36.28 | 11.21 | 9.54 | 66.43 | 0.8 | 13.42 | 10.34439 | 5750 | 1317 | 116.57 | 10 | 1.18 | 0.85 | 0.81 | 3.4 | 285.6 | 0.000394128
282 | 32 | 18.14 | 7.08 | 5.76 | 45 | 1 | 8.49 | 6.384695 | 5049 | 1321 | 45 | 6 | 1.23 | 0.81 | 0.94 | 2.04 | 65.28 | 9.00864e-05
283 | 100 | 35.8 | 12.78 | 9.96 | 109.57 | 0.98 | 14.42 | 11.28665 | 2407 | 1321 | 123.69 | 10 | 1.28 | 0.78 | 0.93 | 3.4 | 340 | 0.0004692
284 | 144 | 53.46 | 18.32 | 10.01 | 17.7 | 0.63 | 20.59 | 13.54398 | 5751 | 1326 | 29.05 | 12.08 | 1.83 | 0.55 | 0.78 | 4.1072 | 591.4368 | 0.000816182784
285 | 276 | 76.57 | 30.96 | 11.35 | 45.77 | 0.59 | 32.56 | 18.7508 | 3380 | 1334 | 47.49 | 13.57 | 2.73 | 0.37 | 0.79 | 4.6138 | 1273.4088 | 0.001757304144
286 | 60 | 28.97 | 12.43 | 6.15 | 93.51 | 0.9 | 12.65 | 8.742604 | 5045 | 1323 | 108.43 | 6 | 2.02 | 0.49 | 0.91 | 2.04 | 122.4 | 0.000168912
287 | 36 | 22.63 | 8.02 | 5.72 | 4.73 | 0.88 | 8.94 | 6.771992 | 4847 | 1325 | 153.43 | 6 | 1.4 | 0.71 | 0.82 | 2.04 | 73.44 | 0.0001013472
288 | 120 | 59.6 | 16 | 9.55 | 75.33 | 0.42 | 18.87 | 12.36391 | 4740 | 1336 | 57.99 | 11.84 | 1.67 | 0.6 | 0.71 | 4.0256 | 483.072 | 0.00066663936
289 | 176 | 68.08 | 23.24 | 9.64 | 155.91 | 0.48 | 25.06 | 14.97344 | 5053 | 1330 | 151.39 | 13.13 | 2.41 | 0.42 | 0.69 | 4.4642 | 785.6992 | 0.001084264896
290 | 12 | 11.31 | 4.73 | 3.23 | 135 | 1 | 5.66 | 3.909811 | 5443 | 1329 | 135 | 4 | 1.46 | 0.68 | 0.86 | 1.36 | 16.32 | 2.25216e-05
291 | 44 | 22.14 | 8.77 | 6.39 | 15.07 | 1 | 10 | 7.486719 | 3909 | 1334 | 36.87 | 6 | 1.37 | 0.73 | 0.96 | 2.04 | 89.76 | 0.0001238688
292 | 32 | 20.97 | 7.3 | 5.58 | 55.28 | 0.91 | 8.94 | 6.384695 | 2295 | 1336 | 63.43 | 6 | 1.31 | 0.76 | 0.8 | 2.04 | 65.28 | 9.00864e-05
293 | 76 | 31.8 | 11.55 | 8.38 | 161.26 | 0.94 | 13.42 | 9.839476 | 3867 | 1333 | 153.43 | 8 | 1.38 | 0.73 | 0.88 | 2.72 | 206.72 | 0.0002852736
294 | 40 | 26.63 | 10.34 | 4.93 | 149.7 | 0.71 | 11.66 | 7.138306 | 5049 | 1334 | 149.04 | 6.96 | 2.1 | 0.48 | 0.74 | 2.3664 | 94.656 | 0.00013062528
295 | 32 | 20.97 | 8.09 | 5.04 | 70.67 | 0.91 | 8.94 | 6.384695 | 3863 | 1338 | 63.43 | 6 | 1.61 | 0.62 | 0.8 | 2.04 | 65.28 | 9.00864e-05
296 | 76 | 30.63 | 12.24 | 7.91 | 16.88 | 1 | 13.42 | 9.839476 | 5428 | 1338 | 26.57 | 8 | 1.55 | 0.65 | 0.9 | 2.72 | 206.72 | 0.0002852736
297 | 32 | 22.14 | 10.22 | 3.99 | 8.68 | 0.82 | 10.77 | 6.384695 | 6627 | 1336 | 21.8 | 4 | 2.56 | 0.39 | 0.89 | 1.36 | 43.52 | 6.00576e-05
298 | 20 | 20.97 | 7.4 | 3.44 | 74.52 | 0.57 | 8.94 | 5.047545 | 3376 | 1339 | 63.43 | 4 | 2.15 | 0.46 | 0.71 | 1.36 | 27.2 | 3.7536e-05
299 | 204 | 77.05 | 21.9 | 11.86 | 67.77 | 0.43 | 24.41 | 16.12056 | 5980 | 1343 | 34.99 | 15.92 | 1.85 | 0.54 | 0.65 | 5.4128 | 1104.2112 | 0.001523811456
300 | 32 | 20.97 | 7.96 | 5.12 | 114.41 | 0.91 | 8.94 | 6.384695 | 6636 | 1337 | 116.57 | 6 | 1.55 | 0.64 | 0.8 | 2.04 | 65.28 | 9.00864e-05
301 | 1908 | 195.48 | 66.4 | 36.58 | 98.36 | 0.63 | 70.94 | 49.30084 | 7224 | 1337 | 111.5 | 40.08 | 1.82 | 0.55 | 0.87 | 13.6272 | 26000.6976 | 0.03588096
302 | 76 | 36.97 | 14.5 | 6.67 | 176.77 | 0.7 | 15.23 | 9.839476 | 4835 | 1338 | 156.8 | 6 | 2.17 | 0.46 | 0.93 | 2.04 | 155.04 | 0.0002139552
303 | 100 | 45.94 | 17.73 | 7.18 | 3.91 | 0.6 | 18.97 | 11.28665 | 4601 | 1343 | 18.43 | 8 | 2.47 | 0.4 | 0.78 | 2.72 | 272 | 0.00037536
304 | 48 | 26.63 | 8.22 | 7.44 | 149.09 | 0.85 | 10 | 7.819623 | 5665 | 1339 | 126.87 | 8 | 1.11 | 0.9 | 0.83 | 2.72 | 130.56 | 0.0001801728
305 | 84 | 32.28 | 11.66 | 9.17 | 35.15 | 1 | 12.81 | 10.34439 | 4594 | 1344 | 38.66 | 9.9 | 1.27 | 0.79 | 0.86 | 3.366 | 282.744 | 0.00039018672
306 | 148 | 66.91 | 21.63 | 8.71 | 134.93 | 0.42 | 26.08 | 13.73081 | 4813 | 1340 | 122.47 | 13.6 | 2.48 | 0.4 | 0.61 | 4.624 | 684.352 | 0.00094440576
307 | 68 | 31.8 | 12.04 | 7.19 | 15.06 | 0.85 | 12.81 | 9.307212 | 3870 | 1345 | 38.66 | 8 | 1.67 | 0.6 | 0.83 | 2.72 | 184.96 | 0.0002552448
308 | 124 | 44.77 | 16.8 | 9.4 | 16.39 | 0.78 | 18.44 | 12.56828 | 5439 | 1346 | 12.53 | 10.75 | 1.79 | 0.56 | 0.81 | 3.655 | 453.22 | 0.0006254436
309 | 296 | 70.91 | 21.17 | 17.8 | 97.63 | 0.74 | 24.41 | 19.41829 | 3532 | 1344 | 124.99 | 19.23 | 1.19 | 0.84 | 0.83 | 6.5382 | 1935.3072 | 0.002670723936
310 | 140 | 51.11 | 19.26 | 9.25 | 3.98 | 0.67 | 20.88 | 13.35455 | 6628 | 1347 | 16.7 | 10 | 2.08 | 0.48 | 0.84 | 3.4 | 476 | 0.00065688
311 | 20 | 15.31 | 6.29 | 4.05 | 18.43 | 1 | 7.21 | 5.047545 | 3544 | 1354 | 33.69 | 4 | 1.55 | 0.64 | 0.91 | 1.36 | 27.2 | 3.7536e-05
312 | 44 | 24.97 | 9.96 | 5.62 | 13.28 | 0.89 | 10.77 | 7.486719 | 4814 | 1354 | 21.8 | 6 | 1.77 | 0.56 | 0.85 | 2.04 | 89.76 | 0.0001238688
313 | 24 | 15.31 | 6.77 | 4.51 | 0 | 1 | 7.21 | 5.529308 | 2043 | 1355 | 146.31 | 4 | 1.5 | 0.67 | 1 | 1.36 | 32.64 | 4.50432e-05
314 | 100 | 34.63 | 12.51 | 10.17 | 81.46 | 1 | 13.42 | 11.28665 | 2135 | 1363 | 116.57 | 10 | 1.23 | 0.81 | 0.91 | 3.4 | 340 | 0.0004692
315 | 12 | 11.31 | 4.73 | 3.23 | 135 | 1 | 5.66 | 3.909811 | 2140 | 1363 | 135 | 4 | 1.46 | 0.68 | 0.86 | 1.36 | 16.32 | 2.25216e-05
316 | 228 | 74.91 | 23.18 | 12.52 | 71.1 | 0.51 | 26.68 | 17.04247 | 7106 | 1379 | 77.01 | 16 | 1.85 | 0.54 | 0.74 | 5.44 | 1240.32 | 0.0017116416
317 | 24 | 18.14 | 7.44 | 4.11 | 0 | 0.92 | 8.25 | 5.529308 | 6961 | 1368 | 165.96 | 4 | 1.81 | 0.55 | 0.86 | 1.36 | 32.64 | 4.50432e-05
318 | 108 | 47.11 | 17.73 | 7.76 | 103.68 | 0.61 | 18.97 | 11.72943 | 3157 | 1370 | 108.43 | 9.54 | 2.29 | 0.44 | 0.76 | 3.2436 | 350.3088 | 0.000483426144
319 | 60 | 30.63 | 12.91 | 5.92 | 146.42 | 0.8 | 14.42 | 8.742604 | 3162 | 1370 | 146.31 | 7.07 | 2.18 | 0.46 | 0.86 | 2.4038 | 144.228 | 0.00019903464
320 | 328 | 65.46 | 21.75 | 19.2 | 101.86 | 0.96 | 24.41 | 20.441 | 6547 | 1371 | 124.99 | 18 | 1.13 | 0.88 | 0.96 | 6.12 | 2007.36 | 0.0027701568
321 | 900 | 121.05 | 36.97 | 31 | 147.9 | 0.77 | 40 | 33.85996 | 6749 | 1372 | 126.87 | 32.14 | 1.19 | 0.84 | 0.91 | 10.9276 | 9834.84 | 0.0135720792
322 | 932 | 142.02 | 40.06 | 29.62 | 108.75 | 0.58 | 45.65 | 34.45666 | 3322 | 1373 | 118.81 | 34 | 1.35 | 0.74 | 0.77 | 11.56 | 10773.92 | 0.0148680096
323 | 76 | 30.14 | 11.1 | 8.72 | 167.18 | 1 | 12.81 | 9.839476 | 5620 | 1374 | 141.34 | 8 | 1.27 | 0.79 | 0.97 | 2.72 | 206.72 | 0.0002852736
324 | 24 | 16.97 | 6.28 | 4.87 | 45 | 1 | 7.21 | 5.529308 | 3164 | 1378 | 33.69 | 5.66 | 1.29 | 0.77 | 0.8 | 1.9244 | 46.1856 | 6.3736128e-05
325 | 60 | 29.46 | 12.29 | 6.22 | 29.7 | 0.87 | 13.42 | 8.742604 | 3306 | 1381 | 26.57 | 7.77 | 1.98 | 0.51 | 0.81 | 2.6418 | 158.508 | 0.00021874104
326 | 12 | 11.31 | 4.73 | 3.23 | 45 | 1 | 5.66 | 3.909811 | 3314 | 1380 | 45 | 4 | 1.46 | 0.68 | 0.86 | 1.36 | 16.32 | 2.25216e-05
327 | 76 | 33.46 | 10.56 | 9.16 | 147.98 | 0.85 | 12.81 | 9.839476 | 2140 | 1379 | 141.34 | 10 | 1.15 | 0.87 | 0.84 | 3.4 | 258.4 | 0.000356592
328 | 316 | 97.74 | 28.24 | 14.25 | 70.47 | 0.42 | 32.31 | 20.06359 | 4352 | 1394 | 68.2 | 19.35 | 1.98 | 0.5 | 0.69 | 6.579 | 2078.964 | 0.00286897032
329 | 20 | 15.31 | 6.29 | 4.05 | 108.43 | 1 | 7.21 | 5.047545 | 4351 | 1380 | 123.69 | 4 | 1.55 | 0.64 | 0.91 | 1.36 | 27.2 | 3.7536e-05
330 | 168 | 46.43 | 16.23 | 13.18 | 32.3 | 0.98 | 17.89 | 14.62917 | 3299 | 1387 | 26.57 | 14.14 | 1.23 | 0.81 | 0.87 | 4.8076 | 807.6768 | 0.001114593984
331 | 60 | 26.63 | 9.28 | 8.23 | 75.96 | 1 | 10.77 | 8.742604 | 4639 | 1386 | 68.2 | 8 | 1.13 | 0.89 | 0.86 | 2.72 | 163.2 | 0.000225216
332 | 564 | 109.05 | 36.44 | 19.71 | 125.3 | 0.6 | 38.42 | 26.80432 | 5025 | 1386 | 128.66 | 24.04 | 1.85 | 0.54 | 0.82 | 8.1736 | 4609.9104 | 0.006361676352
333 | 396 | 109.05 | 30.4 | 16.58 | 45.09 | 0.42 | 35.38 | 22.46016 | 6210 | 1398 | 42.71 | 19.8 | 1.83 | 0.55 | 0.78 | 6.732 | 2665.872 | 0.00367890336
334 | 12 | 11.31 | 4.73 | 3.23 | 45 | 1 | 5.66 | 3.909811 | 4357 | 1389 | 45 | 4 | 1.46 | 0.68 | 0.86 | 1.36 | 16.32 | 2.25216e-05
335 | 296 | 93.54 | 38.22 | 9.86 | 138.03 | 0.43 | 41.04 | 19.41829 | 2680 | 1389 | 136.97 | 12.73 | 3.88 | 0.26 | 0.77 | 4.3282 | 1281.1472 | 0.001767983136
336 | 248 | 70.43 | 22.85 | 13.82 | 84.98 | 0.63 | 24.17 | 17.77424 | 2625 | 1390 | 114.44 | 16.98 | 1.65 | 0.6 | 0.76 | 5.7732 | 1431.7536 | 0.001975819968
337 | 596 | 97.74 | 32.46 | 23.38 | 76.34 | 0.78 | 34.99 | 27.55423 | 3365 | 1406 | 59.04 | 24 | 1.39 | 0.72 | 0.92 | 8.16 | 4863.36 | 0.0067114368
338 | 116 | 53.46 | 15.69 | 9.41 | 85.69 | 0.51 | 17.89 | 12.1561 | 4082 | 1398 | 63.43 | 10 | 1.67 | 0.6 | 0.79 | 3.4 | 394.4 | 0.000544272
339 | 32 | 18.14 | 7.08 | 5.76 | 135 | 1 | 8.49 | 6.384695 | 3307 | 1391 | 135 | 6 | 1.23 | 0.81 | 0.94 | 2.04 | 65.28 | 9.00864e-05
340 | 40 | 26.63 | 7.88 | 6.47 | 87.34 | 0.71 | 10 | 7.138306 | 4076 | 1392 | 143.13 | 8 | 1.22 | 0.82 | 0.71 | 2.72 | 108.8 | 0.000150144
341 | 40 | 30.63 | 9.96 | 5.11 | 19.66 | 0.54 | 11.66 | 7.138306 | 4456 | 1394 | 30.96 | 6 | 1.95 | 0.51 | 0.74 | 2.04 | 81.6 | 0.000112608
342 | 20 | 15.31 | 6.29 | 4.05 | 161.57 | 1 | 7.21 | 5.047545 | 6241 | 1392 | 146.31 | 4 | 1.55 | 0.64 | 0.91 | 1.36 | 27.2 | 3.7536e-05
343 | 344 | 77.74 | 23.8 | 18.41 | 155.84 | 0.72 | 26.68 | 20.93362 | 6970 | 1399 | 167.01 | 20.87 | 1.29 | 0.77 | 0.82 | 7.0958 | 2440.9552 | 0.003368518176
344 | 80 | 39.11 | 12.41 | 8.21 | 124.53 | 0.66 | 14.42 | 10.09509 | 2676 | 1397 | 123.69 | 9.9 | 1.51 | 0.66 | 0.8 | 3.366 | 269.28 | 0.0003716064
345 | 216 | 60.77 | 18.74 | 14.67 | 140.27 | 0.74 | 22.8 | 16.58792 | 6119 | 1398 | 127.87 | 16 | 1.28 | 0.78 | 0.84 | 5.44 | 1175.04 | 0.0016215552
346 | 32 | 20.97 | 9 | 4.53 | 111.35 | 0.91 | 10 | 6.384695 | 6661 | 1400 | 126.87 | 5.69 | 1.99 | 0.5 | 0.8 | 1.9346 | 61.9072 | 8.5431936e-05
347 | 1136 | 230.59 | 47.59 | 30.39 | 70.29 | 0.27 | 58.14 | 38.04121 | 4109 | 1429 | 63.43 | 40.29 | 1.57 | 0.64 | 0.69 | 13.6986 | 15561.6096 | 0.02147502
348 | 24 | 22.63 | 8.34 | 3.66 | 45.6 | 0.59 | 10 | 5.529308 | 2689 | 1408 | 36.87 | 5.55 | 2.28 | 0.44 | 0.6 | 1.887 | 45.288 | 6.249744e-05
349 | 60 | 26.63 | 9.28 | 8.23 | 75.96 | 1 | 10.77 | 8.742604 | 5473 | 1410 | 68.2 | 8 | 1.13 | 0.89 | 0.86 | 2.72 | 163.2 | 0.000225216
350 | 64 | 27.8 | 10.03 | 8.12 | 152.01 | 1 | 11.66 | 9.029322 | 2682 | 1406 | 149.04 | 8 | 1.23 | 0.81 | 0.89 | 2.72 | 174.08 | 0.0002402304
351 | 88 | 32.97 | 12.79 | 8.76 | 0 | 1 | 13.42 | 10.58782 | 4164 | 1408 | 153.43 | 8 | 1.46 | 0.69 | 0.96 | 2.72 | 239.36 | 0.0003303168
352 | 560 | 144.85 | 31.04 | 22.97 | 146.44 | 0.34 | 42.52 | 26.7091 | 6663 | 1407 | 131.19 | 30.56 | 1.35 | 0.74 | 0.62 | 10.3904 | 5818.624 | 0.00802970112
353 | 32 | 18.14 | 7.08 | 5.76 | 135 | 1 | 8.49 | 6.384695 | 6683 | 1407 | 135 | 6 | 1.23 | 0.81 | 0.94 | 2.04 | 65.28 | 9.00864e-05
354 | 1440 | 177.62 | 49.88 | 36.76 | 88.8 | 0.57 | 55.32 | 42.82984 | 2019 | 1435 | 77.47 | 39.13 | 1.36 | 0.74 | 0.87 | 13.3042 | 19158.048 | 0.02643810624
355 | 188 | 72.08 | 21.48 | 11.14 | 122.16 | 0.45 | 25.3 | 15.47548 | 2482 | 1411 | 108.43 | 15.84 | 1.93 | 0.52 | 0.64 | 5.3856 | 1012.4928 | 0.001397240064
356 | 88 | 39.11 | 14.36 | 7.8 | 112.23 | 0.72 | 16.12 | 10.58782 | 2489 | 1412 | 119.74 | 9.84 | 1.84 | 0.54 | 0.77 | 3.3456 | 294.4128 | 0.000406289664
357 | 36 | 24.97 | 8.49 | 5.4 | 110.21 | 0.73 | 10 | 6.771992 | 5469 | 1413 | 126.87 | 6 | 1.57 | 0.64 | 0.82 | 2.04 | 73.44 | 0.0001013472
358 | 204 | 69.25 | 26.11 | 9.95 | 165.98 | 0.53 | 26.68 | 16.12056 | 3419 | 1421 | 167.01 | 12.8 | 2.62 | 0.38 | 0.73 | 4.352 | 887.808 | 0.00122517504
359 | 16 | 16.49 | 9.03 | 2.26 | 0 | 0.74 | 8.25 | 4.514661 | 5466 | 1421 | 165.96 | 2 | 4 | 0.25 | 1 | 0.68 | 10.88 | 1.50144e-05
360 | 28 | 26.14 | 7.6 | 4.69 | 123.4 | 0.51 | 10 | 5.972335 | 4571 | 1424 | 126.87 | 6 | 1.62 | 0.62 | 0.7 | 2.04 | 57.12 | 7.88256e-05
361 | 156 | 55.6 | 17.51 | 11.34 | 107.07 | 0.63 | 20.88 | 14.09703 | 6259 | 1424 | 106.7 | 14 | 1.54 | 0.65 | 0.74 | 4.76 | 742.56 | 0.0010247328
362 | 84 | 32.97 | 12.31 | 8.69 | 176.39 | 0.97 | 13.42 | 10.34439 | 5956 | 1427 | 153.43 | 8 | 1.42 | 0.71 | 0.93 | 2.72 | 228.48 | 0.0003153024
363 | 612 | 127.2 | 41.25 | 18.89 | 98.1 | 0.48 | 43.17 | 27.92164 | 5968 | 1447 | 76.61 | 24.32 | 2.18 | 0.46 | 0.69 | 8.2688 | 5060.5056 | 0.006983497728
364 | 828 | 129.54 | 39.81 | 26.48 | 87.26 | 0.62 | 40.79 | 32.47733 | 7371 | 1428 | 101.31 | 28 | 1.5 | 0.67 | 0.88 | 9.52 | 7882.56 | 0.0108779328
365 | 32 | 23.8 | 8.61 | 4.73 | 147.93 | 0.71 | 10 | 6.384695 | 1824 | 1433 | 126.87 | 6.96 | 1.82 | 0.55 | 0.67 | 2.3664 | 75.7248 | 0.000104500224
366 | 88 | 35.8 | 13.58 | 8.25 | 165 | 0.86 | 15.23 | 10.58782 | 4648 | 1434 | 156.8 | 8 | 1.65 | 0.61 | 0.9 | 2.72 | 239.36 | 0.0003303168
367 | 256 | 59.6 | 20.25 | 16.1 | 83.72 | 0.91 | 22.8 | 18.05864 | 7284 | 1445 | 74.74 | 16 | 1.26 | 0.79 | 0.9 | 5.44 | 1392.64 | 0.0019218432
368 | 184 | 58.43 | 21.42 | 10.93 | 134.32 | 0.68 | 24.41 | 15.30996 | 6114 | 1440 | 145.01 | 13.67 | 1.96 | 0.51 | 0.77 | 4.6478 | 855.1952 | 0.001180169376
369 | 200 | 53.94 | 17.8 | 14.31 | 1.73 | 0.86 | 19.7 | 15.96174 | 5221 | 1443 | 156.04 | 16 | 1.24 | 0.8 | 0.86 | 5.44 | 1088 | 0.00150144
370 | 112 | 39.11 | 15.12 | 9.43 | 162.36 | 0.92 | 17.09 | 11.94467 | 5957 | 1443 | 159.44 | 10 | 1.6 | 0.62 | 0.88 | 3.4 | 380.8 | 0.000525504
371 | 752 | 176.17 | 60.62 | 15.79 | 0.11 | 0.3 | 64.5 | 30.95096 | 4060 | 1450 | 172.87 | 21.76 | 3.84 | 0.26 | 0.63 | 7.3984 | 5563.5968 | 0.007677763584
372 | 12 | 11.31 | 4.73 | 3.23 | 135 | 1 | 5.66 | 3.909811 | 5710 | 1445 | 135 | 4 | 1.46 | 0.68 | 0.86 | 1.36 | 16.32 | 2.25216e-05
373 | 236 | 112.37 | 28.17 | 10.67 | 57.62 | 0.23 | 38.63 | 17.33889 | 4694 | 1470 | 68.75 | 18.37 | 2.64 | 0.38 | 0.43 | 6.2458 | 1474.0088 | 0.002034132144
374 | 1124 | 247.08 | 66.35 | 21.57 | 29.73 | 0.23 | 80 | 37.83976 | 4061 | 1479 | 36.87 | 35.57 | 3.08 | 0.33 | 0.52 | 12.0938 | 13593.4312 | 0.01875894
375 | 124 | 55.6 | 15.62 | 10.11 | 62.18 | 0.5 | 18.44 | 12.56828 | 2848 | 1467 | 40.6 | 12.65 | 1.55 | 0.65 | 0.68 | 4.301 | 533.324 | 0.00073598712
376 | 12 | 15.31 | 6.43 | 2.38 | 61.85 | 0.64 | 7.21 | 3.909811 | 5197 | 1464 | 56.31 | 3.58 | 2.7 | 0.37 | 0.67 | 1.2172 | 14.6064 | 2.0156832e-05
377 | 148 | 54.43 | 17.92 | 10.52 | 74.98 | 0.63 | 18.97 | 13.73081 | 2855 | 1472 | 71.57 | 12.91 | 1.7 | 0.59 | 0.74 | 4.3894 | 649.6312 | 0.000896491056
378 | 20 | 14.14 | 6.29 | 4.05 | 18.43 | 1 | 7.21 | 5.047545 | 2658 | 1483 | 33.69 | 4 | 1.55 | 0.64 | 0.91 | 1.36 | 27.2 | 3.7536e-05
379 | 120 | 40.28 | 13.39 | 11.41 | 0.79 | 0.93 | 15.23 | 12.36391 | 2539 | 1487 | 156.8 | 12 | 1.17 | 0.85 | 0.86 | 4.08 | 489.6 | 0.000675648
380 | 12 | 12.49 | 6.77 | 2.26 | 0 | 0.97 | 6.32 | 3.909811 | 2545 | 1495 | 161.57 | 2 | 3 | 0.33 | 1 | 0.68 | 8.16 | 1.12608e-05
381 | 44 | 34.14 | 9.1 | 6.15 | 13.28 | 0.47 | 11.66 | 7.486719 | 4108 | 1501 | 30.96 | 6 | 1.48 | 0.68 | 0.79 | 2.04 | 89.76 | 0.0001238688
382 | 56 | 36.28 | 14.64 | 4.87 | 118.19 | 0.53 | 16.12 | 8.446158 | 5404 | 1501 | 119.74 | 7.16 | 3.01 | 0.33 | 0.62 | 2.4344 | 136.3264 | 0.000188130432
383 | 176 | 56.77 | 22.14 | 10.12 | 168.47 | 0.69 | 24.33 | 14.97344 | 5914 | 1504 | 170.54 | 11.88 | 2.19 | 0.46 | 0.83 | 4.0392 | 710.8992 | 0.000981040896
384 | 936 | 229.91 | 40 | 29.79 | 117.3 | 0.22 | 46.17 | 34.53052 | 6466 | 1502 | 107.65 | 35.78 | 1.34 | 0.74 | 0.71 | 12.1652 | 11386.6272 | 0.01571355
385 | 1396 | 157.82 | 49.69 | 35.77 | 122.76 | 0.7 | 56.85 | 42.17042 | 6856 | 1510 | 129.29 | 39.94 | 1.39 | 0.72 | 0.89 | 13.5796 | 18957.1216 | 0.02616083
386 | 80 | 31.31 | 11.28 | 9.03 | 90 | 1 | 12.81 | 10.09509 | 5232 | 1512 | 128.66 | 8 | 1.25 | 0.8 | 1 | 2.72 | 217.6 | 0.000300288
387 | 316 | 123.68 | 26.34 | 15.27 | 142.32 | 0.26 | 33.94 | 20.06359 | 4378 | 1514 | 135 | 23.96 | 1.72 | 0.58 | 0.52 | 8.1464 | 2574.2624 | 0.003552482112
388 | 1724 | 175.97 | 62.31 | 35.23 | 160.19 | 0.7 | 65.39 | 46.8634 | 6117 | 1522 | 156.57 | 38.46 | 1.77 | 0.57 | 0.9 | 13.0764 | 22543.7136 | 0.03111032
389 | 20 | 15.31 | 6.29 | 4.05 | 108.43 | 1 | 7.21 | 5.047545 | 5914 | 1517 | 123.69 | 4 | 1.55 | 0.64 | 0.91 | 1.36 | 27.2 | 3.7536e-05
390 | 224 | 63.6 | 24.26 | 11.76 | 87.5 | 0.7 | 24.74 | 16.89232 | 6757 | 1517 | 104.04 | 12 | 2.06 | 0.48 | 0.87 | 4.08 | 913.92 | 0.0012612096
391 | 48 | 22.63 | 7.82 | 7.82 | 0 | 1 | 8.94 | 7.819623 | 5250 | 1518 | 116.57 | 8 | 1 | 1 | 0.86 | 2.72 | 130.56 | 0.0001801728
392 | 160 | 52.77 | 15.55 | 13.1 | 173.39 | 0.72 | 18.44 | 14.27661 | 3047 | 1523 | 139.4 | 14 | 1.19 | 0.84 | 0.83 | 4.76 | 761.6 | 0.001051008
393 | 12 | 11.31 | 4.73 | 3.23 | 135 | 1 | 5.66 | 3.909811 | 6875 | 1524 | 135 | 4 | 1.46 | 0.68 | 0.86 | 1.36 | 16.32 | 2.25216e-05
394 | 304 | 96.37 | 26.62 | 14.54 | 65.5 | 0.41 | 29.12 | 19.67895 | 4076 | 1548 | 74.05 | 18.78 | 1.83 | 0.55 | 0.68 | 6.3852 | 1941.1008 | 0.002678719104
395 | 280 | 65.25 | 25.59 | 13.93 | 48.04 | 0.83 | 26.91 | 18.88618 | 7091 | 1557 | 41.99 | 15.56 | 1.84 | 0.54 | 0.87 | 5.2904 | 1481.312 | 0.00204421056
396 | 28 | 18.14 | 7.01 | 5.08 | 120.47 | 1 | 8.49 | 5.972335 | 1957 | 1549 | 135 | 6 | 1.38 | 0.72 | 0.88 | 2.04 | 57.12 | 7.88256e-05
397 | 240 | 61.94 | 22.79 | 13.41 | 100.35 | 0.79 | 24.17 | 17.48521 | 6775 | 1555 | 114.44 | 15.18 | 1.7 | 0.59 | 0.87 | 5.1612 | 1238.688 | 0.00170938944
398 | 340 | 105.54 | 23.18 | 18.68 | 24.71 | 0.38 | 30 | 20.81156 | 6205 | 1567 | 36.87 | 20.86 | 1.24 | 0.81 | 0.76 | 7.0924 | 2411.416 | 0.00332775408
399 | 16 | 11.31 | 4.51 | 4.51 | 0 | 1 | 5.66 | 4.514661 | 5893 | 1562 | 135 | 4 | 1 | 1 | 1 | 1.36 | 21.76 | 3.00288e-05
400 | 16 | 11.31 | 4.51 | 4.51 | 0 | 1 | 5.66 | 4.514661 | 7203 | 1563 | 135 | 4 | 1 | 1 | 1 | 1.36 | 21.76 | 3.00288e-05
401 | 1036 | 132.37 | 44.48 | 29.66 | 24.19 | 0.74 | 46.65 | 36.3283 | 7153 | 1580 | 30.96 | 32.89 | 1.5 | 0.67 | 0.87 | 11.1826 | 11585.1736 | 0.01598754
402 | 16 | 16.49 | 9.03 | 2.26 | 0 | 0.74 | 8.25 | 4.514661 | 1922 | 1571 | 165.96 | 2 | 4 | 0.25 | 1 | 0.68 | 10.88 | 1.50144e-05
403 | 24 | 18.14 | 5.86 | 5.21 | 153.43 | 0.92 | 7.21 | 5.529308 | 2629 | 1575 | 123.69 | 6 | 1.12 | 0.89 | 0.8 | 2.04 | 48.96 | 6.75648e-05
404 | 52 | 31.8 | 9.38 | 7.06 | 24.14 | 0.65 | 11.66 | 8.138921 | 3450 | 1581 | 30.96 | 8 | 1.33 | 0.75 | 0.79 | 2.72 | 141.44 | 0.0001951872
405 | 76 | 33.46 | 13.15 | 7.36 | 47.09 | 0.85 | 14.42 | 9.839476 | 2638 | 1584 | 56.31 | 8.49 | 1.79 | 0.56 | 0.84 | 2.8866 | 219.3816 | 0.000302746608
406 | 68 | 30.63 | 12 | 7.21 | 105.79 | 0.91 | 13.42 | 9.307212 | 2622 | 1581 | 116.57 | 8 | 1.66 | 0.6 | 0.85 | 2.72 | 184.96 | 0.0002552448
407 | 80 | 34.63 | 12.19 | 8.35 | 7.7 | 0.84 | 13.42 | 10.09509 | 7212 | 1590 | 26.57 | 8 | 1.46 | 0.69 | 0.89 | 2.72 | 217.6 | 0.000300288
408 | 288 | 65.94 | 26.4 | 13.89 | 15.9 | 0.83 | 28.64 | 19.15409 | 6879 | 1595 | 24.78 | 14 | 1.9 | 0.53 | 0.94 | 4.76 | 1370.88 | 0.0018918144
409 | 60 | 35.11 | 10.75 | 7.11 | 11.1 | 0.61 | 12.65 | 8.742604 | 2867 | 1596 | 18.43 | 9.22 | 1.51 | 0.66 | 0.67 | 3.1348 | 188.088 | 0.00025956144
410 | 60 | 26.63 | 9.52 | 8.03 | 5.88 | 1 | 10.77 | 8.742604 | 2397 | 1594 | 158.2 | 8 | 1.19 | 0.84 | 0.88 | 2.72 | 163.2 | 0.000225216
411 | 260 | 74.91 | 26.04 | 12.71 | 150.29 | 0.58 | 30.53 | 18.19918 | 5005 | 1599 | 148.39 | 16.64 | 2.05 | 0.49 | 0.77 | 5.6576 | 1470.976 | 0.00202994688
412 | 536 | 108.37 | 34.05 | 20.05 | 42.82 | 0.57 | 35.61 | 26.13049 | 2277 | 1615 | 38.16 | 24.04 | 1.7 | 0.59 | 0.79 | 8.1736 | 4381.0496 | 0.006045848448
413 | 44 | 24.97 | 9.35 | 5.99 | 35.01 | 0.89 | 11.31 | 7.486719 | 1908 | 1608 | 45 | 7.77 | 1.56 | 0.64 | 0.85 | 2.6418 | 116.2392 | 0.000160410096
414 | 68 | 27.8 | 10.46 | 8.28 | 164.83 | 1 | 11.66 | 9.307212 | 6157 | 1608 | 149.04 | 8 | 1.26 | 0.79 | 0.92 | 2.72 | 184.96 | 0.0002552448
415 | 60 | 26.63 | 9.28 | 8.23 | 75.96 | 1 | 10.77 | 8.742604 | 5122 | 1615 | 68.2 | 8 | 1.13 | 0.89 | 0.86 | 2.72 | 163.2 | 0.000225216
416 | 396 | 118.71 | 36.71 | 13.74 | 164.06 | 0.35 | 41.23 | 22.46016 | 6842 | 1613 | 157.17 | 22.06 | 2.67 | 0.37 | 0.58 | 7.5004 | 2970.1584 | 0.004098818592
417 | 288 | 90.71 | 26.5 | 13.84 | 68.72 | 0.44 | 29.12 | 19.15409 | 3418 | 1628 | 74.05 | 18.02 | 1.91 | 0.52 | 0.68 | 6.1268 | 1764.5184 | 0.002435035392
418 | 20 | 18.14 | 5.58 | 4.56 | 90 | 0.76 | 7.21 | 5.047545 | 5651 | 1614 | 123.69 | 6 | 1.22 | 0.82 | 0.71 | 2.04 | 40.8 | 5.6304e-05
419 | 28 | 25.46 | 9.58 | 3.72 | 155.24 | 0.54 | 11.66 | 5.972335 | 2804 | 1616 | 149.04 | 5.69 | 2.57 | 0.39 | 0.61 | 1.9346 | 54.1688 | 7.4752944e-05
420 | 464 | 111.88 | 32.52 | 18.17 | 66.06 | 0.47 | 36.88 | 24.31219 | 5556 | 1633 | 40.6 | 22.64 | 1.79 | 0.56 | 0.69 | 7.6976 | 3571.6864 | 0.004928927232
421 | 232 | 82.23 | 20.96 | 14.09 | 96.96 | 0.43 | 24.17 | 17.19132 | 7053 | 1618 | 114.44 | 17.71 | 1.49 | 0.67 | 0.74 | 6.0214 | 1396.9648 | 0.001927811424
422 | 56 | 37.46 | 9.69 | 7.36 | 168.65 | 0.5 | 12.17 | 8.446158 | 6841 | 1622 | 170.54 | 8 | 1.32 | 0.76 | 0.7 | 2.72 | 152.32 | 0.0002102016
423 | 40 | 22.14 | 8.91 | 5.71 | 18.22 | 1 | 10 | 7.138306 | 6850 | 1624 | 36.87 | 6 | 1.56 | 0.64 | 0.91 | 2.04 | 81.6 | 0.000112608
424 | 220 | 60.77 | 22.89 | 12.24 | 80.61 | 0.75 | 23.41 | 16.74081 | 5464 | 1639 | 70.02 | 14.07 | 1.87 | 0.53 | 0.8 | 4.7838 | 1052.436 | 0.00145236168
425 | 936 | 119.88 | 44.73 | 26.64 | 117.66 | 0.82 | 46.04 | 34.53052 | 6354 | 1637 | 124.38 | 28.46 | 1.68 | 0.6 | 0.91 | 9.6764 | 9057.1104 | 0.01249881
426 | 36 | 20.97 | 9.13 | 5.02 | 116.57 | 1 | 10 | 6.771992 | 7220 | 1636 | 126.87 | 6 | 1.82 | 0.55 | 0.86 | 2.04 | 73.44 | 0.0001013472
427 | 112 | 45.94 | 19.5 | 7.31 | 125.27 | 0.67 | 20 | 11.94467 | 3014 | 1640 | 126.87 | 9.95 | 2.67 | 0.38 | 0.73 | 3.383 | 378.896 | 0.00052287648
428 | 180 | 54.43 | 20.89 | 10.97 | 153.13 | 0.76 | 22.36 | 15.14263 | 5065 | 1641 | 153.43 | 13 | 1.9 | 0.53 | 0.82 | 4.42 | 795.6 | 0.001097928
429 | 52 | 24.97 | 8.72 | 7.59 | 76.22 | 1 | 10 | 8.138921 | 6893 | 1640 | 126.87 | 8 | 1.15 | 0.87 | 0.9 | 2.72 | 141.44 | 0.0001951872
430 | 104 | 36.28 | 12.15 | 10.9 | 160.61 | 0.99 | 13.42 | 11.51017 | 5768 | 1642 | 116.57 | 12 | 1.12 | 0.9 | 0.87 | 4.08 | 424.32 | 0.0005855616
431 | 328 | 128.85 | 26.93 | 15.51 | 28.06 | 0.25 | 36.77 | 20.441 | 6852 | 1654 | 22.38 | 24.31 | 1.74 | 0.58 | 0.48 | 8.2654 | 2711.0512 | 0.003741250656
432 | 96 | 37.46 | 13.23 | 9.24 | 77.89 | 0.86 | 14.56 | 11.05862 | 2400 | 1647 | 105.95 | 10 | 1.43 | 0.7 | 0.84 | 3.4 | 326.4 | 0.000450432
433 | 40 | 20.97 | 8.89 | 5.73 | 63.43 | 1 | 10 | 7.138306 | 4641 | 1651 | 53.13 | 6 | 1.55 | 0.64 | 0.91 | 2.04 | 81.6 | 0.000112608
434 | 88 | 36.28 | 12.41 | 9.03 | 97.59 | 0.84 | 14.14 | 10.58782 | 2927 | 1652 | 98.13 | 10 | 1.37 | 0.73 | 0.81 | 3.4 | 299.2 | 0.000412896
435 | 104 | 39.11 | 12.52 | 10.58 | 86.36 | 0.85 | 15.23 | 11.51017 | 2920 | 1661 | 66.8 | 12 | 1.18 | 0.84 | 0.79 | 4.08 | 424.32 | 0.0005855616
436 | 80 | 37.94 | 11.63 | 8.76 | 51.96 | 0.7 | 14.42 | 10.09509 | 7649 | 1662 | 56.31 | 9.9 | 1.33 | 0.75 | 0.73 | 3.366 | 269.28 | 0.0003716064
437 | 328 | 80.57 | 28.38 | 14.71 | 44.61 | 0.63 | 30 | 20.441 | 7660 | 1666 | 36.87 | 18.06 | 1.93 | 0.52 | 0.8 | 6.1404 | 2014.0512 | 0.002779390656
438 | 40 | 20.97 | 8.22 | 6.19 | 90 | 1 | 8.94 | 7.138306 | 5628 | 1657 | 116.57 | 6 | 1.33 | 0.75 | 0.91 | 2.04 | 81.6 | 0.000112608
439 | 16 | 11.31 | 4.51 | 4.51 | 0 | 1 | 5.66 | 4.514661 | 6697 | 1658 | 135 | 4 | 1 | 1 | 1 | 1.36 | 21.76 | 3.00288e-05
440 | 40 | 22.63 | 7.95 | 6.41 | 135 | 0.98 | 8.94 | 7.138306 | 5881 | 1662 | 116.57 | 7.07 | 1.24 | 0.81 | 0.8 | 2.4038 | 96.152 | 0.00013268976
441 | 100 | 34.63 | 12.51 | 10.17 | 98.54 | 1 | 13.42 | 11.28665 | 6686 | 1662 | 116.57 | 10 | 1.23 | 0.81 | 0.91 | 3.4 | 340 | 0.0004692
442 | 208 | 52.77 | 16.82 | 15.74 | 129.37 | 0.94 | 18.87 | 16.27784 | 1926 | 1664 | 122.01 | 16 | 1.07 | 0.94 | 0.9 | 5.44 | 1131.52 | 0.0015614976
443 | 24 | 20.97 | 8.77 | 3.48 | 57.76 | 0.69 | 10 | 5.529308 | 2999 | 1668 | 53.13 | 4.99 | 2.52 | 0.4 | 0.71 | 1.6966 | 40.7184 | 5.6191392e-05
444 | 56 | 28.97 | 10.82 | 6.59 | 158.05 | 0.84 | 12.81 | 8.446158 | 6695 | 1665 | 141.34 | 7.76 | 1.64 | 0.61 | 0.82 | 2.6384 | 147.7504 | 0.000203895552
445 | 332 | 80.57 | 27.24 | 15.52 | 156.91 | 0.64 | 28.64 | 20.56526 | 4431 | 1671 | 167.91 | 18.38 | 1.75 | 0.57 | 0.75 | 6.2492 | 2074.7344 | 0.002863133472
446 | 1544 | 218.59 | 47.91 | 41.03 | 96.45 | 0.41 | 54.41 | 44.34951 | 4760 | 1667 | 107.1 | 44.59 | 1.17 | 0.86 | 0.82 | 15.1606 | 23407.9664 | 0.03230299
447 | 16 | 11.31 | 4.51 | 4.51 | 0 | 1 | 5.66 | 4.514661 | 4768 | 1670 | 135 | 4 | 1 | 1 | 1 | 1.36 | 21.76 | 3.00288e-05
448 | 116 | 56.77 | 17.37 | 8.5 | 17.26 | 0.45 | 20.88 | 12.1561 | 1925 | 1676 | 16.7 | 11.7 | 2.04 | 0.49 | 0.6 | 3.978 | 461.448 | 0.00063679824
449 | 1100 | 134.51 | 42.23 | 33.17 | 162.44 | 0.76 | 44.94 | 37.43359 | 7334 | 1680 | 147.72 | 35.47 | 1.27 | 0.79 | 0.89 | 12.0598 | 13265.78 | 0.0183067764
450 | 540 | 157.14 | 31.65 | 21.72 | 17.67 | 0.27 | 42.43 | 26.22781 | 2318 | 1681 | 171.87 | 29.26 | 1.46 | 0.69 | 0.6 | 9.9484 | 5372.136 | 0.00741354768
451 | 28 | 16.97 | 7.54 | 4.73 | 45 | 1 | 8.49 | 5.972335 | 4771 | 1685 | 45 | 5.66 | 1.6 | 0.63 | 0.88 | 1.9244 | 53.8832 | 7.4358816e-05
452 | 584 | 99.88 | 27.77 | 26.78 | 15.58 | 0.74 | 31.3 | 27.27543 | 6019 | 1695 | 26.57 | 28 | 1.04 | 0.96 | 0.87 | 9.52 | 5559.68 | 0.0076723584
453 | 2744 | 206.79 | 71.49 | 48.87 | 25.03 | 0.81 | 72.5 | 59.1231 | 6365 | 1707 | 24.44 | 51.9 | 1.46 | 0.68 | 0.93 | 17.646 | 48420.624 | 0.06682046112
454 | 428 | 123.2 | 38.96 | 13.99 | 89.1 | 0.35 | 45.12 | 23.35001 | 5134 | 1685 | 102.8 | 20 | 2.79 | 0.36 | 0.58 | 6.8 | 2910.4 | 0.004016352
455 | 224 | 75.6 | 25.77 | 11.07 | 20.51 | 0.49 | 31.62 | 16.89232 | 5120 | 1695 | 34.7 | 14.01 | 2.33 | 0.43 | 0.69 | 4.7634 | 1067.0016 | 0.001472462208
456 | 168 | 56.08 | 20.56 | 10.4 | 158.16 | 0.67 | 22.36 | 14.62917 | 2790 | 1694 | 153.43 | 12.94 | 1.98 | 0.51 | 0.82 | 4.3996 | 739.1328 | 0.001020003264
457 | 48 | 26.63 | 10.14 | 6.03 | 22.74 | 0.85 | 11.66 | 7.819623 | 7325 | 1698 | 30.96 | 7.16 | 1.68 | 0.59 | 0.77 | 2.4344 | 116.8512 | 0.000161254656
458 | 12 | 15.31 | 6.43 | 2.38 | 61.85 | 0.64 | 7.21 | 3.909811 | 2786 | 1699 | 56.31 | 3.58 | 2.7 | 0.37 | 0.67 | 1.2172 | 14.6064 | 2.0156832e-05
459 | 12 | 11.31 | 4.73 | 3.23 | 135 | 1 | 5.66 | 3.909811 | 5121 | 1696 | 135 | 4 | 1.46 | 0.68 | 0.86 | 1.36 | 16.32 | 2.25216e-05
460 | 132 | 49.46 | 14.02 | 11.99 | 105.8 | 0.68 | 17.2 | 12.96738 | 4506 | 1697 | 125.54 | 14 | 1.17 | 0.86 | 0.8 | 4.76 | 628.32 | 0.0008670816
461 | 140 | 53.25 | 19.52 | 9.13 | 122.81 | 0.62 | 22.36 | 13.35455 | 2788 | 1698 | 116.57 | 11.65 | 2.14 | 0.47 | 0.74 | 3.961 | 554.54 | 0.0007652652
462 | 92 | 34.63 | 12.47 | 9.39 | 141.71 | 0.96 | 14.42 | 10.82578 | 2805 | 1699 | 146.31 | 10 | 1.33 | 0.75 | 0.88 | 3.4 | 312.8 | 0.000431664
463 | 260 | 78.43 | 25.83 | 12.82 | 76.24 | 0.53 | 29.73 | 18.19918 | 7318 | 1713 | 70.35 | 14 | 2.01 | 0.5 | 0.83 | 4.76 | 1237.6 | 0.001707888
464 | 32 | 20.97 | 7.65 | 5.33 | 72.7 | 0.91 | 8.94 | 6.384695 | 3310 | 1704 | 63.43 | 6 | 1.44 | 0.7 | 0.84 | 2.04 | 65.28 | 9.00864e-05
465 | 1608 | 151.68 | 53.37 | 38.36 | 117.16 | 0.88 | 55.71 | 45.25934 | 2074 | 1701 | 111.04 | 40.64 | 1.39 | 0.72 | 0.93 | 13.8176 | 22218.7008 | 0.03066181
466 | 80 | 34.63 | 14.07 | 7.24 | 70.86 | 0.84 | 15.23 | 10.09509 | 7335 | 1708 | 66.8 | 8 | 1.94 | 0.51 | 0.87 | 2.72 | 217.6 | 0.000300288
467 | 220 | 69.25 | 19.45 | 14.4 | 48.45 | 0.58 | 21.63 | 16.74081 | 4484 | 1715 | 56.31 | 18 | 1.35 | 0.74 | 0.76 | 6.12 | 1346.4 | 0.001858032
468 | 24 | 15.31 | 6.77 | 4.51 | 0 | 1 | 7.21 | 5.529308 | 6842 | 1706 | 146.31 | 4 | 1.5 | 0.67 | 1 | 1.36 | 32.64 | 4.50432e-05
469 | 256 | 58.43 | 18.53 | 17.59 | 108.35 | 0.94 | 20.59 | 18.05864 | 4261 | 1709 | 150.95 | 18 | 1.05 | 0.95 | 0.88 | 6.12 | 1566.72 | 0.0021620736
470 | 76 | 38.63 | 13.85 | 6.98 | 8.37 | 0.64 | 15.23 | 9.839476 | 6851 | 1711 | 23.2 | 8 | 1.98 | 0.5 | 0.83 | 2.72 | 206.72 | 0.0002852736
471 | 200 | 58.43 | 21.59 | 11.8 | 16.84 | 0.74 | 22.8 | 15.96174 | 7324 | 1713 | 15.26 | 13.48 | 1.83 | 0.55 | 0.83 | 4.5832 | 916.64 | 0.0012649632
472 | 220 | 62.91 | 25.8 | 10.86 | 124.66 | 0.7 | 26.08 | 16.74081 | 2724 | 1710 | 122.47 | 13.03 | 2.38 | 0.42 | 0.82 | 4.4302 | 974.644 | 0.00134500872
473 | 84 | 40.97 | 15.93 | 6.71 | 2.97 | 0.63 | 17.09 | 10.34439 | 2800 | 1713 | 20.56 | 6 | 2.37 | 0.42 | 0.91 | 2.04 | 171.36 | 0.0002364768
474 | 144 | 68.08 | 16.87 | 10.87 | 24.2 | 0.39 | 19.7 | 13.54398 | 5646 | 1723 | 23.96 | 13.87 | 1.55 | 0.64 | 0.71 | 4.7158 | 679.0752 | 0.000937123776
475 | 136 | 41.94 | 16.07 | 10.77 | 135 | 0.97 | 17.2 | 13.16239 | 6590 | 1719 | 125.54 | 11.31 | 1.49 | 0.67 | 0.89 | 3.8454 | 522.9744 | 0.000721704672
476 | 68 | 28.97 | 9.91 | 8.74 | 11.31 | 1 | 11.66 | 9.307212 | 5668 | 1727 | 30.96 | 8 | 1.13 | 0.88 | 0.92 | 2.72 | 184.96 | 0.0002552448
477 | 224 | 60.08 | 23.92 | 11.92 | 135.53 | 0.78 | 24.41 | 16.89232 | 6008 | 1726 | 124.99 | 14.14 | 2.01 | 0.5 | 0.8 | 4.8076 | 1076.9024 | 0.001486125312
478 | 56 | 24.97 | 8.53 | 8.36 | 90 | 1 | 10 | 8.446158 | 5821 | 1729 | 126.87 | 8 | 1.02 | 0.98 | 0.93 | 2.72 | 152.32 | 0.0002102016
479 | 80 | 37.46 | 14.44 | 7.05 | 1.04 | 0.72 | 15.23 | 10.09509 | 6406 | 1730 | 156.8 | 8 | 2.05 | 0.49 | 0.77 | 2.72 | 217.6 | 0.000300288
480 | 32 | 20.97 | 7.96 | 5.12 | 114.41 | 0.91 | 8.94 | 6.384695 | 6177 | 1730 | 116.57 | 6 | 1.55 | 0.64 | 0.8 | 2.04 | 65.28 | 9.00864e-05
481 | 264 | 69.74 | 27.78 | 12.1 | 120.56 | 0.68 | 28.64 | 18.33864 | 6451 | 1732 | 114.78 | 14.42 | 2.3 | 0.44 | 0.79 | 4.9028 | 1294.3392 | 0.001786188096
482 | 40 | 20.97 | 8.22 | 6.19 | 2.596e-14 | 1 | 8.94 | 7.138306 | 6174 | 1736 | 153.43 | 6 | 1.33 | 0.75 | 0.91 | 2.04 | 81.6 | 0.000112608
483 | 408 | 113.54 | 27.68 | 18.77 | 41.89 | 0.4 | 31.3 | 22.79792 | 4827 | 1752 | 63.43 | 24 | 1.47 | 0.68 | 0.73 | 8.16 | 3329.28 | 0.0045944064
484 | 368 | 88.08 | 31.39 | 14.93 | 179.16 | 0.6 | 32.25 | 21.65155 | 5589 | 1747 | 7.13 | 14 | 2.1 | 0.48 | 0.9 | 4.76 | 1751.68 | 0.0024173184
485 | 168 | 54.43 | 19.84 | 10.78 | 156.45 | 0.71 | 21.63 | 14.62917 | 7301 | 1744 | 146.31 | 12.61 | 1.84 | 0.54 | 0.82 | 4.2874 | 720.2832 | 0.000993990816
486 | 12 | 13.66 | 6.77 | 2.26 | 90 | 0.81 | 6.32 | 3.909811 | 2405 | 1747 | 108.43 | 2 | 3 | 0.33 | 1 | 0.68 | 8.16 | 1.12608e-05
487 | 12 | 13.66 | 6.77 | 2.26 | 90 | 0.81 | 6.32 | 3.909811 | 4831 | 1747 | 108.43 | 2 | 3 | 0.33 | 1 | 0.68 | 8.16 | 1.12608e-05
488 | 20 | 15.31 | 6.29 | 4.05 | 161.57 | 1 | 7.21 | 5.047545 | 5595 | 1750 | 146.31 | 4 | 1.55 | 0.64 | 0.91 | 1.36 | 27.2 | 3.7536e-05
489 | 48 | 25.46 | 10.72 | 5.7 | 148.15 | 0.93 | 11.66 | 7.819623 | 7537 | 1754 | 149.04 | 7.07 | 1.88 | 0.53 | 0.8 | 2.4038 | 115.3824 | 0.000159227712
490 | 92 | 37.46 | 16.01 | 7.32 | 63.16 | 0.82 | 17.2 | 10.82578 | 5762 | 1761 | 54.46 | 8.85 | 2.19 | 0.46 | 0.85 | 3.009 | 276.828 | 0.00038202264
491 | 188 | 66.43 | 24.25 | 9.87 | 71.28 | 0.54 | 26.83 | 15.47548 | 7529 | 1766 | 63.43 | 13.03 | 2.46 | 0.41 | 0.69 | 4.4302 | 832.8776 | 0.001149371088
492 | 1644 | 177.62 | 58.79 | 35.6 | 15.12 | 0.65 | 61.19 | 45.76317 | 4338 | 1773 | 11.31 | 40 | 1.65 | 0.61 | 0.87 | 13.6 | 22358.4 | 0.030854592
493 | 144 | 45.46 | 16.51 | 11.1 | 154.89 | 0.88 | 18.44 | 13.54398 | 6269 | 1758 | 139.4 | 12 | 1.49 | 0.67 | 0.88 | 4.08 | 587.52 | 0.0008107776
494 | 52 | 24.97 | 8.72 | 7.59 | 166.22 | 1 | 10 | 8.138921 | 6875 | 1758 | 126.87 | 8 | 1.15 | 0.87 | 0.9 | 2.72 | 141.44 | 0.0001951872
495 | 40 | 20.97 | 8.89 | 5.73 | 63.43 | 1 | 10 | 7.138306 | 1728 | 1764 | 53.13 | 6 | 1.55 | 0.64 | 0.91 | 2.04 | 81.6 | 0.000112608
496 | 196 | 62.43 | 22.85 | 10.92 | 173.95 | 0.63 | 23.41 | 15.80131 | 7094 | 1761 | 160.02 | 12 | 2.09 | 0.48 | 0.81 | 4.08 | 799.68 | 0.0011035584
497 | 56 | 24.97 | 9.7 | 7.35 | 135 | 1 | 11.31 | 8.446158 | 5782 | 1762 | 135 | 8 | 1.32 | 0.76 | 0.93 | 2.72 | 152.32 | 0.0002102016
498 | 24 | 15.31 | 6.77 | 4.51 | 0 | 1 | 7.21 | 5.529308 | 5880 | 1762 | 146.31 | 4 | 1.5 | 0.67 | 1 | 1.36 | 32.64 | 4.50432e-05
499 | 28 | 18.14 | 6.17 | 5.78 | 90 | 1 | 7.21 | 5.972335 | 7539 | 1763 | 123.69 | 6 | 1.07 | 0.94 | 0.88 | 2.04 | 57.12 | 7.88256e-05
500 | 36 | 26.63 | 9.4 | 4.88 | 37.1 | 0.64 | 11.66 | 6.771992 | 5880 | 1770 | 30.96 | 6.66 | 1.93 | 0.52 | 0.67 | 2.2644 | 81.5184 | 0.000112495392
501 | 1008 | 219.85 | 37.85 | 33.91 | 100.99 | 0.26 | 46.65 | 35.83401 | 5182 | 1799 | 59.04 | 42.03 | 1.12 | 0.9 | 0.68 | 14.2902 | 14404.5216 | 0.01987824
502 | 156 | 47.11 | 16.08 | 12.35 | 59.64 | 0.88 | 18.44 | 14.09703 | 6528 | 1789 | 40.6 | 13.73 | 1.3 | 0.77 | 0.86 | 4.6682 | 728.2392 | 0.001004970096
503 | 588 | 90.91 | 31.23 | 23.97 | 33.69 | 0.89 | 34.41 | 27.36868 | 5630 | 1795 | 35.54 | 25.92 | 1.3 | 0.77 | 0.92 | 8.8128 | 5181.9264 | 0.007151058432
504 | 24 | 15.31 | 6.77 | 4.51 | 0 | 1 | 7.21 | 5.529308 | 4241 | 1786 | 146.31 | 4 | 1.5 | 0.67 | 1 | 1.36 | 32.64 | 4.50432e-05
505 | 40 | 20.97 | 8.22 | 6.19 | 2.596e-14 | 1 | 8.94 | 7.138306 | 2807 | 1787 | 153.43 | 6 | 1.33 | 0.75 | 0.91 | 2.04 | 81.6 | 0.000112608
506 | 48 | 23.31 | 9.03 | 6.77 | 0 | 1 | 10 | 7.819623 | 5674 | 1792 | 143.13 | 6 | 1.33 | 0.75 | 1 | 2.04 | 97.92 | 0.0001351296
507 | 56 | 24.97 | 8.53 | 8.36 | 90 | 1 | 10 | 8.446158 | 1968 | 1794 | 126.87 | 8 | 1.02 | 0.98 | 0.93 | 2.72 | 152.32 | 0.0002102016
508 | 88 | 33.46 | 12.85 | 8.72 | 129.06 | 0.99 | 14.42 | 10.58782 | 3126 | 1802 | 123.69 | 9.9 | 1.47 | 0.68 | 0.88 | 3.366 | 296.208 | 0.00040876704
509 | 64 | 41.46 | 17.03 | 4.78 | 66.68 | 0.47 | 17.89 | 9.029322 | 7763 | 1811 | 63.43 | 6.96 | 3.56 | 0.28 | 0.65 | 2.3664 | 151.4496 | 0.000209000448
510 | 52 | 24.97 | 8.72 | 7.59 | 76.22 | 1 | 10 | 8.138921 | 5784 | 1805 | 126.87 | 8 | 1.15 | 0.87 | 0.9 | 2.72 | 141.44 | 0.0001951872
511 | 92 | 37.46 | 15.32 | 7.65 | 68.79 | 0.82 | 16.12 | 10.82578 | 7769 | 1813 | 60.26 | 9.28 | 2 | 0.5 | 0.84 | 3.1552 | 290.2784 | 0.000400584192
512 | 880 | 115.2 | 40.82 | 27.45 | 43.8 | 0.83 | 41.62 | 33.48162 | 4698 | 1822 | 35.22 | 29.7 | 1.49 | 0.67 | 0.91 | 10.098 | 8886.24 | 0.0122630112
513 | 1644 | 167.97 | 49.39 | 42.38 | 136.7 | 0.73 | 54.41 | 45.76317 | 6840 | 1813 | 143.97 | 44.56 | 1.17 | 0.86 | 0.9 | 15.1504 | 24907.2576 | 0.03437202
514 | 300 | 79.4 | 30.67 | 12.46 | 50.22 | 0.6 | 30.53 | 19.54906 | 7626 | 1824 | 31.61 | 15.62 | 2.46 | 0.41 | 0.72 | 5.3108 | 1593.24 | 0.0021986712
515 | 16 | 11.31 | 4.51 | 4.51 | 0 | 1 | 5.66 | 4.514661 | 2535 | 1817 | 135 | 4 | 1 | 1 | 1 | 1.36 | 21.76 | 3.00288e-05
516 | 300 | 69.25 | 21 | 18.19 | 25.06 | 0.79 | 24.17 | 19.54906 | 3362 | 1828 | 24.44 | 20 | 1.15 | 0.87 | 0.84 | 6.8 | 2040 | 0.0028152
517 | 160 | 48.77 | 19.11 | 10.66 | 38.22 | 0.85 | 20 | 14.27661 | 5638 | 1826 | 36.87 | 12 | 1.79 | 0.56 | 0.84 | 4.08 | 652.8 | 0.000900864
518 | 16 | 15.31 | 6.38 | 3.19 | 71.57 | 0.86 | 7.21 | 4.514661 | 2391 | 1830 | 56.31 | 4 | 2 | 0.5 | 0.8 | 1.36 | 21.76 | 3.00288e-05
519 | 436 | 89.05 | 31.54 | 17.6 | 165.95 | 0.69 | 35.44 | 23.56722 | 6170 | 1833 | 163.61 | 20 | 1.79 | 0.56 | 0.85 | 6.8 | 2964.8 | 0.004091424
520 | 192 | 64.77 | 18.09 | 13.52 | 60.43 | 0.58 | 20.59 | 15.63925 | 5667 | 1843 | 60.95 | 16.46 | 1.34 | 0.75 | 0.76 | 5.5964 | 1074.5088 | 0.001482822144
521 | 404 | 113.34 | 33.33 | 15.43 | 141.17 | 0.4 | 38.21 | 22.68589 | 6901 | 1835 | 137.12 | 18.38 | 2.16 | 0.46 | 0.76 | 6.2492 | 2524.6768 | 0.003484053984
522 | 88 | 34.63 | 13.07 | 8.58 | 148.9 | 0.92 | 14.42 | 10.58782 | 2845 | 1835 | 146.31 | 10 | 1.52 | 0.66 | 0.86 | 3.4 | 299.2 | 0.000412896
523 | 328 | 99.4 | 26.54 | 15.74 | 17.53 | 0.42 | 29.53 | 20.441 | 7719 | 1847 | 28.3 | 19.6 | 1.69 | 0.59 | 0.72 | 6.664 | 2185.792 | 0.00301639296
524 | 68 | 34.63 | 12.47 | 6.95 | 73.21 | 0.71 | 14.42 | 9.307212 | 5192 | 1848 | 56.31 | 8 | 1.79 | 0.56 | 0.81 | 2.72 | 184.96 | 0.0002552448
525 | 412 | 126.02 | 37.08 | 14.15 | 133.15 | 0.33 | 42.52 | 22.9094 | 5670 | 1845 | 138.81 | 19.8 | 2.62 | 0.38 | 0.61 | 6.732 | 2773.584 | 0.00382754592
526 | 504 | 87.88 | 29.29 | 21.91 | 166.87 | 0.82 | 32.98 | 25.33847 | 7263 | 1846 | 165.96 | 24 | 1.34 | 0.75 | 0.88 | 8.16 | 4112.64 | 0.0056754432
527 | 424 | 125.34 | 28.93 | 18.66 | 87.24 | 0.34 | 36.88 | 23.24064 | 6973 | 1861 | 77.47 | 26 | 1.55 | 0.64 | 0.6 | 8.84 | 3748.16 | 0.0051724608
528 | 24 | 16.97 | 7.44 | 4.11 | 53.13 | 1 | 8.49 | 5.529308 | 7732 | 1849 | 45 | 5.37 | 1.81 | 0.55 | 0.8 | 1.8258 | 43.8192 | 6.0470496e-05
529 | 1524 | 149.34 | 46.87 | 41.4 | 107.76 | 0.86 | 48.7 | 44.06134 | 7810 | 1848 | 109.18 | 43.83 | 1.13 | 0.88 | 0.92 | 14.9022 | 22710.9528 | 0.03134111
530 | 268 | 75.6 | 22.64 | 15.07 | 166.99 | 0.59 | 25.61 | 18.47705 | 4691 | 1852 | 141.34 | 18 | 1.5 | 0.67 | 0.76 | 6.12 | 1640.16 | 0.0022634208
531 | 12 | 13.66 | 6.77 | 2.26 | 90 | 0.81 | 6.32 | 3.909811 | 6903 | 1854 | 108.43 | 2 | 3 | 0.33 | 1 | 0.68 | 8.16 | 1.12608e-05
532 | 296 | 78.23 | 22.33 | 16.88 | 10.59 | 0.61 | 26 | 19.41829 | 4770 | 1863 | 22.62 | 20 | 1.32 | 0.76 | 0.81 | 6.8 | 2012.8 | 0.002777664
533 | 104 | 49.94 | 16.89 | 7.84 | 98.59 | 0.52 | 19.7 | 11.51017 | 6752 | 1859 | 113.96 | 10 | 2.15 | 0.46 | 0.72 | 3.4 | 353.6 | 0.000487968
534 | 500 | 130.02 | 30.97 | 20.55 | 51.19 | 0.37 | 37.2 | 25.23772 | 7680 | 1874 | 53.75 | 26.07 | 1.51 | 0.66 | 0.71 | 8.8638 | 4431.9 | 0.006116022
535 | 60 | 26.63 | 10.47 | 7.3 | 152.45 | 1 | 11.66 | 8.742604 | 6004 | 1860 | 149.04 | 8 | 1.44 | 0.7 | 0.88 | 2.72 | 163.2 | 0.000225216
536 | 168 | 55.6 | 21.58 | 9.91 | 146.7 | 0.68 | 23.32 | 14.62917 | 6411 | 1863 | 149.04 | 12.76 | 2.18 | 0.46 | 0.74 | 4.3384 | 728.8512 | 0.001005814656
537 | 708 | 156.85 | 41.27 | 21.84 | 92.16 | 0.36 | 48.17 | 30.03183 | 6482 | 1861 | 94.76 | 24 | 1.89 | 0.53 | 0.75 | 8.16 | 5777.28 | 0.0079726464
538 | 80 | 31.8 | 12.93 | 7.87 | 69.04 | 0.99 | 14.42 | 10.09509 | 6586 | 1867 | 56.31 | 8 | 1.64 | 0.61 | 0.93 | 2.72 | 217.6 | 0.000300288
539 | 136 | 49.94 | 18.53 | 9.34 | 19.92 | 0.69 | 19.7 | 13.16239 | 4694 | 1869 | 23.96 | 11.38 | 1.98 | 0.5 | 0.78 | 3.8692 | 526.2112 | 0.000726171456
540 | 424 | 80.08 | 26.42 | 20.44 | 97.07 | 0.83 | 27.78 | 23.24064 | 6656 | 1865 | 120.26 | 22 | 1.29 | 0.77 | 0.88 | 7.48 | 3171.52 | 0.0043766976
541 | 60 | 29.46 | 9.01 | 8.47 | 38.74 | 0.87 | 10.77 | 8.742604 | 4624 | 1865 | 111.8 | 9.84 | 1.06 | 0.94 | 0.79 | 3.3456 | 200.736 | 0.00027701568
542 | 44 | 28.97 | 11 | 5.09 | 88.7 | 0.66 | 12.65 | 7.486719 | 6515 | 1876 | 71.57 | 6 | 2.16 | 0.46 | 0.76 | 2.04 | 89.76 | 0.0001238688
543 | 96 | 35.8 | 14.73 | 8.3 | 172.54 | 0.94 | 15.23 | 11.05862 | 6518 | 1876 | 156.8 | 8 | 1.77 | 0.56 | 0.92 | 2.72 | 261.12 | 0.0003603456
544 | 300 | 75.6 | 26.49 | 14.42 | 25.37 | 0.66 | 27.78 | 19.54906 | 7032 | 1885 | 30.26 | 18.61 | 1.84 | 0.54 | 0.78 | 6.3274 | 1898.22 | 0.0026195436
545 | 80 | 30.63 | 10.5 | 9.7 | 63.43 | 1 | 11.66 | 10.09509 | 4743 | 1879 | 120.96 | 10 | 1.08 | 0.92 | 0.89 | 3.4 | 272 | 0.00037536
546 | 240 | 62.43 | 24.61 | 12.41 | 58.22 | 0.77 | 25.61 | 17.48521 | 4460 | 1891 | 51.34 | 14.8 | 1.98 | 0.5 | 0.83 | 5.032 | 1207.68 | 0.0016665984
547 | 128 | 41.46 | 14.09 | 11.57 | 67.2 | 0.94 | 15.62 | 12.76939 | 1885 | 1888 | 39.81 | 12 | 1.22 | 0.82 | 0.88 | 4.08 | 522.24 | 0.0007206912
548 | 16 | 11.31 | 4.51 | 4.51 | 0 | 1 | 5.66 | 4.514661 | 6479 | 1884 | 135 | 4 | 1 | 1 | 1 | 1.36 | 21.76 | 3.00288e-05
549 | 68 | 30.63 | 12.08 | 7.17 | 63.41 | 0.91 | 13.42 | 9.307212 | 6385 | 1893 | 63.43 | 8 | 1.69 | 0.59 | 0.87 | 2.72 | 184.96 | 0.0002552448
550 | 36 | 19.31 | 6.77 | 6.77 | 0 | 1 | 8.49 | 6.771992 | 2562 | 1898 | 135 | 6 | 1 | 1 | 1 | 2.04 | 73.44 | 0.0001013472
551 | 968 | 135.2 | 53.21 | 23.16 | 110.86 | 0.67 | 55.03 | 35.11582 | 1907 | 1904 | 109.09 | 25.04 | 2.3 | 0.44 | 0.89 | 8.5136 | 8241.1648 | 0.01137281
552 | 484 | 165.34 | 39.56 | 15.58 | 120.02 | 0.22 | 52.8 | 24.83064 | 5962 | 1906 | 127.3 | 26.63 | 2.54 | 0.39 | 0.5 | 9.0542 | 4382.2328 | 0.006047481264
553 | 552 | 166.79 | 35.43 | 19.84 | 50.52 | 0.25 | 45.69 | 26.51763 | 7147 | 1923 | 23.2 | 32.14 | 1.79 | 0.56 | 0.48 | 10.9276 | 6032.0352 | 0.008324208576
554 | 64 | 28.28 | 9.58 | 8.51 | 159.18 | 1 | 10.77 | 9.029322 | 5911 | 1909 | 111.8 | 9.84 | 1.13 | 0.89 | 0.82 | 3.3456 | 214.1184 | 0.000295483392
555 | 84 | 53.25 | 21.96 | 4.87 | 141.77 | 0.37 | 24.08 | 10.34439 | 5973 | 1909 | 138.37 | 8.32 | 4.51 | 0.22 | 0.55 | 2.8288 | 237.6192 | 0.000327914496
556 | 60 | 27.8 | 10.38 | 7.36 | 89.73 | 0.98 | 11.66 | 8.742604 | 7144 | 1910 | 120.96 | 8 | 1.41 | 0.71 | 0.86 | 2.72 | 163.2 | 0.000225216
557 | 1392 | 163.48 | 51.13 | 34.67 | 52.95 | 0.65 | 54.92 | 42.10996 | 3107 | 1935 | 56.89 | 37.94 | 1.47 | 0.68 | 0.88 | 12.8996 | 17956.2432 | 0.02477962
558 | 24 | 18.14 | 5.86 | 5.21 | 26.57 | 0.92 | 7.21 | 5.529308 | 5918 | 1913 | 146.31 | 6 | 1.12 | 0.89 | 0.8 | 2.04 | 48.96 | 6.75648e-05
559 | 368 | 103.2 | 26.22 | 17.87 | 97.56 | 0.43 | 31.62 | 21.65155 | 5910 | 1914 | 108.43 | 22.99 | 1.47 | 0.68 | 0.67 | 7.8166 | 2876.5088 | 0.003969582144
560 | 184 | 57.25 | 21.23 | 11.04 | 63.15 | 0.71 | 22.36 | 15.30996 | 7754 | 1925 | 63.43 | 13.91 | 1.92 | 0.52 | 0.77 | 4.7294 | 870.2096 | 0.001200889248
561 | 56 | 26.14 | 10.89 | 6.55 | 7.16 | 1 | 11.66 | 8.446158 | 4649 | 1921 | 30.96 | 6 | 1.66 | 0.6 | 0.97 | 2.04 | 114.24 | 0.0001576512
562 | 1288 | 154.31 | 41.19 | 39.81 | 117.78 | 0.68 | 49.48 | 40.50635 | 2354 | 1945 | 75.96 | 43.46 | 1.03 | 0.97 | 0.85 | 14.7764 | 19032.0032 | 0.02626416
563 | 44 | 26.63 | 8.43 | 6.64 | 175.27 | 0.78 | 10.2 | 7.486719 | 5790 | 1925 | 168.69 | 8 | 1.27 | 0.79 | 0.73 | 2.72 | 119.68 | 0.0001651584
564 | 76 | 30.14 | 11.1 | 8.72 | 167.18 | 1 | 12.81 | 9.839476 | 5501 | 1925 | 141.34 | 8 | 1.27 | 0.79 | 0.97 | 2.72 | 206.72 | 0.0002852736
565 | 68 | 28.97 | 11.38 | 7.61 | 24.9 | 1 | 12.81 | 9.307212 | 5633 | 1931 | 38.66 | 8 | 1.5 | 0.67 | 0.92 | 2.72 | 184.96 | 0.0002552448
566 | 184 | 55.11 | 22.76 | 10.3 | 106.86 | 0.76 | 24.17 | 15.30996 | 6712 | 1927 | 114.44 | 12 | 2.21 | 0.45 | 0.86 | 4.08 | 750.72 | 0.0010359936
567 | 60 | 26.14 | 9.32 | 8.2 | 135 | 1 | 11.31 | 8.742604 | 6961 | 1928 | 135 | 8 | 1.14 | 0.88 | 0.97 | 2.72 | 163.2 | 0.000225216
568 | 100 | 35.8 | 12.53 | 10.16 | 154.92 | 0.98 | 14.42 | 11.28665 | 2400 | 1932 | 146.31 | 10 | 1.23 | 0.81 | 0.91 | 3.4 | 340 | 0.0004692
569 | 44 | 27.8 | 11.3 | 4.96 | 64.04 | 0.72 | 12.81 | 7.486719 | 6972 | 1936 | 51.34 | 6.79 | 2.28 | 0.44 | 0.73 | 2.3086 | 101.5784 | 0.000140178192
570 | 876 | 194.11 | 40.96 | 27.23 | 37.93 | 0.29 | 48.17 | 33.40544 | 6990 | 1951 | 41.63 | 33.43 | 1.5 | 0.66 | 0.73 | 11.3662 | 9956.7912 | 0.01374037
571 | 24 | 19.31 | 7.44 | 4.11 | 90 | 0.81 | 8.25 | 5.529308 | 7719 | 1938 | 104.04 | 4 | 1.81 | 0.55 | 0.86 | 1.36 | 32.64 | 4.50432e-05
572 | 36 | 20.97 | 7.84 | 5.85 | 110.3 | 1 | 8.94 | 6.771992 | 1965 | 1940 | 116.57 | 6 | 1.34 | 0.75 | 0.86 | 2.04 | 73.44 | 0.0001013472
573 | 32 | 19.31 | 9.03 | 4.51 | 0 | 1 | 8.94 | 6.384695 | 7712 | 1940 | 153.43 | 4 | 2 | 0.5 | 1 | 1.36 | 43.52 | 6.00576e-05
574 | 520 | 110.71 | 29.05 | 22.79 | 49 | 0.53 | 35.61 | 25.73753 | 7723 | 1959 | 51.84 | 28.88 | 1.27 | 0.78 | 0.74 | 9.8192 | 5105.984 | 0.00704625792
575 | 252 | 87.4 | 27.47 | 11.68 | 13.51 | 0.41 | 31.62 | 17.91701 | 6546 | 1953 | 18.43 | 15.74 | 2.35 | 0.43 | 0.66 | 5.3516 | 1348.6032 | 0.001861072416
576 | 892 | 167.97 | 45.42 | 25 | 29.17 | 0.4 | 52.8 | 33.70913 | 5836 | 1966 | 37.3 | 31.77 | 1.82 | 0.55 | 0.73 | 10.8018 | 9635.2056 | 0.01329658
577 | 364 | 68.77 | 22.98 | 20.16 | 69.41 | 0.97 | 25.06 | 21.53356 | 6714 | 1960 | 61.39 | 20 | 1.14 | 0.88 | 0.93 | 6.8 | 2475.2 | 0.003415776
578 | 72 | 30.63 | 11.49 | 7.98 | 134 | 0.96 | 12.81 | 9.577043 | 1801 | 1951 | 128.66 | 9.84 | 1.44 | 0.69 | 0.86 | 3.3456 | 240.8832 | 0.000332418816
579 | 164 | 52.77 | 17.78 | 11.74 | 73.16 | 0.74 | 18.97 | 14.45397 | 7864 | 1951 | 108.43 | 14 | 1.51 | 0.66 | 0.8 | 4.76 | 780.64 | 0.0010772832
580 | 60 | 26.14 | 9.32 | 8.2 | 45 | 1 | 11.31 | 8.742604 | 6063 | 1957 | 45 | 8 | 1.14 | 0.88 | 0.97 | 2.72 | 163.2 | 0.000225216
581 | 364 | 104.57 | 27.74 | 16.71 | 121.74 | 0.42 | 31.62 | 21.53356 | 2294 | 1956 | 124.7 | 21.17 | 1.66 | 0.6 | 0.74 | 7.1978 | 2619.9992 | 0.003615598896
582 | 592 | 115.88 | 43.46 | 17.34 | 128.71 | 0.55 | 46.69 | 27.46161 | 6341 | 1956 | 133.26 | 21.21 | 2.51 | 0.4 | 0.77 | 7.2114 | 4269.1488 | 0.005891425344
583 | 60 | 26.63 | 10.47 | 7.3 | 27.55 | 1 | 11.66 | 8.742604 | 6232 | 1960 | 30.96 | 8 | 1.44 | 0.7 | 0.88 | 2.72 | 163.2 | 0.000225216
584 | 40 | 20.97 | 8.22 | 6.19 | 90 | 1 | 8.94 | 7.138306 | 6174 | 1962 | 116.57 | 6 | 1.33 | 0.75 | 0.91 | 2.04 | 81.6 | 0.000112608
585 | 744 | 188.65 | 37.02 | 25.59 | 19.02 | 0.26 | 47.2 | 30.78588 | 2266 | 1984 | 36.38 | 32.89 | 1.45 | 0.69 | 0.63 | 11.1826 | 8319.8544 | 0.0114814
586 | 188 | 66.43 | 18.27 | 13.1 | 90.24 | 0.54 | 21.54 | 15.47548 | 7579 | 1970 | 111.8 | 14 | 1.4 | 0.72 | 0.77 | 4.76 | 894.88 | 0.0012349344
587 | 636 | 120.17 | 29.64 | 27.32 | 88.83 | 0.55 | 35.44 | 28.46386 | 7602 | 2001 | 73.61 | 29.67 | 1.08 | 0.92 | 0.8 | 10.0878 | 6415.8408 | 0.008853860304
588 | 124 | 39.11 | 13.51 | 11.69 | 148.83 | 1 | 15.23 | 12.56828 | 6360 | 1999 | 156.8 | 12 | 1.16 | 0.87 | 0.89 | 4.08 | 505.92 | 0.0006981696
589 | 172 | 69.25 | 22.16 | 9.88 | 40.64 | 0.45 | 24.41 | 14.80231 | 6509 | 2007 | 34.99 | 13.48 | 2.24 | 0.45 | 0.7 | 4.5832 | 788.3104 | 0.001087868352
590 | 96 | 44.77 | 16.09 | 7.6 | 116.92 | 0.6 | 17.2 | 11.05862 | 2792 | 2003 | 125.54 | 9.49 | 2.12 | 0.47 | 0.72 | 3.2266 | 309.7536 | 0.000427459968
591 | 576 | 93.74 | 28.06 | 26.14 | 121.39 | 0.82 | 31.24 | 27.08797 | 7128 | 2005 | 140.19 | 28 | 1.07 | 0.93 | 0.88 | 9.52 | 5483.52 | 0.0075672576
592 | 48 | 23.8 | 8.85 | 6.91 | 147.93 | 1 | 10 | 7.819623 | 6270 | 2006 | 126.87 | 8 | 1.28 | 0.78 | 0.86 | 2.72 | 130.56 | 0.0001801728
593 | 124 | 51.11 | 16.58 | 9.52 | 57 | 0.6 | 18.97 | 12.56828 | 2659 | 2018 | 71.57 | 12.52 | 1.74 | 0.57 | 0.68 | 4.2568 | 527.8432 | 0.000728423616
594 | 300 | 93.74 | 32.9 | 11.61 | 32.13 | 0.43 | 37.74 | 19.54906 | 6269 | 2020 | 32.01 | 16.64 | 2.83 | 0.35 | 0.67 | 5.6576 | 1697.28 | 0.0023422464
595 | 20 | 19.31 | 8.15 | 3.12 | 110.99 | 0.67 | 8.94 | 5.047545 | 6263 | 2012 | 116.57 | 4 | 2.61 | 0.38 | 0.77 | 1.36 | 27.2 | 3.7536e-05
596 | 84 | 39.8 | 16.3 | 6.56 | 78.56 | 0.67 | 17.09 | 10.34439 | 1811 | 2022 | 69.44 | 7.76 | 2.48 | 0.4 | 0.81 | 2.6384 | 221.6256 | 0.000305843328
597 | 564 | 87.6 | 27.56 | 26.06 | 90.5 | 0.92 | 30.53 | 26.80432 | 6429 | 2024 | 121.61 | 26 | 1.06 | 0.95 | 0.94 | 8.84 | 4985.76 | 0.0068803488
598 | 36 | 20.97 | 8.39 | 5.46 | 96.05 | 1 | 8.94 | 6.771992 | 2186 | 2028 | 116.57 | 6 | 1.54 | 0.65 | 0.86 | 2.04 | 73.44 | 0.0001013472
599 | 124 | 43.11 | 14.72 | 10.73 | 149.73 | 0.84 | 16.49 | 12.56828 | 6031 | 2040 | 165.96 | 12 | 1.37 | 0.73 | 0.84 | 4.08 | 505.92 | 0.0006981696
600 | 16 | 11.31 | 4.51 | 4.51 | 0 | 1 | 5.66 | 4.514661 | 2740 | 2042 | 135 | 4 | 1 | 1 | 1 | 1.36 | 21.76 | 3.00288e-05
601 | 164 | 51.6 | 17.82 | 11.72 | 132.14 | 0.77 | 18.87 | 14.45397 | 7266 | 2043 | 122.01 | 14.14 | 1.52 | 0.66 | 0.81 | 4.8076 | 788.4464 | 0.001088056032
602 | 20 | 15.31 | 6.29 | 4.05 | 108.43 | 1 | 7.21 | 5.047545 | 2755 | 2044 | 123.69 | 4 | 1.55 | 0.64 | 0.91 | 1.36 | 27.2 | 3.7536e-05
603 | 208 | 82.91 | 26.42 | 10.03 | 150.76 | 0.38 | 30.53 | 16.27784 | 2340 | 2050 | 148.39 | 15.09 | 2.63 | 0.38 | 0.57 | 5.1306 | 1067.1648 | 0.001472687424
604 | 260 | 70.91 | 27.12 | 12.21 | 153.88 | 0.65 | 28.64 | 18.19918 | 5694 | 2059 | 155.22 | 15.49 | 2.22 | 0.45 | 0.78 | 5.2666 | 1369.316 | 0.00188965608
605 | 100 | 39.11 | 16.15 | 7.88 | 49.26 | 0.82 | 17.2 | 11.28665 | 6825 | 2069 | 54.46 | 9.9 | 2.05 | 0.49 | 0.82 | 3.366 | 336.6 | 0.000464508
606 | 72 | 28.97 | 10.7 | 8.57 | 90 | 1 | 11.66 | 9.577043 | 2339 | 2063 | 120.96 | 8 | 1.25 | 0.8 | 0.95 | 2.72 | 195.84 | 0.0002702592
607 | 44 | 41.46 | 16.44 | 3.41 | 4.47 | 0.32 | 18.44 | 7.486719 | 3139 | 2073 | 12.53 | 4 | 4.82 | 0.21 | 0.69 | 1.36 | 59.84 | 8.25792e-05
608 | 12 | 12.49 | 6.77 | 2.26 | 0 | 0.97 | 6.32 | 3.909811 | 2985 | 2072 | 161.57 | 2 | 3 | 0.33 | 1 | 0.68 | 8.16 | 1.12608e-05
609 | 288 | 107.4 | 37.06 | 9.89 | 163.89 | 0.31 | 41.76 | 19.15409 | 3785 | 2076 | 163.3 | 16.26 | 3.75 | 0.27 | 0.54 | 5.5284 | 1592.1792 | 0.002197207296
610 | 80 | 31.11 | 12.22 | 8.34 | 144.79 | 1 | 13.42 | 10.09509 | 3152 | 2075 | 153.43 | 9.84 | 1.46 | 0.68 | 0.83 | 3.3456 | 267.648 | 0.00036935424
611 | 80 | 37.46 | 11.55 | 8.82 | 133.83 | 0.72 | 14.42 | 10.09509 | 7098 | 2075 | 146.31 | 10 | 1.31 | 0.76 | 0.8 | 3.4 | 272 | 0.00037536
612 | 20 | 14.14 | 6.29 | 4.05 | 18.43 | 1 | 7.21 | 5.047545 | 7092 | 2078 | 33.69 | 4 | 1.55 | 0.64 | 0.91 | 1.36 | 27.2 | 3.7536e-05
613 | 88 | 32.97 | 12.01 | 9.33 | 49.42 | 1 | 14.14 | 10.58782 | 6013 | 2090 | 45 | 10 | 1.29 | 0.78 | 0.94 | 3.4 | 299.2 | 0.000412896
614 | 224 | 55.6 | 19.38 | 14.71 | 157.79 | 0.91 | 20.88 | 16.89232 | 6292 | 2095 | 163.3 | 16 | 1.32 | 0.76 | 0.88 | 5.44 | 1218.56 | 0.0016816128
615 | 496 | 84.57 | 30.04 | 21.02 | 83.57 | 0.87 | 32.98 | 25.13657 | 7780 | 2115 | 75.96 | 22 | 1.43 | 0.7 | 0.91 | 7.48 | 3710.08 | 0.0051199104
616 | 244 | 104.85 | 27.99 | 11.1 | 4.45 | 0.28 | 32.56 | 17.63032 | 7196 | 2115 | 169.38 | 16 | 2.52 | 0.4 | 0.61 | 5.44 | 1327.36 | 0.0018317568
617 | 32 | 20.97 | 8.09 | 5.04 | 109.33 | 0.91 | 8.94 | 6.384695 | 2504 | 2116 | 116.57 | 6 | 1.61 | 0.62 | 0.8 | 2.04 | 65.28 | 9.00864e-05
618 | 80 | 30.63 | 11.43 | 8.91 | 132.92 | 1 | 12.81 | 10.09509 | 2508 | 2119 | 128.66 | 9.9 | 1.28 | 0.78 | 0.91 | 3.366 | 269.28 | 0.0003716064
619 | 40 | 20.97 | 8.22 | 6.19 | 2.596e-14 | 1 | 8.94 | 7.138306 | 2515 | 2120 | 153.43 | 6 | 1.33 | 0.75 | 0.91 | 2.04 | 81.6 | 0.000112608
620 | 980 | 124.37 | 40.74 | 30.63 | 89.57 | 0.8 | 42.43 | 35.33281 | 6663 | 2120 | 98.13 | 32 | 1.33 | 0.75 | 0.91 | 10.88 | 10662.4 | 0.014714112
621 | 40 | 23.8 | 8.7 | 5.86 | 74 | 0.89 | 10 | 7.138306 | 1871 | 2127 | 53.13 | 6 | 1.49 | 0.67 | 0.87 | 2.04 | 81.6 | 0.000112608
622 | 284 | 85.05 | 28.33 | 12.76 | 40.43 | 0.49 | 29.73 | 19.02061 | 7380 | 2134 | 42.27 | 14.98 | 2.22 | 0.45 | 0.79 | 5.0932 | 1446.4688 | 0.001996126944
623 | 156 | 48.28 | 16.98 | 11.7 | 107.31 | 0.84 | 18.87 | 14.09703 | 3124 | 2136 | 122.01 | 13.74 | 1.45 | 0.69 | 0.84 | 4.6716 | 728.7696 | 0.001005702048
624 | 132 | 49.94 | 17.04 | 9.87 | 48.34 | 0.67 | 18.44 | 12.96738 | 2465 | 2145 | 40.6 | 12.2 | 1.73 | 0.58 | 0.8 | 4.148 | 547.536 | 0.00075559968
625 | 120 | 41.46 | 14.77 | 10.35 | 41.96 | 0.88 | 17.2 | 12.36391 | 6377 | 2149 | 35.54 | 12 | 1.43 | 0.7 | 0.87 | 4.08 | 489.6 | 0.000675648
626 | 364 | 135.2 | 26.8 | 17.29 | 77.37 | 0.25 | 34.99 | 21.53356 | 8061 | 2159 | 59.04 | 27.34 | 1.55 | 0.65 | 0.49 | 9.2956 | 3383.5984 | 0.004669365792
627 | 148 | 45.94 | 14.85 | 12.69 | 72.54 | 0.88 | 17.09 | 13.73081 | 5222 | 2154 | 69.44 | 14 | 1.17 | 0.85 | 0.85 | 4.76 | 704.48 | 0.0009721824
628 | 32 | 18.14 | 7.08 | 5.76 | 45 | 1 | 8.49 | 6.384695 | 8057 | 2150 | 45 | 6 | 1.23 | 0.81 | 0.94 | 2.04 | 65.28 | 9.00864e-05
629 | 24 | 16.97 | 6.28 | 4.87 | 135 | 1 | 7.21 | 5.529308 | 6112 | 2150 | 123.69 | 5.66 | 1.29 | 0.77 | 0.8 | 1.9244 | 46.1856 | 6.3736128e-05
630 | 60 | 27.31 | 11.28 | 6.77 | 90 | 1 | 11.66 | 8.742604 | 6118 | 2152 | 120.96 | 6 | 1.67 | 0.6 | 1 | 2.04 | 122.4 | 0.000168912
631 | 464 | 86.91 | 29.33 | 20.14 | 173.15 | 0.77 | 30.53 | 24.31219 | 5495 | 2158 | 148.39 | 22 | 1.46 | 0.69 | 0.87 | 7.48 | 3470.72 | 0.0047895936
632 | 160 | 53.94 | 19.63 | 10.38 | 80.5 | 0.69 | 20.88 | 14.27661 | 2852 | 2158 | 106.7 | 12 | 1.89 | 0.53 | 0.81 | 4.08 | 652.8 | 0.000900864
633 | 248 | 59.6 | 18.93 | 16.68 | 176.66 | 0.88 | 20.88 | 17.77424 | 3405 | 2161 | 163.3 | 16 | 1.13 | 0.88 | 0.89 | 5.44 | 1349.12 | 0.0018617856
634 | 96 | 54.43 | 14.77 | 8.27 | 125.52 | 0.41 | 17.89 | 11.05862 | 6109 | 2158 | 116.57 | 12.73 | 1.79 | 0.56 | 0.59 | 4.3282 | 415.5072 | 0.000573399936
635 | 108 | 39.11 | 13.97 | 9.85 | 104.09 | 0.89 | 15.23 | 11.72943 | 7575 | 2165 | 113.2 | 10 | 1.42 | 0.7 | 0.87 | 3.4 | 367.2 | 0.000506736
636 | 28 | 18.14 | 7.01 | 5.08 | 120.47 | 1 | 8.49 | 5.972335 | 6821 | 2168 | 135 | 6 | 1.38 | 0.72 | 0.88 | 2.04 | 57.12 | 7.88256e-05
637 | 64 | 27.8 | 10.03 | 8.12 | 117.99 | 1 | 11.66 | 9.029322 | 2864 | 2169 | 120.96 | 8 | 1.23 | 0.81 | 0.89 | 2.72 | 174.08 | 0.0002402304
638 | 348 | 103.88 | 27.02 | 16.4 | 137.51 | 0.41 | 30.53 | 21.05498 | 7134 | 2179 | 148.39 | 20.93 | 1.65 | 0.61 | 0.78 | 7.1162 | 2476.4376 | 0.003417483888
639 | 252 | 85.74 | 29.09 | 11.03 | 27.98 | 0.43 | 34 | 17.91701 | 5648 | 2189 | 28.07 | 16.6 | 2.64 | 0.38 | 0.61 | 5.644 | 1422.288 | 0.00196275744
640 | 252 | 89.54 | 26.59 | 12.07 | 22.88 | 0.39 | 32.98 | 17.91701 | 7024 | 2190 | 14.04 | 16.98 | 2.2 | 0.45 | 0.62 | 5.7732 | 1454.8464 | 0.002007688032
641 | 1204 | 137.34 | 40.6 | 37.76 | 123.97 | 0.8 | 44.27 | 39.16322 | 7247 | 2203 | 71.57 | 39.04 | 1.08 | 0.93 | 0.89 | 13.2736 | 15981.4144 | 0.02205435
642 | 252 | 81.74 | 21.24 | 15.11 | 144.03 | 0.47 | 26 | 17.91701 | 7753 | 2185 | 157.38 | 19.8 | 1.41 | 0.71 | 0.69 | 6.732 | 1696.464 | 0.00234112032
643 | 496 | 86.91 | 27.01 | 23.38 | 179.5 | 0.83 | 31.62 | 25.13657 | 2276 | 2189 | 161.57 | 24 | 1.16 | 0.87 | 0.91 | 8.16 | 4047.36 | 0.0055853568
644 | 160 | 56.77 | 18.87 | 10.79 | 2.3 | 0.62 | 21.54 | 14.27661 | 2757 | 2192 | 21.8 | 13.48 | 1.75 | 0.57 | 0.74 | 4.5832 | 733.312 | 0.00101197056
645 | 660 | 178.31 | 34.02 | 24.7 | 132.88 | 0.26 | 46.39 | 28.99594 | 3615 | 2190 | 97.43 | 39.64 | 1.38 | 0.73 | 0.51 | 13.4776 | 8895.216 | 0.01227539808
646 | 12 | 11.31 | 4.73 | 3.23 | 45 | 1 | 5.66 | 3.909811 | 7037 | 2194 | 45 | 4 | 1.46 | 0.68 | 0.86 | 1.36 | 16.32 | 2.25216e-05
647 | 28 | 18.14 | 8.31 | 4.29 | 8.35 | 1 | 8.94 | 5.972335 | 5654 | 2195 | 26.57 | 4 | 1.94 | 0.52 | 0.93 | 1.36 | 38.08 | 5.25504e-05
648 | 564 | 108.37 | 31.34 | 22.91 | 65.66 | 0.6 | 36.77 | 26.80432 | 7728 | 2210 | 67.62 | 24.15 | 1.37 | 0.73 | 0.82 | 8.211 | 4631.004 | 0.00639078552
649 | 760 | 111.88 | 38.38 | 25.21 | 71.85 | 0.76 | 40.5 | 31.11515 | 6594 | 2227 | 57.09 | 28.8 | 1.52 | 0.66 | 0.86 | 9.792 | 7441.92 | 0.0102698496
650 | 232 | 106.71 | 24.53 | 12.04 | 31.41 | 0.26 | 30 | 17.19132 | 6363 | 2230 | 53.13 | 18.74 | 2.04 | 0.49 | 0.56 | 6.3716 | 1478.2112 | 0.002039931456
651 | 428 | 78.91 | 27.03 | 20.16 | 92.51 | 0.86 | 28.64 | 23.35001 | 5402 | 2224 | 102.09 | 20 | 1.34 | 0.75 | 0.9 | 6.8 | 2910.4 | 0.004016352
652 | 56 | 41.94 | 9.5 | 7.51 | 175.35 | 0.4 | 13.42 | 8.446158 | 2178 | 2230 | 153.43 | 10 | 1.27 | 0.79 | 0.58 | 3.4 | 190.4 | 0.000262752
653 | 12 | 11.31 | 4.73 | 3.23 | 45 | 1 | 5.66 | 3.909811 | 6374 | 2231 | 45 | 4 | 1.46 | 0.68 | 0.86 | 1.36 | 16.32 | 2.25216e-05
654 | 288 | 90.23 | 23.24 | 15.78 | 148.52 | 0.44 | 27.2 | 19.15409 | 4955 | 2232 | 143.97 | 18.95 | 1.47 | 0.68 | 0.76 | 6.443 | 1855.584 | 0.00256070592
655 | 844 | 116.57 | 37.24 | 28.85 | 176.7 | 0.78 | 40.5 | 32.78962 | 7560 | 2245 | 20.22 | 30 | 1.29 | 0.77 | 0.89 | 10.2 | 8608.8 | 0.011880144
656 | 80 | 30.63 | 12.55 | 8.12 | 168.1 | 1 | 13.42 | 10.09509 | 6362 | 2232 | 153.43 | 8 | 1.55 | 0.65 | 0.91 | 2.72 | 217.6 | 0.000300288
657 | 60 | 26.14 | 9.32 | 8.2 | 45 | 1 | 11.31 | 8.742604 | 6370 | 2236 | 45 | 8 | 1.14 | 0.88 | 0.97 | 2.72 | 163.2 | 0.000225216
658 | 140 | 58.43 | 17.59 | 10.14 | 149.09 | 0.52 | 21.54 | 13.35455 | 2177 | 2237 | 158.2 | 14 | 1.74 | 0.58 | 0.71 | 4.76 | 666.4 | 0.000919632
659 | 24 | 16.97 | 7.44 | 4.11 | 126.87 | 1 | 8.49 | 5.529308 | 2186 | 2235 | 135 | 5.37 | 1.81 | 0.55 | 0.8 | 1.8258 | 43.8192 | 6.0470496e-05
660 | 88 | 32.97 | 12.79 | 8.76 | 0 | 1 | 13.42 | 10.58782 | 4696 | 2237 | 153.43 | 8 | 1.46 | 0.69 | 0.96 | 2.72 | 239.36 | 0.0003303168
661 | 308 | 69.74 | 25.99 | 15.09 | 143.33 | 0.8 | 26.91 | 19.808 | 6949 | 2240 | 131.99 | 16.97 | 1.72 | 0.58 | 0.86 | 5.7698 | 1777.0984 | 0.002452395792
662 | 212 | 66.91 | 21.52 | 12.55 | 44.91 | 0.6 | 25.61 | 16.43361 | 5576 | 2250 | 38.66 | 16.64 | 1.72 | 0.58 | 0.79 | 5.6576 | 1199.4112 | 0.001655187456
663 | 164 | 59.6 | 21.56 | 9.69 | 17.88 | 0.58 | 22.36 | 14.45397 | 7500 | 2248 | 26.57 | 13.01 | 2.23 | 0.45 | 0.71 | 4.4234 | 725.4376 | 0.001001103888
664 | 1128 | 139.2 | 39.25 | 36.59 | 83.04 | 0.73 | 45.65 | 37.90703 | 4472 | 2263 | 61.19 | 36.49 | 1.07 | 0.93 | 0.88 | 12.4066 | 13994.6448 | 0.01931261
665 | 580 | 92.57 | 30.87 | 23.92 | 159.11 | 0.85 | 34 | 27.18186 | 5263 | 2244 | 151.93 | 26 | 1.29 | 0.77 | 0.9 | 8.84 | 5127.2 | 0.007075536
666 | 20 | 16.97 | 7.67 | 3.32 | 45 | 0.87 | 8.49 | 5.047545 | 1823 | 2247 | 45 | 4.24 | 2.31 | 0.43 | 0.77 | 1.4416 | 28.832 | 3.978816e-05
667 | 136 | 68.08 | 25.06 | 6.91 | 108.04 | 0.37 | 26 | 13.16239 | 1823 | 2248 | 112.62 | 11.16 | 3.63 | 0.28 | 0.57 | 3.7944 | 516.0384 | 0.000712132992
668 | 260 | 72.08 | 29.38 | 11.27 | 69.7 | 0.63 | 29.73 | 18.19918 | 5910 | 2263 | 70.35 | 13.58 | 2.61 | 0.38 | 0.83 | 4.6172 | 1200.472 | 0.00165665136
669 | 216 | 53.94 | 17.81 | 15.44 | 34.83 | 0.93 | 20 | 16.58792 | 1994 | 2256 | 36.87 | 16 | 1.15 | 0.87 | 0.89 | 5.44 | 1175.04 | 0.0016215552
670 | 20 | 14.14 | 6.29 | 4.05 | 18.43 | 1 | 7.21 | 5.047545 | 7504 | 2253 | 33.69 | 4 | 1.55 | 0.64 | 0.91 | 1.36 | 27.2 | 3.7536e-05
671 | 132 | 89.05 | 18.66 | 9.01 | 126.78 | 0.21 | 30.46 | 12.96738 | 7189 | 2252 | 113.2 | 17.23 | 2.07 | 0.48 | 0.35 | 5.8582 | 773.2824 | 0.001067129712
672 | 248 | 73.25 | 20.76 | 15.21 | 71.26 | 0.58 | 26.83 | 17.77424 | 5587 | 2265 | 63.43 | 18.22 | 1.36 | 0.73 | 0.76 | 6.1948 | 1536.3104 | 0.002120108352
673 | 164 | 51.11 | 19.18 | 10.89 | 17.33 | 0.79 | 21.54 | 14.45397 | 6952 | 2259 | 21.8 | 12 | 1.76 | 0.57 | 0.86 | 4.08 | 669.12 | 0.0009233856
674 | 244 | 66.91 | 23.26 | 13.35 | 132.5 | 0.68 | 26.08 | 17.63032 | 7181 | 2254 | 122.47 | 15.56 | 1.74 | 0.57 | 0.82 | 5.2904 | 1290.8576 | 0.001781383488
675 | 16 | 14.14 | 6.43 | 3.17 | 31.72 | 1 | 7.21 | 4.514661 | 8059 | 2256 | 33.69 | 4 | 2.03 | 0.49 | 0.8 | 1.36 | 21.76 | 3.00288e-05
676 | 384 | 114.71 | 30.63 | 15.96 | 10.07 | 0.37 | 37.95 | 22.11723 | 8053 | 2265 | 18.43 | 23.05 | 1.92 | 0.52 | 0.57 | 7.837 | 3009.408 | 0.00415298304
677 | 384 | 138.99 | 25.89 | 18.89 | 24.61 | 0.25 | 33.11 | 22.11723 | 5589 | 2272 | 25.02 | 23.03 | 1.37 | 0.73 | 0.65 | 7.8302 | 3006.7968 | 0.004149379584
678 | 312 | 111.2 | 28.38 | 14 | 38.33 | 0.32 | 36.06 | 19.9362 | 7358 | 2278 | 56.31 | 19.21 | 2.03 | 0.49 | 0.58 | 6.5314 | 2037.7968 | 0.002812159584
679 | 244 | 66.91 | 25.01 | 12.42 | 106.46 | 0.68 | 26 | 17.63032 | 7735 | 2263 | 112.62 | 15.3 | 2.01 | 0.5 | 0.82 | 5.202 | 1269.288 | 0.00175161744
680 | 628 | 168.94 | 39.9 | 20.04 | 48.07 | 0.28 | 44.94 | 28.28427 | 7368 | 2288 | 69.15 | 27.92 | 1.99 | 0.5 | 0.61 | 9.4928 | 5961.4784 | 0.008226840192
681 | 344 | 108.37 | 48.38 | 9.05 | 125.47 | 0.37 | 48.41 | 20.93362 | 3532 | 2268 | 128.29 | 12.36 | 5.34 | 0.19 | 0.65 | 4.2024 | 1445.6256 | 0.001994963328
682 | 268 | 109.54 | 22.94 | 14.88 | 12.05 | 0.28 | 31.62 | 18.47705 | 5031 | 2282 | 34.7 | 18 | 1.54 | 0.65 | 0.62 | 6.12 | 1640.16 | 0.0022634208
683 | 24 | 16.97 | 7.44 | 4.11 | 143.13 | 1 | 8.49 | 5.529308 | 2526 | 2277 | 135 | 5.37 | 1.81 | 0.55 | 0.8 | 1.8258 | 43.8192 | 6.0470496e-05
684 | 220 | 65.74 | 21.88 | 12.8 | 166.15 | 0.64 | 26.31 | 16.74081 | 2832 | 2279 | 171.25 | 16 | 1.71 | 0.59 | 0.77 | 5.44 | 1196.8 | 0.001651584
685 | 88 | 39.11 | 13.17 | 8.51 | 32.58 | 0.72 | 15.23 | 10.58782 | 2521 | 2284 | 23.2 | 10.12 | 1.55 | 0.65 | 0.73 | 3.4408 | 302.7904 | 0.000417850752
686 | 20 | 14.14 | 6.29 | 4.05 | 161.57 | 1 | 7.21 | 5.047545 | 5701 | 2282 | 146.31 | 4 | 1.55 | 0.64 | 0.91 | 1.36 | 27.2 | 3.7536e-05
687 | 28 | 16.97 | 7.54 | 4.73 | 45 | 1 | 8.49 | 5.972335 | 3191 | 2291 | 45 | 5.66 | 1.6 | 0.63 | 0.88 | 1.9244 | 53.8832 | 7.4358816e-05
688 | 100 | 47.11 | 12.37 | 10.29 | 103.16 | 0.57 | 16.12 | 11.28665 | 7046 | 2288 | 97.13 | 12 | 1.2 | 0.83 | 0.67 | 4.08 | 408 | 0.00056304
689 | 88 | 36.28 | 13.49 | 8.31 | 48.81 | 0.84 | 15.62 | 10.58782 | 2880 | 2309 | 50.19 | 9.84 | 1.62 | 0.62 | 0.81 | 3.3456 | 294.4128 | 0.000406289664
690 | 208 | 62.43 | 25.24 | 10.49 | 39.67 | 0.67 | 26.91 | 16.27784 | 2328 | 2315 | 41.99 | 12.73 | 2.41 | 0.42 | 0.8 | 4.3282 | 900.2656 | 0.001242366528
691 | 128 | 51.8 | 22.99 | 7.09 | 86.34 | 0.6 | 22.8 | 12.76939 | 8228 | 2316 | 74.74 | 8 | 3.24 | 0.31 | 0.84 | 2.72 | 348.16 | 0.0004804608
692 | 1376 | 180.65 | 52.1 | 33.62 | 88.82 | 0.53 | 60.17 | 41.86725 | 7404 | 2307 | 111.45 | 40 | 1.55 | 0.65 | 0.79 | 13.6 | 18713.6 | 0.025824768
693 | 160 | 63.6 | 21.8 | 9.35 | 107.53 | 0.5 | 22.8 | 14.27661 | 8221 | 2308 | 105.26 | 12.61 | 2.33 | 0.43 | 0.68 | 4.2874 | 685.984 | 0.00094665792
694 | 600 | 116.37 | 38.93 | 19.62 | 97.36 | 0.56 | 44.27 | 27.64654 | 3302 | 2309 | 108.43 | 23.14 | 1.98 | 0.5 | 0.8 | 7.8676 | 4720.56 | 0.0065143728
695 | 188 | 63.6 | 27.92 | 8.57 | 22.62 | 0.58 | 28.64 | 15.47548 | 2333 | 2322 | 24.78 | 10.77 | 3.26 | 0.31 | 0.78 | 3.6618 | 688.4184 | 0.000950017392
696 | 904 | 204.45 | 34.25 | 33.61 | 27.17 | 0.27 | 48.41 | 33.93512 | 2255 | 2316 | 128.29 | 40.48 | 1.02 | 0.98 | 0.63 | 13.7632 | 12441.9328 | 0.01716987
697 | 824 | 136.17 | 42.29 | 24.81 | 66.5 | 0.56 | 49.4 | 32.39879 | 6362 | 2338 | 58.24 | 27.85 | 1.71 | 0.59 | 0.81 | 9.469 | 7802.456 | 0.01076738928
698 | 124 | 49.94 | 17.57 | 8.99 | 167.48 | 0.62 | 20.4 | 12.56828 | 4658 | 2319 | 168.69 | 10 | 1.95 | 0.51 | 0.74 | 3.4 | 421.6 | 0.000581808
699 | 60 | 27.8 | 11.59 | 6.59 | 31.79 | 0.98 | 12.81 | 8.742604 | 5072 | 2326 | 38.66 | 8 | 1.76 | 0.57 | 0.88 | 2.72 | 163.2 | 0.000225216
700 | 1212 | 301.79 | 41.06 | 37.58 | 169.89 | 0.17 | 57.27 | 39.29312 | 7297 | 2343 | 12.09 | 49.16 | 1.09 | 0.92 | 0.56 | 16.7144 | 20257.8528 | 0.02795584
701 | 916 | 151.68 | 49.13 | 23.74 | 5.97 | 0.5 | 53.14 | 34.15961 | 4472 | 2347 | 19.8 | 29.74 | 2.07 | 0.48 | 0.78 | 10.1116 | 9262.2256 | 0.01278187
702 | 12 | 11.31 | 4.73 | 3.23 | 45 | 1 | 5.66 | 3.909811 | 3750 | 2334 | 45 | 4 | 1.46 | 0.68 | 0.86 | 1.36 | 16.32 | 2.25216e-05
703 | 632 | 109.54 | 38.46 | 20.92 | 7.7 | 0.66 | 38.47 | 28.37421 | 4053 | 2341 | 171.03 | 23.28 | 1.84 | 0.54 | 0.84 | 7.9152 | 5002.4064 | 0.006903320832
704 | 72 | 30.63 | 11.34 | 8.09 | 175.1 | 0.96 | 12.65 | 9.577043 | 5678 | 2338 | 161.57 | 8 | 1.4 | 0.71 | 0.88 | 2.72 | 195.84 | 0.0002702592
705 | 260 | 57.94 | 20.46 | 16.18 | 74.23 | 0.97 | 22.36 | 18.19918 | 6181 | 2350 | 63.43 | 16 | 1.26 | 0.79 | 0.93 | 5.44 | 1414.4 | 0.001951872
706 | 1020 | 179.97 | 63.1 | 20.58 | 29.64 | 0.4 | 64.5 | 36.04668 | 6937 | 2362 | 29.74 | 25.04 | 3.07 | 0.33 | 0.77 | 8.5136 | 8683.872 | 0.01198374336
707 | 232 | 62.43 | 20.47 | 14.43 | 167.61 | 0.75 | 22.8 | 17.19132 | 4711 | 2348 | 142.13 | 16 | 1.42 | 0.7 | 0.83 | 5.44 | 1262.08 | 0.0017416704
708 | 92 | 41.46 | 14.89 | 7.87 | 138.87 | 0.67 | 17.2 | 10.82578 | 4283 | 2348 | 125.54 | 10.29 | 1.89 | 0.53 | 0.74 | 3.4986 | 321.8712 | 0.000444182256
709 | 1880 | 165.34 | 51.64 | 46.36 | 147.43 | 0.86 | 56.36 | 48.93776 | 7475 | 2353 | 152.53 | 48.51 | 1.11 | 0.9 | 0.93 | 16.4934 | 31007.592 | 0.04279047696
710 | 56 | 28.97 | 12.01 | 5.94 | 104.87 | 0.84 | 13.42 | 8.446158 | 1594 | 2349 | 116.57 | 6 | 2.02 | 0.49 | 0.88 | 2.04 | 114.24 | 0.0001576512
711 | 508 | 86.91 | 27.82 | 23.25 | 62.15 | 0.85 | 30 | 25.43882 | 5978 | 2363 | 36.87 | 25.32 | 1.2 | 0.84 | 0.89 | 8.6088 | 4373.2704 | 0.006035113152
712 | 44 | 23.8 | 9.96 | 5.62 | 166.72 | 0.98 | 10.77 | 7.486719 | 6510 | 2353 | 158.2 | 6 | 1.77 | 0.56 | 0.85 | 2.04 | 89.76 | 0.0001238688
713 | 80 | 33.46 | 11.88 | 8.58 | 158.99 | 0.9 | 13.42 | 10.09509 | 4287 | 2357 | 153.43 | 9.7 | 1.38 | 0.72 | 0.82 | 3.298 | 263.84 | 0.0003640992
714 | 260 | 77.25 | 24.91 | 13.29 | 122.16 | 0.55 | 27.2 | 18.19918 | 7343 | 2357 | 126.03 | 17.57 | 1.87 | 0.53 | 0.69 | 5.9738 | 1553.188 | 0.00214339944
715 | 460 | 88.57 | 34.52 | 16.97 | 56.73 | 0.74 | 36.72 | 24.20717 | 2764 | 2380 | 60.64 | 19.6 | 2.03 | 0.49 | 0.86 | 6.664 | 3065.44 | 0.0042303072
716 | 28 | 19.31 | 8.31 | 4.29 | 81.65 | 0.94 | 8.94 | 5.972335 | 5176 | 2368 | 63.43 | 4 | 1.94 | 0.52 | 0.93 | 1.36 | 38.08 | 5.25504e-05
717 | 368 | 80.08 | 26.72 | 17.53 | 71.12 | 0.72 | 29.53 | 21.65155 | 2615 | 2379 | 61.7 | 20.87 | 1.52 | 0.66 | 0.82 | 7.0958 | 2611.2544 | 0.003603531072
718 | 76 | 37.46 | 14.86 | 6.51 | 132.09 | 0.68 | 16.97 | 9.839476 | 7276 | 2366 | 135 | 9.43 | 2.28 | 0.44 | 0.73 | 3.2062 | 243.6712 | 0.000336266256
719 | 284 | 61.46 | 21.3 | 16.98 | 176.96 | 0.94 | 22.8 | 19.02061 | 7517 | 2369 | 142.13 | 16 | 1.25 | 0.8 | 0.95 | 5.44 | 1544.96 | 0.0021320448
720 | 32 | 18.14 | 7.08 | 5.76 | 135 | 1 | 8.49 | 6.384695 | 2484 | 2371 | 135 | 6 | 1.23 | 0.81 | 0.94 | 2.04 | 65.28 | 9.00864e-05
721 | 508 | 85.74 | 28.58 | 22.63 | 79.42 | 0.87 | 30.53 | 25.43882 | 2155 | 2387 | 58.39 | 25.46 | 1.26 | 0.79 | 0.88 | 8.6564 | 4397.4512 | 0.006068482656
722 | 528 | 95.88 | 28.92 | 23.25 | 133.11 | 0.72 | 31.62 | 25.93475 | 7062 | 2374 | 124.7 | 26.56 | 1.24 | 0.8 | 0.87 | 9.0304 | 4768.0512 | 0.006579910656
723 | 380 | 107.88 | 36.49 | 13.26 | 123.58 | 0.41 | 42.05 | 22.00174 | 6802 | 2378 | 115.35 | 19.85 | 2.75 | 0.36 | 0.6 | 6.749 | 2564.62 | 0.0035391756
724 | 128 | 50.43 | 18.31 | 8.9 | 153.86 | 0.63 | 20.59 | 12.76939 | 6806 | 2379 | 150.95 | 10.73 | 2.06 | 0.49 | 0.79 | 3.6482 | 466.9696 | 0.000644418048
725 | 20 | 15.31 | 6.29 | 4.05 | 71.57 | 1 | 7.21 | 5.047545 | 6813 | 2390 | 56.31 | 4 | 1.55 | 0.64 | 0.91 | 1.36 | 27.2 | 3.7536e-05
726 | 1352 | 139.68 | 45.91 | 37.49 | 146.03 | 0.87 | 47.71 | 41.50052 | 4015 | 2392 | 146.98 | 39.18 | 1.22 | 0.82 | 0.93 | 13.3212 | 18010.2624 | 0.02485416
727 | 40 | 20.97 | 7.93 | 6.42 | 0 | 1 | 8.94 | 7.138306 | 3990 | 2395 | 153.43 | 6 | 1.24 | 0.81 | 0.91 | 2.04 | 81.6 | 0.000112608
728 | 28 | 18.14 | 6.17 | 5.78 | 0 | 1 | 7.21 | 5.972335 | 1538 | 2396 | 123.69 | 6 | 1.07 | 0.94 | 0.88 | 2.04 | 57.12 | 7.88256e-05
729 | 16 | 11.31 | 4.51 | 4.51 | 0 | 1 | 5.66 | 4.514661 | 1539 | 2402 | 135 | 4 | 1 | 1 | 1 | 1.36 | 21.76 | 3.00288e-05
730 | 180 | 53.25 | 16.93 | 13.54 | 16.87 | 0.8 | 18.97 | 15.14263 | 5356 | 2410 | 18.43 | 15.6 | 1.25 | 0.8 | 0.82 | 5.304 | 954.72 | 0.0013175136
731 | 1020 | 138.02 | 40.48 | 32.08 | 43.87 | 0.67 | 48.83 | 36.04668 | 7043 | 2423 | 34.99 | 36.25 | 1.26 | 0.79 | 0.84 | 12.325 | 12571.5 | 0.01734867
732 | 208 | 74.91 | 30.8 | 8.6 | 66.01 | 0.47 | 32.31 | 16.27784 | 6535 | 2421 | 68.2 | 11.41 | 3.58 | 0.28 | 0.72 | 3.8794 | 806.9152 | 0.001113542976
733 | 256 | 67.6 | 26.15 | 12.47 | 52 | 0.7 | 27.2 | 18.05864 | 7162 | 2419 | 53.97 | 15.88 | 2.1 | 0.48 | 0.79 | 5.3992 | 1382.1952 | 0.001907429376
734 | 352 | 81.74 | 24.1 | 18.6 | 151.6 | 0.66 | 28.84 | 21.17564 | 1425 | 2416 | 146.31 | 22 | 1.3 | 0.77 | 0.85 | 7.48 | 2632.96 | 0.0036334848
735 | 1928 | 222.31 | 65.27 | 37.61 | 111.42 | 0.49 | 70 | 49.55856 | 8290 | 2421 | 126.87 | 45.46 | 1.74 | 0.58 | 0.81 | 15.4564 | 29799.9392 | 0.04112392
736 | 104 | 40.28 | 12.79 | 10.36 | 126.16 | 0.81 | 14.42 | 11.51017 | 5119 | 2421 | 123.69 | 11.63 | 1.23 | 0.81 | 0.85 | 3.9542 | 411.2368 | 0.000567506784
737 | 152 | 43.11 | 15.55 | 12.45 | 176.85 | 1 | 17.09 | 13.91512 | 7437 | 2426 | 20.56 | 12 | 1.25 | 0.8 | 0.9 | 4.08 | 620.16 | 0.0008558208
738 | 244 | 102.23 | 22.96 | 13.53 | 84.15 | 0.29 | 29.12 | 17.63032 | 8381 | 2435 | 74.05 | 18 | 1.7 | 0.59 | 0.59 | 6.12 | 1493.28 | 0.0020607264
739 | 80 | 43.11 | 14.83 | 6.87 | 156.34 | 0.54 | 16.12 | 10.09509 | 1988 | 2422 | 150.26 | 8.94 | 2.16 | 0.46 | 0.71 | 3.0396 | 243.168 | 0.00033557184
740 | 40 | 24.97 | 9.82 | 5.19 | 79.7 | 0.81 | 10.77 | 7.138306 | 2252 | 2433 | 68.2 | 6 | 1.89 | 0.53 | 0.83 | 2.04 | 81.6 | 0.000112608
741 | 312 | 100.37 | 21.73 | 18.28 | 102.14 | 0.39 | 26.68 | 19.9362 | 4496 | 2443 | 77.01 | 23.57 | 1.19 | 0.84 | 0.68 | 8.0138 | 2500.3056 | 0.003450421728
742 | 32 | 18.14 | 7.08 | 5.76 | 45 | 1 | 8.49 | 6.384695 | 2573 | 2434 | 45 | 6 | 1.23 | 0.81 | 0.94 | 2.04 | 65.28 | 9.00864e-05
743 | 264 | 70.43 | 19.59 | 17.16 | 90.96 | 0.67 | 22.8 | 18.33864 | 8068 | 2449 | 142.13 | 18 | 1.14 | 0.88 | 0.84 | 6.12 | 1615.68 | 0.0022296384
744 | 760 | 104.57 | 35.8 | 27.03 | 141.09 | 0.87 | 38.42 | 31.11515 | 8247 | 2451 | 128.66 | 29.09 | 1.32 | 0.75 | 0.93 | 9.8906 | 7516.856 | 0.01037326128
745 | 64 | 28.97 | 10.97 | 7.43 | 173.85 | 0.96 | 11.66 | 9.029322 | 6289 | 2453 | 149.04 | 8 | 1.48 | 0.68 | 0.89 | 2.72 | 174.08 | 0.0002402304
746 | 1052 | 162.59 | 38.08 | 35.18 | 120.52 | 0.5 | 45.69 | 36.60775 | 3106 | 2466 | 156.8 | 38.89 | 1.08 | 0.92 | 0.82 | 13.2226 | 13910.1752 | 0.01919604
747 | 44 | 22.14 | 8.77 | 6.39 | 164.93 | 1 | 10 | 7.486719 | 8124 | 2457 | 143.13 | 6 | 1.37 | 0.73 | 0.96 | 2.04 | 89.76 | 0.0001238688
748 | 1444 | 143.2 | 48.95 | 37.56 | 102.91 | 0.88 | 51.26 | 42.88928 | 4315 | 2458 | 110.56 | 40 | 1.3 | 0.77 | 0.93 | 13.6 | 19638.4 | 0.027100992
749 | 348 | 73.74 | 24.37 | 18.18 | 52.18 | 0.8 | 27.2 | 21.05498 | 5152 | 2472 | 53.97 | 19.8 | 1.34 | 0.75 | 0.87 | 6.732 | 2342.736 | 0.00323297568
750 | 12 | 13.66 | 6.77 | 2.26 | 90 | 0.81 | 6.32 | 3.909811 | 3127 | 2461 | 108.43 | 2 | 3 | 0.33 | 1 | 0.68 | 8.16 | 1.12608e-05
751 | 148 | 48.77 | 20.02 | 9.41 | 44.02 | 0.78 | 21.26 | 13.73081 | 6824 | 2472 | 41.19 | 11.31 | 2.13 | 0.47 | 0.82 | 3.8454 | 569.1192 | 0.000785384496
752 | 64 | 37.46 | 10.92 | 7.46 | 39.58 | 0.57 | 12.81 | 9.029322 | 3128 | 2470 | 38.66 | 9.84 | 1.46 | 0.68 | 0.74 | 3.3456 | 214.1184 | 0.000295483392
753 | 868 | 112.37 | 37.78 | 29.25 | 3.78 | 0.86 | 41.23 | 33.25256 | 7315 | 2478 | 165.96 | 32 | 1.29 | 0.77 | 0.89 | 10.88 | 9443.84 | 0.0130324992
754 | 140 | 55.6 | 21.81 | 8.17 | 69.39 | 0.57 | 23.41 | 13.35455 | 5718 | 2484 | 70.02 | 10.75 | 2.67 | 0.37 | 0.7 | 3.655 | 511.7 | 0.000706146
755 | 392 | 74.43 | 24.21 | 20.62 | 151.7 | 0.89 | 27.2 | 22.34643 | 5771 | 2479 | 143.97 | 22 | 1.17 | 0.85 | 0.9 | 7.48 | 2932.16 | 0.0040463808
756 | 72 | 37.46 | 10.03 | 9.14 | 149.31 | 0.64 | 11.66 | 9.577043 | 2339 | 2481 | 120.96 | 10 | 1.1 | 0.91 | 0.8 | 3.4 | 244.8 | 0.000337824
757 | 300 | 64.28 | 23.5 | 16.26 | 95.88 | 0.91 | 24.41 | 19.54906 | 4860 | 2482 | 124.99 | 16 | 1.45 | 0.69 | 0.93 | 5.44 | 1632 | 0.00225216
758 | 1360 | 319.85 | 45.34 | 38.19 | 16.78 | 0.17 | 64.62 | 41.62312 | 2591 | 2504 | 21.8 | 54.08 | 1.19 | 0.84 | 0.5 | 18.3872 | 25006.592 | 0.03450909696
759 | 72 | 30.14 | 10.72 | 8.55 | 67.41 | 1 | 12.81 | 9.577043 | 2428 | 2495 | 51.34 | 8 | 1.25 | 0.8 | 0.95 | 2.72 | 195.84 | 0.0002702592
760 | 344 | 82.43 | 29.06 | 15.07 | 135.52 | 0.64 | 34.41 | 20.93362 | 1663 | 2491 | 125.54 | 18.36 | 1.93 | 0.52 | 0.82 | 6.2424 | 2147.3856 | 0.002963392128
761 | 364 | 122.71 | 29.17 | 15.89 | 34.09 | 0.3 | 34.41 | 21.53356 | 2432 | 2502 | 35.54 | 23.65 | 1.84 | 0.54 | 0.6 | 8.041 | 2926.924 | 0.00403915512
762 | 116 | 43.11 | 16.45 | 8.98 | 22.95 | 0.78 | 17.89 | 12.1561 | 7517 | 2495 | 26.57 | 10.98 | 1.83 | 0.55 | 0.81 | 3.7332 | 433.0512 | 0.000597610656
763 | 40 | 37.46 | 11.34 | 4.49 | 110.1 | 0.36 | 13.42 | 7.138306 | 2207 | 2494 | 116.57 | 6.32 | 2.53 | 0.4 | 0.57 | 2.1488 | 85.952 | 0.00011861376
764 | 140 | 55.6 | 17.03 | 10.47 | 127.83 | 0.57 | 19.8 | 13.35455 | 3107 | 2494 | 135 | 12.52 | 1.63 | 0.61 | 0.77 | 4.2568 | 595.952 | 0.00082241376
765 | 56 | 28.28 | 11.07 | 6.44 | 45 | 0.88 | 11.66 | 8.446158 | 2745 | 2500 | 30.96 | 7.07 | 1.72 | 0.58 | 0.8 | 2.4038 | 134.6128 | 0.000185765664
766 | 176 | 53.25 | 17.26 | 12.99 | 154.4 | 0.78 | 18.87 | 14.97344 | 6928 | 2498 | 147.99 | 14 | 1.33 | 0.75 | 0.88 | 4.76 | 837.76 | 0.0011561088
767 | 236 | 58.43 | 21.21 | 14.17 | 59.01 | 0.87 | 22.8 | 17.33889 | 6918 | 2510 | 52.13 | 16.71 | 1.5 | 0.67 | 0.86 | 5.6814 | 1340.8104 | 0.001850318352
768 | 76 | 34.63 | 14.47 | 6.69 | 83.54 | 0.8 | 14.56 | 9.839476 | 5643 | 2502 | 105.95 | 7.84 | 2.16 | 0.46 | 0.81 | 2.6656 | 202.5856 | 0.000279568128
769 | 44 | 28.28 | 12.32 | 4.55 | 45.75 | 0.69 | 12.81 | 7.486719 | 1666 | 2508 | 38.66 | 5.66 | 2.71 | 0.37 | 0.71 | 1.9244 | 84.6736 | 0.000116849568
770 | 24 | 15.31 | 6.77 | 4.51 | 90 | 1 | 7.21 | 5.529308 | 6980 | 2504 | 123.69 | 4 | 1.5 | 0.67 | 1 | 1.36 | 32.64 | 4.50432e-05
771 | 28 | 18.14 | 6.17 | 5.78 | 0 | 1 | 7.21 | 5.972335 | 6060 | 2507 | 123.69 | 6 | 1.07 | 0.94 | 0.88 | 2.04 | 57.12 | 7.88256e-05
772 | 132 | 43.8 | 17.71 | 9.49 | 105.61 | 0.86 | 18.87 | 12.96738 | 2875 | 2508 | 122.01 | 10 | 1.87 | 0.54 | 0.92 | 3.4 | 448.8 | 0.000619344
773 | 124 | 45.46 | 19.65 | 8.04 | 178.25 | 0.75 | 18.97 | 12.56828 | 6056 | 2513 | 161.57 | 8 | 2.45 | 0.41 | 0.89 | 2.72 | 337.28 | 0.0004654464
774 | 64 | 27.8 | 10.26 | 7.94 | 94.84 | 1 | 11.66 | 9.029322 | 1189 | 2513 | 120.96 | 8 | 1.29 | 0.77 | 0.89 | 2.72 | 174.08 | 0.0002402304
775 | 212 | 58.43 | 21.54 | 12.53 | 148.08 | 0.78 | 23.32 | 16.43361 | 6944 | 2517 | 149.04 | 15.18 | 1.72 | 0.58 | 0.85 | 5.1612 | 1094.1744 | 0.001509960672
776 | 292 | 78.91 | 31.52 | 11.8 | 73.56 | 0.59 | 33.53 | 19.28664 | 3776 | 2532 | 72.65 | 14.8 | 2.67 | 0.37 | 0.81 | 5.032 | 1469.344 | 0.00202769472
777 | 348 | 86.23 | 23.31 | 19.01 | 138.37 | 0.59 | 26.91 | 21.05498 | 5473 | 2518 | 138.01 | 21.21 | 1.23 | 0.82 | 0.81 | 7.2114 | 2509.5672 | 0.003463202736
778 | 36 | 19.31 | 6.77 | 6.77 | 0 | 1 | 8.49 | 6.771992 | 2837 | 2517 | 135 | 6 | 1 | 1 | 1 | 2.04 | 73.44 | 0.0001013472
779 | 12 | 11.31 | 4.73 | 3.23 | 135 | 1 | 5.66 | 3.909811 | 3787 | 2517 | 135 | 4 | 1.46 | 0.68 | 0.86 | 1.36 | 16.32 | 2.25216e-05
780 | 12 | 11.31 | 4.73 | 3.23 | 135 | 1 | 5.66 | 3.909811 | 8020 | 2518 | 135 | 4 | 1.46 | 0.68 | 0.86 | 1.36 | 16.32 | 2.25216e-05
781 | 196 | 71.6 | 25.33 | 9.85 | 94.34 | 0.48 | 26.83 | 15.80131 | 3124 | 2520 | 116.57 | 13.06 | 2.57 | 0.39 | 0.69 | 4.4404 | 870.3184 | 0.001201039392
782 | 168 | 52.77 | 17.7 | 12.08 | 100.49 | 0.76 | 19.7 | 14.62917 | 2827 | 2522 | 113.96 | 13.28 | 1.47 | 0.68 | 0.83 | 4.5152 | 758.5536 | 0.001046803968
783 | 104 | 37.46 | 12.48 | 10.61 | 76.19 | 0.93 | 14.42 | 11.51017 | 3791 | 2530 | 56.31 | 10 | 1.18 | 0.85 | 0.87 | 3.4 | 353.6 | 0.000487968
784 | 280 | 65.25 | 24.8 | 14.38 | 66.04 | 0.83 | 26.08 | 18.88618 | 7339 | 2536 | 57.53 | 16.99 | 1.72 | 0.58 | 0.85 | 5.7766 | 1617.448 | 0.00223207824
785 | 32 | 19.31 | 9.03 | 4.51 | 0 | 1 | 8.94 | 6.384695 | 1343 | 2525 | 153.43 | 4 | 2 | 0.5 | 1 | 1.36 | 43.52 | 6.00576e-05
786 | 260 | 68.08 | 19.96 | 16.59 | 54.31 | 0.7 | 23.41 | 18.19918 | 6426 | 2536 | 19.98 | 18.31 | 1.2 | 0.83 | 0.76 | 6.2254 | 1618.604 | 0.00223367352
787 | 40 | 22.63 | 7.24 | 7.04 | 63.43 | 0.98 | 8.94 | 7.138306 | 2459 | 2535 | 153.43 | 8 | 1.03 | 0.97 | 0.77 | 2.72 | 108.8 | 0.000150144
788 | 48 | 22.63 | 8.85 | 6.91 | 142.76 | 1 | 10 | 7.819623 | 5167 | 2537 | 126.87 | 8 | 1.28 | 0.78 | 0.86 | 2.72 | 130.56 | 0.0001801728
789 | 100 | 41.46 | 15.33 | 8.3 | 22.77 | 0.73 | 17.89 | 11.28665 | 5842 | 2541 | 26.57 | 10 | 1.85 | 0.54 | 0.81 | 3.4 | 340 | 0.0004692
790 | 604 | 95.88 | 30.3 | 25.38 | 107.25 | 0.83 | 33.53 | 27.73854 | 3765 | 2539 | 107.35 | 27.85 | 1.19 | 0.84 | 0.9 | 9.469 | 5719.276 | 0.00789260088
791 | 644 | 163.48 | 41.7 | 19.67 | 10.09 | 0.3 | 44.41 | 28.64231 | 5837 | 2549 | 7.77 | 23.67 | 2.12 | 0.47 | 0.74 | 8.0478 | 5182.7832 | 0.007152240816
792 | 24 | 20.97 | 6.29 | 4.86 | 125.78 | 0.69 | 8.49 | 5.529308 | 6431 | 2543 | 135 | 6 | 1.3 | 0.77 | 0.75 | 2.04 | 48.96 | 6.75648e-05
793 | 140 | 51.11 | 23.19 | 7.69 | 160.87 | 0.67 | 24.17 | 13.35455 | 2031 | 2546 | 155.56 | 9.49 | 3.02 | 0.33 | 0.85 | 3.2266 | 451.724 | 0.00062337912
794 | 56 | 33.46 | 12.74 | 5.6 | 85.38 | 0.63 | 13.42 | 8.446158 | 7982 | 2552 | 63.43 | 6 | 2.28 | 0.44 | 0.8 | 2.04 | 114.24 | 0.0001576512
795 | 48 | 27.8 | 8.22 | 7.44 | 120.91 | 0.78 | 10 | 7.819623 | 7513 | 2547 | 126.87 | 8 | 1.11 | 0.9 | 0.83 | 2.72 | 130.56 | 0.0001801728
796 | 892 | 240.05 | 53.5 | 21.23 | 165.46 | 0.19 | 64.5 | 33.70913 | 2017 | 2557 | 172.87 | 33.2 | 2.52 | 0.4 | 0.49 | 11.288 | 10068.896 | 0.01389507648
797 | 204 | 59.6 | 21 | 12.37 | 54.23 | 0.72 | 24.41 | 16.12056 | 3559 | 2566 | 55.01 | 14.14 | 1.7 | 0.59 | 0.82 | 4.8076 | 980.7504 | 0.001353435552
798 | 64 | 27.8 | 9.68 | 8.42 | 75.13 | 1 | 11.31 | 9.029322 | 8384 | 2560 | 45 | 8 | 1.15 | 0.87 | 0.89 | 2.72 | 174.08 | 0.0002402304
799 | 64 | 30.63 | 9.92 | 8.22 | 0.82 | 0.86 | 11.66 | 9.029322 | 1660 | 2557 | 149.04 | 8 | 1.21 | 0.83 | 0.86 | 2.72 | 174.08 | 0.0002402304
800 | 44 | 23.8 | 9.01 | 6.22 | 59.71 | 0.98 | 10 | 7.486719 | 7880 | 2560 | 36.87 | 7.16 | 1.45 | 0.69 | 0.81 | 2.4344 | 107.1136 | 0.000147816768
801 | 460 | 99.88 | 27.38 | 21.39 | 50.01 | 0.58 | 33.11 | 24.20717 | 4702 | 2565 | 25.02 | 24.18 | 1.28 | 0.78 | 0.78 | 8.2212 | 3781.752 | 0.00521881776
802 | 96 | 40.28 | 15.59 | 7.84 | 137.59 | 0.74 | 17.2 | 11.05862 | 7265 | 2560 | 144.46 | 10.8 | 1.99 | 0.5 | 0.76 | 3.672 | 352.512 | 0.00048646656
803 | 12 | 12.49 | 6.77 | 2.26 | 0 | 0.97 | 6.32 | 3.909811 | 2026 | 2562 | 161.57 | 2 | 3 | 0.33 | 1 | 0.68 | 8.16 | 1.12608e-05
804 | 24 | 15.31 | 6.77 | 4.51 | 90 | 1 | 7.21 | 5.529308 | 5430 | 2566 | 123.69 | 4 | 1.5 | 0.67 | 1 | 1.36 | 32.64 | 4.50432e-05
805 | 28 | 19.31 | 8.31 | 4.29 | 81.65 | 0.94 | 8.94 | 5.972335 | 3572 | 2571 | 63.43 | 4 | 1.94 | 0.52 | 0.93 | 1.36 | 38.08 | 5.25504e-05
806 | 36 | 23.31 | 10.46 | 4.38 | 94.73 | 0.83 | 10.77 | 6.771992 | 3558 | 2569 | 111.8 | 4 | 2.39 | 0.42 | 0.95 | 1.36 | 48.96 | 6.75648e-05
807 | 584 | 96.57 | 30.9 | 24.07 | 102.01 | 0.79 | 33.29 | 27.27543 | 4275 | 2572 | 122.74 | 25.65 | 1.28 | 0.78 | 0.9 | 8.721 | 5093.064 | 0.00702842832
808 | 340 | 82.23 | 25.5 | 16.98 | 83.12 | 0.63 | 27.2 | 20.81156 | 2373 | 2573 | 107.1 | 21.33 | 1.5 | 0.67 | 0.79 | 7.2522 | 2465.748 | 0.00340273224
809 | 1196 | 176.65 | 48.89 | 31.15 | 47.39 | 0.48 | 56.04 | 39.03289 | 6052 | 2597 | 55.18 | 38.74 | 1.57 | 0.64 | 0.78 | 13.1716 | 15753.2336 | 0.02173946
810 | 1488 | 251.76 | 76.41 | 24.8 | 49.17 | 0.3 | 83.74 | 43.53782 | 6244 | 2606 | 49.84 | 34.11 | 3.08 | 0.32 | 0.71 | 11.5974 | 17256.9312 | 0.02381457
811 | 144 | 81.05 | 14.5 | 12.65 | 159.17 | 0.28 | 21.26 | 13.54398 | 5410 | 2575 | 138.81 | 17.86 | 1.15 | 0.87 | 0.54 | 6.0724 | 874.4256 | 0.001206707328
812 | 440 | 78.91 | 24.41 | 22.95 | 178.62 | 0.89 | 26.68 | 23.67508 | 2291 | 2589 | 12.99 | 22 | 1.06 | 0.94 | 0.91 | 7.48 | 3291.2 | 0.004541856
813 | 268 | 65.25 | 23.06 | 14.8 | 66.36 | 0.79 | 23.41 | 18.47705 | 3040 | 2597 | 70.02 | 16.81 | 1.56 | 0.64 | 0.82 | 5.7154 | 1531.7272 | 0.002113783536
814 | 876 | 125.54 | 36.6 | 30.48 | 140.35 | 0.7 | 40 | 33.40544 | 8231 | 2592 | 143.13 | 33.09 | 1.2 | 0.83 | 0.89 | 11.2506 | 9855.5256 | 0.01360063
815 | 124 | 52.77 | 16.58 | 9.52 | 19.48 | 0.56 | 18.87 | 12.56828 | 6061 | 2598 | 32.01 | 12 | 1.74 | 0.57 | 0.78 | 4.08 | 505.92 | 0.0006981696
816 | 48 | 23.8 | 8.85 | 6.91 | 52.76 | 1 | 10 | 7.819623 | 7383 | 2601 | 36.87 | 8 | 1.28 | 0.78 | 0.86 | 2.72 | 130.56 | 0.0001801728
817 | 24 | 18.14 | 5.86 | 5.21 | 116.57 | 0.92 | 7.21 | 5.529308 | 6322 | 2600 | 123.69 | 6 | 1.12 | 0.89 | 0.8 | 2.04 | 48.96 | 6.75648e-05
818 | 164 | 65.74 | 16.08 | 12.98 | 34.67 | 0.48 | 19.7 | 14.45397 | 7533 | 2606 | 23.96 | 16 | 1.24 | 0.81 | 0.73 | 5.44 | 892.16 | 0.0012311808
819 | 216 | 65.74 | 28.77 | 9.56 | 131.9 | 0.63 | 28.43 | 16.58792 | 4802 | 2608 | 129.29 | 12.73 | 3.01 | 0.33 | 0.75 | 4.3282 | 934.8912 | 0.001290149856
820 | 188 | 52.77 | 19.55 | 12.25 | 32.35 | 0.85 | 20.59 | 15.47548 | 6964 | 2618 | 29.05 | 14.31 | 1.6 | 0.63 | 0.85 | 4.8654 | 914.6952 | 0.001262279376
821 | 16 | 11.31 | 4.51 | 4.51 | 0 | 1 | 5.66 | 4.514661 | 5127 | 2613 | 135 | 4 | 1 | 1 | 1 | 1.36 | 21.76 | 3.00288e-05
822 | 20 | 15.31 | 6.29 | 4.05 | 18.43 | 1 | 7.21 | 5.047545 | 6428 | 2616 | 33.69 | 4 | 1.55 | 0.64 | 0.91 | 1.36 | 27.2 | 3.7536e-05
823 | 1568 | 168.65 | 48.24 | 41.39 | 165.19 | 0.69 | 52.5 | 44.69287 | 2214 | 2622 | 162.26 | 44 | 1.17 | 0.86 | 0.9 | 14.96 | 23457.28 | 0.0323710464
824 | 24 | 18.14 | 7.98 | 3.83 | 18.43 | 0.92 | 8.94 | 5.529308 | 3808 | 2618 | 26.57 | 4 | 2.08 | 0.48 | 0.86 | 1.36 | 32.64 | 4.50432e-05
825 | 1292 | 135.2 | 43.05 | 38.21 | 48.81 | 0.89 | 46.04 | 40.5692 | 1732 | 2642 | 34.38 | 39.94 | 1.13 | 0.89 | 0.92 | 13.5796 | 17544.8432 | 0.02421188
826 | 104 | 40.28 | 14.8 | 8.95 | 85.46 | 0.81 | 16.49 | 11.51017 | 5333 | 2630 | 75.96 | 10 | 1.65 | 0.6 | 0.83 | 3.4 | 353.6 | 0.000487968
827 | 540 | 91.88 | 32.46 | 21.18 | 126.7 | 0.8 | 33.29 | 26.22781 | 8387 | 2625 | 122.74 | 24.04 | 1.53 | 0.65 | 0.87 | 8.1736 | 4413.744 | 0.00609096672
828 | 200 | 57.94 | 22.18 | 11.48 | 80.68 | 0.75 | 23.41 | 15.96174 | 2975 | 2638 | 70.02 | 14 | 1.93 | 0.52 | 0.82 | 4.76 | 952 | 0.00131376
829 | 40 | 22.14 | 7.93 | 6.42 | 90 | 1 | 8.94 | 7.138306 | 5330 | 2631 | 116.57 | 6 | 1.24 | 0.81 | 0.91 | 2.04 | 81.6 | 0.000112608
830 | 564 | 95.2 | 30.66 | 23.42 | 122.17 | 0.78 | 32.8 | 26.80432 | 5041 | 2638 | 142.43 | 24.8 | 1.31 | 0.76 | 0.87 | 8.432 | 4755.648 | 0.00656279424
831 | 36 | 20.97 | 8.39 | 5.46 | 83.95 | 1 | 8.94 | 6.771992 | 2058 | 2638 | 116.57 | 6 | 1.54 | 0.65 | 0.86 | 2.04 | 73.44 | 0.0001013472
832 | 376 | 128.85 | 27.22 | 17.59 | 9.14 | 0.28 | 32.31 | 21.88563 | 3098 | 2648 | 21.8 | 21.57 | 1.55 | 0.65 | 0.7 | 7.3338 | 2757.5088 | 0.003805362144
833 | 716 | 104.57 | 36.62 | 24.89 | 102.7 | 0.82 | 37.74 | 30.20102 | 4391 | 2642 | 122.01 | 25.17 | 1.47 | 0.68 | 0.91 | 8.5578 | 6127.3848 | 0.008455791024
834 | 36 | 19.31 | 6.77 | 6.77 | 0 | 1 | 8.49 | 6.771992 | 3394 | 2645 | 135 | 6 | 1 | 1 | 1 | 2.04 | 73.44 | 0.0001013472
835 | 252 | 60.77 | 20.32 | 15.79 | 91.14 | 0.86 | 22.8 | 17.91701 | 7190 | 2646 | 105.26 | 16 | 1.29 | 0.78 | 0.87 | 5.44 | 1370.88 | 0.0018918144
836 | 376 | 74.91 | 26.15 | 18.31 | 2.09 | 0.84 | 27.2 | 21.88563 | 3797 | 2651 | 162.9 | 20 | 1.43 | 0.7 | 0.89 | 6.8 | 2556.8 | 0.003528384
837 | 16 | 11.31 | 4.51 | 4.51 | 0 | 1 | 5.66 | 4.514661 | 8506 | 2650 | 135 | 4 | 1 | 1 | 1 | 1.36 | 21.76 | 3.00288e-05
838 | 100 | 41.94 | 15.91 | 8 | 62.58 | 0.71 | 17.2 | 11.28665 | 3912 | 2658 | 54.46 | 9.84 | 1.99 | 0.5 | 0.79 | 3.3456 | 334.56 | 0.0004616928
839 | 216 | 56.77 | 20.86 | 13.18 | 129.14 | 0.84 | 22.8 | 16.58792 | 7927 | 2651 | 127.87 | 16.1 | 1.58 | 0.63 | 0.85 | 5.474 | 1182.384 | 0.00163168992
840 | 256 | 89.54 | 26.28 | 12.4 | 28.42 | 0.4 | 29.73 | 18.05864 | 8332 | 2657 | 19.65 | 17.26 | 2.12 | 0.47 | 0.64 | 5.8684 | 1502.3104 | 0.002073188352
841 | 592 | 153.34 | 38.42 | 19.62 | 150.71 | 0.32 | 48.17 | 27.46161 | 8498 | 2654 | 131.63 | 29.09 | 1.96 | 0.51 | 0.61 | 9.8906 | 5855.2352 | 0.008080224576
842 | 148 | 48.77 | 19.12 | 9.86 | 149.53 | 0.78 | 20.59 | 13.73081 | 2619 | 2656 | 150.95 | 11.63 | 1.94 | 0.52 | 0.82 | 3.9542 | 585.2216 | 0.000807605808
843 | 316 | 106.23 | 21.84 | 18.42 | 138.78 | 0.35 | 27.2 | 20.06359 | 7128 | 2657 | 126.03 | 22 | 1.19 | 0.84 | 0.76 | 7.48 | 2363.68 | 0.0032618784
844 | 164 | 54.43 | 17.72 | 11.79 | 21.52 | 0.7 | 21.54 | 14.45397 | 3294 | 2665 | 21.8 | 14.14 | 1.5 | 0.67 | 0.77 | 4.8076 | 788.4464 | 0.001088056032
845 | 124 | 40.28 | 14.3 | 11.04 | 31.04 | 0.96 | 16.12 | 12.56828 | 3390 | 2668 | 29.74 | 12 | 1.3 | 0.77 | 0.89 | 4.08 | 505.92 | 0.0006981696
846 | 840 | 130.51 | 45.89 | 23.3 | 119.45 | 0.62 | 52.5 | 32.71183 | 3640 | 2664 | 130.36 | 27.18 | 1.97 | 0.51 | 0.83 | 9.2412 | 7762.608 | 0.01071239904
847 | 608 | 161.14 | 43.61 | 17.75 | 97.02 | 0.29 | 56.32 | 27.83024 | 7772 | 2664 | 96.12 | 26.91 | 2.46 | 0.41 | 0.54 | 9.1494 | 5562.8352 | 0.007676712576
848 | 80 | 38.63 | 13.08 | 7.79 | 30.16 | 0.67 | 15.62 | 10.09509 | 3291 | 2672 | 39.81 | 10.29 | 1.68 | 0.6 | 0.73 | 3.4986 | 279.888 | 0.00038624544
849 | 144 | 50.43 | 14.9 | 12.3 | 73.44 | 0.71 | 17.2 | 13.54398 | 2014 | 2676 | 35.54 | 14 | 1.21 | 0.83 | 0.81 | 4.76 | 685.44 | 0.0009459072
850 | 492 | 89.05 | 28.6 | 21.9 | 105.38 | 0.78 | 30.59 | 25.03501 | 2319 | 2684 | 78.69 | 24.15 | 1.31 | 0.77 | 0.85 | 8.211 | 4039.812 | 0.00557494056
851 | 520 | 91.88 | 27.86 | 23.76 | 127.97 | 0.77 | 31.3 | 25.73753 | 4645 | 2669 | 116.57 | 26.83 | 1.17 | 0.85 | 0.85 | 9.1222 | 4743.544 | 0.00654609072
852 | 44 | 22.14 | 8.77 | 6.39 | 164.93 | 1 | 10 | 7.486719 | 2046 | 2671 | 143.13 | 6 | 1.37 | 0.73 | 0.96 | 2.04 | 89.76 | 0.0001238688
853 | 116 | 45.46 | 17.89 | 8.26 | 92.03 | 0.71 | 18.97 | 12.1561 | 2919 | 2671 | 108.43 | 8 | 2.17 | 0.46 | 0.87 | 2.72 | 315.52 | 0.0004354176
854 | 272 | 86.91 | 32.77 | 10.57 | 111.48 | 0.45 | 34.93 | 18.61442 | 2041 | 2672 | 113.63 | 13.37 | 3.1 | 0.32 | 0.71 | 4.5458 | 1236.4576 | 0.001706311488
855 | 12 | 12.49 | 6.77 | 2.26 | 0 | 0.97 | 6.32 | 3.909811 | 7010 | 2679 | 161.57 | 2 | 3 | 0.33 | 1 | 0.68 | 8.16 | 1.12608e-05
856 | 140 | 46.43 | 14.3 | 12.46 | 95.91 | 0.82 | 17.09 | 13.35455 | 7763 | 2680 | 110.56 | 14 | 1.15 | 0.87 | 0.77 | 4.76 | 666.4 | 0.000919632
857 | 40 | 26.63 | 8.29 | 6.15 | 36.56 | 0.71 | 10 | 7.138306 | 1717 | 2685 | 36.87 | 8 | 1.35 | 0.74 | 0.74 | 2.72 | 108.8 | 0.000150144
858 | 1196 | 135.68 | 44.23 | 34.43 | 161.79 | 0.82 | 47.71 | 39.03289 | 3624 | 2685 | 146.98 | 36.68 | 1.28 | 0.78 | 0.9 | 12.4712 | 14915.5552 | 0.02058347
859 | 20 | 15.31 | 6.29 | 4.05 | 18.43 | 1 | 7.21 | 5.047545 | 7011 | 2688 | 33.69 | 4 | 1.55 | 0.64 | 0.91 | 1.36 | 27.2 | 3.7536e-05
860 | 136 | 55.6 | 16.17 | 10.71 | 71.71 | 0.55 | 17.89 | 13.16239 | 2401 | 2695 | 63.43 | 12 | 1.51 | 0.66 | 0.79 | 4.08 | 554.88 | 0.0007657344
861 | 124 | 47.11 | 19.19 | 8.23 | 114.11 | 0.7 | 20.59 | 12.56828 | 7318 | 2687 | 119.05 | 10.59 | 2.33 | 0.43 | 0.81 | 3.6006 | 446.4744 | 0.000616134672
862 | 76 | 31.8 | 12.75 | 7.59 | 156.17 | 0.94 | 14.42 | 9.839476 | 4950 | 2690 | 146.31 | 8 | 1.68 | 0.59 | 0.88 | 2.72 | 206.72 | 0.0002852736
863 | 216 | 82.23 | 24.58 | 11.19 | 160.35 | 0.4 | 29.73 | 16.58792 | 4939 | 2694 | 160.35 | 16.62 | 2.2 | 0.46 | 0.61 | 5.6508 | 1220.5728 | 0.001684390464
864 | 188 | 72.57 | 21.98 | 10.89 | 101.2 | 0.45 | 23.41 | 15.47548 | 6915 | 2693 | 109.98 | 13.73 | 2.02 | 0.5 | 0.73 | 4.6682 | 877.6216 | 0.001211117808
865 | 68 | 33.46 | 12.25 | 7.07 | 119.42 | 0.76 | 14.42 | 9.307212 | 7311 | 2693 | 123.69 | 8.49 | 1.73 | 0.58 | 0.79 | 2.8866 | 196.2888 | 0.000270878544
866 | 244 | 58.43 | 20.04 | 15.51 | 164.04 | 0.9 | 21.54 | 17.63032 | 4303 | 2696 | 158.2 | 16 | 1.29 | 0.77 | 0.9 | 5.44 | 1327.36 | 0.0018317568
867 | 876 | 113.54 | 40 | 27.88 | 36.17 | 0.85 | 41.23 | 33.40544 | 6846 | 2712 | 39.09 | 31.06 | 1.43 | 0.7 | 0.9 | 10.5604 | 9250.9104 | 0.01276626
868 | 24 | 15.31 | 6.77 | 4.51 | 0 | 1 | 7.21 | 5.529308 | 2443 | 2698 | 146.31 | 4 | 1.5 | 0.67 | 1 | 1.36 | 32.64 | 4.50432e-05
869 | 28 | 18.14 | 6.17 | 5.78 | 0 | 1 | 7.21 | 5.972335 | 2448 | 2698 | 123.69 | 6 | 1.07 | 0.94 | 0.88 | 2.04 | 57.12 | 7.88256e-05
870 | 52 | 26.63 | 10.06 | 6.58 | 119.58 | 0.92 | 11.66 | 8.138921 | 2181 | 2703 | 120.96 | 8 | 1.53 | 0.65 | 0.81 | 2.72 | 141.44 | 0.0001951872
871 | 308 | 67.6 | 22.87 | 17.14 | 13.8 | 0.85 | 26.08 | 19.808 | 7632 | 2711 | 32.47 | 18 | 1.33 | 0.75 | 0.89 | 6.12 | 1884.96 | 0.0026012448
872 | 192 | 55.11 | 17.26 | 14.16 | 74.84 | 0.79 | 20 | 15.63925 | 6884 | 2712 | 53.13 | 14 | 1.22 | 0.82 | 0.91 | 4.76 | 913.92 | 0.0012612096
873 | 88 | 33.46 | 12.18 | 9.2 | 5.37 | 0.99 | 13.42 | 10.58782 | 1385 | 2719 | 26.57 | 10 | 1.32 | 0.75 | 0.86 | 3.4 | 299.2 | 0.000412896
874 | 116 | 45.94 | 16.37 | 9.02 | 93.31 | 0.69 | 18.44 | 12.1561 | 6844 | 2725 | 77.47 | 10 | 1.81 | 0.55 | 0.79 | 3.4 | 394.4 | 0.000544272
875 | 1080 | 235.56 | 62.39 | 22.04 | 68.38 | 0.24 | 68 | 37.09173 | 6410 | 2748 | 61.93 | 31.97 | 2.83 | 0.35 | 0.64 | 10.8698 | 11739.384 | 0.01620034992
876 | 316 | 72.08 | 27.22 | 14.78 | 107.67 | 0.76 | 27.86 | 20.06359 | 2903 | 2720 | 111.04 | 16.44 | 1.84 | 0.54 | 0.85 | 5.5896 | 1766.3136 | 0.002437512768
877 | 112 | 56.08 | 15.72 | 9.07 | 128.06 | 0.45 | 18.87 | 11.94467 | 3066 | 2720 | 122.01 | 12.26 | 1.73 | 0.58 | 0.68 | 4.1684 | 466.8608 | 0.000644267904
878 | 860 | 121.05 | 36.64 | 29.88 | 146.16 | 0.74 | 40 | 33.09896 | 7541 | 2722 | 143.13 | 32 | 1.23 | 0.82 | 0.89 | 10.88 | 9356.8 | 0.012912384
879 | 176 | 48.28 | 16.71 | 13.41 | 15.45 | 0.95 | 18.44 | 14.97344 | 4148 | 2729 | 40.6 | 14 | 1.25 | 0.8 | 0.88 | 4.76 | 837.76 | 0.0011561088
880 | 32 | 23.8 | 8.68 | 4.69 | 117.7 | 0.71 | 10 | 6.384695 | 1918 | 2725 | 126.87 | 6 | 1.85 | 0.54 | 0.76 | 2.04 | 65.28 | 9.00864e-05
881 | 96 | 36.28 | 12.47 | 9.8 | 122.03 | 0.92 | 14.42 | 11.05862 | 4482 | 2732 | 123.69 | 10 | 1.27 | 0.79 | 0.89 | 3.4 | 326.4 | 0.000450432
882 | 260 | 60.77 | 20.15 | 16.43 | 22.27 | 0.88 | 22.8 | 18.19918 | 3727 | 2741 | 37.87 | 18 | 1.23 | 0.82 | 0.88 | 6.12 | 1591.2 | 0.002195856
883 | 1340 | 158.79 | 44.7 | 38.17 | 137.4 | 0.67 | 49.48 | 41.31593 | 2104 | 2735 | 104.04 | 40.92 | 1.17 | 0.85 | 0.85 | 13.9128 | 18643.152 | 0.02572754976
884 | 40 | 20.97 | 8.89 | 5.73 | 116.57 | 1 | 10 | 7.138306 | 1515 | 2737 | 126.87 | 6 | 1.55 | 0.64 | 0.91 | 2.04 | 81.6 | 0.000112608
885 | 608 | 154.99 | 34.5 | 22.44 | 109.52 | 0.32 | 39.29 | 27.83024 | 2173 | 2739 | 104.74 | 27.83 | 1.54 | 0.65 | 0.72 | 9.4622 | 5753.0176 | 0.007939164288
886 | 576 | 91.4 | 27.8 | 26.38 | 130.59 | 0.87 | 30.53 | 27.08797 | 6465 | 2745 | 148.39 | 27.73 | 1.05 | 0.95 | 0.9 | 9.4282 | 5430.6432 | 0.007494287616
887 | 472 | 142.51 | 38.52 | 15.6 | 105.93 | 0.29 | 45.61 | 24.52089 | 7581 | 2743 | 105.26 | 25.8 | 2.47 | 0.4 | 0.57 | 8.772 | 4140.384 | 0.00571372992
888 | 904 | 121.54 | 44.8 | 25.69 | 18.68 | 0.77 | 46.52 | 33.93512 | 3413 | 2759 | 25.46 | 27.46 | 1.74 | 0.57 | 0.91 | 9.3364 | 8440.1056 | 0.01164735
889 | 88 | 34.63 | 10.87 | 10.3 | 25.62 | 0.92 | 12.81 | 10.58782 | 6363 | 2753 | 128.66 | 10 | 1.06 | 0.95 | 0.92 | 3.4 | 299.2 | 0.000412896
890 | 76 | 39.8 | 17.83 | 5.43 | 169.69 | 0.6 | 18.97 | 9.839476 | 1402 | 2755 | 161.57 | 6 | 3.29 | 0.3 | 0.86 | 2.04 | 155.04 | 0.0002139552
891 | 712 | 113.54 | 41.13 | 22.04 | 166.53 | 0.69 | 43.17 | 30.11655 | 2796 | 2756 | 166.61 | 24.48 | 1.87 | 0.54 | 0.87 | 8.3232 | 5926.1184 | 0.008178043392
892 | 72 | 30.63 | 12.41 | 7.39 | 135 | 0.96 | 14.14 | 9.577043 | 4601 | 2762 | 135 | 8.49 | 1.68 | 0.6 | 0.9 | 2.8866 | 207.8352 | 0.000286812576
893 | 96 | 37.94 | 13.56 | 9.01 | 68.06 | 0.84 | 14.56 | 11.05862 | 6256 | 2769 | 74.05 | 10.67 | 1.51 | 0.66 | 0.79 | 3.6278 | 348.2688 | 0.000480610944
894 | 20 | 14.14 | 6.29 | 4.05 | 18.43 | 1 | 7.21 | 5.047545 | 7575 | 2764 | 33.69 | 4 | 1.55 | 0.64 | 0.91 | 1.36 | 27.2 | 3.7536e-05
895 | 360 | 104.37 | 23.79 | 19.27 | 101.62 | 0.42 | 28.64 | 21.41492 | 8549 | 2776 | 77.91 | 24 | 1.23 | 0.81 | 0.74 | 8.16 | 2937.6 | 0.004053888
896 | 112 | 39.11 | 15.46 | 9.23 | 121.1 | 0.92 | 16.12 | 11.94467 | 1444 | 2765 | 119.74 | 10.54 | 1.68 | 0.6 | 0.85 | 3.5836 | 401.3632 | 0.000553881216
897 | 52 | 23.8 | 8.76 | 7.56 | 45 | 1 | 10 | 8.138921 | 2317 | 2769 | 36.87 | 8 | 1.16 | 0.86 | 0.9 | 2.72 | 141.44 | 0.0001951872
898 | 480 | 78.91 | 26.82 | 22.78 | 53.06 | 0.97 | 28.84 | 24.72782 | 7477 | 2778 | 56.31 | 24 | 1.18 | 0.85 | 0.92 | 8.16 | 3916.8 | 0.005405184
899 | 44 | 41.94 | 12.13 | 4.62 | 124.74 | 0.31 | 15.23 | 7.486719 | 1441 | 2768 | 113.2 | 7.6 | 2.63 | 0.38 | 0.48 | 2.584 | 113.696 | 0.00015690048
900 | 16 | 17.66 | 9.03 | 2.26 | 90 | 0.64 | 8.25 | 4.514661 | 4608 | 2772 | 104.04 | 2 | 4 | 0.25 | 1 | 0.68 | 10.88 | 1.50144e-05
901 | 120 | 41.94 | 14.96 | 10.21 | 91.36 | 0.86 | 16.49 | 12.36391 | 6313 | 2780 | 75.96 | 12 | 1.46 | 0.68 | 0.81 | 4.08 | 489.6 | 0.000675648
902 | 116 | 42.63 | 16.89 | 8.74 | 86.53 | 0.8 | 17.09 | 12.1561 | 1810 | 2777 | 110.56 | 10 | 1.93 | 0.52 | 0.84 | 3.4 | 394.4 | 0.000544272
903 | 152 | 58.43 | 17.8 | 10.87 | 11.49 | 0.56 | 18.97 | 13.91512 | 4508 | 2781 | 161.57 | 12.82 | 1.64 | 0.61 | 0.74 | 4.3588 | 662.5376 | 0.000914301888
904 | 68 | 33.46 | 11.7 | 7.4 | 143.78 | 0.76 | 14.14 | 9.307212 | 7336 | 2780 | 135 | 8.85 | 1.58 | 0.63 | 0.81 | 3.009 | 204.612 | 0.00028236456
905 | 856 | 128.85 | 39.9 | 27.32 | 170.39 | 0.65 | 41.76 | 33.0219 | 6938 | 2788 | 163.3 | 32.01 | 1.46 | 0.68 | 0.84 | 10.8834 | 9316.1904 | 0.01285634
906 | 708 | 105.05 | 32.31 | 27.9 | 142.91 | 0.81 | 36.88 | 30.03183 | 3062 | 2783 | 130.6 | 29.52 | 1.16 | 0.86 | 0.89 | 10.0368 | 7106.0544 | 0.009806355072
907 | 212 | 60.77 | 19.4 | 13.92 | 152.74 | 0.72 | 21.63 | 16.43361 | 7775 | 2784 | 146.31 | 16.99 | 1.39 | 0.72 | 0.77 | 5.7766 | 1224.6392 | 0.001690002096
908 | 308 | 83.4 | 26.51 | 14.79 | 133.88 | 0.56 | 28.84 | 19.808 | 7298 | 2784 | 123.69 | 18.86 | 1.79 | 0.56 | 0.76 | 6.4124 | 1975.0192 | 0.002725526496
909 | 28 | 19.31 | 8.31 | 4.29 | 98.35 | 0.94 | 8.94 | 5.972335 | 4516 | 2786 | 116.57 | 4 | 1.94 | 0.52 | 0.93 | 1.36 | 38.08 | 5.25504e-05
910 | 88 | 32.28 | 12.51 | 8.95 | 158.63 | 1 | 13.42 | 10.58782 | 7325 | 2795 | 153.43 | 10 | 1.4 | 0.72 | 0.86 | 3.4 | 299.2 | 0.000412896
911 | 836 | 195.97 | 34.73 | 30.65 | 26.24 | 0.27 | 44.41 | 32.63385 | 2246 | 2810 | 35.84 | 36 | 1.13 | 0.88 | 0.67 | 12.24 | 10232.64 | 0.0141210432
912 | 184 | 51.8 | 21.24 | 11.03 | 86.87 | 0.86 | 21.54 | 15.30996 | 6303 | 2807 | 68.2 | 10 | 1.93 | 0.52 | 0.96 | 3.4 | 625.6 | 0.000863328
913 | 12 | 16.97 | 4.89 | 3.12 | 90 | 0.52 | 6.32 | 3.909811 | 6952 | 2798 | 108.43 | 4 | 1.57 | 0.64 | 0.6 | 1.36 | 16.32 | 2.25216e-05
914 | 104 | 39.8 | 16.9 | 7.83 | 9.07 | 0.83 | 17.09 | 11.51017 | 7293 | 2801 | 20.56 | 8 | 2.16 | 0.46 | 0.9 | 2.72 | 282.88 | 0.0003903744
915 | 28 | 19.8 | 7.71 | 4.62 | 149.04 | 0.9 | 8.94 | 5.972335 | 6947 | 2800 | 153.43 | 5.66 | 1.67 | 0.6 | 0.78 | 1.9244 | 53.8832 | 7.4358816e-05
916 | 2104 | 187.97 | 52.37 | 51.15 | 122.83 | 0.75 | 58.41 | 51.77118 | 6573 | 2806 | 128.05 | 52.26 | 1.02 | 0.98 | 0.89 | 17.7684 | 37384.7136 | 0.0515909
917 | 40 | 24.97 | 9.82 | 5.19 | 100.3 | 0.81 | 10.77 | 7.138306 | 8600 | 2805 | 111.8 | 6 | 1.89 | 0.53 | 0.83 | 2.04 | 81.6 | 0.000112608
918 | 888 | 110.91 | 37.64 | 30.04 | 6.19 | 0.91 | 39.45 | 33.63347 | 8291 | 2822 | 30.47 | 30 | 1.25 | 0.8 | 0.93 | 10.2 | 9057.6 | 0.012499488
919 | 428 | 98.23 | 29.68 | 18.36 | 76.46 | 0.56 | 35.44 | 23.35001 | 7599 | 2826 | 73.61 | 22 | 1.62 | 0.62 | 0.76 | 7.48 | 3201.44 | 0.0044179872
920 | 16 | 11.31 | 4.51 | 4.51 | 0 | 1 | 5.66 | 4.514661 | 1022 | 2817 | 135 | 4 | 1 | 1 | 1 | 1.36 | 21.76 | 3.00288e-05
921 | 2348 | 227.56 | 61.87 | 48.32 | 17.36 | 0.57 | 63.56 | 54.69079 | 7707 | 2838 | 24.15 | 52.39 | 1.28 | 0.78 | 0.89 | 17.8126 | 41823.9848 | 0.0577171
922 | 184 | 97.05 | 20.29 | 11.55 | 57.82 | 0.25 | 28.28 | 15.30996 | 1811 | 2839 | 45 | 18.78 | 1.76 | 0.57 | 0.55 | 6.3852 | 1174.8768 | 0.001621329984
923 | 12 | 11.31 | 4.73 | 3.23 | 135 | 1 | 5.66 | 3.909811 | 7277 | 2833 | 135 | 4 | 1.46 | 0.68 | 0.86 | 1.36 | 16.32 | 2.25216e-05
924 | 12 | 11.31 | 4.73 | 3.23 | 135 | 1 | 5.66 | 3.909811 | 3897 | 2837 | 135 | 4 | 1.46 | 0.68 | 0.86 | 1.36 | 16.32 | 2.25216e-05
925 | 656 | 97.74 | 30.55 | 27.34 | 65.23 | 0.86 | 34.06 | 28.90794 | 3818 | 2851 | 40.24 | 29.81 | 1.12 | 0.89 | 0.91 | 10.1354 | 6648.8224 | 0.009175374912
926 | 56 | 30.63 | 13.03 | 5.47 | 16.05 | 0.75 | 13.42 | 8.446158 | 6515 | 2845 | 26.57 | 6.79 | 2.38 | 0.42 | 0.76 | 2.3086 | 129.2816 | 0.000178408608
927 | 152 | 53.94 | 16.42 | 11.79 | 168.07 | 0.66 | 18.87 | 13.91512 | 1815 | 2844 | 147.99 | 12 | 1.39 | 0.72 | 0.84 | 4.08 | 620.16 | 0.0008558208
928 | 448 | 150.99 | 26.6 | 21.44 | 154.09 | 0.25 | 37.74 | 23.88934 | 7834 | 2856 | 32.01 | 30.99 | 1.24 | 0.81 | 0.51 | 10.5366 | 4720.3968 | 0.006514147584
929 | 876 | 142.51 | 43.48 | 25.65 | 137.36 | 0.54 | 46.04 | 33.40544 | 8435 | 2849 | 145.62 | 31.95 | 1.69 | 0.59 | 0.81 | 10.863 | 9515.988 | 0.01313206344
930 | 88 | 38.63 | 15.4 | 7.27 | 45 | 0.74 | 16.97 | 10.58782 | 6375 | 2853 | 45 | 9.9 | 2.12 | 0.47 | 0.77 | 3.366 | 296.208 | 0.00040876704
931 | 3320 | 236.25 | 82.29 | 51.37 | 156.74 | 0.75 | 82.1 | 65.03306 | 5793 | 2859 | 145.92 | 56.79 | 1.6 | 0.62 | 0.91 | 19.3086 | 64104.552 | 0.08846428176
932 | 1096 | 127.88 | 41.64 | 33.51 | 175.41 | 0.84 | 43.91 | 37.36547 | 8162 | 2859 | 149.93 | 35.42 | 1.24 | 0.8 | 0.91 | 12.0428 | 13198.9088 | 0.01821449
933 | 68 | 29.46 | 9.85 | 8.79 | 28.49 | 0.98 | 11.66 | 9.307212 | 7841 | 2863 | 59.04 | 9.84 | 1.12 | 0.89 | 0.83 | 3.3456 | 227.5008 | 0.000313951104
934 | 1612 | 173.34 | 51.34 | 39.98 | 107.51 | 0.67 | 59.06 | 45.3156 | 8513 | 2859 | 118.3 | 47.84 | 1.28 | 0.78 | 0.85 | 16.2656 | 26220.1472 | 0.0361838
935 | 948 | 122.02 | 39.46 | 30.59 | 17.79 | 0.8 | 43.08 | 34.75116 | 7943 | 2876 | 21.8 | 31.62 | 1.29 | 0.78 | 0.9 | 10.7508 | 10191.7584 | 0.01406463
936 | 72 | 29.46 | 10.58 | 8.67 | 58.41 | 1 | 11.66 | 9.577043 | 1619 | 2869 | 30.96 | 9.84 | 1.22 | 0.82 | 0.86 | 3.3456 | 240.8832 | 0.000332418816
937 | 36 | 20.97 | 8.41 | 5.45 | 54.22 | 1 | 10 | 6.771992 | 2719 | 2872 | 53.13 | 6 | 1.54 | 0.65 | 0.86 | 2.04 | 73.44 | 0.0001013472
938 | 120 | 38.63 | 14.65 | 10.43 | 94.69 | 1 | 15.23 | 12.36391 | 1644 | 2869 | 113.2 | 10 | 1.41 | 0.71 | 0.92 | 3.4 | 408 | 0.00056304
939 | 128 | 43.11 | 17.81 | 9.15 | 158.01 | 0.87 | 18.87 | 12.76939 | 1704 | 2874 | 147.99 | 10.73 | 1.95 | 0.51 | 0.85 | 3.6482 | 466.9696 | 0.000644418048
940 | 24 | 16.97 | 6.28 | 4.87 | 135 | 1 | 7.21 | 5.529308 | 1684 | 2874 | 123.69 | 5.66 | 1.29 | 0.77 | 0.8 | 1.9244 | 46.1856 | 6.3736128e-05
941 | 20 | 15.31 | 6.29 | 4.05 | 18.43 | 1 | 7.21 | 5.047545 | 1690 | 2877 | 33.69 | 4 | 1.55 | 0.64 | 0.91 | 1.36 | 27.2 | 3.7536e-05
942 | 1376 | 200.94 | 76.75 | 22.83 | 110.34 | 0.43 | 78.1 | 41.86725 | 1524 | 2879 | 103.32 | 28.98 | 3.36 | 0.3 | 0.75 | 9.8532 | 13558.0032 | 0.01871004
943 | 40 | 22.14 | 8.1 | 6.29 | 153.43 | 1 | 10 | 7.138306 | 1713 | 2879 | 143.13 | 6 | 1.29 | 0.78 | 0.91 | 2.04 | 81.6 | 0.000112608
944 | 168 | 54.91 | 22.53 | 9.49 | 47.88 | 0.7 | 22.8 | 14.62917 | 1715 | 2898 | 37.87 | 11.31 | 2.37 | 0.42 | 0.77 | 3.8454 | 646.0272 | 0.000891517536
945 | 240 | 66.91 | 22.7 | 13.46 | 104.13 | 0.67 | 26 | 17.48521 | 1699 | 2890 | 112.62 | 17.2 | 1.69 | 0.59 | 0.75 | 5.848 | 1403.52 | 0.0019368576
946 | 24 | 16.97 | 7.44 | 4.11 | 36.87 | 1 | 8.49 | 5.529308 | 1704 | 2893 | 45 | 5.37 | 1.81 | 0.55 | 0.8 | 1.8258 | 43.8192 | 6.0470496e-05
947 | 132 | 44.28 | 17.06 | 9.85 | 5.89 | 0.85 | 18.97 | 12.96738 | 8054 | 2897 | 18.43 | 10 | 1.73 | 0.58 | 0.88 | 3.4 | 448.8 | 0.000619344
948 | 144 | 44.77 | 17.22 | 10.65 | 13.44 | 0.9 | 18.44 | 13.54398 | 8242 | 2896 | 12.53 | 12 | 1.62 | 0.62 | 0.85 | 4.08 | 587.52 | 0.0008107776
949 | 156 | 52.08 | 15.86 | 12.52 | 21.32 | 0.72 | 18.97 | 14.09703 | 3206 | 2901 | 18.43 | 14.14 | 1.27 | 0.79 | 0.78 | 4.8076 | 749.9856 | 0.001034980128
950 | 1448 | 174.79 | 50.26 | 36.69 | 124.84 | 0.6 | 59.36 | 42.94864 | 3300 | 2905 | 122.62 | 40.92 | 1.37 | 0.73 | 0.84 | 13.9128 | 20145.7344 | 0.02780111
951 | 432 | 91.4 | 24.56 | 22.4 | 128.87 | 0.65 | 29.73 | 23.45887 | 2611 | 2926 | 70.35 | 25.63 | 1.1 | 0.91 | 0.78 | 8.7142 | 3764.5344 | 0.005195057472
952 | 392 | 79.4 | 25.63 | 19.47 | 97.56 | 0.78 | 28.28 | 22.34643 | 3521 | 2915 | 98.13 | 22 | 1.32 | 0.76 | 0.84 | 7.48 | 2932.16 | 0.0040463808
953 | 20 | 15.31 | 6.29 | 4.05 | 108.43 | 1 | 7.21 | 5.047545 | 7402 | 2915 | 123.69 | 4 | 1.55 | 0.64 | 0.91 | 1.36 | 27.2 | 3.7536e-05
954 | 128 | 44.28 | 16.22 | 10.05 | 84.52 | 0.82 | 17.2 | 12.76939 | 2567 | 2925 | 54.46 | 12 | 1.61 | 0.62 | 0.81 | 4.08 | 522.24 | 0.0007206912
955 | 16 | 14.14 | 6.43 | 3.17 | 148.28 | 1 | 7.21 | 4.514661 | 7397 | 2919 | 146.31 | 4 | 2.03 | 0.49 | 0.8 | 1.36 | 21.76 | 3.00288e-05
956 | 64 | 40.28 | 10.3 | 7.91 | 66.8 | 0.5 | 12.65 | 9.029322 | 8544 | 2931 | 71.57 | 9.9 | 1.3 | 0.77 | 0.7 | 3.366 | 215.424 | 0.00029728512
957 | 2120 | 212.74 | 60.23 | 44.81 | 33.66 | 0.59 | 69.34 | 51.96765 | 2479 | 2952 | 33.23 | 49.18 | 1.34 | 0.74 | 0.86 | 16.7212 | 35448.944 | 0.04891954272
958 | 68 | 28.28 | 11.82 | 7.33 | 139.46 | 1 | 12.81 | 9.307212 | 7163 | 2932 | 128.66 | 8.49 | 1.61 | 0.62 | 0.85 | 2.8866 | 196.2888 | 0.000270878544
959 | 116 | 52.77 | 17.14 | 8.62 | 72.39 | 0.52 | 20.1 | 12.1561 | 3227 | 2934 | 95.71 | 10.4 | 1.99 | 0.5 | 0.68 | 3.536 | 410.176 | 0.00056604288
960 | 52 | 26.14 | 10.05 | 6.59 | 79.36 | 0.96 | 11.66 | 8.138921 | 8240 | 2940 | 59.04 | 6 | 1.53 | 0.66 | 0.93 | 2.04 | 106.08 | 0.0001463904
961 | 208 | 72.08 | 23.61 | 11.22 | 80.42 | 0.5 | 26.83 | 16.27784 | 7163 | 2950 | 63.43 | 15.26 | 2.1 | 0.48 | 0.69 | 5.1884 | 1079.1872 | 0.001489278336
962 | 840 | 167.48 | 40.07 | 26.69 | 164.39 | 0.38 | 52 | 32.71183 | 3215 | 2948 | 157.38 | 37.58 | 1.5 | 0.67 | 0.65 | 12.7772 | 10732.848 | 0.01481133024
963 | 92 | 45.46 | 18.81 | 6.23 | 103.83 | 0.56 | 19.7 | 10.82578 | 6010 | 2946 | 113.96 | 8.25 | 3.02 | 0.33 | 0.71 | 2.805 | 258.06 | 0.0003561228
964 | 872 | 123.88 | 36.59 | 30.34 | 7.86 | 0.71 | 42.94 | 33.32909 | 3761 | 2961 | 27.76 | 31.89 | 1.21 | 0.83 | 0.88 | 10.8426 | 9454.7472 | 0.01304755
965 | 1236 | 142.71 | 53.45 | 29.45 | 178.86 | 0.76 | 53.85 | 39.68025 | 7780 | 2951 | 164.93 | 30 | 1.82 | 0.55 | 0.93 | 10.2 | 12607.2 | 0.017397936
966 | 328 | 76.57 | 28.43 | 14.69 | 70.19 | 0.7 | 29.12 | 20.441 | 8120 | 2962 | 74.05 | 16.85 | 1.94 | 0.52 | 0.81 | 5.729 | 1879.112 | 0.00259317456
967 | 24 | 18.14 | 7.44 | 4.11 | 0 | 0.92 | 8.25 | 5.529308 | 1276 | 2952 | 165.96 | 4 | 1.81 | 0.55 | 0.86 | 1.36 | 32.64 | 4.50432e-05
968 | 188 | 53.94 | 20.35 | 11.76 | 105.78 | 0.81 | 22.36 | 15.47548 | 6783 | 2952 | 116.57 | 13.73 | 1.73 | 0.58 | 0.87 | 4.6682 | 877.6216 | 0.001211117808
969 | 12 | 11.31 | 4.73 | 3.23 | 45 | 1 | 5.66 | 3.909811 | 1282 | 2955 | 45 | 4 | 1.46 | 0.68 | 0.86 | 1.36 | 16.32 | 2.25216e-05
970 | 88 | 48.77 | 12.51 | 8.95 | 15.72 | 0.46 | 15.23 | 10.58782 | 2996 | 2956 | 156.8 | 12 | 1.4 | 0.72 | 0.64 | 4.08 | 359.04 | 0.0004954752
971 | 12 | 11.31 | 4.73 | 3.23 | 135 | 1 | 5.66 | 3.909811 | 7059 | 2956 | 135 | 4 | 1.46 | 0.68 | 0.86 | 1.36 | 16.32 | 2.25216e-05
972 | 60 | 30.63 | 10.54 | 7.25 | 138.41 | 0.8 | 11.66 | 8.742604 | 7902 | 2957 | 120.96 | 8.49 | 1.46 | 0.69 | 0.79 | 2.8866 | 173.196 | 0.00023901048
973 | 212 | 66.43 | 25.99 | 10.38 | 168.92 | 0.6 | 27.2 | 16.43361 | 1145 | 2964 | 162.9 | 12 | 2.5 | 0.4 | 0.84 | 4.08 | 864.96 | 0.0011936448
974 | 48 | 23.8 | 9.97 | 6.13 | 144.22 | 1 | 11.31 | 7.819623 | 1276 | 2962 | 135 | 7.16 | 1.63 | 0.61 | 0.86 | 2.4344 | 116.8512 | 0.000161254656
975 | 156 | 51.11 | 20.54 | 9.67 | 154.8 | 0.75 | 21.63 | 14.09703 | 4828 | 2963 | 146.31 | 11.14 | 2.12 | 0.47 | 0.83 | 3.7876 | 590.8656 | 0.000815394528
976 | 56 | 26.63 | 9.49 | 7.51 | 65.64 | 0.99 | 10.77 | 8.446158 | 6317 | 2967 | 68.2 | 8 | 1.26 | 0.79 | 0.85 | 2.72 | 152.32 | 0.0002102016
977 | 344 | 75.6 | 22.91 | 19.12 | 150.47 | 0.76 | 26.91 | 20.93362 | 7466 | 2962 | 131.99 | 20 | 1.2 | 0.83 | 0.88 | 6.8 | 2339.2 | 0.003228096
978 | 116 | 41.46 | 16.41 | 9 | 163.31 | 0.85 | 17.2 | 12.1561 | 3229 | 2966 | 144.46 | 10 | 1.82 | 0.55 | 0.87 | 3.4 | 394.4 | 0.000544272
979 | 224 | 76.08 | 27.81 | 10.26 | 126.02 | 0.49 | 30.53 | 16.89232 | 7989 | 2966 | 121.61 | 14.78 | 2.71 | 0.37 | 0.64 | 5.0252 | 1125.6448 | 0.001553389824
980 | 188 | 76.57 | 25.03 | 9.56 | 71.23 | 0.4 | 31.3 | 15.47548 | 7925 | 2984 | 63.43 | 14.18 | 2.62 | 0.38 | 0.59 | 4.8212 | 906.3856 | 0.001250812128
981 | 72 | 37.46 | 16.92 | 5.42 | 173.45 | 0.64 | 17.09 | 9.577043 | 7934 | 2970 | 159.44 | 6 | 3.12 | 0.32 | 0.82 | 2.04 | 146.88 | 0.0002026944
982 | 176 | 52.77 | 21.09 | 10.63 | 139.69 | 0.79 | 22.63 | 14.97344 | 8161 | 2971 | 135 | 12.73 | 1.98 | 0.5 | 0.83 | 4.3282 | 761.7632 | 0.001051233216
983 | 20 | 15.31 | 6.29 | 4.05 | 71.57 | 1 | 7.21 | 5.047545 | 2795 | 2977 | 56.31 | 4 | 1.55 | 0.64 | 0.91 | 1.36 | 27.2 | 3.7536e-05
984 | 64 | 28.97 | 10.97 | 7.43 | 6.15 | 0.96 | 11.66 | 9.029322 | 2197 | 2976 | 149.04 | 8 | 1.48 | 0.68 | 0.89 | 2.72 | 174.08 | 0.0002402304
985 | 532 | 89.74 | 31.79 | 21.31 | 79.37 | 0.83 | 32.31 | 26.03281 | 6902 | 2990 | 68.2 | 22.97 | 1.49 | 0.67 | 0.88 | 7.8098 | 4154.8136 | 0.005733642768
986 | 100 | 54.43 | 17.36 | 7.33 | 51.22 | 0.42 | 21.26 | 11.28665 | 7938 | 2984 | 48.81 | 11.16 | 2.37 | 0.42 | 0.57 | 3.7944 | 379.44 | 0.0005236272
987 | 24 | 15.31 | 6.77 | 4.51 | 0 | 1 | 7.21 | 5.529308 | 1798 | 2979 | 146.31 | 4 | 1.5 | 0.67 | 1 | 1.36 | 32.64 | 4.50432e-05
988 | 48 | 29.46 | 11.53 | 5.3 | 48.51 | 0.7 | 12.81 | 7.819623 | 1550 | 2987 | 38.66 | 7.07 | 2.17 | 0.46 | 0.73 | 2.4038 | 115.3824 | 0.000159227712
989 | 48 | 33.46 | 12.04 | 5.08 | 40.34 | 0.54 | 14.42 | 7.819623 | 8351 | 2987 | 33.69 | 7.07 | 2.37 | 0.42 | 0.63 | 2.4038 | 115.3824 | 0.000159227712
990 | 1152 | 320.9 | 66.53 | 22.05 | 144.51 | 0.14 | 73.43 | 38.30817 | 2813 | 2988 | 150.64 | 30.5 | 3.02 | 0.33 | 0.61 | 10.37 | 11946.24 | 0.0164858112
991 | 568 | 109.54 | 32.68 | 22.13 | 99.58 | 0.59 | 36.06 | 26.8992 | 8063 | 2988 | 123.69 | 25.8 | 1.48 | 0.68 | 0.82 | 8.772 | 4982.496 | 0.00687584448
992 | 44 | 27.8 | 8.69 | 6.44 | 70.01 | 0.72 | 10.77 | 7.486719 | 8359 | 2994 | 68.2 | 8 | 1.35 | 0.74 | 0.73 | 2.72 | 119.68 | 0.0001651584
993 | 156 | 59.6 | 20.99 | 9.46 | 164.8 | 0.55 | 22.8 | 14.09703 | 8344 | 2994 | 164.74 | 12 | 2.22 | 0.45 | 0.74 | 4.08 | 636.48 | 0.0008783424
994 | 56 | 36.28 | 12.23 | 5.83 | 9.85 | 0.53 | 14.56 | 8.446158 | 1418 | 2997 | 15.95 | 7.84 | 2.1 | 0.48 | 0.62 | 2.6656 | 149.2736 | 0.000205997568
995 | 28 | 18.14 | 6.17 | 5.78 | 90 | 1 | 7.21 | 5.972335 | 8223 | 2996 | 123.69 | 6 | 1.07 | 0.94 | 0.88 | 2.04 | 57.12 | 7.88256e-05
996 | 12 | 13.66 | 6.77 | 2.26 | 90 | 0.81 | 6.32 | 3.909811 | 8535 | 2997 | 108.43 | 2 | 3 | 0.33 | 1 | 0.68 | 8.16 | 1.12608e-05
997 | 192 | 80.57 | 24.88 | 9.83 | 50.49 | 0.37 | 30 | 15.63925 | 6952 | 3009 | 36.87 | 14.21 | 2.53 | 0.4 | 0.62 | 4.8314 | 927.6288 | 0.001280127744
998 | 116 | 48.77 | 16.09 | 9.18 | 134.64 | 0.61 | 21.26 | 12.1561 | 5843 | 3000 | 131.19 | 11.31 | 1.75 | 0.57 | 0.73 | 3.8454 | 446.0664 | 0.000615571632
999 | 84 | 41.94 | 12.21 | 8.76 | 123.77 | 0.6 | 14.42 | 10.34439 | 6969 | 3001 | 123.69 | 10.73 | 1.39 | 0.72 | 0.74 | 3.6482 | 306.4488 | 0.000422899344
1000 | 16 | 16.49 | 9.03 | 2.26 | 0 | 0.74 | 8.25 | 4.514661 | 8532 | 3005 | 165.96 | 2 | 4 | 0.25 | 1 | 0.68 | 10.88 | 1.50144e-05
1001 | 108 | 44.77 | 15.65 | 8.78 | 91.46 | 0.68 | 16.49 | 11.72943 | 4810 | 3011 | 104.04 | 10 | 1.78 | 0.56 | 0.79 | 3.4 | 367.2 | 0.000506736
1002 | 64 | 28.97 | 11.47 | 7.11 | 67.62 | 0.96 | 12.81 | 9.029322 | 5721 | 3018 | 51.34 | 8 | 1.61 | 0.62 | 0.89 | 2.72 | 174.08 | 0.0002402304
1003 | 192 | 59.6 | 24.89 | 9.82 | 148.98 | 0.68 | 25.61 | 15.63925 | 6947 | 3014 | 141.34 | 11.41 | 2.53 | 0.39 | 0.82 | 3.8794 | 744.8448 | 0.001027885824
1004 | 32 | 19.31 | 9.03 | 4.51 | 90 | 1 | 8.94 | 6.384695 | 1380 | 3014 | 116.57 | 4 | 2 | 0.5 | 1 | 1.36 | 43.52 | 6.00576e-05
1005 | 40 | 20.97 | 8.22 | 6.19 | 2.596e-14 | 1 | 8.94 | 7.138306 | 4434 | 3016 | 153.43 | 6 | 1.33 | 0.75 | 0.91 | 2.04 | 81.6 | 0.000112608
1006 | 656 | 99.4 | 32.25 | 25.9 | 49.11 | 0.83 | 34.99 | 28.90794 | 4796 | 3034 | 59.04 | 28.28 | 1.25 | 0.8 | 0.9 | 9.6152 | 6307.5712 | 0.008704448256
1007 | 756 | 109.54 | 34.51 | 27.89 | 98.72 | 0.79 | 36.77 | 31.03316 | 2043 | 3022 | 112.38 | 30.99 | 1.24 | 0.81 | 0.89 | 10.5366 | 7965.6696 | 0.01099262
1008 | 180 | 64.08 | 15.54 | 14.75 | 152.59 | 0.55 | 18.97 | 15.14263 | 9137 | 3029 | 108.43 | 16 | 1.05 | 0.95 | 0.74 | 5.44 | 979.2 | 0.001351296
1009 | 720 | 117.54 | 39.86 | 23 | 10.05 | 0.65 | 42.19 | 30.28527 | 2694 | 3038 | 5.44 | 25.74 | 1.73 | 0.58 | 0.84 | 8.7516 | 6301.152 | 0.00869558976
1010 | 120 | 40.77 | 13.72 | 11.14 | 120.61 | 0.91 | 15.23 | 12.36391 | 3575 | 3041 | 113.2 | 12.52 | 1.23 | 0.81 | 0.82 | 4.2568 | 510.816 | 0.00070492608
1011 | 760 | 132.17 | 36.41 | 26.58 | 135.09 | 0.55 | 40.5 | 31.11515 | 2658 | 3046 | 147.09 | 28.28 | 1.37 | 0.73 | 0.8 | 9.6152 | 7307.552 | 0.01008442176
1012 | 684 | 182.59 | 34.67 | 25.12 | 73.44 | 0.26 | 43.27 | 29.51843 | 2541 | 3064 | 33.69 | 33.5 | 1.38 | 0.72 | 0.63 | 11.39 | 7790.76 | 0.0107512488
1013 | 164 | 49.94 | 18.93 | 11.03 | 0.71 | 0.83 | 19.7 | 14.45397 | 3191 | 3051 | 156.04 | 12 | 1.72 | 0.58 | 0.85 | 4.08 | 669.12 | 0.0009233856
1014 | 156 | 64.08 | 20.45 | 9.71 | 90.72 | 0.48 | 21.54 | 14.09703 | 7535 | 3051 | 111.8 | 12 | 2.11 | 0.47 | 0.74 | 4.08 | 636.48 | 0.0008783424
1015 | 20 | 20.97 | 8.82 | 2.89 | 139.27 | 0.57 | 10 | 5.047545 | 7542 | 3053 | 143.13 | 4.24 | 3.05 | 0.33 | 0.62 | 1.4416 | 28.832 | 3.978816e-05
1016 | 164 | 74.91 | 26.58 | 7.86 | 148.76 | 0.37 | 31.24 | 14.45397 | 2580 | 3055 | 140.19 | 11.27 | 3.38 | 0.3 | 0.61 | 3.8318 | 628.4152 | 0.000867212976
1017 | 92 | 39.11 | 15.89 | 7.37 | 54.44 | 0.76 | 17.2 | 10.82578 | 2557 | 3063 | 54.46 | 9.26 | 2.15 | 0.46 | 0.79 | 3.1484 | 289.6528 | 0.000399720864
1018 | 24 | 16.97 | 6.28 | 4.87 | 45 | 1 | 7.21 | 5.529308 | 7546 | 3059 | 33.69 | 5.66 | 1.29 | 0.77 | 0.8 | 1.9244 | 46.1856 | 6.3736128e-05
1019 | 44 | 32.97 | 9.1 | 6.15 | 166.72 | 0.51 | 11.66 | 7.486719 | 5569 | 3058 | 149.04 | 6 | 1.48 | 0.68 | 0.79 | 2.04 | 89.76 | 0.0001238688
1020 | 28 | 24.97 | 8.95 | 3.98 | 22.5 | 0.56 | 10.77 | 5.972335 | 7540 | 3063 | 21.8 | 6 | 2.25 | 0.45 | 0.64 | 2.04 | 57.12 | 7.88256e-05
1021 | 1132 | 278.88 | 49.38 | 29.19 | 41.08 | 0.18 | 68.41 | 37.97418 | 9003 | 3084 | 37.87 | 40.92 | 1.69 | 0.59 | 0.58 | 13.9128 | 15749.2896 | 0.02173402
1022 | 12 | 11.31 | 4.73 | 3.23 | 135 | 1 | 5.66 | 3.909811 | 2577 | 3061 | 135 | 4 | 1.46 | 0.68 | 0.86 | 1.36 | 16.32 | 2.25216e-05
1023 | 164 | 64.77 | 25.77 | 8.1 | 83.67 | 0.49 | 25.3 | 14.45397 | 8034 | 3073 | 71.57 | 10.38 | 3.18 | 0.31 | 0.69 | 3.5292 | 578.7888 | 0.000798728544
1024 | 12 | 11.31 | 4.73 | 3.23 | 45 | 1 | 5.66 | 3.909811 | 2667 | 3064 | 45 | 4 | 1.46 | 0.68 | 0.86 | 1.36 | 16.32 | 2.25216e-05
1025 | 84 | 41.46 | 14.91 | 7.17 | 4.59 | 0.61 | 16.49 | 10.34439 | 3189 | 3063 | 165.96 | 8 | 2.08 | 0.48 | 0.79 | 2.72 | 228.48 | 0.0003153024
1026 | 216 | 65.25 | 21.71 | 12.67 | 174.9 | 0.64 | 22.8 | 16.58792 | 2579 | 3069 | 164.74 | 15.78 | 1.71 | 0.58 | 0.78 | 5.3652 | 1158.8832 | 0.001599258816
1027 | 16 | 16.97 | 7.35 | 2.77 | 39.69 | 0.7 | 8.49 | 4.514661 | 4744 | 3069 | 45 | 4.24 | 2.65 | 0.38 | 0.67 | 1.4416 | 23.0656 | 3.1830528e-05
1028 | 44 | 25.46 | 9.64 | 5.81 | 30.69 | 0.85 | 10.77 | 7.486719 | 4968 | 3072 | 21.8 | 7.07 | 1.66 | 0.6 | 0.76 | 2.4038 | 105.7672 | 0.000145958736
1029 | 88 | 33.46 | 12.02 | 9.32 | 105.42 | 0.99 | 13.42 | 10.58782 | 8042 | 3069 | 116.57 | 10 | 1.29 | 0.78 | 0.86 | 3.4 | 299.2 | 0.000412896
1030 | 216 | 70.91 | 24.97 | 11.02 | 76.49 | 0.54 | 26.83 | 16.58792 | 7833 | 3083 | 63.43 | 13.48 | 2.27 | 0.44 | 0.81 | 4.5832 | 989.9712 | 0.001366160256
1031 | 88 | 37.46 | 11.8 | 9.49 | 55.85 | 0.79 | 15.23 | 10.58782 | 8029 | 3078 | 66.8 | 10 | 1.24 | 0.8 | 0.79 | 3.4 | 299.2 | 0.000412896
1032 | 20 | 14.14 | 6.29 | 4.05 | 18.43 | 1 | 7.21 | 5.047545 | 1845 | 3074 | 33.69 | 4 | 1.55 | 0.64 | 0.91 | 1.36 | 27.2 | 3.7536e-05
1033 | 44 | 24.97 | 9.03 | 6.21 | 75.29 | 0.89 | 10.77 | 7.486719 | 2676 | 3077 | 68.2 | 6 | 1.45 | 0.69 | 0.85 | 2.04 | 89.76 | 0.0001238688
1034 | 88 | 32.97 | 10.94 | 10.24 | 56.31 | 1 | 12.81 | 10.58782 | 8573 | 3073 | 128.66 | 10 | 1.07 | 0.94 | 0.94 | 3.4 | 299.2 | 0.000412896
1035 | 60 | 30.63 | 10.86 | 7.04 | 94.31 | 0.8 | 12.65 | 8.742604 | 4967 | 3074 | 108.43 | 8 | 1.54 | 0.65 | 0.79 | 2.72 | 163.2 | 0.000225216
1036 | 16 | 19.31 | 8.44 | 2.41 | 67.5 | 0.54 | 8.94 | 4.514661 | 4980 | 3082 | 63.43 | 3.58 | 3.49 | 0.29 | 0.67 | 1.2172 | 19.4752 | 2.6875776e-05
1037 | 60 | 26.14 | 9.32 | 8.2 | 135 | 1 | 11.31 | 8.742604 | 2669 | 3080 | 135 | 8 | 1.14 | 0.88 | 0.97 | 2.72 | 163.2 | 0.000225216
1038 | 124 | 44.28 | 15.94 | 9.9 | 2.06 | 0.79 | 17.2 | 12.56828 | 3040 | 3085 | 35.54 | 10 | 1.61 | 0.62 | 0.85 | 3.4 | 421.6 | 0.000581808
1039 | 1100 | 125.05 | 38.16 | 36.7 | 98.46 | 0.88 | 42.19 | 37.43359 | 1637 | 3102 | 58.57 | 36 | 1.04 | 0.96 | 0.93 | 12.24 | 13464 | 0.01858032
1040 | 16 | 11.31 | 4.51 | 4.51 | 0 | 1 | 5.66 | 4.514661 | 8036 | 3084 | 135 | 4 | 1 | 1 | 1 | 1.36 | 21.76 | 3.00288e-05
1041 | 76 | 36.28 | 14.58 | 6.64 | 118.59 | 0.73 | 16.12 | 9.839476 | 4968 | 3086 | 119.74 | 8.57 | 2.2 | 0.46 | 0.78 | 2.9138 | 221.4488 | 0.000305599344
1042 | 356 | 80.08 | 30.15 | 15.03 | 34.59 | 0.7 | 33.29 | 21.29561 | 2097 | 3098 | 32.74 | 18.81 | 2.01 | 0.5 | 0.83 | 6.3954 | 2276.7624 | 0.003141932112
1043 | 104 | 56.77 | 20.78 | 6.37 | 30.55 | 0.41 | 24.41 | 11.51017 | 3043 | 3096 | 34.99 | 10.81 | 3.26 | 0.31 | 0.59 | 3.6754 | 382.2416 | 0.000527493408
1044 | 16 | 11.31 | 4.51 | 4.51 | 0 | 1 | 5.66 | 4.514661 | 3042 | 3091 | 135 | 4 | 1 | 1 | 1 | 1.36 | 21.76 | 3.00288e-05
1045 | 20 | 16.97 | 7.67 | 3.32 | 45 | 0.87 | 8.49 | 5.047545 | 7213 | 3094 | 45 | 4.24 | 2.31 | 0.43 | 0.77 | 1.4416 | 28.832 | 3.978816e-05
1046 | 928 | 136.17 | 51.29 | 23.04 | 137.51 | 0.63 | 52.8 | 34.38264 | 2264 | 3093 | 142.7 | 26.87 | 2.23 | 0.45 | 0.83 | 9.1358 | 8478.0224 | 0.01169967
1047 | 164 | 67.6 | 21.75 | 9.6 | 40.13 | 0.45 | 24.08 | 14.45397 | 7213 | 3101 | 41.63 | 14.14 | 2.26 | 0.44 | 0.68 | 4.8076 | 788.4464 | 0.001088056032
1048 | 52 | 31.8 | 12.97 | 5.11 | 173.42 | 0.65 | 14.56 | 8.138921 | 5518 | 3095 | 164.05 | 6 | 2.54 | 0.39 | 0.76 | 2.04 | 106.08 | 0.0001463904
1049 | 128 | 52.77 | 15.42 | 10.57 | 22.5 | 0.58 | 17.89 | 12.76939 | 6784 | 3106 | 26.57 | 14 | 1.46 | 0.69 | 0.73 | 4.76 | 609.28 | 0.0008408064
1050 | 144 | 42.63 | 14.83 | 12.36 | 0 | 1 | 16.12 | 13.54398 | 2794 | 3104 | 150.26 | 12 | 1.2 | 0.83 | 0.92 | 4.08 | 587.52 | 0.0008107776
1051 | 2492 | 232.94 | 83.45 | 38.02 | 115.62 | 0.58 | 85.88 | 56.3429 | 4919 | 3108 | 117.76 | 41.37 | 2.2 | 0.46 | 0.89 | 14.0658 | 35051.9736 | 0.04837172
1052 | 20 | 18.14 | 7.46 | 3.41 | 174.85 | 0.76 | 8.25 | 5.047545 | 8942 | 3119 | 165.96 | 4 | 2.19 | 0.46 | 0.77 | 1.36 | 27.2 | 3.7536e-05
1053 | 84 | 32.97 | 12.1 | 8.84 | 86.51 | 0.97 | 13.42 | 10.34439 | 1667 | 3126 | 63.43 | 8 | 1.37 | 0.73 | 0.93 | 2.72 | 228.48 | 0.0003153024
1054 | 44 | 23.8 | 10.18 | 5.5 | 48.8 | 0.98 | 11.31 | 7.486719 | 2458 | 3127 | 45 | 7.07 | 1.85 | 0.54 | 0.85 | 2.4038 | 105.7672 | 0.000145958736
1055 | 12 | 11.31 | 4.73 | 3.23 | 135 | 1 | 5.66 | 3.909811 | 8940 | 3124 | 135 | 4 | 1.46 | 0.68 | 0.86 | 1.36 | 16.32 | 2.25216e-05
1056 | 132 | 47.6 | 21.77 | 7.72 | 145.54 | 0.73 | 22.8 | 12.96738 | 2467 | 3125 | 142.13 | 9.43 | 2.82 | 0.35 | 0.84 | 3.2062 | 423.2184 | 0.000584041392
1057 | 128 | 43.11 | 15.13 | 10.77 | 178.74 | 0.87 | 16.49 | 12.76939 | 7327 | 3129 | 14.04 | 12 | 1.4 | 0.71 | 0.82 | 4.08 | 522.24 | 0.0007206912
1058 | 108 | 39.8 | 16.08 | 8.55 | 69.3 | 0.86 | 17.2 | 11.72943 | 8407 | 3132 | 54.46 | 9.49 | 1.88 | 0.53 | 0.89 | 3.2266 | 348.4728 | 0.000480892464
1059 | 164 | 53.46 | 18.18 | 11.48 | 112.09 | 0.72 | 21.26 | 14.45397 | 2175 | 3128 | 131.19 | 13.91 | 1.58 | 0.63 | 0.84 | 4.7294 | 775.6216 | 0.001070357808
1060 | 68 | 27.8 | 10.46 | 8.28 | 164.83 | 1 | 11.66 | 9.307212 | 8636 | 3128 | 149.04 | 8 | 1.26 | 0.79 | 0.92 | 2.72 | 184.96 | 0.0002552448
1061 | 56 | 28.97 | 8.99 | 7.93 | 26.57 | 0.84 | 11.31 | 8.446158 | 8948 | 3132 | 45 | 8 | 1.13 | 0.88 | 0.9 | 2.72 | 152.32 | 0.0002102016
1062 | 168 | 52.77 | 22.34 | 9.58 | 49.25 | 0.76 | 24.08 | 14.62917 | 2450 | 3138 | 48.37 | 11.31 | 2.33 | 0.43 | 0.86 | 3.8454 | 646.0272 | 0.000891517536
1063 | 52 | 34.63 | 9.63 | 6.87 | 108.51 | 0.54 | 11.66 | 8.138921 | 7601 | 3130 | 120.96 | 8 | 1.4 | 0.71 | 0.74 | 2.72 | 141.44 | 0.0001951872
1064 | 16 | 15.31 | 5.47 | 3.73 | 90 | 0.86 | 6.32 | 4.514661 | 1491 | 3131 | 108.43 | 4 | 1.47 | 0.68 | 0.8 | 1.36 | 21.76 | 3.00288e-05
1065 | 44 | 33.46 | 9.28 | 6.04 | 19.08 | 0.49 | 11.66 | 7.486719 | 8522 | 3136 | 30.96 | 8 | 1.54 | 0.65 | 0.65 | 2.72 | 119.68 | 0.0001651584
1066 | 552 | 128.37 | 31.68 | 22.18 | 9.51 | 0.42 | 37.2 | 26.51763 | 7866 | 3146 | 36.25 | 27.75 | 1.43 | 0.7 | 0.7 | 9.435 | 5208.12 | 0.0071872056
1067 | 188 | 77.74 | 22.84 | 10.48 | 106.35 | 0.39 | 26.08 | 15.47548 | 1910 | 3136 | 122.47 | 15.69 | 2.18 | 0.46 | 0.6 | 5.3346 | 1002.9048 | 0.001384008624
1068 | 148 | 52.77 | 19.08 | 9.88 | 60.69 | 0.67 | 21.63 | 13.73081 | 2472 | 3144 | 56.31 | 11.63 | 1.93 | 0.52 | 0.81 | 3.9542 | 585.2216 | 0.000807605808
1069 | 196 | 69.25 | 24.74 | 10.09 | 126.15 | 0.51 | 27.2 | 15.80131 | 8516 | 3136 | 126.03 | 14.2 | 2.45 | 0.41 | 0.66 | 4.828 | 946.288 | 0.00130587744
1070 | 184 | 65.25 | 22.87 | 10.24 | 51.64 | 0.54 | 25.61 | 15.30996 | 8154 | 3149 | 51.34 | 14.14 | 2.23 | 0.45 | 0.75 | 4.8076 | 884.5984 | 0.001220745792
1071 | 76 | 37.94 | 11.46 | 8.44 | 133.2 | 0.66 | 14.42 | 9.839476 | 8533 | 3139 | 123.69 | 11.09 | 1.36 | 0.74 | 0.72 | 3.7706 | 286.5656 | 0.000395460528
1072 | 96 | 44.28 | 18.36 | 6.66 | 63.25 | 0.62 | 20.59 | 11.05862 | 8139 | 3149 | 60.95 | 8.85 | 2.76 | 0.36 | 0.8 | 3.009 | 288.864 | 0.00039863232
1073 | 128 | 52.77 | 20.23 | 8.06 | 133.03 | 0.58 | 22.8 | 12.76939 | 7091 | 3141 | 142.13 | 11.16 | 2.51 | 0.4 | 0.7 | 3.7944 | 485.6832 | 0.000670242816
1074 | 192 | 55.11 | 19.65 | 12.44 | 109.77 | 0.79 | 21.26 | 15.63925 | 6826 | 3142 | 131.19 | 14 | 1.58 | 0.63 | 0.85 | 4.76 | 913.92 | 0.0012612096
1075 | 264 | 97.05 | 28.62 | 11.74 | 162.02 | 0.35 | 32.25 | 18.33864 | 8141 | 3152 | 7.13 | 16.34 | 2.44 | 0.41 | 0.64 | 5.5556 | 1466.6784 | 0.002024016192
1076 | 764 | 134.02 | 40.77 | 23.86 | 8.18 | 0.53 | 44.72 | 31.19693 | 4576 | 3155 | 10.3 | 29.9 | 1.71 | 0.59 | 0.79 | 10.166 | 7766.824 | 0.01071821712
1077 | 16 | 11.31 | 4.51 | 4.51 | 0 | 1 | 5.66 | 4.514661 | 8139 | 3153 | 135 | 4 | 1 | 1 | 1 | 1.36 | 21.76 | 3.00288e-05
1078 | 40 | 22.14 | 7.93 | 6.42 | 0 | 1 | 8.94 | 7.138306 | 7284 | 3155 | 153.43 | 6 | 1.24 | 0.81 | 0.91 | 2.04 | 81.6 | 0.000112608
1079 | 36 | 24.97 | 11.07 | 4.14 | 105.97 | 0.73 | 11.66 | 6.771992 | 8051 | 3158 | 120.96 | 5.34 | 2.67 | 0.37 | 0.75 | 1.8156 | 65.3616 | 9.0199008e-05
1080 | 588 | 94.71 | 31.12 | 24.06 | 31.52 | 0.82 | 33.29 | 27.36868 | 2955 | 3172 | 32.74 | 25.3 | 1.29 | 0.77 | 0.89 | 8.602 | 5057.976 | 0.00698000688
1081 | 340 | 90.23 | 30.82 | 14.04 | 24.76 | 0.52 | 32.31 | 20.81156 | 8693 | 3174 | 21.8 | 18.38 | 2.19 | 0.46 | 0.76 | 6.2492 | 2124.728 | 0.00293212464
1082 | 60 | 33.46 | 12.88 | 5.93 | 37.65 | 0.67 | 14.42 | 8.742604 | 7320 | 3171 | 33.69 | 8 | 2.17 | 0.46 | 0.71 | 2.72 | 163.2 | 0.000225216
1083 | 512 | 85.74 | 26.04 | 25.03 | 11.72 | 0.88 | 29.12 | 25.53878 | 1389 | 3172 | 164.05 | 26 | 1.04 | 0.96 | 0.9 | 8.84 | 4526.08 | 0.0062459904
1084 | 64 | 28.97 | 11.47 | 7.11 | 112.38 | 0.96 | 12.81 | 9.029322 | 8401 | 3175 | 128.66 | 8 | 1.61 | 0.62 | 0.89 | 2.72 | 174.08 | 0.0002402304
1085 | 112 | 51.6 | 17.36 | 8.21 | 2.8 | 0.53 | 20.1 | 11.94467 | 8696 | 3179 | 174.29 | 10 | 2.11 | 0.47 | 0.72 | 3.4 | 380.8 | 0.000525504
1086 | 224 | 72.57 | 22.33 | 12.77 | 171.8 | 0.53 | 24.74 | 16.89232 | 3251 | 3182 | 165.96 | 15.84 | 1.75 | 0.57 | 0.73 | 5.3856 | 1206.3744 | 0.001664796672
1087 | 104 | 43.11 | 13.85 | 9.56 | 45.28 | 0.7 | 16.12 | 11.51017 | 4257 | 3187 | 29.74 | 11.31 | 1.45 | 0.69 | 0.8 | 3.8454 | 399.9216 | 0.000551891808
1088 | 72 | 33.46 | 14.32 | 6.4 | 51.96 | 0.81 | 15.62 | 9.577043 | 9019 | 3193 | 50.19 | 8.49 | 2.24 | 0.45 | 0.78 | 2.8866 | 207.8352 | 0.000286812576
1089 | 60 | 28.97 | 11.08 | 6.9 | 27.06 | 0.9 | 12.81 | 8.742604 | 4707 | 3201 | 38.66 | 8 | 1.61 | 0.62 | 0.88 | 2.72 | 163.2 | 0.000225216
1090 | 984 | 155.97 | 40.93 | 30.61 | 47.2 | 0.51 | 45.12 | 35.40485 | 1645 | 3224 | 77.2 | 36.21 | 1.34 | 0.75 | 0.81 | 12.3114 | 12114.4176 | 0.0167179
1091 | 52 | 36.28 | 12.17 | 5.44 | 60.62 | 0.5 | 15.62 | 8.138921 | 5679 | 3208 | 50.19 | 7.8 | 2.24 | 0.45 | 0.6 | 2.652 | 137.904 | 0.00019030752
1092 | 108 | 41.94 | 15.12 | 9.09 | 50.64 | 0.77 | 17.2 | 11.72943 | 8548 | 3212 | 54.46 | 11.09 | 1.66 | 0.6 | 0.77 | 3.7706 | 407.2248 | 0.000561970224
1093 | 520 | 104.37 | 27.45 | 24.12 | 100.19 | 0.6 | 33.29 | 25.73753 | 2747 | 3207 | 122.74 | 27.2 | 1.14 | 0.88 | 0.78 | 9.248 | 4808.96 | 0.0066363648
1094 | 228 | 60.77 | 18.2 | 15.95 | 111.7 | 0.78 | 23.32 | 17.04247 | 6944 | 3210 | 120.96 | 18 | 1.14 | 0.88 | 0.81 | 6.12 | 1395.36 | 0.0019255968
1095 | 84 | 36.28 | 11.99 | 8.92 | 166.14 | 0.8 | 14.56 | 10.34439 | 2635 | 3215 | 164.05 | 10 | 1.34 | 0.74 | 0.79 | 3.4 | 285.6 | 0.000394128
1096 | 268 | 81.05 | 32.89 | 10.37 | 34.87 | 0.51 | 33.29 | 18.47705 | 8341 | 3225 | 32.74 | 13.87 | 3.17 | 0.32 | 0.73 | 4.7158 | 1263.8344 | 0.001744091472
1097 | 44 | 22.14 | 8.77 | 6.39 | 105.07 | 1 | 10 | 7.486719 | 8197 | 3217 | 126.87 | 6 | 1.37 | 0.73 | 0.96 | 2.04 | 89.76 | 0.0001238688
1098 | 88 | 42.63 | 12.92 | 8.67 | 57.56 | 0.61 | 16.12 | 10.58782 | 8682 | 3226 | 60.26 | 10 | 1.49 | 0.67 | 0.76 | 3.4 | 299.2 | 0.000412896
1099 | 128 | 48.28 | 18.24 | 8.93 | 24.15 | 0.69 | 20 | 12.76939 | 1689 | 3226 | 36.87 | 11.38 | 2.04 | 0.49 | 0.76 | 3.8692 | 495.2576 | 0.000683455488
1100 | 116 | 49.94 | 19.8 | 7.46 | 53.37 | 0.58 | 21.63 | 12.1561 | 8685 | 3230 | 56.31 | 10.24 | 2.65 | 0.38 | 0.72 | 3.4816 | 403.8656 | 0.000557334528
1101 | 136 | 51.11 | 17.4 | 9.95 | 170.49 | 0.65 | 19.7 | 13.16239 | 8441 | 3226 | 156.04 | 12 | 1.75 | 0.57 | 0.82 | 4.08 | 554.88 | 0.0007657344
1102 | 28 | 20.97 | 8.7 | 4.1 | 87.96 | 0.8 | 8.94 | 5.972335 | 8315 | 3229 | 116.57 | 4 | 2.12 | 0.47 | 0.88 | 1.36 | 38.08 | 5.25504e-05
1103 | 140 | 47.11 | 16.88 | 10.56 | 164.75 | 0.79 | 19.7 | 13.35455 | 6486 | 3242 | 156.04 | 12 | 1.6 | 0.63 | 0.9 | 4.08 | 571.2 | 0.000788256
1104 | 88 | 36.97 | 14.95 | 7.49 | 14.04 | 0.81 | 16.12 | 10.58782 | 7398 | 3244 | 29.74 | 8 | 2 | 0.5 | 0.92 | 2.72 | 239.36 | 0.0003303168
1105 | 368 | 89.74 | 34.39 | 13.63 | 101.19 | 0.57 | 35.44 | 21.65155 | 2162 | 3243 | 106.39 | 16.79 | 2.52 | 0.4 | 0.81 | 5.7086 | 2100.7648 | 0.002899055424
1106 | 20 | 16.97 | 7.67 | 3.32 | 45 | 0.87 | 8.49 | 5.047545 | 7392 | 3250 | 45 | 4.24 | 2.31 | 0.43 | 0.77 | 1.4416 | 28.832 | 3.978816e-05
1107 | 244 | 63.6 | 22.94 | 13.54 | 104.61 | 0.76 | 26 | 17.63032 | 2054 | 3248 | 112.62 | 14 | 1.69 | 0.59 | 0.87 | 4.76 | 1161.44 | 0.0016027872
1108 | 44 | 26.63 | 9.58 | 5.85 | 113.98 | 0.78 | 11.66 | 7.486719 | 8476 | 3253 | 120.96 | 7.59 | 1.64 | 0.61 | 0.73 | 2.5806 | 113.5464 | 0.000156694032
1109 | 332 | 144.85 | 26.36 | 16.04 | 6.2 | 0.2 | 34.18 | 20.56526 | 7901 | 3264 | 20.56 | 25.22 | 1.64 | 0.61 | 0.5 | 8.5748 | 2846.8336 | 0.003928630368
1110 | 52 | 26.63 | 9 | 7.36 | 78.69 | 0.92 | 10.77 | 8.138921 | 7278 | 3267 | 68.2 | 8 | 1.22 | 0.82 | 0.81 | 2.72 | 141.44 | 0.0001951872
1111 | 164 | 48.77 | 16.63 | 12.56 | 37.61 | 0.87 | 18.87 | 14.45397 | 9375 | 3268 | 32.01 | 14 | 1.32 | 0.76 | 0.85 | 4.76 | 780.64 | 0.0010772832
1112 | 28 | 18.14 | 7.01 | 5.08 | 120.47 | 1 | 8.49 | 5.972335 | 3603 | 3263 | 135 | 6 | 1.38 | 0.72 | 0.88 | 2.04 | 57.12 | 7.88256e-05
1113 | 364 | 70.91 | 24.14 | 19.2 | 144.59 | 0.91 | 25.61 | 21.53356 | 2191 | 3264 | 128.66 | 20.57 | 1.26 | 0.79 | 0.88 | 6.9938 | 2545.7432 | 0.003513125616
1114 | 888 | 112.37 | 36.51 | 30.97 | 164.67 | 0.88 | 38.83 | 33.63347 | 2420 | 3277 | 11.89 | 33.09 | 1.18 | 0.85 | 0.91 | 11.2506 | 9990.5328 | 0.01378694
1115 | 148 | 55.6 | 22.8 | 8.27 | 59.4 | 0.6 | 25.06 | 13.73081 | 8401 | 3276 | 61.39 | 10.63 | 2.76 | 0.36 | 0.76 | 3.6142 | 534.9016 | 0.000738164208
1116 | 24 | 22.14 | 7.51 | 4.07 | 0 | 0.62 | 8.94 | 5.529308 | 7402 | 3266 | 153.43 | 6 | 1.84 | 0.54 | 0.67 | 2.04 | 48.96 | 6.75648e-05
1117 | 296 | 62.43 | 22.18 | 16.99 | 110.2 | 0.95 | 23.41 | 19.41829 | 4870 | 3271 | 109.98 | 18 | 1.31 | 0.77 | 0.9 | 6.12 | 1811.52 | 0.0024998976
1118 | 624 | 199.56 | 34.95 | 22.73 | 150.7 | 0.2 | 42.19 | 28.19405 | 7463 | 3278 | 148.57 | 30.36 | 1.54 | 0.65 | 0.65 | 10.3224 | 6441.1776 | 0.008888825088
1119 | 1048 | 216.25 | 42.92 | 31.09 | 39.71 | 0.28 | 51.61 | 36.53809 | 7753 | 3299 | 54.46 | 38.15 | 1.38 | 0.72 | 0.72 | 12.971 | 13593.608 | 0.01875917904
1120 | 152 | 61.46 | 23.37 | 8.28 | 94.23 | 0.51 | 26.68 | 13.91512 | 7775 | 3278 | 102.99 | 10 | 2.82 | 0.35 | 0.79 | 3.4 | 516.8 | 0.000713184
1121 | 808 | 228.94 | 40.38 | 25.48 | 87.13 | 0.19 | 56.89 | 32.0827 | 8776 | 3279 | 100.12 | 34.17 | 1.59 | 0.63 | 0.57 | 11.6178 | 9387.1824 | 0.01295431
1122 | 60 | 27.8 | 10.34 | 7.39 | 171.87 | 0.98 | 11.66 | 8.742604 | 7403 | 3280 | 149.04 | 8 | 1.4 | 0.71 | 0.88 | 2.72 | 163.2 | 0.000225216
1123 | 56 | 24.97 | 8.53 | 8.36 | 90 | 1 | 10 | 8.446158 | 1043 | 3285 | 126.87 | 8 | 1.02 | 0.98 | 0.93 | 2.72 | 152.32 | 0.0002102016
1124 | 448 | 93.05 | 27.68 | 20.61 | 125.03 | 0.65 | 31.62 | 23.88934 | 2935 | 3288 | 108.43 | 25.04 | 1.34 | 0.74 | 0.81 | 8.5136 | 3814.0928 | 0.005263448064
1125 | 176 | 74.43 | 18.97 | 11.81 | 34.66 | 0.4 | 24.08 | 14.97344 | 8501 | 3296 | 41.63 | 15.78 | 1.61 | 0.62 | 0.67 | 5.3652 | 944.2752 | 0.001303099776
1126 | 84 | 34.63 | 12.68 | 8.43 | 174.36 | 0.88 | 14.14 | 10.34439 | 8738 | 3292 | 171.87 | 8 | 1.5 | 0.66 | 0.86 | 2.72 | 228.48 | 0.0003153024
1127 | 240 | 56.77 | 19.19 | 15.92 | 33.23 | 0.94 | 21.63 | 17.48521 | 9232 | 3299 | 56.31 | 16.97 | 1.21 | 0.83 | 0.9 | 5.7698 | 1384.752 | 0.00191095776
1128 | 80 | 34.63 | 14.25 | 7.15 | 3.58 | 0.84 | 14.56 | 10.09509 | 2471 | 3292 | 164.05 | 8 | 1.99 | 0.5 | 0.85 | 2.72 | 217.6 | 0.000300288
1129 | 148 | 59.11 | 20.98 | 8.98 | 31.24 | 0.53 | 24.08 | 13.73081 | 8683 | 3300 | 41.63 | 12.55 | 2.34 | 0.43 | 0.73 | 4.267 | 631.516 | 0.00087149208
1130 | 444 | 118.71 | 42.89 | 13.18 | 102.24 | 0.4 | 48.08 | 23.78245 | 8699 | 3295 | 106.93 | 17.92 | 3.25 | 0.31 | 0.66 | 6.0928 | 2705.2032 | 0.003733180416
1131 | 356 | 95.4 | 27.13 | 16.71 | 107.26 | 0.49 | 33.53 | 21.29561 | 2482 | 3296 | 107.35 | 20 | 1.62 | 0.62 | 0.72 | 6.8 | 2420.8 | 0.003340704
1132 | 144 | 48.77 | 16.72 | 10.96 | 111.82 | 0.76 | 17.89 | 13.54398 | 6636 | 3296 | 116.57 | 12 | 1.53 | 0.66 | 0.84 | 4.08 | 587.52 | 0.0008107776
1133 | 92 | 57.46 | 14.13 | 8.29 | 171.81 | 0.35 | 17.89 | 10.82578 | 8016 | 3297 | 153.43 | 10 | 1.7 | 0.59 | 0.7 | 3.4 | 312.8 | 0.000431664
1134 | 16 | 11.31 | 4.51 | 4.51 | 0 | 1 | 5.66 | 4.514661 | 8464 | 3297 | 135 | 4 | 1 | 1 | 1 | 1.36 | 21.76 | 3.00288e-05
1135 | 304 | 97.05 | 22.79 | 16.98 | 35.79 | 0.41 | 26 | 19.67895 | 9180 | 3311 | 67.38 | 20.49 | 1.34 | 0.74 | 0.74 | 6.9666 | 2117.8464 | 0.002922628032
1136 | 920 | 229.91 | 52.14 | 22.47 | 139.46 | 0.22 | 66.84 | 34.23411 | 2464 | 3300 | 141.07 | 32.68 | 2.32 | 0.43 | 0.58 | 11.1112 | 10222.304 | 0.01410677952
1137 | 60 | 33.94 | 11.01 | 6.94 | 112.76 | 0.65 | 13.42 | 8.742604 | 8682 | 3301 | 116.57 | 8 | 1.59 | 0.63 | 0.75 | 2.72 | 163.2 | 0.000225216
1138 | 72 | 29.46 | 11.2 | 8.18 | 175.95 | 1 | 12.65 | 9.577043 | 2027 | 3305 | 18.43 | 8 | 1.37 | 0.73 | 0.86 | 2.72 | 195.84 | 0.0002702592
1139 | 36 | 23.31 | 10.46 | 4.38 | 175.27 | 0.83 | 10.77 | 6.771992 | 8021 | 3302 | 158.2 | 4 | 2.39 | 0.42 | 0.95 | 1.36 | 48.96 | 6.75648e-05
1140 | 224 | 76.57 | 25.39 | 11.23 | 60.62 | 0.48 | 27.2 | 16.89232 | 2234 | 3315 | 53.97 | 15.34 | 2.26 | 0.44 | 0.72 | 5.2156 | 1168.2944 | 0.001612246272
1141 | 140 | 47.6 | 17.75 | 10.04 | 132.72 | 0.78 | 20 | 13.35455 | 8687 | 3308 | 126.87 | 12 | 1.77 | 0.57 | 0.77 | 4.08 | 571.2 | 0.000788256
1142 | 1128 | 128.37 | 40.98 | 35.05 | 99.66 | 0.86 | 44.94 | 37.90703 | 1664 | 3309 | 110.85 | 36 | 1.17 | 0.86 | 0.91 | 12.24 | 13806.72 | 0.0190532736
1143 | 16 | 11.31 | 4.51 | 4.51 | 0 | 1 | 5.66 | 4.514661 | 1525 | 3310 | 135 | 4 | 1 | 1 | 1 | 1.36 | 21.76 | 3.00288e-05
1144 | 32 | 20.97 | 6.68 | 6.09 | 90 | 0.91 | 8.49 | 6.384695 | 4656 | 3311 | 135 | 6 | 1.1 | 0.91 | 0.89 | 2.04 | 65.28 | 9.00864e-05
1145 | 64 | 26.63 | 9.93 | 8.21 | 0 | 1 | 10.77 | 9.029322 | 7805 | 3314 | 158.2 | 8 | 1.21 | 0.83 | 0.89 | 2.72 | 174.08 | 0.0002402304
1146 | 12 | 11.31 | 4.73 | 3.23 | 135 | 1 | 5.66 | 3.909811 | 4975 | 3316 | 135 | 4 | 1.46 | 0.68 | 0.86 | 1.36 | 16.32 | 2.25216e-05
1147 | 24 | 18.14 | 6.98 | 4.38 | 45 | 0.92 | 8.49 | 5.529308 | 8696 | 3321 | 45 | 5.66 | 1.59 | 0.63 | 0.86 | 1.9244 | 46.1856 | 6.3736128e-05
1148 | 492 | 84.57 | 28.08 | 22.31 | 116.34 | 0.86 | 29.73 | 25.03501 | 1832 | 3321 | 109.65 | 23.77 | 1.26 | 0.79 | 0.9 | 8.0818 | 3976.2456 | 0.005487218928
1149 | 28 | 19.31 | 8.31 | 4.29 | 8.35 | 0.94 | 8.94 | 5.972335 | 8700 | 3323 | 26.57 | 4 | 1.94 | 0.52 | 0.93 | 1.36 | 38.08 | 5.25504e-05
1150 | 3188 | 272.53 | 75.05 | 54.08 | 127.88 | 0.54 | 90.97 | 63.72713 | 2190 | 3330 | 146.66 | 59.6 | 1.39 | 0.72 | 0.84 | 20.264 | 64601.632 | 0.08915025216
1151 | 232 | 70.91 | 24.65 | 11.98 | 69.47 | 0.58 | 29.73 | 17.19132 | 3443 | 3344 | 70.35 | 15.09 | 2.06 | 0.49 | 0.79 | 5.1306 | 1190.2992 | 0.001642612896
1152 | 56 | 24.97 | 8.53 | 8.36 | 90 | 1 | 10 | 8.446158 | 2017 | 3332 | 126.87 | 8 | 1.02 | 0.98 | 0.93 | 2.72 | 152.32 | 0.0002102016
1153 | 544 | 107.2 | 27.66 | 25.04 | 137.21 | 0.59 | 34.53 | 26.32477 | 6481 | 3350 | 79.99 | 29.85 | 1.1 | 0.91 | 0.8 | 10.149 | 5521.056 | 0.00761905728
1154 | 728 | 111.88 | 37.61 | 24.65 | 16.66 | 0.73 | 41.23 | 30.45305 | 4393 | 3348 | 22.83 | 26 | 1.53 | 0.66 | 0.88 | 8.84 | 6435.52 | 0.0088810176
1155 | 80 | 39.11 | 13.78 | 7.39 | 136.62 | 0.66 | 17.2 | 10.09509 | 4744 | 3336 | 125.54 | 9.43 | 1.86 | 0.54 | 0.71 | 3.2062 | 256.496 | 0.00035396448
1156 | 36 | 23.8 | 7.55 | 6.07 | 35.78 | 0.8 | 10 | 6.771992 | 7978 | 3340 | 36.87 | 6 | 1.24 | 0.8 | 0.82 | 2.04 | 73.44 | 0.0001013472
1157 | 868 | 190.79 | 38.98 | 28.35 | 59.65 | 0.3 | 46.17 | 33.25256 | 9342 | 3361 | 85.03 | 36.67 | 1.37 | 0.73 | 0.65 | 12.4678 | 10822.0504 | 0.01493443
1158 | 116 | 39.8 | 15.07 | 9.8 | 91.5 | 0.92 | 16.12 | 12.1561 | 1382 | 3347 | 60.26 | 10 | 1.54 | 0.65 | 0.91 | 3.4 | 394.4 | 0.000544272
1159 | 444 | 118.71 | 31.29 | 18.07 | 106.82 | 0.4 | 37.58 | 23.78245 | 2284 | 3344 | 115.2 | 24.81 | 1.73 | 0.58 | 0.63 | 8.4354 | 3745.3176 | 0.005168538288
1160 | 24 | 15.31 | 6.77 | 4.51 | 0 | 1 | 7.21 | 5.529308 | 2693 | 3345 | 146.31 | 4 | 1.5 | 0.67 | 1 | 1.36 | 32.64 | 4.50432e-05
1161 | 104 | 48.77 | 13.39 | 9.89 | 131.21 | 0.55 | 17.2 | 11.51017 | 6240 | 3346 | 144.46 | 12 | 1.35 | 0.74 | 0.72 | 4.08 | 424.32 | 0.0005855616
1162 | 172 | 65.25 | 17.99 | 12.18 | 39.13 | 0.51 | 21.26 | 14.80231 | 7843 | 3354 | 41.19 | 14.98 | 1.48 | 0.68 | 0.77 | 5.0932 | 876.0304 | 0.001208921952
1163 | 68 | 30.14 | 11.33 | 7.64 | 15.65 | 0.94 | 12.81 | 9.307212 | 9381 | 3350 | 38.66 | 8 | 1.48 | 0.67 | 0.92 | 2.72 | 184.96 | 0.0002552448
1164 | 168 | 65.25 | 24.04 | 8.9 | 102.03 | 0.5 | 26.31 | 14.62917 | 7856 | 3347 | 98.75 | 11.37 | 2.7 | 0.37 | 0.71 | 3.8658 | 649.4544 | 0.000896247072
1165 | 108 | 45.94 | 14.38 | 9.57 | 174.11 | 0.64 | 16.12 | 11.72943 | 1856 | 3352 | 150.26 | 12 | 1.5 | 0.67 | 0.76 | 4.08 | 440.64 | 0.0006080832
1166 | 168 | 62.43 | 28.12 | 7.61 | 23.09 | 0.54 | 27.86 | 14.62917 | 7160 | 3358 | 21.04 | 9.72 | 3.7 | 0.27 | 0.76 | 3.3048 | 555.2064 | 0.000766184832
1167 | 44 | 22.14 | 8.77 | 6.39 | 164.93 | 1 | 10 | 7.486719 | 2284 | 3356 | 143.13 | 6 | 1.37 | 0.73 | 0.96 | 2.04 | 89.76 | 0.0001238688
1168 | 72 | 33.46 | 10.39 | 8.82 | 23.42 | 0.81 | 12.81 | 9.577043 | 7166 | 3362 | 38.66 | 10 | 1.18 | 0.85 | 0.82 | 3.4 | 244.8 | 0.000337824
1169 | 784 | 112.37 | 40.44 | 24.68 | 59.72 | 0.78 | 41.23 | 31.60263 | 2285 | 3380 | 50.91 | 26.05 | 1.64 | 0.61 | 0.87 | 8.857 | 6943.888 | 0.00958256544
1170 | 52 | 24.97 | 8.72 | 7.59 | 103.78 | 1 | 10 | 8.138921 | 7055 | 3363 | 126.87 | 8 | 1.15 | 0.87 | 0.9 | 2.72 | 141.44 | 0.0001951872
1171 | 132 | 45.94 | 17.68 | 9.5 | 30.84 | 0.79 | 18.87 | 12.96738 | 8754 | 3371 | 32.01 | 11.51 | 1.86 | 0.54 | 0.8 | 3.9134 | 516.5688 | 0.000712864944
1172 | 12 | 12.49 | 6.77 | 2.26 | 0 | 0.97 | 6.32 | 3.909811 | 7166 | 3367 | 161.57 | 2 | 3 | 0.33 | 1 | 0.68 | 8.16 | 1.12608e-05
1173 | 64 | 37.46 | 11.7 | 6.96 | 37.9 | 0.57 | 14.42 | 9.029322 | 2392 | 3374 | 33.69 | 9.26 | 1.68 | 0.59 | 0.65 | 3.1484 | 201.4976 | 0.000278066688
1174 | 44 | 24.97 | 8.96 | 6.25 | 135 | 0.89 | 11.31 | 7.486719 | 7070 | 3368 | 135 | 8 | 1.43 | 0.7 | 0.85 | 2.72 | 119.68 | 0.0001651584
1175 | 104 | 43.11 | 16.14 | 8.2 | 132.03 | 0.7 | 18.87 | 11.51017 | 2400 | 3372 | 122.01 | 9.9 | 1.97 | 0.51 | 0.79 | 3.366 | 350.064 | 0.00048308832
1176 | 164 | 49.46 | 19.78 | 10.56 | 17.12 | 0.84 | 20.59 | 14.45397 | 5620 | 3378 | 29.05 | 11.64 | 1.87 | 0.53 | 0.89 | 3.9576 | 649.0464 | 0.000895684032
1177 | 116 | 44.28 | 15.77 | 9.37 | 90.07 | 0.74 | 17.09 | 12.1561 | 7508 | 3375 | 110.56 | 10 | 1.68 | 0.59 | 0.83 | 3.4 | 394.4 | 0.000544272
1178 | 84 | 34.63 | 13.41 | 7.98 | 140.96 | 0.88 | 15.62 | 10.34439 | 2390 | 3380 | 140.19 | 9.84 | 1.68 | 0.59 | 0.88 | 3.3456 | 281.0304 | 0.000387821952
1179 | 28 | 18.14 | 6.17 | 5.78 | 90 | 1 | 7.21 | 5.972335 | 8091 | 3383 | 123.69 | 6 | 1.07 | 0.94 | 0.88 | 2.04 | 57.12 | 7.88256e-05
1180 | 268 | 118.02 | 23.09 | 14.78 | 166.94 | 0.24 | 32.31 | 18.47705 | 7155 | 3390 | 158.2 | 21.47 | 1.56 | 0.64 | 0.52 | 7.2998 | 1956.3464 | 0.002699758032
1181 | 104 | 43.11 | 17.09 | 7.75 | 16.84 | 0.7 | 17.89 | 11.51017 | 5632 | 3394 | 26.57 | 9.7 | 2.21 | 0.45 | 0.78 | 3.298 | 342.992 | 0.00047332896
1182 | 308 | 70.91 | 25.2 | 15.56 | 5.12 | 0.77 | 26.68 | 19.808 | 3925 | 3398 | 167.01 | 16 | 1.62 | 0.62 | 0.88 | 5.44 | 1675.52 | 0.0023122176
1183 | 100 | 41.46 | 14.58 | 8.73 | 104.47 | 0.73 | 17.09 | 11.28665 | 8647 | 3397 | 110.56 | 10 | 1.67 | 0.6 | 0.81 | 3.4 | 340 | 0.0004692
1184 | 12 | 12.49 | 6.77 | 2.26 | 0 | 0.97 | 6.32 | 3.909811 | 7163 | 3399 | 161.57 | 2 | 3 | 0.33 | 1 | 0.68 | 8.16 | 1.12608e-05
1185 | 116 | 47.11 | 18.7 | 7.9 | 158.9 | 0.66 | 20.59 | 12.1561 | 8637 | 3399 | 150.95 | 10 | 2.37 | 0.42 | 0.83 | 3.4 | 394.4 | 0.000544272
1186 | 376 | 73.25 | 24.62 | 19.44 | 12.21 | 0.88 | 26.08 | 21.88563 | 9143 | 3410 | 32.47 | 20 | 1.27 | 0.79 | 0.91 | 6.8 | 2556.8 | 0.003528384
1187 | 12 | 11.31 | 4.73 | 3.23 | 45 | 1 | 5.66 | 3.909811 | 1125 | 3408 | 45 | 4 | 1.46 | 0.68 | 0.86 | 1.36 | 16.32 | 2.25216e-05
1188 | 324 | 67.6 | 21.08 | 19.57 | 140.54 | 0.89 | 23.32 | 20.31598 | 2484 | 3406 | 120.96 | 20 | 1.08 | 0.93 | 0.92 | 6.8 | 2203.2 | 0.003040416
1189 | 44 | 23.8 | 7.85 | 7.14 | 125.01 | 0.98 | 10 | 7.486719 | 8629 | 3410 | 143.13 | 8 | 1.1 | 0.91 | 0.85 | 2.72 | 119.68 | 0.0001651584
1190 | 1152 | 168.45 | 46.98 | 31.22 | 17.44 | 0.51 | 53.85 | 38.30817 | 8276 | 3433 | 21.8 | 37.45 | 1.5 | 0.66 | 0.82 | 12.733 | 14668.416 | 0.02024241408
1191 | 236 | 66.91 | 20.95 | 14.35 | 50.52 | 0.66 | 23.32 | 17.33889 | 1418 | 3433 | 30.96 | 16.99 | 1.46 | 0.68 | 0.78 | 5.7766 | 1363.2776 | 0.001881323088
1192 | 52 | 27.8 | 11.13 | 5.95 | 52.18 | 0.85 | 12.81 | 8.138921 | 7097 | 3433 | 51.34 | 7.07 | 1.87 | 0.53 | 0.87 | 2.4038 | 124.9976 | 0.000172496688
1193 | 284 | 109.05 | 20.56 | 17.58 | 144.8 | 0.3 | 25.61 | 19.02061 | 1808 | 3438 | 141.34 | 21.6 | 1.17 | 0.86 | 0.7 | 7.344 | 2085.696 | 0.00287826048
1194 | 1556 | 174.31 | 57.85 | 34.25 | 151.52 | 0.64 | 60.46 | 44.52152 | 8421 | 3441 | 145.78 | 36.02 | 1.69 | 0.59 | 0.9 | 12.2468 | 19056.0208 | 0.02629731
1195 | 240 | 56.77 | 19.82 | 15.42 | 126.01 | 0.94 | 22.36 | 17.48521 | 5849 | 3440 | 116.57 | 16 | 1.29 | 0.78 | 0.89 | 5.44 | 1305.6 | 0.001801728
1196 | 76 | 32.28 | 11.42 | 8.47 | 65.58 | 0.92 | 12.81 | 9.839476 | 9314 | 3446 | 38.66 | 9.84 | 1.35 | 0.74 | 0.83 | 3.3456 | 254.2656 | 0.000350886528
1197 | 600 | 144.85 | 37.33 | 20.46 | 48.44 | 0.36 | 47.41 | 27.64654 | 6222 | 3467 | 62.35 | 28.99 | 1.82 | 0.55 | 0.6 | 9.8566 | 5913.96 | 0.0081612648
1198 | 184 | 77.74 | 31.28 | 7.49 | 163.5 | 0.38 | 34.18 | 15.30996 | 2632 | 3448 | 159.44 | 10.71 | 4.18 | 0.24 | 0.67 | 3.6414 | 670.0176 | 0.000924624288
1199 | 664 | 156.17 | 38.06 | 22.21 | 90.51 | 0.34 | 45.65 | 29.08367 | 7422 | 3449 | 118.81 | 30 | 1.71 | 0.58 | 0.59 | 10.2 | 6772.8 | 0.009346464
1200 | 96 | 49.94 | 14.4 | 8.49 | 68.44 | 0.48 | 18.87 | 11.05862 | 7668 | 3459 | 57.99 | 12.52 | 1.7 | 0.59 | 0.59 | 4.2568 | 408.6528 | 0.000563940864
1201 | 16 | 11.31 | 4.51 | 4.51 | 0 | 1 | 5.66 | 4.514661 | 2634 | 3452 | 135 | 4 | 1 | 1 | 1 | 1.36 | 21.76 | 3.00288e-05
1202 | 20 | 15.31 | 6.29 | 4.05 | 108.43 | 1 | 7.21 | 5.047545 | 2048 | 3454 | 123.69 | 4 | 1.55 | 0.64 | 0.91 | 1.36 | 27.2 | 3.7536e-05
1203 | 28 | 16.97 | 6.17 | 5.78 | 90 | 1 | 7.21 | 5.972335 | 4129 | 3460 | 123.69 | 6 | 1.07 | 0.94 | 0.88 | 2.04 | 57.12 | 7.88256e-05
1204 | 844 | 182.11 | 39.4 | 27.28 | 138.97 | 0.32 | 44.05 | 32.78962 | 9220 | 3463 | 129.47 | 30.8 | 1.44 | 0.69 | 0.8 | 10.472 | 8838.368 | 0.01219694784
1205 | 572 | 136.17 | 38.84 | 18.75 | 54.38 | 0.39 | 45.34 | 26.99375 | 9110 | 3486 | 41.42 | 25.29 | 2.07 | 0.48 | 0.64 | 8.5986 | 4918.3992 | 0.006787390896
1206 | 852 | 172.17 | 50.51 | 21.48 | 64.89 | 0.36 | 57.27 | 32.94466 | 1315 | 3494 | 65.22 | 28.39 | 2.35 | 0.43 | 0.65 | 9.6526 | 8224.0152 | 0.01134914
1207 | 56 | 24.97 | 9.7 | 7.35 | 135 | 1 | 11.31 | 8.446158 | 8039 | 3468 | 135 | 8 | 1.32 | 0.76 | 0.93 | 2.72 | 152.32 | 0.0002102016
1208 | 56 | 32.28 | 13.01 | 5.48 | 119.74 | 0.68 | 14.42 | 8.446158 | 6242 | 3471 | 123.69 | 7.16 | 2.37 | 0.42 | 0.7 | 2.4344 | 136.3264 | 0.000188130432
1209 | 32 | 23.8 | 7.97 | 5.11 | 142.02 | 0.71 | 10 | 6.384695 | 7956 | 3471 | 143.13 | 6 | 1.56 | 0.64 | 0.76 | 2.04 | 65.28 | 9.00864e-05
1210 | 136 | 60.77 | 20.66 | 8.38 | 65.21 | 0.46 | 26 | 13.16239 | 9103 | 3483 | 67.38 | 11.63 | 2.47 | 0.41 | 0.72 | 3.9542 | 537.7712 | 0.000742124256
1211 | 16 | 14.14 | 5.47 | 3.73 | 0 | 1 | 6.32 | 4.514661 | 6236 | 3474 | 161.57 | 4 | 1.47 | 0.68 | 0.8 | 1.36 | 21.76 | 3.00288e-05
1212 | 96 | 42.63 | 17.14 | 7.13 | 23.15 | 0.66 | 18.87 | 11.05862 | 2474 | 3480 | 32.01 | 8.85 | 2.4 | 0.42 | 0.77 | 3.009 | 288.864 | 0.00039863232
1213 | 596 | 159.48 | 30.81 | 24.63 | 33.55 | 0.29 | 43.91 | 27.55423 | 7633 | 3498 | 59.93 | 33.99 | 1.25 | 0.8 | 0.58 | 11.5566 | 6887.7336 | 0.009505072368
1214 | 76 | 34.63 | 12.57 | 7.7 | 90.35 | 0.8 | 14.56 | 9.839476 | 6294 | 3489 | 74.05 | 8 | 1.63 | 0.61 | 0.84 | 2.72 | 206.72 | 0.0002852736
1215 | 284 | 93.05 | 27.43 | 13.18 | 59.7 | 0.41 | 33.29 | 19.02061 | 1523 | 3497 | 57.26 | 19.95 | 2.08 | 0.48 | 0.59 | 6.783 | 1926.372 | 0.00265839336
1216 | 132 | 44.28 | 17.04 | 9.86 | 37.59 | 0.85 | 18.44 | 12.96738 | 7440 | 3489 | 40.6 | 12 | 1.73 | 0.58 | 0.84 | 4.08 | 538.56 | 0.0007432128
1217 | 40 | 20.97 | 8.4 | 6.07 | 180 | 1 | 8.94 | 7.138306 | 1103 | 3486 | 153.43 | 6 | 1.38 | 0.72 | 0.91 | 2.04 | 81.6 | 0.000112608
1218 | 128 | 53.25 | 15.46 | 10.54 | 145.72 | 0.57 | 20 | 12.76939 | 4225 | 3490 | 143.13 | 12.61 | 1.47 | 0.68 | 0.74 | 4.2874 | 548.7872 | 0.000757326336
1219 | 36 | 20.97 | 8.41 | 5.45 | 144.22 | 1 | 10 | 6.771992 | 7457 | 3495 | 143.13 | 6 | 1.54 | 0.65 | 0.86 | 2.04 | 73.44 | 0.0001013472
1220 | 128 | 44.77 | 18.62 | 8.75 | 153.04 | 0.8 | 19.7 | 12.76939 | 9109 | 3497 | 156.04 | 10.73 | 2.13 | 0.47 | 0.81 | 3.6482 | 466.9696 | 0.000644418048
1221 | 1304 | 202.59 | 45.88 | 36.19 | 96.52 | 0.4 | 52.15 | 40.75716 | 8350 | 3522 | 57.53 | 44.38 | 1.27 | 0.79 | 0.76 | 15.0892 | 19676.3168 | 0.02715332
1222 | 128 | 42.63 | 17.08 | 9.54 | 5.77 | 0.89 | 17.89 | 12.76939 | 3548 | 3508 | 26.57 | 10 | 1.79 | 0.56 | 0.89 | 3.4 | 435.2 | 0.000600576
1223 | 160 | 68.08 | 17.12 | 11.9 | 107.2 | 0.43 | 20 | 14.27661 | 2900 | 3504 | 126.87 | 15.3 | 1.44 | 0.7 | 0.69 | 5.202 | 832.32 | 0.0011486016
1224 | 360 | 68.77 | 22.89 | 20.03 | 17.22 | 0.96 | 24.41 | 21.41492 | 2493 | 3517 | 34.99 | 20 | 1.14 | 0.87 | 0.93 | 6.8 | 2448 | 0.00337824
1225 | 44 | 23.8 | 8.02 | 6.99 | 50.31 | 0.98 | 10 | 7.486719 | 3547 | 3512 | 36.87 | 8 | 1.15 | 0.87 | 0.81 | 2.72 | 119.68 | 0.0001651584
1226 | 192 | 69.74 | 21.46 | 11.39 | 50.8 | 0.5 | 24.41 | 15.63925 | 3128 | 3519 | 34.99 | 14.31 | 1.88 | 0.53 | 0.74 | 4.8654 | 934.1568 | 0.001289136384
1227 | 284 | 78.91 | 22.85 | 15.82 | 136.02 | 0.57 | 26.08 | 19.02061 | 8596 | 3512 | 122.47 | 20.52 | 1.44 | 0.69 | 0.73 | 6.9768 | 1981.4112 | 0.002734347456
1228 | 300 | 78.43 | 33.1 | 11.54 | 105.48 | 0.61 | 32.31 | 19.54906 | 2824 | 3515 | 111.8 | 13.41 | 2.87 | 0.35 | 0.82 | 4.5594 | 1367.82 | 0.0018875916
1229 | 864 | 111.2 | 34.66 | 31.74 | 65.37 | 0.88 | 37.58 | 33.17585 | 2696 | 3533 | 64.8 | 32 | 1.09 | 0.92 | 0.93 | 10.88 | 9400.32 | 0.0129724416
1230 | 168 | 58.43 | 19.27 | 11.1 | 110.04 | 0.62 | 22.36 | 14.62917 | 7787 | 3518 | 116.57 | 12.61 | 1.74 | 0.58 | 0.81 | 4.2874 | 720.2832 | 0.000993990816
1231 | 164 | 60.28 | 22.28 | 9.37 | 65.78 | 0.57 | 24.41 | 14.45397 | 8643 | 3528 | 55.01 | 12.41 | 2.38 | 0.42 | 0.77 | 4.2194 | 691.9816 | 0.000954934608
1232 | 244 | 72.57 | 21.21 | 14.65 | 136.49 | 0.58 | 24.17 | 17.63032 | 8634 | 3522 | 114.44 | 17.93 | 1.45 | 0.69 | 0.77 | 6.0962 | 1487.4728 | 0.002052712464
1233 | 44 | 26.14 | 8.3 | 6.75 | 90 | 0.81 | 10 | 7.486719 | 1200 | 3524 | 126.87 | 6 | 1.23 | 0.81 | 0.92 | 2.04 | 89.76 | 0.0001238688
1234 | 104 | 37.46 | 14.21 | 9.32 | 54.02 | 0.93 | 15.62 | 11.51017 | 2776 | 3529 | 39.81 | 10.73 | 1.52 | 0.66 | 0.88 | 3.6482 | 379.4128 | 0.000523589664
1235 | 1108 | 133.34 | 44.39 | 31.78 | 20.6 | 0.78 | 45.69 | 37.56947 | 7120 | 3538 | 23.2 | 33.52 | 1.4 | 0.72 | 0.9 | 11.3968 | 12627.6544 | 0.01742616
1236 | 28 | 23.8 | 6.98 | 5.1 | 4.73 | 0.62 | 8.94 | 5.972335 | 7743 | 3528 | 26.57 | 6 | 1.37 | 0.73 | 0.7 | 2.04 | 57.12 | 7.88256e-05
1237 | 308 | 70.91 | 22.59 | 17.36 | 23.01 | 0.77 | 24.41 | 19.808 | 9332 | 3534 | 34.99 | 19.55 | 1.3 | 0.77 | 0.83 | 6.647 | 2047.276 | 0.00282524088
1238 | 16 | 17.66 | 9.03 | 2.26 | 90 | 0.64 | 8.25 | 4.514661 | 1224 | 3527 | 104.04 | 2 | 4 | 0.25 | 1 | 0.68 | 10.88 | 1.50144e-05
1239 | 32 | 20.97 | 9 | 4.53 | 21.35 | 0.91 | 10 | 6.384695 | 2847 | 3530 | 36.87 | 5.69 | 1.99 | 0.5 | 0.8 | 1.9346 | 61.9072 | 8.5431936e-05
1240 | 20 | 15.31 | 6.29 | 4.05 | 71.57 | 1 | 7.21 | 5.047545 | 7739 | 3530 | 56.31 | 4 | 1.55 | 0.64 | 0.91 | 1.36 | 27.2 | 3.7536e-05
1241 | 56 | 29.46 | 12.79 | 5.57 | 140.61 | 0.81 | 14.14 | 8.446158 | 7747 | 3530 | 135 | 7.07 | 2.3 | 0.44 | 0.8 | 2.4038 | 134.6128 | 0.000185765664
1242 | 100 | 34.63 | 12.83 | 9.92 | 117.03 | 1 | 14.42 | 11.28665 | 1486 | 3532 | 123.69 | 10 | 1.29 | 0.77 | 0.93 | 3.4 | 340 | 0.0004692
1243 | 76 | 39.11 | 11.41 | 8.48 | 35.66 | 0.62 | 14.42 | 9.839476 | 5606 | 3539 | 33.69 | 11.63 | 1.35 | 0.74 | 0.67 | 3.9542 | 300.5192 | 0.000414716496
1244 | 156 | 73.74 | 18.77 | 10.58 | 173.23 | 0.36 | 20.88 | 14.09703 | 1462 | 3538 | 163.3 | 12 | 1.77 | 0.56 | 0.74 | 4.08 | 636.48 | 0.0008783424
1245 | 76 | 30.63 | 10.37 | 9.33 | 107.5 | 1 | 11.66 | 9.839476 | 2848 | 3537 | 120.96 | 10 | 1.11 | 0.9 | 0.88 | 3.4 | 258.4 | 0.000356592
1246 | 128 | 44.28 | 15.79 | 10.32 | 138.83 | 0.82 | 18.44 | 12.76939 | 5591 | 3538 | 130.6 | 12.2 | 1.53 | 0.65 | 0.86 | 4.148 | 530.944 | 0.00073270272
1247 | 88 | 36.28 | 14.32 | 7.82 | 29.4 | 0.84 | 16.12 | 10.58782 | 1182 | 3548 | 29.74 | 9.49 | 1.83 | 0.55 | 0.83 | 3.2266 | 283.9408 | 0.000391838304
1248 | 76 | 40.28 | 13.24 | 7.31 | 20.24 | 0.59 | 16.12 | 9.839476 | 5600 | 3550 | 29.74 | 8 | 1.81 | 0.55 | 0.79 | 2.72 | 206.72 | 0.0002852736
1249 | 208 | 79.4 | 25.6 | 10.34 | 4.17 | 0.41 | 28.64 | 16.27784 | 1390 | 3552 | 167.91 | 14 | 2.47 | 0.4 | 0.66 | 4.76 | 990.08 | 0.0013663104
1250 | 204 | 55.11 | 17.36 | 14.96 | 36.11 | 0.84 | 20 | 16.12056 | 4854 | 3559 | 36.87 | 16 | 1.16 | 0.86 | 0.88 | 5.44 | 1109.76 | 0.0015314688
1251 | 372 | 83.88 | 22.88 | 20.7 | 111.71 | 0.66 | 25.3 | 21.76891 | 7616 | 3552 | 108.43 | 22 | 1.11 | 0.9 | 0.84 | 7.48 | 2782.56 | 0.0038399328
1252 | 1940 | 166.51 | 56.36 | 43.83 | 112.83 | 0.88 | 57.2 | 49.71255 | 2685 | 3564 | 126.47 | 45.37 | 1.29 | 0.78 | 0.94 | 15.4258 | 29926.052 | 0.04129795176
1253 | 224 | 59.6 | 20.77 | 13.73 | 95.29 | 0.79 | 22.8 | 16.89232 | 1848 | 3563 | 105.26 | 16 | 1.51 | 0.66 | 0.84 | 5.44 | 1218.56 | 0.0016816128
1254 | 28 | 18.14 | 6.17 | 5.78 | 0 | 1 | 7.21 | 5.972335 | 8630 | 3568 | 123.69 | 6 | 1.07 | 0.94 | 0.88 | 2.04 | 57.12 | 7.88256e-05
1255 | 480 | 81.74 | 27.73 | 22.04 | 41.92 | 0.9 | 29.53 | 24.72782 | 4876 | 3583 | 61.7 | 23.85 | 1.26 | 0.79 | 0.91 | 8.109 | 3892.32 | 0.0053714016
1256 | 84 | 48.28 | 17.45 | 6.13 | 6.4 | 0.45 | 18.97 | 10.34439 | 8632 | 3573 | 161.57 | 8 | 2.85 | 0.35 | 0.64 | 2.72 | 228.48 | 0.0003153024
1257 | 1136 | 131.2 | 46.66 | 31 | 25.11 | 0.83 | 46.82 | 38.04121 | 2293 | 3593 | 19.98 | 32.56 | 1.51 | 0.66 | 0.91 | 11.0704 | 12575.9744 | 0.01735484
1258 | 92 | 39.11 | 15.01 | 7.8 | 116.05 | 0.76 | 17.2 | 10.82578 | 8852 | 3583 | 125.54 | 9.49 | 1.92 | 0.52 | 0.78 | 3.2266 | 296.8472 | 0.000409649136
1259 | 72 | 41.94 | 16.76 | 5.47 | 144.33 | 0.51 | 18.87 | 9.577043 | 5670 | 3586 | 147.99 | 7.77 | 3.06 | 0.33 | 0.65 | 2.6418 | 190.2096 | 0.000262489248
1260 | 200 | 70.91 | 25.56 | 9.96 | 147.36 | 0.5 | 27.2 | 15.96174 | 8839 | 3588 | 143.97 | 13.32 | 2.57 | 0.39 | 0.71 | 4.5288 | 905.76 | 0.0012499488
1261 | 80 | 36.28 | 14.11 | 7.22 | 99.65 | 0.76 | 15.23 | 10.09509 | 5668 | 3589 | 113.2 | 8 | 1.95 | 0.51 | 0.8 | 2.72 | 217.6 | 0.000300288
1262 | 28 | 20.97 | 8.88 | 4.02 | 119.87 | 0.8 | 10 | 5.972335 | 5678 | 3592 | 126.87 | 5.37 | 2.21 | 0.45 | 0.78 | 1.8258 | 51.1224 | 7.0548912e-05
1263 | 12 | 11.31 | 4.73 | 3.23 | 135 | 1 | 5.66 | 3.909811 | 8852 | 3593 | 135 | 4 | 1.46 | 0.68 | 0.86 | 1.36 | 16.32 | 2.25216e-05
1264 | 1344 | 158.99 | 53.78 | 31.82 | 111.68 | 0.67 | 59.06 | 41.37755 | 1673 | 3597 | 118.3 | 34.12 | 1.69 | 0.59 | 0.88 | 11.6008 | 15591.4752 | 0.02151624
1265 | 16 | 15.31 | 5.47 | 3.73 | 90 | 0.86 | 6.32 | 4.514661 | 8010 | 3598 | 108.43 | 4 | 1.47 | 0.68 | 0.8 | 1.36 | 21.76 | 3.00288e-05
1266 | 660 | 100.08 | 30.23 | 27.8 | 8.86 | 0.83 | 34.99 | 28.99594 | 1078 | 3615 | 30.96 | 28 | 1.09 | 0.92 | 0.89 | 9.52 | 6283.2 | 0.008670816
1267 | 1380 | 273.22 | 42.97 | 40.89 | 119.25 | 0.23 | 58.24 | 41.92805 | 6705 | 3643 | 74.05 | 49.98 | 1.05 | 0.95 | 0.63 | 16.9932 | 23450.616 | 0.03236185008
1268 | 252 | 73.25 | 27.61 | 11.62 | 174.7 | 0.59 | 27.2 | 17.91701 | 1328 | 3618 | 162.9 | 12.9 | 2.38 | 0.42 | 0.82 | 4.386 | 1105.272 | 0.00152527536
1269 | 1116 | 141.54 | 40.67 | 34.94 | 108.2 | 0.7 | 44.41 | 37.70485 | 7808 | 3617 | 125.84 | 36 | 1.16 | 0.86 | 0.9 | 12.24 | 13659.84 | 0.0188505792
1270 | 132 | 45.94 | 16.11 | 10.43 | 86.01 | 0.79 | 17.09 | 12.96738 | 9026 | 3622 | 110.56 | 12 | 1.54 | 0.65 | 0.82 | 4.08 | 538.56 | 0.0007432128
1271 | 128 | 53.94 | 15.78 | 10.33 | 104.79 | 0.55 | 18.44 | 12.76939 | 1876 | 3623 | 102.53 | 12 | 1.53 | 0.65 | 0.76 | 4.08 | 522.24 | 0.0007206912
1272 | 1632 | 155.68 | 53.41 | 38.91 | 92.27 | 0.85 | 54.92 | 45.59584 | 1410 | 3651 | 79.51 | 40 | 1.37 | 0.73 | 0.92 | 13.6 | 22195.2 | 0.030629376
1273 | 280 | 61.94 | 22.5 | 15.85 | 179.11 | 0.92 | 23.41 | 18.88618 | 7884 | 3627 | 160.02 | 16 | 1.42 | 0.7 | 0.92 | 5.44 | 1523.2 | 0.002102016
1274 | 636 | 118.02 | 33.74 | 24 | 128.85 | 0.57 | 37.74 | 28.46386 | 7192 | 3629 | 147.99 | 28.28 | 1.41 | 0.71 | 0.81 | 9.6152 | 6115.2672 | 0.008439068736
1275 | 28 | 18.14 | 7.01 | 5.08 | 30.47 | 1 | 8.49 | 5.972335 | 8567 | 3630 | 45 | 6 | 1.38 | 0.72 | 0.88 | 2.04 | 57.12 | 7.88256e-05
1276 | 492 | 89.74 | 27.26 | 22.98 | 80.6 | 0.77 | 31.24 | 25.03501 | 9394 | 3640 | 39.81 | 24 | 1.19 | 0.84 | 0.88 | 8.16 | 4014.72 | 0.0055403136
1277 | 208 | 52.77 | 17.19 | 15.4 | 172.83 | 0.94 | 19.7 | 16.27784 | 9441 | 3627 | 156.04 | 16 | 1.12 | 0.9 | 0.9 | 5.44 | 1131.52 | 0.0015614976
1278 | 1008 | 243.08 | 49.16 | 26.11 | 73.12 | 0.21 | 69.08 | 35.83401 | 2076 | 3661 | 67.89 | 41.65 | 1.88 | 0.53 | 0.46 | 14.161 | 14274.288 | 0.01969851744
1279 | 132 | 52.77 | 18.7 | 8.99 | 114.05 | 0.6 | 21.54 | 12.96738 | 2730 | 3629 | 111.8 | 11.82 | 2.08 | 0.48 | 0.73 | 4.0188 | 530.4816 | 0.000732064608
1280 | 12 | 12.49 | 6.77 | 2.26 | 0 | 0.97 | 6.32 | 3.909811 | 2200 | 3633 | 161.57 | 2 | 3 | 0.33 | 1 | 0.68 | 8.16 | 1.12608e-05
1281 | 16 | 15.31 | 6.38 | 3.19 | 108.43 | 0.86 | 7.21 | 4.514661 | 1540 | 3634 | 123.69 | 4 | 2 | 0.5 | 0.8 | 1.36 | 21.76 | 3.00288e-05
1282 | 428 | 79.4 | 26.87 | 20.28 | 17.62 | 0.85 | 29.12 | 23.35001 | 1610 | 3642 | 15.95 | 22.36 | 1.32 | 0.75 | 0.86 | 7.6024 | 3253.8272 | 0.004490281536
1283 | 16 | 14.14 | 5.47 | 3.73 | 0 | 1 | 6.32 | 4.514661 | 6434 | 3634 | 161.57 | 4 | 1.47 | 0.68 | 0.8 | 1.36 | 21.76 | 3.00288e-05
1284 | 12 | 11.31 | 4.73 | 3.23 | 45 | 1 | 5.66 | 3.909811 | 2095 | 3637 | 45 | 4 | 1.46 | 0.68 | 0.86 | 1.36 | 16.32 | 2.25216e-05
1285 | 12 | 16.97 | 4.89 | 3.12 | 90 | 0.52 | 6.32 | 3.909811 | 7192 | 3635 | 108.43 | 4 | 1.57 | 0.64 | 0.6 | 1.36 | 16.32 | 2.25216e-05
1286 | 76 | 31.8 | 12.44 | 7.78 | 52.12 | 0.94 | 14.14 | 9.839476 | 2108 | 3642 | 45 | 8.94 | 1.6 | 0.63 | 0.88 | 3.0396 | 231.0096 | 0.000318793248
1287 | 64 | 33.46 | 10.46 | 7.79 | 17.05 | 0.72 | 12.81 | 9.029322 | 1906 | 3646 | 38.66 | 8 | 1.34 | 0.74 | 0.78 | 2.72 | 174.08 | 0.0002402304
1288 | 192 | 63.6 | 21.98 | 11.12 | 89.54 | 0.6 | 23.41 | 15.63925 | 2093 | 3642 | 109.98 | 12 | 1.98 | 0.51 | 0.83 | 4.08 | 783.36 | 0.0010810368
1289 | 828 | 123.88 | 33.41 | 31.55 | 116.06 | 0.68 | 38.42 | 32.47733 | 2141 | 3661 | 51.34 | 34 | 1.06 | 0.94 | 0.88 | 11.56 | 9571.68 | 0.0132089184
1290 | 420 | 102.23 | 30.66 | 17.44 | 31.51 | 0.51 | 34.18 | 23.13076 | 7100 | 3663 | 20.56 | 21.93 | 1.76 | 0.57 | 0.68 | 7.4562 | 3131.604 | 0.00432161352
1291 | 12 | 12.49 | 6.77 | 2.26 | 0 | 0.97 | 6.32 | 3.909811 | 7100 | 3657 | 161.57 | 2 | 3 | 0.33 | 1 | 0.68 | 8.16 | 1.12608e-05
1292 | 1504 | 288.53 | 48.53 | 39.46 | 147.92 | 0.23 | 69.66 | 43.77126 | 2754 | 3659 | 129.17 | 51.35 | 1.23 | 0.81 | 0.6 | 17.459 | 26258.336 | 0.03623650368
1293 | 132 | 45.94 | 17.4 | 9.66 | 15.68 | 0.79 | 18.44 | 12.96738 | 7073 | 3663 | 12.53 | 11.88 | 1.8 | 0.56 | 0.8 | 4.0392 | 533.1744 | 0.000735780672
1294 | 312 | 69.94 | 22.78 | 17.44 | 157.07 | 0.8 | 25.61 | 19.9362 | 2795 | 3662 | 141.34 | 18 | 1.31 | 0.77 | 0.89 | 6.12 | 1909.44 | 0.0026350272
1295 | 308 | 88.08 | 24.58 | 15.95 | 11.56 | 0.5 | 31.05 | 19.808 | 6716 | 3668 | 14.93 | 18 | 1.54 | 0.65 | 0.71 | 6.12 | 1884.96 | 0.0026012448
1296 | 76 | 30.14 | 11.1 | 8.72 | 167.18 | 1 | 12.81 | 9.839476 | 1747 | 3664 | 141.34 | 8 | 1.27 | 0.79 | 0.97 | 2.72 | 206.72 | 0.0002852736
1297 | 392 | 143.68 | 28 | 17.82 | 46.86 | 0.24 | 39.45 | 22.34643 | 7078 | 3678 | 30.47 | 26.23 | 1.57 | 0.64 | 0.53 | 8.9182 | 3495.9344 | 0.004824389472
1298 | 220 | 82.23 | 27.22 | 10.29 | 100.68 | 0.41 | 28.64 | 16.74081 | 7069 | 3666 | 102.09 | 14.64 | 2.64 | 0.38 | 0.62 | 4.9776 | 1095.072 | 0.00151119936
1299 | 12 | 12.49 | 6.77 | 2.26 | 0 | 0.97 | 6.32 | 3.909811 | 6728 | 3673 | 161.57 | 2 | 3 | 0.33 | 1 | 0.68 | 8.16 | 1.12608e-05
1300 | 2328 | 190.99 | 63.93 | 46.36 | 85.58 | 0.8 | 65.97 | 54.45737 | 5816 | 3706 | 75.96 | 47.51 | 1.38 | 0.73 | 0.93 | 16.1534 | 37605.1152 | 0.05189506
1301 | 36 | 22.63 | 7.98 | 5.74 | 145.43 | 0.88 | 8.94 | 6.771992 | 9239 | 3675 | 116.57 | 7.07 | 1.39 | 0.72 | 0.75 | 2.4038 | 86.5368 | 0.000119420784
1302 | 24 | 22.14 | 6.58 | 4.65 | 30.32 | 0.62 | 8.49 | 5.529308 | 8838 | 3680 | 45 | 6 | 1.41 | 0.71 | 0.75 | 2.04 | 48.96 | 6.75648e-05
1303 | 296 | 76.57 | 30.42 | 12.39 | 132.16 | 0.63 | 32.8 | 19.41829 | 8392 | 3683 | 127.57 | 16 | 2.46 | 0.41 | 0.79 | 5.44 | 1610.24 | 0.0022221312
1304 | 272 | 64.77 | 23.7 | 14.61 | 90.6 | 0.81 | 25.3 | 18.61442 | 8376 | 3686 | 108.43 | 16 | 1.62 | 0.62 | 0.86 | 5.44 | 1479.68 | 0.0020419584
1305 | 744 | 124.37 | 38 | 24.93 | 178.99 | 0.6 | 39.85 | 30.78588 | 3041 | 3698 | 17.53 | 28 | 1.52 | 0.66 | 0.87 | 9.52 | 7082.88 | 0.0097743744
1306 | 88 | 33.94 | 12.36 | 9.06 | 138.65 | 0.96 | 13.42 | 10.58782 | 2225 | 3691 | 116.57 | 9.9 | 1.36 | 0.73 | 0.83 | 3.366 | 296.208 | 0.00040876704
1307 | 1404 | 223.08 | 49.93 | 35.8 | 90.86 | 0.35 | 56.57 | 42.29108 | 8341 | 3692 | 98.13 | 44 | 1.39 | 0.72 | 0.7 | 14.96 | 21003.84 | 0.0289852992
1308 | 292 | 72.08 | 26.94 | 13.8 | 173.45 | 0.71 | 29.12 | 19.28664 | 8385 | 3699 | 164.05 | 16 | 1.95 | 0.51 | 0.83 | 5.44 | 1588.48 | 0.0021921024
1309 | 292 | 79.4 | 23.65 | 15.72 | 9.12 | 0.58 | 26.83 | 19.28664 | 8871 | 3705 | 26.57 | 18 | 1.5 | 0.66 | 0.8 | 6.12 | 1787.04 | 0.0024661152
1310 | 640 | 170.31 | 30.29 | 26.9 | 23.63 | 0.28 | 40.5 | 28.55322 | 756 | 3714 | 20.22 | 34.48 | 1.13 | 0.89 | 0.62 | 11.7232 | 7502.848 | 0.01035393024
1311 | 172 | 83.88 | 19.6 | 11.17 | 12.94 | 0.31 | 24.41 | 14.80231 | 2325 | 3711 | 34.99 | 13.37 | 1.75 | 0.57 | 0.65 | 4.5458 | 781.8776 | 0.001078991088
1312 | 16 | 11.31 | 4.51 | 4.51 | 0 | 1 | 5.66 | 4.514661 | 8353 | 3707 | 135 | 4 | 1 | 1 | 1 | 1.36 | 21.76 | 3.00288e-05
1313 | 244 | 56.77 | 20.96 | 14.82 | 113.15 | 0.95 | 22.36 | 17.63032 | 1777 | 3709 | 116.57 | 16 | 1.41 | 0.71 | 0.9 | 5.44 | 1327.36 | 0.0018317568
1314 | 36 | 20.97 | 7.37 | 6.22 | 82.37 | 1 | 8.94 | 6.771992 | 7675 | 3713 | 63.43 | 6 | 1.19 | 0.84 | 0.86 | 2.04 | 73.44 | 0.0001013472
1315 | 288 | 66.43 | 22.14 | 16.56 | 70.78 | 0.82 | 24.17 | 19.15409 | 1788 | 3726 | 65.56 | 18 | 1.34 | 0.75 | 0.88 | 6.12 | 1762.56 | 0.0024323328
1316 | 112 | 41.46 | 16.56 | 8.61 | 40.11 | 0.82 | 18.44 | 11.94467 | 2099 | 3726 | 40.6 | 11.09 | 1.92 | 0.52 | 0.84 | 3.7706 | 422.3072 | 0.000582783936
1317 | 416 | 78.43 | 24.59 | 21.54 | 133.24 | 0.85 | 28.43 | 23.02035 | 1568 | 3726 | 129.29 | 23.53 | 1.14 | 0.88 | 0.89 | 8.0002 | 3328.0832 | 0.004592754816
1318 | 164 | 51.6 | 17.16 | 12.17 | 129.36 | 0.77 | 19.7 | 14.45397 | 2340 | 3726 | 113.96 | 14 | 1.41 | 0.71 | 0.81 | 4.76 | 780.64 | 0.0010772832
1319 | 80 | 32.97 | 12.08 | 8.43 | 107.89 | 0.92 | 14.42 | 10.09509 | 3849 | 3726 | 123.69 | 8 | 1.43 | 0.7 | 0.93 | 2.72 | 217.6 | 0.000300288
1320 | 336 | 89.74 | 24.17 | 17.7 | 111.67 | 0.52 | 27.86 | 20.68878 | 1342 | 3728 | 111.04 | 22 | 1.37 | 0.73 | 0.72 | 7.48 | 2513.28 | 0.0034683264
1321 | 292 | 106.71 | 25.84 | 14.39 | 115.93 | 0.32 | 30.53 | 19.28664 | 2562 | 3728 | 121.61 | 19.8 | 1.8 | 0.56 | 0.69 | 6.732 | 1965.744 | 0.00271272672
1322 | 40 | 28.97 | 11.59 | 4.39 | 108.36 | 0.6 | 13.42 | 7.138306 | 8206 | 3728 | 116.57 | 5.82 | 2.64 | 0.38 | 0.71 | 1.9788 | 79.152 | 0.00010922976
1323 | 64 | 29.46 | 10.4 | 7.84 | 110.7 | 0.93 | 11.66 | 9.029322 | 4968 | 3733 | 120.96 | 8.94 | 1.33 | 0.75 | 0.8 | 3.0396 | 194.5344 | 0.000268457472
1324 | 20 | 18.14 | 8.15 | 3.12 | 20.99 | 0.76 | 8.94 | 5.047545 | 8336 | 3742 | 26.57 | 4 | 2.61 | 0.38 | 0.77 | 1.36 | 27.2 | 3.7536e-05
1325 | 560 | 143.48 | 41.18 | 17.31 | 85.65 | 0.34 | 46.69 | 26.7091 | 8352 | 3766 | 80.13 | 23.85 | 2.38 | 0.42 | 0.61 | 8.109 | 4541.04 | 0.0062666352
1326 | 88 | 37.46 | 13.74 | 8.15 | 38.05 | 0.79 | 15.62 | 10.58782 | 9456 | 3753 | 39.81 | 9.84 | 1.69 | 0.59 | 0.8 | 3.3456 | 294.4128 | 0.000406289664
1327 | 508 | 99.88 | 29.85 | 21.67 | 67.84 | 0.64 | 32.25 | 25.43882 | 2618 | 3764 | 60.26 | 24.67 | 1.38 | 0.73 | 0.84 | 8.3878 | 4261.0024 | 0.005880183312
1328 | 12 | 13.66 | 6.77 | 2.26 | 90 | 0.81 | 6.32 | 3.909811 | 7239 | 3751 | 108.43 | 2 | 3 | 0.33 | 1 | 0.68 | 8.16 | 1.12608e-05
1329 | 88 | 35.11 | 14.57 | 7.69 | 150.44 | 0.9 | 16.12 | 10.58782 | 7601 | 3753 | 150.26 | 8.94 | 1.89 | 0.53 | 0.83 | 3.0396 | 267.4848 | 0.000369129024
1330 | 388 | 136.85 | 27.96 | 17.67 | 85.25 | 0.26 | 36.77 | 22.23213 | 8375 | 3773 | 67.62 | 25.58 | 1.58 | 0.63 | 0.52 | 8.6972 | 3374.5136 | 0.004656828768
1331 | 364 | 92.57 | 29.08 | 15.94 | 48.96 | 0.53 | 31.62 | 21.53356 | 9335 | 3770 | 55.3 | 20.61 | 1.82 | 0.55 | 0.73 | 7.0074 | 2550.6936 | 0.003519957168
1332 | 1104 | 127.2 | 40.2 | 34.97 | 128.19 | 0.86 | 44.94 | 37.50159 | 6967 | 3765 | 147.72 | 36.38 | 1.15 | 0.87 | 0.91 | 12.3692 | 13655.5968 | 0.01884472
1333 | 520 | 149.82 | 28.04 | 23.61 | 107.55 | 0.29 | 42.19 | 25.73753 | 8710 | 3783 | 31.43 | 33.94 | 1.19 | 0.84 | 0.52 | 11.5396 | 6000.592 | 0.00828081696
1334 | 56 | 29.46 | 10.13 | 7.04 | 116.44 | 0.81 | 11.66 | 8.446158 | 8729 | 3765 | 120.96 | 8 | 1.44 | 0.69 | 0.82 | 2.72 | 152.32 | 0.0002102016
1335 | 388 | 120.57 | 31.96 | 15.46 | 102.77 | 0.34 | 42.19 | 22.23213 | 1365 | 3772 | 121.43 | 24.41 | 2.07 | 0.48 | 0.52 | 8.2994 | 3220.1672 | 0.004443830736
1336 | 240 | 74.91 | 25.1 | 12.17 | 67.95 | 0.54 | 26.08 | 17.48521 | 2598 | 3783 | 57.53 | 15.18 | 2.06 | 0.48 | 0.77 | 5.1612 | 1238.688 | 0.00170938944
1337 | 128 | 41.94 | 15.85 | 10.28 | 45.6 | 0.91 | 17.2 | 12.76939 | 2151 | 3780 | 54.46 | 11.31 | 1.54 | 0.65 | 0.86 | 3.8454 | 492.2112 | 0.000679251456
1338 | 180 | 62.43 | 19.92 | 11.5 | 94.14 | 0.58 | 20.88 | 15.14263 | 6708 | 3773 | 106.7 | 14 | 1.73 | 0.58 | 0.74 | 4.76 | 856.8 | 0.001182384
1339 | 56 | 24.97 | 8.95 | 7.96 | 180 | 1 | 10 | 8.446158 | 7815 | 3774 | 126.87 | 8 | 1.12 | 0.89 | 0.93 | 2.72 | 152.32 | 0.0002102016
1340 | 20 | 19.8 | 6.29 | 4.05 | 130.93 | 0.64 | 8.49 | 5.047545 | 6702 | 3775 | 135 | 5.66 | 1.55 | 0.64 | 0.71 | 1.9244 | 38.488 | 5.311344e-05
1341 | 64 | 28.97 | 10.02 | 8.13 | 156.26 | 0.96 | 11.66 | 9.029322 | 2560 | 3784 | 149.04 | 8 | 1.23 | 0.81 | 0.91 | 2.72 | 174.08 | 0.0002402304
1342 | 704 | 206.39 | 42.64 | 21.02 | 55.91 | 0.21 | 48.37 | 29.94687 | 2560 | 3806 | 60.26 | 27.63 | 2.03 | 0.49 | 0.63 | 9.3942 | 6613.5168 | 0.009126653184
1343 | 248 | 82.91 | 29.69 | 10.64 | 37.67 | 0.45 | 31.24 | 17.77424 | 3191 | 3800 | 39.81 | 13.78 | 2.79 | 0.36 | 0.74 | 4.6852 | 1161.9296 | 0.001603462848
1344 | 472 | 103.68 | 31.4 | 19.14 | 66.04 | 0.55 | 34.93 | 24.52089 | 1923 | 3807 | 76.76 | 22.74 | 1.64 | 0.61 | 0.73 | 7.7316 | 3649.3152 | 0.005036054976
1345 | 284 | 95.4 | 24.72 | 14.63 | 19.92 | 0.39 | 29.73 | 19.02061 | 8749 | 3799 | 19.65 | 19.96 | 1.69 | 0.59 | 0.65 | 6.7864 | 1927.3376 | 0.002659725888
1346 | 28 | 18.14 | 6.17 | 5.78 | 0 | 1 | 7.21 | 5.972335 | 9028 | 3799 | 123.69 | 6 | 1.07 | 0.94 | 0.88 | 2.04 | 57.12 | 7.88256e-05
1347 | 508 | 182.11 | 26.74 | 24.19 | 28.36 | 0.19 | 41.23 | 25.43882 | 8378 | 3809 | 165.96 | 32.68 | 1.11 | 0.9 | 0.51 | 11.1112 | 5644.4896 | 0.007789395648
1348 | 308 | 92.57 | 34.06 | 11.51 | 71.67 | 0.45 | 36.77 | 19.808 | 9038 | 3818 | 67.62 | 16.54 | 2.96 | 0.34 | 0.68 | 5.6236 | 1732.0688 | 0.002390254944
1349 | 500 | 81.74 | 26.86 | 23.7 | 108.95 | 0.94 | 28.84 | 25.23772 | 2257 | 3804 | 123.69 | 24 | 1.13 | 0.88 | 0.93 | 8.16 | 4080 | 0.0056304
1350 | 1284 | 252.74 | 47.88 | 34.15 | 172.94 | 0.25 | 55.71 | 40.4434 | 2337 | 3817 | 158.96 | 45.62 | 1.4 | 0.71 | 0.7 | 15.5108 | 19915.8672 | 0.0274839
1351 | 60 | 37.94 | 9.63 | 7.93 | 107.99 | 0.52 | 12.65 | 8.742604 | 8213 | 3808 | 108.43 | 10 | 1.21 | 0.82 | 0.65 | 3.4 | 204 | 0.00028152
1352 | 12 | 16.97 | 4.89 | 3.12 | 90 | 0.52 | 6.32 | 3.909811 | 8384 | 3808 | 108.43 | 4 | 1.57 | 0.64 | 0.6 | 1.36 | 16.32 | 2.25216e-05
1353 | 656 | 184.94 | 32.3 | 25.86 | 94.95 | 0.24 | 38.83 | 28.90794 | 2781 | 3828 | 55.49 | 30 | 1.25 | 0.8 | 0.72 | 10.2 | 6691.2 | 0.009233856
1354 | 140 | 47.11 | 15.54 | 11.47 | 10.87 | 0.79 | 17.89 | 13.35455 | 9028 | 3817 | 26.57 | 12 | 1.36 | 0.74 | 0.85 | 4.08 | 571.2 | 0.000788256
1355 | 152 | 52.77 | 15.1 | 12.82 | 116.61 | 0.69 | 18.87 | 13.91512 | 1128 | 3818 | 147.99 | 15.12 | 1.18 | 0.85 | 0.81 | 5.1408 | 781.4016 | 0.001078334208
1356 | 484 | 173.82 | 28.23 | 21.83 | 132.87 | 0.2 | 37.58 | 24.83064 | 9157 | 3821 | 115.2 | 30 | 1.29 | 0.77 | 0.55 | 10.2 | 4936.8 | 0.006812784
1357 | 128 | 41.46 | 14.91 | 10.93 | 0 | 0.94 | 16.12 | 12.76939 | 9390 | 3825 | 150.26 | 12 | 1.36 | 0.73 | 0.86 | 4.08 | 522.24 | 0.0007206912
1358 | 1672 | 387.24 | 53.93 | 39.48 | 178.96 | 0.14 | 64.78 | 46.15123 | 3312 | 3837 | 171.12 | 50 | 1.37 | 0.73 | 0.64 | 17 | 28424 | 0.03922512
1359 | 88 | 33.46 | 12.47 | 8.98 | 143.43 | 0.99 | 14.14 | 10.58782 | 3831 | 3826 | 135 | 9.9 | 1.39 | 0.72 | 0.88 | 3.366 | 296.208 | 0.00040876704
1360 | 16 | 11.31 | 4.51 | 4.51 | 0 | 1 | 5.66 | 4.514661 | 9380 | 3829 | 135 | 4 | 1 | 1 | 1 | 1.36 | 21.76 | 3.00288e-05
1361 | 16 | 11.31 | 4.51 | 4.51 | 0 | 1 | 5.66 | 4.514661 | 9376 | 3831 | 135 | 4 | 1 | 1 | 1 | 1.36 | 21.76 | 3.00288e-05
1362 | 368 | 111.2 | 23.53 | 19.92 | 152.22 | 0.37 | 29.73 | 21.65155 | 1553 | 3832 | 132.27 | 23.57 | 1.18 | 0.85 | 0.71 | 8.0138 | 2949.0784 | 0.004069728192
1363 | 280 | 63.6 | 23.87 | 14.93 | 8.98 | 0.87 | 26 | 18.88618 | 2301 | 3844 | 22.62 | 16 | 1.6 | 0.63 | 0.88 | 5.44 | 1523.2 | 0.002102016
1364 | 132 | 42.63 | 15.34 | 10.96 | 179.8 | 0.91 | 16.49 | 12.96738 | 7465 | 3841 | 165.96 | 10 | 1.4 | 0.71 | 0.9 | 3.4 | 448.8 | 0.000619344
1365 | 76 | 43.11 | 11.74 | 8.24 | 75.76 | 0.51 | 15.23 | 9.839476 | 8222 | 3844 | 113.2 | 10 | 1.42 | 0.7 | 0.69 | 3.4 | 258.4 | 0.000356592
1366 | 228 | 72.08 | 22.07 | 13.15 | 14.28 | 0.55 | 23.41 | 17.04247 | 2849 | 3853 | 19.98 | 16 | 1.68 | 0.6 | 0.81 | 5.44 | 1240.32 | 0.0017116416
1367 | 120 | 39.11 | 13.16 | 11.61 | 160.99 | 0.99 | 14.56 | 12.36391 | 6537 | 3855 | 164.05 | 12 | 1.13 | 0.88 | 0.88 | 4.08 | 489.6 | 0.000675648
1368 | 1060 | 149.82 | 43.18 | 31.26 | 135.25 | 0.59 | 46.69 | 36.74668 | 1860 | 3858 | 136.74 | 35.81 | 1.38 | 0.72 | 0.85 | 12.1754 | 12905.924 | 0.01781017512
1369 | 116 | 43.11 | 17.52 | 8.43 | 158.23 | 0.78 | 18.97 | 12.1561 | 2382 | 3859 | 161.57 | 9.84 | 2.08 | 0.48 | 0.85 | 3.3456 | 388.0896 | 0.000535563648
1370 | 144 | 53.94 | 21.54 | 8.51 | 167.03 | 0.62 | 22.36 | 13.54398 | 2862 | 3860 | 153.43 | 9.9 | 2.53 | 0.4 | 0.8 | 3.366 | 484.704 | 0.00066889152
1371 | 468 | 92.57 | 29.02 | 20.53 | 148.43 | 0.69 | 31.24 | 24.41676 | 1214 | 3862 | 140.19 | 23.4 | 1.41 | 0.71 | 0.83 | 7.956 | 3723.408 | 0.00513830304
1372 | 64 | 40.28 | 15.51 | 5.25 | 42.96 | 0.5 | 18.44 | 9.029322 | 8218 | 3873 | 40.6 | 8.12 | 2.95 | 0.34 | 0.64 | 2.7608 | 176.6912 | 0.000243833856
1373 | 60 | 27.8 | 10.49 | 7.29 | 9.9 | 0.98 | 11.66 | 8.742604 | 3038 | 3872 | 30.96 | 8 | 1.44 | 0.69 | 0.86 | 2.72 | 163.2 | 0.000225216
1374 | 16 | 11.31 | 4.51 | 4.51 | 0 | 1 | 5.66 | 4.514661 | 785 | 3872 | 135 | 4 | 1 | 1 | 1 | 1.36 | 21.76 | 3.00288e-05
1375 | 532 | 127.2 | 36.74 | 18.44 | 89.48 | 0.41 | 40.79 | 26.03281 | 1527 | 3892 | 78.69 | 24 | 1.99 | 0.5 | 0.69 | 8.16 | 4341.12 | 0.0059907456
1376 | 68 | 27.8 | 10.46 | 8.28 | 15.17 | 1 | 11.66 | 9.307212 | 2864 | 3876 | 30.96 | 8 | 1.26 | 0.79 | 0.92 | 2.72 | 184.96 | 0.0002552448
1377 | 32 | 29.46 | 9.17 | 4.45 | 32.39 | 0.46 | 11.66 | 6.384695 | 2869 | 3877 | 30.96 | 6.66 | 2.06 | 0.48 | 0.57 | 2.2644 | 72.4608 | 9.9995904e-05
1378 | 812 | 131.68 | 44.07 | 23.46 | 4.3 | 0.59 | 48.66 | 32.16201 | 3040 | 3886 | 9.46 | 27.52 | 1.88 | 0.53 | 0.81 | 9.3568 | 7597.7216 | 0.01048486
1379 | 960 | 179.97 | 45.59 | 26.81 | 146.93 | 0.37 | 50.99 | 34.97042 | 8006 | 3885 | 168.69 | 35.34 | 1.7 | 0.59 | 0.64 | 12.0156 | 11534.976 | 0.01591826688
1380 | 732 | 106.23 | 34.43 | 27.07 | 14.85 | 0.82 | 36.5 | 30.5366 | 1902 | 3886 | 170.54 | 27.95 | 1.27 | 0.79 | 0.89 | 9.503 | 6956.196 | 0.00959955048
1381 | 160 | 48.77 | 18.01 | 11.31 | 121.21 | 0.85 | 18.97 | 14.27661 | 1854 | 3882 | 108.43 | 13.42 | 1.59 | 0.63 | 0.82 | 4.5628 | 730.048 | 0.00100746624
1382 | 88 | 34.14 | 13.28 | 8.44 | 100.07 | 0.95 | 14.42 | 10.58782 | 3624 | 3884 | 123.69 | 8 | 1.57 | 0.64 | 0.96 | 2.72 | 239.36 | 0.0003303168
1383 | 156 | 66.43 | 20.34 | 9.77 | 7.62 | 0.44 | 26 | 14.09703 | 2313 | 3893 | 22.62 | 14 | 2.08 | 0.48 | 0.64 | 4.76 | 742.56 | 0.0010247328
1384 | 580 | 134.51 | 28.96 | 25.5 | 123.09 | 0.4 | 34 | 27.18186 | 2154 | 3888 | 118.07 | 28 | 1.14 | 0.88 | 0.8 | 9.52 | 5521.6 | 0.007619808
1385 | 356 | 99.88 | 24.89 | 18.21 | 139.48 | 0.45 | 28.84 | 21.29561 | 8246 | 3894 | 146.31 | 22 | 1.37 | 0.73 | 0.75 | 7.48 | 2662.88 | 0.0036747744
1386 | 100 | 37.46 | 13.54 | 9.4 | 41.21 | 0.9 | 15.62 | 11.28665 | 7702 | 3905 | 39.81 | 11.31 | 1.44 | 0.69 | 0.86 | 3.8454 | 384.54 | 0.0005306652
1387 | 1284 | 153.82 | 43.05 | 37.98 | 72.29 | 0.68 | 47.54 | 40.4434 | 2793 | 3924 | 67.75 | 40 | 1.13 | 0.88 | 0.9 | 13.6 | 17462.4 | 0.024098112
1388 | 368 | 134.99 | 24.13 | 19.41 | 28.8 | 0.25 | 28.84 | 21.65155 | 1753 | 3912 | 33.69 | 23.9 | 1.24 | 0.8 | 0.69 | 8.126 | 2990.368 | 0.00412670784
1389 | 44 | 26.63 | 10.54 | 5.31 | 123.28 | 0.78 | 12.81 | 7.486719 | 8576 | 3903 | 128.66 | 6.96 | 1.98 | 0.5 | 0.76 | 2.3664 | 104.1216 | 0.000143687808
1390 | 124 | 40.28 | 14.72 | 10.73 | 62.89 | 0.96 | 16.12 | 12.56828 | 8574 | 3919 | 60.26 | 12 | 1.37 | 0.73 | 0.89 | 4.08 | 505.92 | 0.0006981696
1391 | 956 | 124.85 | 39.96 | 30.46 | 127.48 | 0.77 | 43.86 | 34.89748 | 7874 | 3915 | 133.15 | 33.94 | 1.31 | 0.76 | 0.89 | 11.5396 | 11031.8576 | 0.01522396
1392 | 2908 | 227.76 | 85.23 | 43.44 | 51.13 | 0.7 | 90.44 | 60.86426 | 2678 | 3952 | 54.9 | 49.5 | 1.96 | 0.51 | 0.91 | 16.83 | 48941.64 | 0.0675394632
1393 | 192 | 52.77 | 17.03 | 14.36 | 55.31 | 0.87 | 18.87 | 15.63925 | 1540 | 3923 | 32.01 | 16 | 1.19 | 0.84 | 0.84 | 5.44 | 1044.48 | 0.0014413824
1394 | 2236 | 293.22 | 77.53 | 36.72 | 10.38 | 0.33 | 87.32 | 53.37048 | 6417 | 3935 | 20.1 | 46.8 | 2.11 | 0.47 | 0.74 | 15.912 | 35579.232 | 0.04909934016
1395 | 692 | 98.23 | 30.9 | 28.52 | 128.31 | 0.9 | 34 | 29.69055 | 1406 | 3922 | 151.93 | 29.7 | 1.08 | 0.92 | 0.92 | 10.098 | 6987.816 | 0.00964318608
1396 | 352 | 69.94 | 25.83 | 17.35 | 113.99 | 0.9 | 27.78 | 21.17564 | 1617 | 3926 | 120.26 | 18 | 1.49 | 0.67 | 0.92 | 6.12 | 2154.24 | 0.0029728512
1397 | 1336 | 154.51 | 54.69 | 31.1 | 175.66 | 0.7 | 55.32 | 41.25422 | 2494 | 3940 | 167.47 | 35.34 | 1.76 | 0.57 | 0.86 | 12.0156 | 16052.8416 | 0.02215292
1398 | 528 | 98.23 | 26.8 | 25.08 | 8.17 | 0.69 | 30.46 | 25.93475 | 1925 | 3940 | 156.8 | 26.56 | 1.07 | 0.94 | 0.86 | 9.0304 | 4768.0512 | 0.006579910656
1399 | 12 | 11.31 | 4.73 | 3.23 | 45 | 1 | 5.66 | 3.909811 | 2640 | 3938 | 45 | 4 | 1.46 | 0.68 | 0.86 | 1.36 | 16.32 | 2.25216e-05
1400 | 1052 | 240.74 | 55.91 | 23.96 | 173.62 | 0.23 | 64.62 | 36.60775 | 6679 | 3944 | 158.2 | 34 | 2.33 | 0.43 | 0.56 | 11.56 | 12161.12 | 0.0167823456
1401 | 524 | 94.23 | 28.97 | 23.03 | 172.51 | 0.74 | 31.3 | 25.83633 | 3028 | 3952 | 26.57 | 26 | 1.26 | 0.79 | 0.85 | 8.84 | 4632.16 | 0.0063923808
1402 | 488 | 92.57 | 31.19 | 19.92 | 45.58 | 0.72 | 34.06 | 24.93303 | 9140 | 3961 | 40.24 | 24.17 | 1.57 | 0.64 | 0.84 | 8.2178 | 4010.2864 | 0.005534195232
1403 | 92 | 43.11 | 14.36 | 8.16 | 18.04 | 0.62 | 17.09 | 10.82578 | 9216 | 3952 | 20.56 | 10 | 1.76 | 0.57 | 0.77 | 3.4 | 312.8 | 0.000431664
1404 | 52 | 26.63 | 10.08 | 6.57 | 55.16 | 0.92 | 11.66 | 8.138921 | 2368 | 3955 | 59.04 | 8 | 1.53 | 0.65 | 0.81 | 2.72 | 141.44 | 0.0001951872
1405 | 1548 | 158.31 | 48.16 | 40.93 | 167.37 | 0.78 | 54.92 | 44.40692 | 3502 | 3966 | 10.49 | 42.93 | 1.18 | 0.85 | 0.89 | 14.5962 | 22594.9176 | 0.03118099
1406 | 108 | 39.11 | 12.98 | 10.59 | 91.98 | 0.89 | 14.56 | 11.72943 | 3652 | 3955 | 105.95 | 12 | 1.23 | 0.82 | 0.82 | 4.08 | 440.64 | 0.0006080832
1407 | 196 | 64.77 | 25.11 | 9.94 | 3.29 | 0.59 | 26.31 | 15.80131 | 6687 | 3960 | 8.75 | 12 | 2.53 | 0.4 | 0.79 | 4.08 | 799.68 | 0.0011035584
1408 | 44 | 25.46 | 9.97 | 5.62 | 178.51 | 0.85 | 10.77 | 7.486719 | 8084 | 3958 | 158.2 | 6 | 1.77 | 0.56 | 0.81 | 2.04 | 89.76 | 0.0001238688
1409 | 440 | 97.05 | 34.29 | 16.34 | 3.58 | 0.59 | 36.88 | 23.67508 | 2354 | 3969 | 12.53 | 18 | 2.1 | 0.48 | 0.83 | 6.12 | 2692.8 | 0.003716064
1410 | 452 | 87.4 | 33.77 | 17.04 | 175.39 | 0.74 | 35.44 | 23.99575 | 7579 | 3970 | 163.61 | 20 | 1.98 | 0.5 | 0.86 | 6.8 | 3073.6 | 0.004241568
1411 | 500 | 93.74 | 34.13 | 18.66 | 70.8 | 0.72 | 36.72 | 25.23772 | 2810 | 3985 | 60.64 | 22 | 1.83 | 0.55 | 0.85 | 7.48 | 3740 | 0.0051612
1412 | 24 | 15.31 | 6.77 | 4.51 | 0 | 1 | 7.21 | 5.529308 | 1051 | 3971 | 146.31 | 4 | 1.5 | 0.67 | 1 | 1.36 | 32.64 | 4.50432e-05
1413 | 96 | 39.11 | 15.9 | 7.69 | 52.93 | 0.79 | 17.2 | 11.05862 | 1209 | 3981 | 54.46 | 9.9 | 2.07 | 0.48 | 0.81 | 3.366 | 323.136 | 0.00044592768
1414 | 1736 | 189.14 | 49.79 | 44.39 | 112.89 | 0.61 | 58.31 | 47.02622 | 9008 | 3974 | 112.17 | 48.3 | 1.12 | 0.89 | 0.82 | 16.422 | 28508.592 | 0.03934185696
1415 | 92 | 45.46 | 14.46 | 8.1 | 28.2 | 0.56 | 18.44 | 10.82578 | 1215 | 3984 | 40.6 | 10.73 | 1.79 | 0.56 | 0.74 | 3.6482 | 335.6344 | 0.000463175472
1416 | 124 | 41.94 | 15.65 | 10.09 | 19.07 | 0.89 | 17.89 | 12.56828 | 8276 | 3989 | 26.57 | 11.63 | 1.55 | 0.64 | 0.83 | 3.9542 | 490.3208 | 0.000676642704
1417 | 52 | 26.63 | 9.68 | 6.84 | 64.2 | 0.92 | 10.77 | 8.138921 | 8507 | 3990 | 68.2 | 8 | 1.42 | 0.71 | 0.81 | 2.72 | 141.44 | 0.0001951872
1418 | 500 | 110.23 | 31.09 | 20.48 | 83.66 | 0.52 | 34.99 | 25.23772 | 1366 | 4003 | 59.04 | 24 | 1.52 | 0.66 | 0.8 | 8.16 | 4080 | 0.0056304
1419 | 232 | 83.4 | 20.7 | 14.27 | 17.42 | 0.42 | 22.8 | 17.19132 | 1512 | 3999 | 15.26 | 16 | 1.45 | 0.69 | 0.78 | 5.44 | 1262.08 | 0.0017416704
1420 | 168 | 78.23 | 17.01 | 12.58 | 0.62 | 0.35 | 20.1 | 14.62917 | 1408 | 3997 | 174.29 | 15.69 | 1.35 | 0.74 | 0.68 | 5.3346 | 896.2128 | 0.001236773664
1421 | 92 | 39.11 | 12.47 | 9.4 | 39.83 | 0.76 | 14.42 | 10.82578 | 7018 | 4001 | 56.31 | 11.31 | 1.33 | 0.75 | 0.79 | 3.8454 | 353.7768 | 0.000488211984
1422 | 64 | 31.8 | 10.98 | 7.42 | 68.02 | 0.8 | 13.42 | 9.029322 | 7023 | 4004 | 63.43 | 8 | 1.48 | 0.68 | 0.84 | 2.72 | 174.08 | 0.0002402304
1423 | 540 | 125.34 | 30.53 | 22.52 | 17.59 | 0.43 | 36.06 | 26.22781 | 2051 | 4028 | 33.69 | 27.62 | 1.36 | 0.74 | 0.79 | 9.3908 | 5071.032 | 0.00699802416
1424 | 336 | 93.54 | 26.98 | 15.86 | 54.95 | 0.48 | 30.46 | 20.68878 | 2669 | 4029 | 66.8 | 19.89 | 1.7 | 0.59 | 0.73 | 6.7626 | 2272.2336 | 0.003135682368
1425 | 148 | 44.77 | 17.31 | 10.89 | 45.74 | 0.93 | 18.44 | 13.73081 | 6347 | 4035 | 40.6 | 12.73 | 1.59 | 0.63 | 0.83 | 4.3282 | 640.5736 | 0.000883991568
1426 | 352 | 77.74 | 24.66 | 18.17 | 100.1 | 0.73 | 26.68 | 21.17564 | 1228 | 4036 | 102.99 | 20 | 1.36 | 0.74 | 0.85 | 6.8 | 2393.6 | 0.003303168
1427 | 100 | 52.77 | 14.46 | 8.81 | 5.88 | 0.45 | 18.87 | 11.28665 | 8979 | 4045 | 32.01 | 12.87 | 1.64 | 0.61 | 0.64 | 4.3758 | 437.58 | 0.0006038604
1428 | 108 | 41.94 | 17 | 8.09 | 58.83 | 0.77 | 17.89 | 11.72943 | 1596 | 4051 | 63.43 | 9.6 | 2.1 | 0.48 | 0.79 | 3.264 | 352.512 | 0.00048646656
1429 | 160 | 49.94 | 19.33 | 10.54 | 142.62 | 0.81 | 21.26 | 14.27661 | 2527 | 4045 | 131.19 | 12.73 | 1.83 | 0.55 | 0.83 | 4.3282 | 692.512 | 0.00095566656
1430 | 740 | 115.2 | 31.81 | 29.62 | 92.04 | 0.7 | 37.2 | 30.70302 | 7795 | 4051 | 143.75 | 30.99 | 1.07 | 0.93 | 0.85 | 10.5366 | 7797.084 | 0.01075997592
1431 | 48 | 28.97 | 11.94 | 5.12 | 79.37 | 0.72 | 12.65 | 7.819623 | 7012 | 4055 | 71.57 | 6 | 2.33 | 0.43 | 0.8 | 2.04 | 97.92 | 0.0001351296
1432 | 572 | 192.25 | 34.02 | 21.41 | 160.57 | 0.19 | 44.05 | 26.99375 | 7007 | 4051 | 129.47 | 31.11 | 1.59 | 0.63 | 0.56 | 10.5774 | 6050.2728 | 0.008349376464
1433 | 88 | 40.28 | 14.19 | 7.89 | 113.26 | 0.68 | 17.09 | 10.58782 | 2125 | 4052 | 110.56 | 10 | 1.8 | 0.56 | 0.77 | 3.4 | 299.2 | 0.000412896
1434 | 164 | 54.43 | 16.27 | 12.83 | 167.8 | 0.7 | 18.44 | 14.45397 | 9338 | 4053 | 139.4 | 14 | 1.27 | 0.79 | 0.81 | 4.76 | 780.64 | 0.0010772832
1435 | 452 | 98.23 | 32.5 | 17.71 | 171.92 | 0.59 | 34.18 | 23.99575 | 1757 | 4063 | 20.56 | 20.82 | 1.84 | 0.54 | 0.78 | 7.0788 | 3199.6176 | 0.004415472288
1436 | 20 | 19.31 | 7.46 | 3.41 | 84.85 | 0.67 | 8.25 | 5.047545 | 2109 | 4056 | 104.04 | 4 | 2.19 | 0.46 | 0.77 | 1.36 | 27.2 | 3.7536e-05
1437 | 404 | 116.37 | 34.44 | 14.93 | 167.76 | 0.37 | 37.36 | 22.68589 | 9329 | 4061 | 164.48 | 18.83 | 2.31 | 0.43 | 0.76 | 6.4022 | 2586.4888 | 0.003569354544
1438 | 196 | 50.63 | 17.46 | 14.3 | 58.86 | 0.96 | 20 | 15.80131 | 7835 | 4074 | 53.13 | 14 | 1.22 | 0.82 | 0.94 | 4.76 | 932.96 | 0.0012874848
1439 | 48 | 26.63 | 10.57 | 5.78 | 156.99 | 0.85 | 11.66 | 7.819623 | 9150 | 4067 | 149.04 | 6.96 | 1.83 | 0.55 | 0.77 | 2.3664 | 113.5872 | 0.000156750336
1440 | 108 | 40.28 | 16.4 | 8.38 | 76.31 | 0.84 | 17.09 | 11.72943 | 1682 | 4075 | 69.44 | 9.7 | 1.96 | 0.51 | 0.84 | 3.298 | 356.184 | 0.00049153392
1441 | 112 | 43.11 | 14.28 | 9.99 | 114.71 | 0.76 | 17.09 | 11.94467 | 8735 | 4067 | 110.56 | 11.63 | 1.43 | 0.7 | 0.8 | 3.9542 | 442.8704 | 0.000611161152
1442 | 196 | 90.23 | 27.19 | 9.18 | 135.33 | 0.3 | 30 | 15.80131 | 9142 | 4070 | 126.87 | 15.56 | 2.96 | 0.34 | 0.54 | 5.2904 | 1036.9184 | 0.001430947392
1443 | 48 | 27.8 | 9.34 | 6.54 | 13.17 | 0.78 | 11.66 | 7.819623 | 1768 | 4074 | 30.96 | 6 | 1.43 | 0.7 | 0.86 | 2.04 | 97.92 | 0.0001351296
1444 | 36 | 22.14 | 8.98 | 5.11 | 76.72 | 0.92 | 10 | 6.771992 | 3365 | 4075 | 53.13 | 6 | 1.76 | 0.57 | 0.86 | 2.04 | 73.44 | 0.0001013472
1445 | 16 | 15.31 | 5.47 | 3.73 | 90 | 0.86 | 6.32 | 4.514661 | 3368 | 4073 | 108.43 | 4 | 1.47 | 0.68 | 0.8 | 1.36 | 21.76 | 3.00288e-05
1446 | 1392 | 326.19 | 53.09 | 33.38 | 23.79 | 0.16 | 76.55 | 42.10996 | 8488 | 4099 | 33.27 | 58.51 | 1.59 | 0.63 | 0.42 | 19.8934 | 27691.6128 | 0.03821443
1447 | 76 | 41.46 | 12.76 | 7.58 | 12.2 | 0.56 | 15.23 | 9.839476 | 2113 | 4079 | 23.2 | 8 | 1.68 | 0.59 | 0.79 | 2.72 | 206.72 | 0.0002852736
1448 | 196 | 66.43 | 28.5 | 8.76 | 25.27 | 0.56 | 29.53 | 15.80131 | 8493 | 4083 | 28.3 | 10.73 | 3.25 | 0.31 | 0.8 | 3.6482 | 715.0472 | 0.000986765136
1449 | 300 | 66.43 | 22.75 | 16.79 | 54.57 | 0.85 | 24.41 | 19.54906 | 9510 | 4085 | 34.99 | 18.31 | 1.35 | 0.74 | 0.89 | 6.2254 | 1867.62 | 0.0025773156
1450 | 240 | 59.11 | 21.39 | 14.28 | 74.12 | 0.86 | 22.8 | 17.48521 | 8000 | 4088 | 52.13 | 15.81 | 1.5 | 0.67 | 0.89 | 5.3754 | 1290.096 | 0.00178033248
1451 | 28 | 18.14 | 7.01 | 5.08 | 120.47 | 1 | 8.49 | 5.972335 | 8733 | 4079 | 135 | 6 | 1.38 | 0.72 | 0.88 | 2.04 | 57.12 | 7.88256e-05
1452 | 212 | 76.08 | 18.14 | 14.88 | 15.94 | 0.46 | 22.8 | 16.43361 | 1788 | 4088 | 37.87 | 17.82 | 1.22 | 0.82 | 0.79 | 6.0588 | 1284.4656 | 0.001772562528
1453 | 492 | 90.23 | 26.51 | 23.63 | 32.57 | 0.76 | 30 | 25.03501 | 3233 | 4091 | 36.87 | 25.5 | 1.12 | 0.89 | 0.88 | 8.67 | 4265.64 | 0.0058865832
1454 | 96 | 39.11 | 14.81 | 8.25 | 136 | 0.79 | 16.97 | 11.05862 | 2656 | 4093 | 135 | 9.9 | 1.8 | 0.56 | 0.81 | 3.366 | 323.136 | 0.00044592768
1455 | 36 | 20.97 | 9.13 | 5.02 | 153.43 | 1 | 10 | 6.771992 | 7622 | 4097 | 143.13 | 6 | 1.82 | 0.55 | 0.86 | 2.04 | 73.44 | 0.0001013472
1456 | 100 | 41.94 | 14.24 | 8.94 | 29.08 | 0.71 | 17.09 | 11.28665 | 5217 | 4108 | 20.56 | 11.09 | 1.59 | 0.63 | 0.74 | 3.7706 | 377.06 | 0.0005203428
1457 | 264 | 74.91 | 24.98 | 13.46 | 88.64 | 0.59 | 27.2 | 18.33864 | 2256 | 4118 | 72.9 | 16 | 1.86 | 0.54 | 0.73 | 5.44 | 1436.16 | 0.0019819008
1458 | 284 | 64.77 | 24.22 | 14.93 | 123.39 | 0.85 | 26.08 | 19.02061 | 1423 | 4107 | 122.47 | 17.67 | 1.62 | 0.62 | 0.88 | 6.0078 | 1706.2152 | 0.002354576976
1459 | 24 | 15.31 | 6.77 | 4.51 | 90 | 1 | 7.21 | 5.529308 | 8362 | 4109 | 123.69 | 4 | 1.5 | 0.67 | 1 | 1.36 | 32.64 | 4.50432e-05
1460 | 264 | 81.74 | 24.3 | 13.83 | 112.42 | 0.5 | 31.62 | 18.33864 | 6920 | 4111 | 124.7 | 17.86 | 1.76 | 0.57 | 0.72 | 6.0724 | 1603.1136 | 0.002212296768
1461 | 172 | 53.94 | 20.6 | 10.63 | 65.6 | 0.74 | 21.63 | 14.80231 | 8681 | 4127 | 56.31 | 12.34 | 1.94 | 0.52 | 0.81 | 4.1956 | 721.6432 | 0.000995867616
1462 | 764 | 135.68 | 34.23 | 28.42 | 61.05 | 0.52 | 36.88 | 31.19693 | 3177 | 4141 | 40.6 | 31.2 | 1.2 | 0.83 | 0.86 | 10.608 | 8104.512 | 0.01118422656
1463 | 308 | 106.71 | 24.87 | 15.77 | 102.47 | 0.34 | 28.64 | 19.808 | 9537 | 4129 | 114.78 | 18 | 1.58 | 0.63 | 0.75 | 6.12 | 1884.96 | 0.0026012448
1464 | 96 | 33.46 | 12.22 | 10 | 19.6 | 1 | 13.42 | 11.05862 | 2312 | 4134 | 26.57 | 10 | 1.22 | 0.82 | 0.91 | 3.4 | 326.4 | 0.000450432
1465 | 492 | 132.17 | 31.55 | 19.86 | 108.51 | 0.35 | 34.99 | 25.03501 | 5328 | 4132 | 120.96 | 23.19 | 1.59 | 0.63 | 0.75 | 7.8846 | 3879.2232 | 0.005353328016
1466 | 52 | 28.97 | 10.53 | 6.29 | 118.3 | 0.78 | 12.81 | 8.138921 | 8588 | 4134 | 128.66 | 8 | 1.67 | 0.6 | 0.87 | 2.72 | 141.44 | 0.0001951872
1467 | 940 | 252.05 | 40.22 | 29.76 | 61.62 | 0.19 | 50.99 | 34.60422 | 3024 | 4158 | 64.44 | 40.46 | 1.35 | 0.74 | 0.59 | 13.7564 | 12931.016 | 0.01784480208
1468 | 2324 | 199.97 | 58.73 | 50.38 | 111.52 | 0.73 | 62.8 | 54.41056 | 6391 | 4137 | 127.23 | 52 | 1.17 | 0.86 | 0.92 | 17.68 | 41088.32 | 0.0567018816
1469 | 1076 | 181.14 | 40.11 | 34.16 | 22.91 | 0.41 | 44.94 | 37.02297 | 1343 | 4156 | 57.72 | 37.84 | 1.17 | 0.85 | 0.82 | 12.8656 | 13843.3856 | 0.01910387
1470 | 76 | 32.28 | 12.19 | 7.94 | 37.48 | 0.92 | 13.42 | 9.839476 | 1425 | 4143 | 26.57 | 9.84 | 1.54 | 0.65 | 0.81 | 3.3456 | 254.2656 | 0.000350886528
1471 | 212 | 64.08 | 18.11 | 14.9 | 135.84 | 0.65 | 22.36 | 16.43361 | 6561 | 4148 | 153.43 | 16.97 | 1.22 | 0.82 | 0.8 | 5.7698 | 1223.1976 | 0.001688012688
1472 | 12 | 11.31 | 4.73 | 3.23 | 135 | 1 | 5.66 | 3.909811 | 6552 | 4146 | 135 | 4 | 1.46 | 0.68 | 0.86 | 1.36 | 16.32 | 2.25216e-05
1473 | 364 | 112.85 | 30.07 | 15.41 | 34.14 | 0.36 | 34.99 | 21.53356 | 6552 | 4164 | 30.96 | 22.28 | 1.95 | 0.51 | 0.58 | 7.5752 | 2757.3728 | 0.003805174464
1474 | 268 | 70.23 | 24.74 | 13.79 | 40.13 | 0.68 | 26.08 | 18.47705 | 2621 | 4168 | 32.47 | 15.56 | 1.79 | 0.56 | 0.84 | 5.2904 | 1417.8272 | 0.001956601536
1475 | 56 | 32.28 | 13.43 | 5.31 | 149.75 | 0.68 | 14.42 | 8.446158 | 1311 | 4161 | 146.31 | 7.16 | 2.53 | 0.4 | 0.68 | 2.4344 | 136.3264 | 0.000188130432
1476 | 188 | 81.74 | 18.89 | 12.67 | 111.08 | 0.35 | 25.06 | 15.47548 | 7965 | 4163 | 118.61 | 16 | 1.49 | 0.67 | 0.69 | 5.44 | 1022.72 | 0.0014113536
1477 | 104 | 35.8 | 12.82 | 10.33 | 73.83 | 1 | 14.42 | 11.51017 | 1300 | 4170 | 56.31 | 10 | 1.24 | 0.81 | 0.95 | 3.4 | 353.6 | 0.000487968
1478 | 104 | 37.46 | 13.55 | 9.78 | 5.6 | 0.93 | 14.56 | 11.51017 | 8471 | 4168 | 164.05 | 10 | 1.39 | 0.72 | 0.87 | 3.4 | 353.6 | 0.000487968
1479 | 600 | 97.05 | 37.39 | 20.43 | 110.79 | 0.8 | 38.63 | 27.64654 | 2137 | 4170 | 111.25 | 22.36 | 1.83 | 0.55 | 0.88 | 7.6024 | 4561.44 | 0.0062947872
1480 | 56 | 27.8 | 10.45 | 6.82 | 151.38 | 0.91 | 11.66 | 8.446158 | 3511 | 4184 | 149.04 | 8 | 1.53 | 0.65 | 0.85 | 2.72 | 152.32 | 0.0002102016
1481 | 100 | 34.63 | 12.83 | 9.92 | 152.97 | 1 | 14.42 | 11.28665 | 1452 | 4184 | 146.31 | 10 | 1.29 | 0.77 | 0.93 | 3.4 | 340 | 0.0004692
1482 | 120 | 53.94 | 14 | 10.91 | 82.58 | 0.52 | 16.97 | 12.36391 | 5652 | 4190 | 45 | 14 | 1.28 | 0.78 | 0.69 | 4.76 | 571.2 | 0.000788256
1483 | 44 | 22.14 | 8.77 | 6.39 | 74.93 | 1 | 10 | 7.486719 | 7941 | 4188 | 53.13 | 6 | 1.37 | 0.73 | 0.96 | 2.04 | 89.76 | 0.0001238688
1484 | 124 | 45.46 | 18.9 | 8.35 | 18.37 | 0.75 | 19.7 | 12.56828 | 1171 | 4190 | 23.96 | 9.49 | 2.26 | 0.44 | 0.86 | 3.2266 | 400.0984 | 0.000552135792
1485 | 184 | 64.77 | 23.03 | 10.17 | 124.83 | 0.55 | 25.61 | 15.30996 | 3506 | 4187 | 128.66 | 13.57 | 2.26 | 0.44 | 0.75 | 4.6138 | 848.9392 | 0.001171536096
1486 | 152 | 47.11 | 15.45 | 12.53 | 157.81 | 0.86 | 17.89 | 13.91512 | 7956 | 4191 | 153.43 | 14 | 1.23 | 0.81 | 0.84 | 4.76 | 723.52 | 0.0009984576
1487 | 640 | 98.23 | 33.87 | 24.06 | 115.57 | 0.83 | 36.06 | 28.55322 | 8900 | 4199 | 123.69 | 25.25 | 1.41 | 0.71 | 0.89 | 8.585 | 5494.4 | 0.007582272
1488 | 204 | 70.23 | 30.77 | 8.44 | 42.09 | 0.52 | 31.62 | 16.12056 | 6821 | 4209 | 34.7 | 11.31 | 3.65 | 0.27 | 0.7 | 3.8454 | 784.4616 | 0.001082557008
1489 | 84 | 32.28 | 12.94 | 8.27 | 126.65 | 1 | 14.42 | 10.34439 | 6836 | 4201 | 123.69 | 9.9 | 1.56 | 0.64 | 0.88 | 3.366 | 282.744 | 0.00039018672
1490 | 20 | 16.97 | 5.05 | 5.05 | 0 | 0.87 | 6.32 | 5.047545 | 7963 | 4201 | 108.43 | 5.66 | 1 | 1 | 0.71 | 1.9244 | 38.488 | 5.311344e-05
1491 | 16 | 17.66 | 9.03 | 2.26 | 90 | 0.64 | 8.25 | 4.514661 | 1376 | 4203 | 104.04 | 2 | 4 | 0.25 | 1 | 0.68 | 10.88 | 1.50144e-05
1492 | 588 | 97.05 | 35.24 | 21.24 | 123.87 | 0.78 | 37.2 | 27.36868 | 1537 | 4206 | 126.25 | 22.36 | 1.66 | 0.6 | 0.89 | 7.6024 | 4470.2112 | 0.006168891456
1493 | 312 | 142.99 | 24.45 | 16.25 | 155.9 | 0.19 | 30.46 | 19.9362 | 1048 | 4213 | 156.8 | 24 | 1.5 | 0.66 | 0.54 | 8.16 | 2545.92 | 0.0035133696
1494 | 156 | 49.94 | 18.3 | 10.85 | 170.78 | 0.79 | 18.97 | 14.09703 | 7150 | 4210 | 161.57 | 12 | 1.69 | 0.59 | 0.85 | 4.08 | 636.48 | 0.0008783424
1495 | 36 | 20.97 | 8.39 | 5.46 | 6.05 | 1 | 8.94 | 6.771992 | 7156 | 4217 | 153.43 | 6 | 1.54 | 0.65 | 0.86 | 2.04 | 73.44 | 0.0001013472
1496 | 260 | 65.25 | 18.5 | 17.89 | 145.94 | 0.77 | 22.36 | 18.19918 | 8987 | 4218 | 116.57 | 18 | 1.03 | 0.97 | 0.86 | 6.12 | 1591.2 | 0.002195856
1497 | 168 | 62.43 | 22.84 | 9.37 | 6.54 | 0.54 | 23.41 | 14.62917 | 8448 | 4231 | 19.98 | 12 | 2.44 | 0.41 | 0.73 | 4.08 | 685.44 | 0.0009459072
1498 | 36 | 20.97 | 8.41 | 5.45 | 144.22 | 1 | 10 | 6.771992 | 9163 | 4229 | 143.13 | 6 | 1.54 | 0.65 | 0.86 | 2.04 | 73.44 | 0.0001013472
1499 | 204 | 57.46 | 20.43 | 12.71 | 97.65 | 0.78 | 22.36 | 16.12056 | 1884 | 4232 | 116.57 | 14 | 1.61 | 0.62 | 0.85 | 4.76 | 971.04 | 0.0013400352
1500 | 16 | 15.31 | 6.38 | 3.19 | 108.43 | 0.86 | 7.21 | 4.514661 | 4111 | 4236 | 123.69 | 4 | 2 | 0.5 | 0.8 | 1.36 | 21.76 | 3.00288e-05
1501 | 112 | 45.94 | 16.21 | 8.8 | 127.98 | 0.67 | 17.2 | 11.94467 | 4106 | 4237 | 125.54 | 11.6 | 1.84 | 0.54 | 0.72 | 3.944 | 441.728 | 0.00060958464
1502 | 24 | 16.97 | 6.28 | 4.87 | 135 | 1 | 7.21 | 5.529308 | 1447 | 4244 | 123.69 | 5.66 | 1.29 | 0.77 | 0.8 | 1.9244 | 46.1856 | 6.3736128e-05
1503 | 172 | 51.11 | 20.07 | 10.91 | 70.86 | 0.83 | 21.26 | 14.80231 | 9100 | 4257 | 48.81 | 12.02 | 1.84 | 0.54 | 0.85 | 4.0868 | 702.9296 | 0.000970042848
1504 | 200 | 57.94 | 18.17 | 14.01 | 21.51 | 0.75 | 23.32 | 15.96174 | 2312 | 4262 | 30.96 | 14 | 1.3 | 0.77 | 0.85 | 4.76 | 952 | 0.00131376
1505 | 184 | 61.25 | 22.88 | 10.24 | 68.05 | 0.62 | 24.17 | 15.30996 | 2388 | 4268 | 65.56 | 13.28 | 2.24 | 0.45 | 0.77 | 4.5152 | 830.7968 | 0.001146499584
1506 | 576 | 98.71 | 36.69 | 19.99 | 49.52 | 0.74 | 36.88 | 27.08797 | 1914 | 4276 | 40.6 | 22.2 | 1.84 | 0.54 | 0.87 | 7.548 | 4347.648 | 0.00599975424
1507 | 52 | 26.14 | 10.13 | 6.53 | 90 | 0.96 | 10.77 | 8.138921 | 8466 | 4261 | 111.8 | 6 | 1.55 | 0.64 | 0.93 | 2.04 | 106.08 | 0.0001463904
1508 | 132 | 63.6 | 18.63 | 9.02 | 81.22 | 0.41 | 22.8 | 12.96738 | 3291 | 4280 | 74.74 | 10 | 2.07 | 0.48 | 0.73 | 3.4 | 448.8 | 0.000619344
1509 | 164 | 64.77 | 24.98 | 8.36 | 77 | 0.49 | 25.3 | 14.45397 | 2608 | 4287 | 71.57 | 10.75 | 2.99 | 0.33 | 0.74 | 3.655 | 599.42 | 0.0008271996
1510 | 12 | 15.31 | 6.43 | 2.38 | 61.85 | 0.64 | 7.21 | 3.909811 | 3293 | 4279 | 56.31 | 3.58 | 2.7 | 0.37 | 0.67 | 1.2172 | 14.6064 | 2.0156832e-05
1511 | 28 | 19.31 | 8.31 | 4.29 | 8.35 | 0.94 | 8.94 | 5.972335 | 7148 | 4278 | 26.57 | 4 | 1.94 | 0.52 | 0.93 | 1.36 | 38.08 | 5.25504e-05
1512 | 140 | 45.46 | 16.25 | 10.97 | 72.02 | 0.85 | 17.89 | 13.35455 | 8599 | 4285 | 63.43 | 12 | 1.48 | 0.68 | 0.88 | 4.08 | 571.2 | 0.000788256
1513 | 180 | 51.6 | 17.94 | 12.77 | 87.89 | 0.85 | 18.97 | 15.14263 | 9336 | 4281 | 108.43 | 14 | 1.4 | 0.71 | 0.86 | 4.76 | 856.8 | 0.001182384
1514 | 620 | 154.99 | 33.7 | 23.42 | 15.94 | 0.32 | 37.95 | 28.10354 | 1333 | 4298 | 18.43 | 28 | 1.44 | 0.7 | 0.76 | 9.52 | 5902.4 | 0.008145312
1515 | 224 | 78.23 | 31.09 | 9.17 | 151.93 | 0.46 | 33.29 | 16.89232 | 5400 | 4291 | 147.26 | 11.88 | 3.39 | 0.3 | 0.73 | 4.0392 | 904.7808 | 0.001248597504
1516 | 360 | 81.74 | 29.3 | 15.64 | 14.64 | 0.68 | 30.46 | 21.41492 | 1562 | 4298 | 23.2 | 18.78 | 1.87 | 0.53 | 0.83 | 6.3852 | 2298.672 | 0.00317216736
1517 | 120 | 41.46 | 16.61 | 9.2 | 93.7 | 0.88 | 17.09 | 12.36391 | 1793 | 4292 | 110.56 | 10 | 1.81 | 0.55 | 0.87 | 3.4 | 408 | 0.00056304
1518 | 380 | 71.6 | 25.42 | 19.04 | 26.26 | 0.93 | 27.2 | 22.00174 | 1656 | 4310 | 36.03 | 20 | 1.34 | 0.75 | 0.92 | 6.8 | 2584 | 0.00356592
1519 | 276 | 86.23 | 31.58 | 11.13 | 170.81 | 0.47 | 33.53 | 18.7508 | 2661 | 4303 | 162.65 | 15.78 | 2.84 | 0.35 | 0.66 | 5.3652 | 1480.7952 | 0.002043497376
1520 | 192 | 68.77 | 24.81 | 9.86 | 80.29 | 0.51 | 27.2 | 15.63925 | 2928 | 4315 | 72.9 | 13.98 | 2.52 | 0.4 | 0.71 | 4.7532 | 912.6144 | 0.001259407872
1521 | 72 | 32.28 | 12.94 | 7.09 | 128.67 | 0.87 | 14.42 | 9.577043 | 5396 | 4307 | 123.69 | 8.49 | 1.83 | 0.55 | 0.82 | 2.8866 | 207.8352 | 0.000286812576
1522 | 408 | 90.23 | 24.99 | 20.78 | 107.11 | 0.63 | 30.53 | 22.79792 | 6579 | 4309 | 148.39 | 22.58 | 1.2 | 0.83 | 0.8 | 7.6772 | 3132.2976 | 0.004322570688
1523 | 256 | 59.6 | 20.8 | 15.67 | 81.49 | 0.91 | 22.8 | 18.05864 | 1627 | 4321 | 74.74 | 16 | 1.33 | 0.75 | 0.89 | 5.44 | 1392.64 | 0.0019218432
1524 | 84 | 33.46 | 13.56 | 7.89 | 171.85 | 0.94 | 14.56 | 10.34439 | 2035 | 4315 | 164.05 | 8 | 1.72 | 0.58 | 0.86 | 2.72 | 228.48 | 0.0003153024
1525 | 184 | 48.77 | 17.44 | 13.43 | 173.37 | 0.97 | 18.97 | 15.30996 | 3140 | 4317 | 161.57 | 14 | 1.3 | 0.77 | 0.9 | 4.76 | 875.84 | 0.0012086592
1526 | 4292 | 289.22 | 103.58 | 52.76 | 121.93 | 0.64 | 107.2 | 73.94265 | 3409 | 4319 | 126.66 | 58.29 | 1.96 | 0.51 | 0.88 | 19.8186 | 85061.4312 | 0.1173848
1527 | 228 | 63.6 | 19.6 | 14.81 | 161.05 | 0.71 | 22.8 | 17.04247 | 2032 | 4328 | 15.26 | 17.67 | 1.32 | 0.76 | 0.8 | 6.0078 | 1369.7784 | 0.001890294192
1528 | 204 | 81.05 | 35.75 | 7.27 | 50.66 | 0.39 | 37.2 | 16.12056 | 948 | 4336 | 53.75 | 9.97 | 4.92 | 0.2 | 0.67 | 3.3898 | 691.5192 | 0.000954296496
1529 | 32 | 22.63 | 10.38 | 3.92 | 45 | 0.79 | 11.31 | 6.384695 | 2044 | 4328 | 45 | 5.66 | 2.65 | 0.38 | 0.67 | 1.9244 | 61.5808 | 8.4981504e-05
1530 | 1448 | 156.65 | 58.27 | 31.64 | 47.57 | 0.74 | 58.82 | 42.94864 | 9246 | 4351 | 54.69 | 33.94 | 1.84 | 0.54 | 0.89 | 11.5396 | 16709.3408 | 0.02305889
1531 | 52 | 23.8 | 8.76 | 7.56 | 45 | 1 | 10 | 8.138921 | 8450 | 4331 | 36.87 | 8 | 1.16 | 0.86 | 0.9 | 2.72 | 141.44 | 0.0001951872
1532 | 44 | 24.97 | 9.96 | 5.62 | 76.72 | 0.89 | 10.77 | 7.486719 | 961 | 4333 | 68.2 | 6 | 1.77 | 0.56 | 0.85 | 2.04 | 89.76 | 0.0001238688
1533 | 380 | 122.23 | 47.79 | 10.12 | 94.55 | 0.32 | 48.66 | 22.00174 | 8380 | 4329 | 99.46 | 15.03 | 4.72 | 0.21 | 0.63 | 5.1102 | 1941.876 | 0.00267978888
1534 | 1344 | 150.51 | 46.41 | 36.87 | 89.92 | 0.75 | 50.36 | 41.37755 | 2956 | 4336 | 96.84 | 38 | 1.26 | 0.79 | 0.9 | 12.92 | 17364.48 | 0.0239629824
1535 | 176 | 68.77 | 27.88 | 8.04 | 90.11 | 0.47 | 28.28 | 14.97344 | 8371 | 4338 | 98.13 | 10 | 3.47 | 0.29 | 0.75 | 3.4 | 598.4 | 0.000825792
1536 | 20 | 15.31 | 6.29 | 4.05 | 161.57 | 1 | 7.21 | 5.047545 | 951 | 4340 | 146.31 | 4 | 1.55 | 0.64 | 0.91 | 1.36 | 27.2 | 3.7536e-05
1537 | 440 | 88.57 | 27.68 | 20.24 | 84.55 | 0.7 | 31.62 | 23.67508 | 1655 | 4357 | 55.3 | 22 | 1.37 | 0.73 | 0.84 | 7.48 | 3291.2 | 0.004541856
1538 | 616 | 119.2 | 34.5 | 22.73 | 82.14 | 0.54 | 36.88 | 28.01274 | 1830 | 4362 | 77.47 | 28 | 1.52 | 0.66 | 0.82 | 9.52 | 5864.32 | 0.0080927616
1539 | 1440 | 148.37 | 48.55 | 37.77 | 70.55 | 0.82 | 52.15 | 42.82984 | 4912 | 4369 | 57.53 | 40 | 1.29 | 0.78 | 0.91 | 13.6 | 19584 | 0.02702592
1540 | 32 | 18.14 | 7.08 | 5.76 | 135 | 1 | 8.49 | 6.384695 | 9541 | 4355 | 135 | 6 | 1.23 | 0.81 | 0.94 | 2.04 | 65.28 | 9.00864e-05
1541 | 424 | 107.2 | 29.84 | 18.09 | 62.55 | 0.46 | 32.8 | 23.24064 | 9544 | 4370 | 37.57 | 22.74 | 1.65 | 0.61 | 0.74 | 7.7316 | 3278.1984 | 0.004523913792
1542 | 336 | 70.43 | 25.11 | 17.04 | 106.83 | 0.85 | 27.78 | 20.68878 | 5571 | 4360 | 120.26 | 18 | 1.47 | 0.68 | 0.9 | 6.12 | 2056.32 | 0.0028377216
1543 | 224 | 57.25 | 19.71 | 14.47 | 170.48 | 0.86 | 20.88 | 16.89232 | 2289 | 4362 | 163.3 | 16 | 1.36 | 0.73 | 0.86 | 5.44 | 1218.56 | 0.0016816128
1544 | 460 | 86.23 | 31.82 | 18.41 | 179.9 | 0.78 | 34.53 | 24.20717 | 8365 | 4366 | 10.01 | 19.88 | 1.73 | 0.58 | 0.88 | 6.7592 | 3109.232 | 0.00429074016
1545 | 148 | 60.08 | 16.56 | 11.38 | 136.46 | 0.52 | 20.59 | 13.73081 | 1110 | 4367 | 150.95 | 16.44 | 1.46 | 0.69 | 0.66 | 5.5896 | 827.2608 | 0.001141619904
1546 | 164 | 55.6 | 19.86 | 10.52 | 116.64 | 0.67 | 21.63 | 14.45397 | 5565 | 4366 | 123.69 | 12.52 | 1.89 | 0.53 | 0.81 | 4.2568 | 698.1152 | 0.000963398976
1547 | 36 | 19.31 | 6.77 | 6.77 | 0 | 1 | 8.49 | 6.771992 | 9061 | 4367 | 135 | 6 | 1 | 1 | 1 | 2.04 | 73.44 | 0.0001013472
1548 | 472 | 164.65 | 27.26 | 22.04 | 95.77 | 0.22 | 32.25 | 24.52089 | 4121 | 4369 | 97.13 | 26 | 1.24 | 0.81 | 0.72 | 8.84 | 4172.48 | 0.0057580224
1549 | 152 | 45.46 | 14.93 | 12.96 | 73.97 | 0.92 | 17.2 | 13.91512 | 1935 | 4385 | 54.46 | 12 | 1.15 | 0.87 | 0.94 | 4.08 | 620.16 | 0.0008558208
1550 | 52 | 24.97 | 8.72 | 7.59 | 76.22 | 1 | 10 | 8.138921 | 9181 | 4383 | 126.87 | 8 | 1.15 | 0.87 | 0.9 | 2.72 | 141.44 | 0.0001951872
1551 | 20 | 14.14 | 6.29 | 4.05 | 18.43 | 1 | 7.21 | 5.047545 | 1930 | 4386 | 33.69 | 4 | 1.55 | 0.64 | 0.91 | 1.36 | 27.2 | 3.7536e-05
1552 | 24 | 16.97 | 7.44 | 4.11 | 36.87 | 1 | 8.49 | 5.529308 | 9095 | 4387 | 45 | 5.37 | 1.81 | 0.55 | 0.8 | 1.8258 | 43.8192 | 6.0470496e-05
1553 | 328 | 70.91 | 24.89 | 16.78 | 127.15 | 0.82 | 27.2 | 20.441 | 1883 | 4386 | 126.03 | 19.43 | 1.48 | 0.67 | 0.87 | 6.6062 | 2166.8336 | 0.002990230368
1554 | 144 | 53.94 | 15.35 | 11.95 | 76.14 | 0.62 | 18.44 | 13.54398 | 7820 | 4399 | 77.47 | 14 | 1.28 | 0.78 | 0.76 | 4.76 | 685.44 | 0.0009459072
1555 | 128 | 52.77 | 20.56 | 7.93 | 56.18 | 0.58 | 21.63 | 12.76939 | 8128 | 4401 | 56.31 | 11.16 | 2.59 | 0.39 | 0.7 | 3.7944 | 485.6832 | 0.000670242816
1556 | 16 | 11.31 | 4.51 | 4.51 | 0 | 1 | 5.66 | 4.514661 | 3402 | 4394 | 135 | 4 | 1 | 1 | 1 | 1.36 | 21.76 | 3.00288e-05
1557 | 80 | 30.63 | 11.43 | 8.91 | 132.92 | 1 | 12.81 | 10.09509 | 3381 | 4396 | 128.66 | 9.9 | 1.28 | 0.78 | 0.91 | 3.366 | 269.28 | 0.0003716064
1558 | 176 | 49.94 | 18.93 | 11.84 | 60.97 | 0.89 | 20 | 14.97344 | 2018 | 4407 | 53.13 | 13.31 | 1.6 | 0.63 | 0.88 | 4.5254 | 796.4704 | 0.001099129152
1559 | 72 | 40.28 | 13.66 | 6.71 | 88.28 | 0.56 | 14.56 | 9.577043 | 2255 | 4398 | 105.95 | 8 | 2.03 | 0.49 | 0.77 | 2.72 | 195.84 | 0.0002702592
1560 | 80 | 33.46 | 12.76 | 7.98 | 59.1 | 0.9 | 14.42 | 10.09509 | 8410 | 4405 | 56.31 | 9.49 | 1.6 | 0.63 | 0.83 | 3.2266 | 258.128 | 0.00035621664
1561 | 404 | 72.57 | 24.52 | 20.98 | 2.64 | 0.96 | 26.68 | 22.68589 | 4442 | 4410 | 12.99 | 22 | 1.17 | 0.86 | 0.91 | 7.48 | 3021.92 | 0.0041702496
1562 | 56 | 28.97 | 10.93 | 6.52 | 153.05 | 0.84 | 12.81 | 8.446158 | 2249 | 4404 | 141.34 | 8 | 1.68 | 0.6 | 0.82 | 2.72 | 152.32 | 0.0002102016
1563 | 388 | 120.85 | 24.06 | 20.53 | 67.56 | 0.33 | 28.84 | 22.23213 | 1701 | 4417 | 56.31 | 24 | 1.17 | 0.85 | 0.77 | 8.16 | 3166.08 | 0.0043691904
1564 | 144 | 47.6 | 17.67 | 10.38 | 16.1 | 0.8 | 19.7 | 13.54398 | 8865 | 4411 | 23.96 | 12 | 1.7 | 0.59 | 0.84 | 4.08 | 587.52 | 0.0008107776
1565 | 76 | 31.8 | 10.81 | 8.95 | 73.86 | 0.94 | 12.81 | 9.839476 | 8138 | 4411 | 51.34 | 10 | 1.21 | 0.83 | 0.86 | 3.4 | 258.4 | 0.000356592
1566 | 16 | 16.97 | 5.68 | 3.59 | 135 | 0.7 | 7.21 | 4.514661 | 8051 | 4407 | 123.69 | 5.37 | 1.58 | 0.63 | 0.62 | 1.8258 | 29.2128 | 4.0313664e-05
1567 | 1048 | 134.02 | 50.22 | 26.57 | 43.93 | 0.73 | 52.5 | 36.53809 | 2150 | 4426 | 40.36 | 30.52 | 1.89 | 0.53 | 0.88 | 10.3768 | 10874.8864 | 0.01500734
1568 | 36 | 22.14 | 8.4 | 5.46 | 119.52 | 0.92 | 10 | 6.771992 | 8574 | 4412 | 126.87 | 6 | 1.54 | 0.65 | 0.9 | 2.04 | 73.44 | 0.0001013472
1569 | 940 | 117.54 | 42.95 | 27.86 | 135.58 | 0.86 | 44.94 | 34.60422 | 8759 | 4412 | 122.28 | 30.41 | 1.54 | 0.65 | 0.92 | 10.3394 | 9719.036 | 0.01341226968
1570 | 80 | 34.63 | 13.3 | 7.66 | 41.88 | 0.84 | 15.62 | 10.09509 | 1199 | 4420 | 39.81 | 9.84 | 1.74 | 0.58 | 0.85 | 3.3456 | 267.648 | 0.00036935424
1571 | 84 | 36.28 | 13.37 | 8 | 51.79 | 0.8 | 15.62 | 10.34439 | 7139 | 4425 | 50.19 | 9.9 | 1.67 | 0.6 | 0.81 | 3.366 | 282.744 | 0.00039018672
1572 | 108 | 38.63 | 15.96 | 8.61 | 1.07 | 0.91 | 16.49 | 11.72943 | 8861 | 4420 | 165.96 | 8 | 1.85 | 0.54 | 0.93 | 2.72 | 293.76 | 0.0004053888
1573 | 64 | 29.46 | 10.62 | 7.67 | 135 | 0.93 | 11.66 | 9.029322 | 9341 | 4425 | 120.96 | 8.49 | 1.38 | 0.72 | 0.84 | 2.8866 | 184.7424 | 0.000254944512
1574 | 156 | 53.25 | 23.46 | 8.47 | 44.44 | 0.69 | 24.08 | 14.09703 | 3709 | 4436 | 41.63 | 9.9 | 2.77 | 0.36 | 0.8 | 3.366 | 525.096 | 0.00072463248
1575 | 44 | 26.14 | 8.3 | 6.75 | 90 | 0.81 | 10 | 7.486719 | 1198 | 4432 | 126.87 | 6 | 1.23 | 0.81 | 0.92 | 2.04 | 89.76 | 0.0001238688
1576 | 764 | 109.05 | 36.32 | 26.78 | 3.15 | 0.81 | 38.83 | 31.19693 | 2045 | 4440 | 168.11 | 28 | 1.36 | 0.74 | 0.89 | 9.52 | 7273.28 | 0.0100371264
1577 | 452 | 93.05 | 31.39 | 18.33 | 136.4 | 0.66 | 32.8 | 23.99575 | 6395 | 4438 | 142.43 | 22.2 | 1.71 | 0.58 | 0.81 | 7.548 | 3411.696 | 0.00470814048
1578 | 324 | 94.71 | 21.69 | 19.02 | 91.39 | 0.45 | 28.43 | 20.31598 | 5408 | 4451 | 50.71 | 21.64 | 1.14 | 0.88 | 0.76 | 7.3576 | 2383.8624 | 0.003289730112
1579 | 3212 | 288.82 | 83.26 | 49.12 | 19.45 | 0.48 | 90.62 | 63.96655 | 6998 | 4465 | 22.04 | 57.24 | 1.69 | 0.59 | 0.85 | 19.4616 | 62510.6592 | 0.08626471
1580 | 20 | 15.31 | 6.29 | 4.05 | 161.57 | 1 | 7.21 | 5.047545 | 7381 | 4442 | 146.31 | 4 | 1.55 | 0.64 | 0.91 | 1.36 | 27.2 | 3.7536e-05
1581 | 596 | 91.88 | 30.93 | 24.54 | 30.82 | 0.89 | 32.31 | 27.55423 | 1644 | 4455 | 21.8 | 26.63 | 1.26 | 0.79 | 0.91 | 9.0542 | 5396.3032 | 0.007446898416
1582 | 72 | 36.28 | 12.86 | 7.13 | 119.81 | 0.69 | 14.42 | 9.577043 | 2187 | 4444 | 123.69 | 8.85 | 1.8 | 0.55 | 0.77 | 3.009 | 216.648 | 0.00029897424
1583 | 76 | 35.11 | 12.98 | 7.46 | 165.08 | 0.77 | 14.56 | 9.839476 | 1507 | 4449 | 164.05 | 8 | 1.74 | 0.57 | 0.83 | 2.72 | 206.72 | 0.0002852736
1584 | 76 | 31.8 | 10.77 | 8.99 | 23.81 | 0.94 | 12.81 | 9.839476 | 3584 | 4454 | 38.66 | 10 | 1.2 | 0.83 | 0.88 | 3.4 | 258.4 | 0.000356592
1585 | 60 | 28.97 | 9.49 | 8.05 | 168.55 | 0.9 | 11.66 | 8.742604 | 7923 | 4456 | 149.04 | 8 | 1.18 | 0.85 | 0.88 | 2.72 | 163.2 | 0.000225216
1586 | 480 | 90.23 | 27.25 | 22.43 | 52.83 | 0.74 | 31.24 | 24.72782 | 1822 | 4467 | 39.81 | 25.18 | 1.22 | 0.82 | 0.87 | 8.5612 | 4109.376 | 0.00567093888
1587 | 48 | 30.63 | 8.36 | 7.31 | 0 | 0.64 | 10 | 7.819623 | 3619 | 4458 | 126.87 | 8 | 1.14 | 0.88 | 0.8 | 2.72 | 130.56 | 0.0001801728
1588 | 44 | 38.63 | 13.95 | 4.01 | 167.69 | 0.37 | 17.09 | 7.486719 | 7926 | 4463 | 159.44 | 5.88 | 3.48 | 0.29 | 0.61 | 1.9992 | 87.9648 | 0.000121391424
1589 | 2668 | 232.25 | 61.73 | 55.03 | 2.31 | 0.62 | 73.38 | 58.29859 | 8624 | 4493 | 17.45 | 57.14 | 1.12 | 0.89 | 0.88 | 19.4276 | 51832.8368 | 0.07152931
1590 | 196 | 66.91 | 22.86 | 10.91 | 161.6 | 0.55 | 25.06 | 15.80131 | 8727 | 4474 | 151.39 | 15.49 | 2.09 | 0.48 | 0.71 | 5.2666 | 1032.2536 | 0.001424509968
1591 | 176 | 54.43 | 20.29 | 11.04 | 156.81 | 0.75 | 21.54 | 14.97344 | 3953 | 4478 | 158.2 | 13.58 | 1.84 | 0.54 | 0.81 | 4.6172 | 812.6272 | 0.001121425536
1592 | 72 | 30.63 | 11.28 | 8.13 | 2.79 | 0.96 | 12.65 | 9.577043 | 2887 | 4480 | 161.57 | 8 | 1.39 | 0.72 | 0.86 | 2.72 | 195.84 | 0.0002702592
1593 | 140 | 45.94 | 18.64 | 9.56 | 6.84 | 0.83 | 18.97 | 13.35455 | 8194 | 4483 | 18.43 | 10 | 1.95 | 0.51 | 0.86 | 3.4 | 476 | 0.00065688
1594 | 52 | 24.97 | 10.72 | 6.18 | 104.87 | 1 | 11.66 | 8.138921 | 2894 | 4482 | 120.96 | 6 | 1.74 | 0.58 | 0.93 | 2.04 | 106.08 | 0.0001463904
1595 | 312 | 116.37 | 24.61 | 16.14 | 162.58 | 0.29 | 32.98 | 19.9362 | 8064 | 4493 | 14.04 | 25.08 | 1.52 | 0.66 | 0.5 | 8.5272 | 2660.4864 | 0.003671471232
1596 | 228 | 65.25 | 25.86 | 11.23 | 18.51 | 0.67 | 26 | 17.04247 | 1448 | 4494 | 22.62 | 13.19 | 2.3 | 0.43 | 0.81 | 4.4846 | 1022.4888 | 0.001411034544
1597 | 36 | 19.31 | 6.77 | 6.77 | 0 | 1 | 8.49 | 6.771992 | 1992 | 4488 | 135 | 6 | 1 | 1 | 1 | 2.04 | 73.44 | 0.0001013472
1598 | 84 | 33.46 | 11.13 | 9.61 | 95.7 | 0.94 | 13.42 | 10.34439 | 1767 | 4489 | 116.57 | 10 | 1.16 | 0.86 | 0.84 | 3.4 | 285.6 | 0.000394128
1599 | 192 | 57.94 | 17.09 | 14.31 | 55.01 | 0.72 | 20 | 15.63925 | 2849 | 4498 | 53.13 | 16 | 1.19 | 0.84 | 0.87 | 5.44 | 1044.48 | 0.0014413824
1600 | 84 | 38.63 | 16.01 | 6.68 | 171.53 | 0.71 | 17.09 | 10.34439 | 2883 | 4490 | 159.44 | 8 | 2.4 | 0.42 | 0.81 | 2.72 | 228.48 | 0.0003153024
1601 | 16 | 15.31 | 6.38 | 3.19 | 71.57 | 0.86 | 7.21 | 4.514661 | 1996 | 4496 | 56.31 | 4 | 2 | 0.5 | 0.8 | 1.36 | 21.76 | 3.00288e-05
1602 | 160 | 50.43 | 17.98 | 11.33 | 166.75 | 0.79 | 20.1 | 14.27661 | 6149 | 4502 | 174.29 | 13.1 | 1.59 | 0.63 | 0.81 | 4.454 | 712.64 | 0.0009834432
1603 | 296 | 76.08 | 24.88 | 15.15 | 141.83 | 0.64 | 26.91 | 19.41829 | 2456 | 4504 | 138.01 | 18.38 | 1.64 | 0.61 | 0.81 | 6.2492 | 1849.7632 | 0.002552673216
1604 | 32 | 22.14 | 8.07 | 5.05 | 56.31 | 0.82 | 10 | 6.384695 | 2147 | 4508 | 53.13 | 6 | 1.6 | 0.62 | 0.8 | 2.04 | 65.28 | 9.00864e-05
1605 | 68 | 28.97 | 10.75 | 8.05 | 7.13 | 1 | 11.66 | 9.307212 | 1221 | 4507 | 149.04 | 8 | 1.34 | 0.75 | 0.92 | 2.72 | 184.96 | 0.0002552448
1606 | 72 | 39.11 | 14.82 | 6.19 | 130.36 | 0.59 | 16.97 | 9.577043 | 1481 | 4506 | 135 | 8.32 | 2.4 | 0.42 | 0.71 | 2.8288 | 203.6736 | 0.000281069568
1607 | 28 | 18.14 | 8.31 | 4.29 | 8.35 | 1 | 8.94 | 5.972335 | 1507 | 4510 | 26.57 | 4 | 1.94 | 0.52 | 0.93 | 1.36 | 38.08 | 5.25504e-05
1608 | 272 | 82.23 | 24.38 | 14.2 | 63.36 | 0.51 | 27.2 | 18.61442 | 1509 | 4521 | 36.03 | 16.99 | 1.72 | 0.58 | 0.7 | 5.7766 | 1571.2352 | 0.002168304576
1609 | 2940 | 266.19 | 79.04 | 47.36 | 113.15 | 0.52 | 95.52 | 61.19823 | 5029 | 4512 | 109.57 | 54.73 | 1.67 | 0.6 | 0.82 | 18.6082 | 54708.108 | 0.07549718904
1610 | 232 | 56.28 | 18.18 | 16.25 | 93.83 | 0.92 | 20 | 17.19132 | 3006 | 4516 | 126.87 | 16 | 1.12 | 0.89 | 0.91 | 5.44 | 1262.08 | 0.0017416704
1611 | 40 | 23.8 | 8.22 | 6.2 | 42.25 | 0.89 | 10 | 7.138306 | 1504 | 4521 | 36.87 | 7.07 | 1.33 | 0.75 | 0.8 | 2.4038 | 96.152 | 0.00013268976
1612 | 48 | 23.8 | 8.85 | 6.91 | 127.24 | 1 | 10 | 7.819623 | 4242 | 4518 | 126.87 | 8 | 1.28 | 0.78 | 0.86 | 2.72 | 130.56 | 0.0001801728
1613 | 544 | 134.51 | 31.91 | 21.71 | 139.08 | 0.38 | 37.2 | 26.32477 | 1186 | 4523 | 143.75 | 25.94 | 1.47 | 0.68 | 0.81 | 8.8196 | 4797.8624 | 0.006621050112
1614 | 232 | 88.08 | 31.52 | 9.37 | 169.63 | 0.38 | 36.06 | 17.19132 | 9397 | 4536 | 160.56 | 11.6 | 3.36 | 0.3 | 0.76 | 3.944 | 915.008 | 0.00126271104
1615 | 108 | 37.46 | 13.88 | 9.9 | 0.61 | 0.97 | 15.23 | 11.72943 | 8114 | 4538 | 156.8 | 10 | 1.4 | 0.71 | 0.89 | 3.4 | 367.2 | 0.000506736
1616 | 1708 | 197.42 | 59.65 | 36.46 | 64.81 | 0.55 | 62.77 | 46.64543 | 8924 | 4567 | 67.52 | 39.27 | 1.64 | 0.61 | 0.86 | 13.3518 | 22804.8744 | 0.03147073
1617 | 676 | 114.02 | 40.2 | 21.41 | 32.6 | 0.65 | 42.19 | 29.3453 | 2179 | 4553 | 31.43 | 24.15 | 1.88 | 0.53 | 0.82 | 8.211 | 5550.636 | 0.00765987768
1618 | 132 | 52.77 | 16.48 | 10.2 | 85.12 | 0.6 | 17.89 | 12.96738 | 5170 | 4548 | 63.43 | 12 | 1.62 | 0.62 | 0.76 | 4.08 | 538.56 | 0.0007432128
1619 | 964 | 123.88 | 43.15 | 28.44 | 88.55 | 0.79 | 43.68 | 35.04319 | 7217 | 4561 | 74.05 | 30 | 1.52 | 0.66 | 0.9 | 10.2 | 9832.8 | 0.013569264
1620 | 568 | 177.62 | 46.43 | 15.58 | 42.93 | 0.23 | 58.14 | 26.8992 | 9046 | 4563 | 40.82 | 26.87 | 2.98 | 0.34 | 0.49 | 9.1358 | 5189.1344 | 0.007161005472
1621 | 420 | 122.71 | 34.52 | 15.49 | 178.52 | 0.35 | 39.29 | 23.13076 | 9393 | 4543 | 165.26 | 21.37 | 2.23 | 0.45 | 0.69 | 7.2658 | 3051.636 | 0.00421125768
1622 | 16 | 15.31 | 6.38 | 3.19 | 161.57 | 0.86 | 7.21 | 4.514661 | 3926 | 4543 | 146.31 | 4 | 2 | 0.5 | 0.8 | 1.36 | 21.76 | 3.00288e-05
1623 | 12 | 14.14 | 6.43 | 2.38 | 28.15 | 0.75 | 7.21 | 3.909811 | 9408 | 4545 | 33.69 | 3.58 | 2.7 | 0.37 | 0.67 | 1.2172 | 14.6064 | 2.0156832e-05
1624 | 32 | 18.14 | 7.08 | 5.76 | 135 | 1 | 8.49 | 6.384695 | 6737 | 4547 | 135 | 6 | 1.23 | 0.81 | 0.94 | 2.04 | 65.28 | 9.00864e-05
1625 | 128 | 43.11 | 18.44 | 8.84 | 45.57 | 0.87 | 19.8 | 12.76939 | 9014 | 4558 | 45 | 9.9 | 2.09 | 0.48 | 0.88 | 3.366 | 430.848 | 0.00059457024
1626 | 92 | 50.43 | 13.23 | 8.86 | 151.09 | 0.45 | 18.44 | 10.82578 | 9044 | 4552 | 139.4 | 11.29 | 1.49 | 0.67 | 0.61 | 3.8386 | 353.1512 | 0.000487348656
1627 | 112 | 38.63 | 14.2 | 10.04 | 93.72 | 0.94 | 15.23 | 11.94467 | 1446 | 4559 | 66.8 | 10 | 1.41 | 0.71 | 0.89 | 3.4 | 380.8 | 0.000525504
1628 | 76 | 31.8 | 12.04 | 8.04 | 71.57 | 0.94 | 13.42 | 9.839476 | 2018 | 4561 | 63.43 | 8 | 1.5 | 0.67 | 0.9 | 2.72 | 206.72 | 0.0002852736
1629 | 12 | 12.49 | 6.77 | 2.26 | 0 | 0.97 | 6.32 | 3.909811 | 9043 | 4557 | 161.57 | 2 | 3 | 0.33 | 1 | 0.68 | 8.16 | 1.12608e-05
1630 | 80 | 44.28 | 16.7 | 6.1 | 102.62 | 0.51 | 18.97 | 10.09509 | 1990 | 4558 | 108.43 | 7.84 | 2.74 | 0.37 | 0.73 | 2.6656 | 213.248 | 0.00029428224
1631 | 392 | 96.57 | 33.08 | 15.09 | 170.75 | 0.53 | 35.44 | 22.34643 | 1994 | 4564 | 163.61 | 17.51 | 2.19 | 0.46 | 0.79 | 5.9534 | 2333.7328 | 0.003220551264
1632 | 208 | 56.77 | 17.43 | 15.19 | 57.37 | 0.81 | 20 | 16.27784 | 4574 | 4576 | 36.87 | 16 | 1.15 | 0.87 | 0.9 | 5.44 | 1131.52 | 0.0015614976
1633 | 192 | 51.6 | 19.17 | 12.75 | 145.67 | 0.91 | 20.59 | 15.63925 | 4214 | 4579 | 150.95 | 14.98 | 1.5 | 0.67 | 0.86 | 5.0932 | 977.8944 | 0.001349494272
1634 | 60 | 32.28 | 11.66 | 6.55 | 105.48 | 0.72 | 13.42 | 8.742604 | 8843 | 4579 | 116.57 | 8 | 1.78 | 0.56 | 0.77 | 2.72 | 163.2 | 0.000225216
1635 | 68 | 30.63 | 9.49 | 9.12 | 30.96 | 0.91 | 11.66 | 9.307212 | 3414 | 4580 | 120.96 | 10 | 1.04 | 0.96 | 0.81 | 3.4 | 231.2 | 0.000319056
1636 | 84 | 40.28 | 12.17 | 8.78 | 60.87 | 0.65 | 15.62 | 10.34439 | 3417 | 4589 | 50.19 | 10.98 | 1.39 | 0.72 | 0.76 | 3.7332 | 313.5888 | 0.000432752544
1637 | 96 | 36.97 | 11.35 | 10.77 | 116.57 | 0.88 | 14.14 | 11.05862 | 8720 | 4591 | 135 | 10 | 1.05 | 0.95 | 0.96 | 3.4 | 326.4 | 0.000450432
1638 | 136 | 49.94 | 20.33 | 8.52 | 154.62 | 0.69 | 21.63 | 13.16239 | 9112 | 4595 | 146.31 | 11.32 | 2.39 | 0.42 | 0.78 | 3.8488 | 523.4368 | 0.000722342784
1639 | 48 | 23.31 | 9.03 | 6.77 | 90 | 1 | 10 | 7.819623 | 8727 | 4596 | 126.87 | 6 | 1.33 | 0.75 | 1 | 2.04 | 97.92 | 0.0001351296
1640 | 528 | 142.51 | 40.38 | 16.65 | 176.12 | 0.33 | 48.37 | 25.93475 | 1636 | 4598 | 172.87 | 21.62 | 2.42 | 0.41 | 0.61 | 7.3508 | 3881.2224 | 0.005356086912
1641 | 508 | 115.88 | 28.37 | 22.8 | 172.86 | 0.48 | 34 | 25.43882 | 5161 | 4609 | 28.07 | 26 | 1.24 | 0.8 | 0.75 | 8.84 | 4490.72 | 0.0061971936
1642 | 908 | 127.2 | 42.27 | 27.35 | 66.11 | 0.71 | 45.65 | 34.01011 | 1937 | 4620 | 61.19 | 31.6 | 1.55 | 0.65 | 0.88 | 10.744 | 9755.552 | 0.01346266176
1643 | 136 | 45.94 | 15.05 | 11.51 | 10.04 | 0.81 | 17.89 | 13.16239 | 8421 | 4605 | 26.57 | 12 | 1.31 | 0.76 | 0.83 | 4.08 | 554.88 | 0.0007657344
1644 | 396 | 109.34 | 31.13 | 16.2 | 150.84 | 0.42 | 33.53 | 22.46016 | 9106 | 4606 | 162.65 | 19.85 | 1.92 | 0.52 | 0.72 | 6.749 | 2672.604 | 0.00368819352
1645 | 796 | 109.05 | 37.4 | 27.1 | 129.6 | 0.84 | 40.5 | 31.84357 | 2075 | 4603 | 122.91 | 29.7 | 1.38 | 0.72 | 0.9 | 10.098 | 8038.008 | 0.01109245104
1646 | 40 | 20.97 | 8.89 | 5.73 | 63.43 | 1 | 10 | 7.138306 | 8721 | 4608 | 53.13 | 6 | 1.55 | 0.64 | 0.91 | 2.04 | 81.6 | 0.000112608
1647 | 484 | 127.2 | 35.77 | 17.23 | 91.29 | 0.38 | 39.85 | 24.83064 | 2175 | 4624 | 72.47 | 21.37 | 2.08 | 0.48 | 0.7 | 7.2658 | 3516.6472 | 0.004852973136
1648 | 84 | 32.97 | 12.65 | 8.45 | 174.89 | 0.97 | 13.42 | 10.34439 | 9312 | 4606 | 153.43 | 8 | 1.5 | 0.67 | 0.93 | 2.72 | 228.48 | 0.0003153024
1649 | 60 | 27.8 | 10.65 | 7.17 | 108.43 | 0.98 | 11.66 | 8.742604 | 2042 | 4606 | 120.96 | 8 | 1.49 | 0.67 | 0.86 | 2.72 | 163.2 | 0.000225216
1650 | 1148 | 135.2 | 47.77 | 30.6 | 49.33 | 0.79 | 50 | 38.24161 | 9534 | 4627 | 53.13 | 33.2 | 1.56 | 0.64 | 0.92 | 11.288 | 12958.624 | 0.01788290112
1651 | 136 | 48.77 | 16.13 | 10.74 | 41.56 | 0.72 | 18.87 | 13.16239 | 9382 | 4614 | 32.01 | 13.72 | 1.5 | 0.67 | 0.75 | 4.6648 | 634.4128 | 0.000875489664
1652 | 60 | 30.63 | 10.69 | 7.15 | 34.97 | 0.8 | 12.81 | 8.742604 | 2014 | 4616 | 38.66 | 8 | 1.49 | 0.67 | 0.86 | 2.72 | 163.2 | 0.000225216
1653 | 784 | 166.31 | 34.61 | 28.84 | 0.1 | 0.36 | 44.94 | 31.60263 | 2571 | 4619 | 159.15 | 32 | 1.2 | 0.83 | 0.73 | 10.88 | 8529.92 | 0.0117712896
1654 | 64 | 28.97 | 10.37 | 7.86 | 37.98 | 0.96 | 12.81 | 9.029322 | 1019 | 4628 | 38.66 | 8 | 1.32 | 0.76 | 0.89 | 2.72 | 174.08 | 0.0002402304
1655 | 380 | 76.08 | 27.57 | 17.55 | 179.01 | 0.82 | 28.28 | 22.00174 | 8229 | 4631 | 171.87 | 18 | 1.57 | 0.64 | 0.89 | 6.12 | 2325.6 | 0.003209328
1656 | 176 | 49.94 | 16.46 | 13.61 | 100.31 | 0.89 | 18.97 | 14.97344 | 1591 | 4639 | 71.57 | 14 | 1.21 | 0.83 | 0.85 | 4.76 | 837.76 | 0.0011561088
1657 | 40 | 28.97 | 7.6 | 6.71 | 90 | 0.6 | 10 | 7.138306 | 1174 | 4634 | 126.87 | 6 | 1.13 | 0.88 | 0.83 | 2.04 | 81.6 | 0.000112608
1658 | 80 | 32.97 | 13.41 | 7.59 | 163.88 | 0.92 | 14.42 | 10.09509 | 2683 | 4634 | 146.31 | 8 | 1.77 | 0.57 | 0.91 | 2.72 | 217.6 | 0.000300288
1659 | 436 | 78.91 | 27.21 | 20.4 | 154.76 | 0.88 | 29.73 | 23.56722 | 1760 | 4654 | 160.35 | 22 | 1.33 | 0.75 | 0.9 | 7.48 | 3261.28 | 0.0045005664
1660 | 236 | 56.28 | 18.52 | 16.22 | 116.58 | 0.94 | 21.26 | 17.33889 | 1641 | 4659 | 138.81 | 16 | 1.14 | 0.88 | 0.91 | 5.44 | 1283.84 | 0.0017716992
1661 | 448 | 85.25 | 27.97 | 20.39 | 18.79 | 0.77 | 30.53 | 23.88934 | 1456 | 4670 | 31.61 | 24 | 1.37 | 0.73 | 0.85 | 8.16 | 3655.68 | 0.0050448384
1662 | 1176 | 264.53 | 52.62 | 28.46 | 60.04 | 0.21 | 61.06 | 38.70516 | 6428 | 4688 | 58.39 | 38.42 | 1.85 | 0.54 | 0.67 | 13.0628 | 15361.8528 | 0.02119936
1663 | 1600 | 186.31 | 49.26 | 41.36 | 164.86 | 0.58 | 53.37 | 45.14661 | 8045 | 4680 | 12.99 | 44.63 | 1.19 | 0.84 | 0.86 | 15.1742 | 24278.72 | 0.0335046336
1664 | 304 | 85.74 | 24.85 | 15.58 | 82.95 | 0.52 | 28.84 | 19.67895 | 5682 | 4679 | 56.31 | 20 | 1.6 | 0.63 | 0.75 | 6.8 | 2067.2 | 0.002852736
1665 | 776 | 118.02 | 39.56 | 24.98 | 63.14 | 0.7 | 42.19 | 31.44098 | 1428 | 4686 | 58.57 | 28.62 | 1.58 | 0.63 | 0.88 | 9.7308 | 7551.1008 | 0.01042052
1666 | 96 | 34.63 | 11.91 | 10.26 | 53.75 | 1 | 14.14 | 11.05862 | 8272 | 4676 | 45 | 10 | 1.16 | 0.86 | 0.89 | 3.4 | 326.4 | 0.000450432
1667 | 404 | 106.71 | 38.79 | 13.26 | 19.55 | 0.45 | 41.23 | 22.68589 | 8637 | 4681 | 22.83 | 18.94 | 2.93 | 0.34 | 0.7 | 6.4396 | 2601.5984 | 0.003590205792
1668 | 1096 | 272.53 | 40.32 | 34.61 | 43.22 | 0.19 | 59.06 | 37.36547 | 8860 | 4703 | 61.7 | 44.72 | 1.16 | 0.86 | 0.59 | 15.2048 | 16664.4608 | 0.02299696
1669 | 368 | 78.91 | 26.13 | 17.93 | 127.77 | 0.74 | 27.78 | 21.65155 | 1145 | 4680 | 120.26 | 20.61 | 1.46 | 0.69 | 0.87 | 7.0074 | 2578.7232 | 0.003558638016
1670 | 16 | 11.31 | 4.51 | 4.51 | 0 | 1 | 5.66 | 4.514661 | 8949 | 4684 | 135 | 4 | 1 | 1 | 1 | 1.36 | 21.76 | 3.00288e-05
1671 | 288 | 63.6 | 23.72 | 15.46 | 138.09 | 0.89 | 25.61 | 19.15409 | 8639 | 4685 | 128.66 | 16.99 | 1.53 | 0.65 | 0.89 | 5.7766 | 1663.6608 | 0.002295851904
1672 | 536 | 87.4 | 27.64 | 24.69 | 129.6 | 0.88 | 30 | 26.13049 | 1910 | 4690 | 126.87 | 26.74 | 1.12 | 0.89 | 0.89 | 9.0916 | 4873.0976 | 0.006724874688
1673 | 12 | 11.31 | 4.73 | 3.23 | 135 | 1 | 5.66 | 3.909811 | 8865 | 4689 | 135 | 4 | 1.46 | 0.68 | 0.86 | 1.36 | 16.32 | 2.25216e-05
1674 | 296 | 64.28 | 21.8 | 17.29 | 122.01 | 0.9 | 25.46 | 19.41829 | 2063 | 4691 | 135 | 18 | 1.26 | 0.79 | 0.92 | 6.12 | 1811.52 | 0.0024998976
1675 | 248 | 71.4 | 20.77 | 15.2 | 16.97 | 0.61 | 23.41 | 17.77424 | 9297 | 4698 | 19.98 | 18.2 | 1.37 | 0.73 | 0.74 | 6.188 | 1534.624 | 0.00211778112
1676 | 1136 | 128.37 | 39.98 | 36.18 | 68.96 | 0.87 | 43.27 | 38.04121 | 2161 | 4711 | 56.31 | 38 | 1.1 | 0.91 | 0.92 | 12.92 | 14677.12 | 0.0202544256
1677 | 20 | 15.31 | 6.29 | 4.05 | 18.43 | 1 | 7.21 | 5.047545 | 8654 | 4694 | 33.69 | 4 | 1.55 | 0.64 | 0.91 | 1.36 | 27.2 | 3.7536e-05
1678 | 1624 | 209.14 | 50.37 | 41.05 | 148.09 | 0.47 | 58.24 | 45.48395 | 2394 | 4712 | 15.95 | 48.48 | 1.23 | 0.81 | 0.76 | 16.4832 | 26768.7168 | 0.03694083
1679 | 44 | 23.8 | 8.63 | 6.5 | 25.41 | 0.98 | 10 | 7.486719 | 3006 | 4697 | 36.87 | 7.59 | 1.33 | 0.75 | 0.81 | 2.5806 | 113.5464 | 0.000156694032
1680 | 172 | 62.43 | 20.67 | 10.59 | 130.61 | 0.55 | 22.8 | 14.80231 | 2097 | 4701 | 142.13 | 13.87 | 1.95 | 0.51 | 0.72 | 4.7158 | 811.1176 | 0.001119342288
1681 | 92 | 36.28 | 13.06 | 8.97 | 84.65 | 0.88 | 14.56 | 10.82578 | 9560 | 4712 | 74.05 | 10 | 1.46 | 0.69 | 0.84 | 3.4 | 312.8 | 0.000431664
1682 | 24 | 15.31 | 6.77 | 4.51 | 90 | 1 | 7.21 | 5.529308 | 9549 | 4709 | 123.69 | 4 | 1.5 | 0.67 | 1 | 1.36 | 32.64 | 4.50432e-05
1683 | 64 | 27.8 | 10.35 | 7.88 | 72.75 | 1 | 11.66 | 9.029322 | 1603 | 4716 | 59.04 | 8 | 1.31 | 0.76 | 0.91 | 2.72 | 174.08 | 0.0002402304
1684 | 116 | 40.28 | 15 | 9.85 | 135.29 | 0.9 | 17.2 | 12.1561 | 1612 | 4712 | 144.46 | 11.31 | 1.52 | 0.66 | 0.88 | 3.8454 | 446.0664 | 0.000615571632
1685 | 580 | 99.88 | 36.15 | 20.43 | 29.51 | 0.73 | 36.88 | 27.18186 | 7729 | 4730 | 49.4 | 22.34 | 1.77 | 0.56 | 0.83 | 7.5956 | 4405.448 | 0.00607951824
1686 | 36 | 29.46 | 8.36 | 5.49 | 38.16 | 0.52 | 10.77 | 6.771992 | 1610 | 4721 | 21.8 | 8 | 1.52 | 0.66 | 0.64 | 2.72 | 97.92 | 0.0001351296
1687 | 88 | 33.46 | 11.48 | 9.76 | 8.72 | 0.99 | 13.42 | 10.58782 | 2067 | 4723 | 26.57 | 10 | 1.18 | 0.85 | 0.88 | 3.4 | 299.2 | 0.000412896
1688 | 1036 | 138.02 | 44.24 | 29.82 | 37.7 | 0.68 | 49.52 | 36.3283 | 9313 | 4737 | 43.36 | 34.88 | 1.48 | 0.67 | 0.88 | 11.8592 | 12286.1312 | 0.01695486
1689 | 1036 | 122.71 | 38.47 | 34.29 | 73.91 | 0.86 | 42.05 | 36.3283 | 1465 | 4742 | 25.35 | 34.15 | 1.12 | 0.89 | 0.91 | 11.611 | 12028.996 | 0.01660001448
1690 | 60 | 32.28 | 12.37 | 6.18 | 34.9 | 0.72 | 14.42 | 8.742604 | 1593 | 4740 | 33.69 | 8.49 | 2 | 0.5 | 0.71 | 2.8866 | 173.196 | 0.00023901048
1691 | 196 | 55.6 | 16.68 | 14.96 | 114.62 | 0.8 | 18.87 | 15.80131 | 4126 | 4735 | 122.01 | 16 | 1.11 | 0.9 | 0.84 | 5.44 | 1066.24 | 0.0014714112
1692 | 16 | 17.66 | 9.03 | 2.26 | 90 | 0.64 | 8.25 | 4.514661 | 1591 | 4736 | 104.04 | 2 | 4 | 0.25 | 1 | 0.68 | 10.88 | 1.50144e-05
1693 | 1380 | 164.65 | 57.24 | 30.7 | 113.01 | 0.64 | 62.77 | 41.92805 | 7333 | 4736 | 112.48 | 34.88 | 1.86 | 0.54 | 0.86 | 11.8592 | 16365.696 | 0.02258466048
1694 | 1232 | 131.88 | 47.87 | 32.77 | 164.48 | 0.89 | 48.7 | 39.61599 | 2041 | 4742 | 160.82 | 33.47 | 1.46 | 0.68 | 0.94 | 11.3798 | 14019.9136 | 0.01934748
1695 | 12 | 11.31 | 4.73 | 3.23 | 45 | 1 | 5.66 | 3.909811 | 8538 | 4750 | 45 | 4 | 1.46 | 0.68 | 0.86 | 1.36 | 16.32 | 2.25216e-05
1696 | 40 | 22.63 | 7.95 | 6.41 | 135 | 0.98 | 8.94 | 7.138306 | 3578 | 4749 | 116.57 | 7.07 | 1.24 | 0.81 | 0.8 | 2.4038 | 96.152 | 0.00013268976
1697 | 1352 | 345.79 | 52.69 | 32.67 | 99.56 | 0.14 | 68.03 | 41.50052 | 7666 | 4753 | 114.3 | 43.15 | 1.61 | 0.62 | 0.59 | 14.671 | 19835.192 | 0.02737256496
1698 | 40 | 20.97 | 8.89 | 5.73 | 26.57 | 1 | 10 | 7.138306 | 7267 | 4757 | 36.87 | 6 | 1.55 | 0.64 | 0.91 | 2.04 | 81.6 | 0.000112608
1699 | 12 | 11.31 | 4.73 | 3.23 | 135 | 1 | 5.66 | 3.909811 | 1357 | 4757 | 135 | 4 | 1.46 | 0.68 | 0.86 | 1.36 | 16.32 | 2.25216e-05
1700 | 12 | 11.31 | 4.73 | 3.23 | 45 | 1 | 5.66 | 3.909811 | 1353 | 4760 | 45 | 4 | 1.46 | 0.68 | 0.86 | 1.36 | 16.32 | 2.25216e-05
1701 | 12 | 11.31 | 4.73 | 3.23 | 45 | 1 | 5.66 | 3.909811 | 2482 | 4760 | 45 | 4 | 1.46 | 0.68 | 0.86 | 1.36 | 16.32 | 2.25216e-05
1702 | 112 | 41.94 | 12.32 | 11.58 | 111.03 | 0.8 | 15.23 | 11.94467 | 7270 | 4762 | 156.8 | 13.28 | 1.06 | 0.94 | 0.78 | 4.5152 | 505.7024 | 0.000697869312
1703 | 12 | 13.66 | 6.77 | 2.26 | 90 | 0.81 | 6.32 | 3.909811 | 7666 | 4760 | 108.43 | 2 | 3 | 0.33 | 1 | 0.68 | 8.16 | 1.12608e-05
1704 | 116 | 43.11 | 17.18 | 8.6 | 32.34 | 0.78 | 18.87 | 12.1561 | 8016 | 4766 | 32.01 | 10.4 | 2 | 0.5 | 0.83 | 3.536 | 410.176 | 0.00056604288
1705 | 12 | 16.97 | 4.89 | 3.12 | 90 | 0.52 | 6.32 | 3.909811 | 7672 | 4763 | 108.43 | 4 | 1.57 | 0.64 | 0.6 | 1.36 | 16.32 | 2.25216e-05
1706 | 660 | 114.71 | 39.93 | 21.04 | 27.74 | 0.63 | 41.04 | 28.99594 | 2176 | 4778 | 43.03 | 25.04 | 1.9 | 0.53 | 0.82 | 8.5136 | 5618.976 | 0.00775418688
1707 | 140 | 49.46 | 17.12 | 10.41 | 173.94 | 0.72 | 17.89 | 13.35455 | 3155 | 4764 | 153.43 | 10 | 1.64 | 0.61 | 0.91 | 3.4 | 476 | 0.00065688
1708 | 156 | 47.11 | 17.45 | 11.38 | 61.27 | 0.88 | 18.87 | 14.09703 | 8551 | 4772 | 57.99 | 12.52 | 1.53 | 0.65 | 0.88 | 4.2568 | 664.0608 | 0.000916403904
1709 | 2984 | 292.74 | 71.1 | 53.44 | 80.54 | 0.44 | 84.38 | 61.65447 | 5306 | 4803 | 58.57 | 58 | 1.33 | 0.75 | 0.82 | 19.72 | 58844.48 | 0.0812053824
1710 | 124 | 42.63 | 17.21 | 9.17 | 102.07 | 0.86 | 17.89 | 12.56828 | 7402 | 4772 | 116.57 | 10 | 1.88 | 0.53 | 0.89 | 3.4 | 421.6 | 0.000581808
1711 | 532 | 96.57 | 33 | 20.52 | 59.8 | 0.72 | 37.2 | 26.03281 | 6571 | 4790 | 53.75 | 24.03 | 1.61 | 0.62 | 0.85 | 8.1702 | 4346.5464 | 0.005998234032
1712 | 100 | 49.94 | 20 | 6.37 | 121.93 | 0.5 | 23.32 | 11.28665 | 3410 | 4778 | 120.96 | 8.94 | 3.14 | 0.32 | 0.76 | 3.0396 | 303.96 | 0.0004194648
1713 | 48 | 35.8 | 11.81 | 5.17 | 77.6 | 0.47 | 15.23 | 7.819623 | 3397 | 4790 | 66.8 | 7.59 | 2.28 | 0.44 | 0.62 | 2.5806 | 123.8688 | 0.000170938944
1714 | 88 | 41.46 | 13.18 | 8.5 | 87.07 | 0.64 | 15.23 | 10.58782 | 8171 | 4791 | 66.8 | 8 | 1.55 | 0.64 | 0.85 | 2.72 | 239.36 | 0.0003303168
1715 | 424 | 89.74 | 24.5 | 22.04 | 99.02 | 0.66 | 28.43 | 23.24064 | 2107 | 4792 | 140.71 | 23.26 | 1.11 | 0.9 | 0.84 | 7.9084 | 3353.1616 | 0.004627363008
1716 | 608 | 132.17 | 34.82 | 22.23 | 71.7 | 0.44 | 38.63 | 27.83024 | 7673 | 4820 | 68.75 | 26 | 1.57 | 0.64 | 0.75 | 8.84 | 5374.72 | 0.0074171136
1717 | 480 | 82.23 | 25.82 | 23.67 | 151.37 | 0.89 | 27.86 | 24.72782 | 1470 | 4813 | 158.96 | 25.04 | 1.09 | 0.92 | 0.89 | 8.5136 | 4086.528 | 0.00563940864
1718 | 148 | 51.6 | 16.17 | 11.65 | 105.84 | 0.7 | 17.89 | 13.73081 | 8912 | 4811 | 116.57 | 14 | 1.39 | 0.72 | 0.81 | 4.76 | 704.48 | 0.0009721824
1719 | 144 | 53.94 | 18.78 | 9.76 | 37.81 | 0.62 | 22.8 | 13.54398 | 2738 | 4821 | 37.87 | 13.74 | 1.92 | 0.52 | 0.72 | 4.6716 | 672.7104 | 0.000928340352
1720 | 32 | 22.14 | 6.68 | 6.09 | 0 | 0.82 | 8.49 | 6.384695 | 6897 | 4816 | 135 | 6 | 1.1 | 0.91 | 0.89 | 2.04 | 65.28 | 9.00864e-05
1721 | 116 | 53.94 | 16.77 | 8.81 | 71.06 | 0.5 | 18.44 | 12.1561 | 7604 | 4825 | 49.4 | 11.16 | 1.91 | 0.52 | 0.72 | 3.7944 | 440.1504 | 0.000607407552
1722 | 80 | 55.6 | 14.23 | 7.16 | 179.18 | 0.33 | 17.09 | 10.09509 | 7207 | 4820 | 159.44 | 10 | 1.99 | 0.5 | 0.62 | 3.4 | 272 | 0.00037536
1723 | 132 | 48.28 | 19.92 | 8.44 | 71.36 | 0.71 | 20.59 | 12.96738 | 7612 | 4829 | 60.95 | 10.12 | 2.36 | 0.42 | 0.81 | 3.4408 | 454.1856 | 0.000626776128
1724 | 208 | 59.6 | 21.84 | 12.13 | 171.65 | 0.74 | 22.36 | 16.27784 | 3075 | 4825 | 169.7 | 14 | 1.8 | 0.56 | 0.85 | 4.76 | 990.08 | 0.0013663104
1725 | 128 | 55.11 | 18.58 | 8.77 | 31.2 | 0.53 | 21.26 | 12.76939 | 8884 | 4832 | 48.81 | 12.2 | 2.12 | 0.47 | 0.69 | 4.148 | 530.944 | 0.00073270272
1726 | 28 | 20.97 | 7.71 | 4.62 | 120.96 | 0.8 | 8.94 | 5.972335 | 2739 | 4827 | 116.57 | 5.66 | 1.67 | 0.6 | 0.78 | 1.9244 | 53.8832 | 7.4358816e-05
1727 | 240 | 74.43 | 25.18 | 12.13 | 166.73 | 0.54 | 28.64 | 17.48521 | 2456 | 4835 | 155.22 | 15.04 | 2.08 | 0.48 | 0.73 | 5.1136 | 1227.264 | 0.00169362432
1728 | 96 | 34.63 | 12.64 | 9.67 | 9.74 | 1 | 13.42 | 11.05862 | 9209 | 4838 | 153.43 | 10 | 1.31 | 0.76 | 0.89 | 3.4 | 326.4 | 0.000450432
1729 | 108 | 41.94 | 14.95 | 9.2 | 108.75 | 0.77 | 16.49 | 11.72943 | 9425 | 4837 | 104.04 | 10 | 1.63 | 0.62 | 0.82 | 3.4 | 367.2 | 0.000506736
1730 | 564 | 104.57 | 32.92 | 21.81 | 170.09 | 0.65 | 36.06 | 26.80432 | 4357 | 4840 | 160.56 | 22 | 1.51 | 0.66 | 0.86 | 7.48 | 4218.72 | 0.0058218336
1731 | 16 | 14.14 | 5.47 | 3.73 | 0 | 1 | 6.32 | 4.514661 | 2458 | 4839 | 161.57 | 4 | 1.47 | 0.68 | 0.8 | 1.36 | 21.76 | 3.00288e-05
1732 | 184 | 77.74 | 19.87 | 11.79 | 87.68 | 0.38 | 23.41 | 15.30996 | 7996 | 4839 | 109.98 | 15.46 | 1.69 | 0.59 | 0.63 | 5.2564 | 967.1776 | 0.001334705088
1733 | 436 | 90.91 | 33.4 | 16.62 | 17.28 | 0.66 | 34.93 | 23.56722 | 1590 | 4853 | 23.63 | 19.1 | 2.01 | 0.5 | 0.84 | 6.494 | 2831.384 | 0.00390730992
1734 | 112 | 40.28 | 15.06 | 9.47 | 117.68 | 0.87 | 17.2 | 11.94467 | 8407 | 4844 | 125.54 | 10.75 | 1.59 | 0.63 | 0.82 | 3.655 | 409.36 | 0.0005649168
1735 | 108 | 39.11 | 13.52 | 10.17 | 4.01 | 0.89 | 15.23 | 11.72943 | 8830 | 4850 | 156.8 | 10 | 1.33 | 0.75 | 0.87 | 3.4 | 367.2 | 0.000506736
1736 | 916 | 114.23 | 38.17 | 30.55 | 82.46 | 0.88 | 39.85 | 34.15961 | 1450 | 4869 | 72.47 | 30 | 1.25 | 0.8 | 0.93 | 10.2 | 9343.2 | 0.012893616
1737 | 324 | 106.71 | 29.98 | 13.76 | 87.62 | 0.36 | 37.95 | 20.31598 | 1664 | 4881 | 71.57 | 21.37 | 2.18 | 0.46 | 0.54 | 7.2658 | 2354.1192 | 0.003248684496
1738 | 232 | 78.91 | 19.08 | 15.48 | 145.38 | 0.47 | 22.8 | 17.19132 | 8790 | 4865 | 142.13 | 19.37 | 1.23 | 0.81 | 0.73 | 6.5858 | 1527.9056 | 0.002108509728
1739 | 36 | 20.97 | 8.4 | 5.46 | 150.48 | 1 | 10 | 6.771992 | 7029 | 4866 | 143.13 | 6 | 1.54 | 0.65 | 0.9 | 2.04 | 73.44 | 0.0001013472
1740 | 36 | 20.97 | 7.37 | 6.22 | 7.63 | 1 | 8.94 | 6.771992 | 7907 | 4870 | 26.57 | 6 | 1.19 | 0.84 | 0.86 | 2.04 | 73.44 | 0.0001013472
1741 | 12 | 11.31 | 4.73 | 3.23 | 135 | 1 | 5.66 | 3.909811 | 8219 | 4869 | 135 | 4 | 1.46 | 0.68 | 0.86 | 1.36 | 16.32 | 2.25216e-05
1742 | 28 | 19.31 | 8.31 | 4.29 | 81.65 | 0.94 | 8.94 | 5.972335 | 1680 | 4879 | 63.43 | 4 | 1.94 | 0.52 | 0.93 | 1.36 | 38.08 | 5.25504e-05
1743 | 76 | 30.63 | 11.62 | 8.33 | 2.65 | 1 | 12.65 | 9.839476 | 8822 | 4880 | 161.57 | 8 | 1.4 | 0.72 | 0.9 | 2.72 | 206.72 | 0.0002852736
1744 | 24 | 18.14 | 7.98 | 3.83 | 18.43 | 0.92 | 8.94 | 5.529308 | 7120 | 4884 | 26.57 | 4 | 2.08 | 0.48 | 0.86 | 1.36 | 32.64 | 4.50432e-05
1745 | 1656 | 177.14 | 58.39 | 36.11 | 173.89 | 0.66 | 63.56 | 45.92988 | 7958 | 4895 | 12.72 | 39.51 | 1.62 | 0.62 | 0.86 | 13.4334 | 22245.7104 | 0.03069908
1746 | 256 | 67.6 | 22.41 | 14.55 | 64.3 | 0.7 | 25.06 | 18.05864 | 3233 | 4896 | 61.39 | 16.99 | 1.54 | 0.65 | 0.81 | 5.7766 | 1478.8096 | 0.002040757248
1747 | 664 | 98.23 | 29.79 | 28.38 | 106.66 | 0.86 | 33.11 | 29.08367 | 2407 | 4887 | 115.02 | 29.7 | 1.05 | 0.95 | 0.9 | 10.098 | 6705.072 | 0.00925299936
1748 | 200 | 83.4 | 23.87 | 10.67 | 67.43 | 0.36 | 26.83 | 15.96174 | 9033 | 4902 | 63.43 | 16.44 | 2.24 | 0.45 | 0.63 | 5.5896 | 1117.92 | 0.0015427296
1749 | 1068 | 140.17 | 40.51 | 33.56 | 95.79 | 0.68 | 45.12 | 36.88509 | 1640 | 4892 | 102.8 | 37.09 | 1.21 | 0.83 | 0.86 | 12.6106 | 13468.1208 | 0.01858601
1750 | 312 | 65.25 | 20.52 | 19.36 | 79.27 | 0.92 | 23.32 | 19.9362 | 3020 | 4893 | 120.96 | 20 | 1.06 | 0.94 | 0.88 | 6.8 | 2121.6 | 0.002927808
1751 | 124 | 47.11 | 17.66 | 8.94 | 162.43 | 0.7 | 18.87 | 12.56828 | 8373 | 4894 | 147.99 | 10.85 | 1.97 | 0.51 | 0.78 | 3.689 | 457.436 | 0.00063126168
1752 | 100 | 37.46 | 14.91 | 8.54 | 153.02 | 0.9 | 16.12 | 11.28665 | 8404 | 4897 | 150.26 | 10 | 1.75 | 0.57 | 0.85 | 3.4 | 340 | 0.0004692
1753 | 284 | 62.91 | 23.88 | 15.14 | 142.57 | 0.9 | 25.06 | 19.02061 | 9044 | 4901 | 151.39 | 16.64 | 1.58 | 0.63 | 0.88 | 5.6576 | 1606.7584 | 0.002217326592
1754 | 32 | 22.14 | 6.68 | 6.09 | 90 | 0.82 | 8.49 | 6.384695 | 1155 | 4902 | 135 | 6 | 1.1 | 0.91 | 0.89 | 2.04 | 65.28 | 9.00864e-05
1755 | 100 | 44.28 | 16.29 | 7.82 | 147.9 | 0.64 | 18.87 | 11.28665 | 1366 | 4904 | 147.99 | 10.73 | 2.08 | 0.48 | 0.75 | 3.6482 | 364.82 | 0.0005034516
1756 | 20 | 14.14 | 6.29 | 4.05 | 18.43 | 1 | 7.21 | 5.047545 | 1378 | 4906 | 33.69 | 4 | 1.55 | 0.64 | 0.91 | 1.36 | 27.2 | 3.7536e-05
1757 | 348 | 90.91 | 26.24 | 16.89 | 14.41 | 0.53 | 27.86 | 21.05498 | 4199 | 4912 | 21.04 | 18 | 1.55 | 0.64 | 0.85 | 6.12 | 2129.76 | 0.0029390688
1758 | 76 | 30.14 | 11.1 | 8.72 | 102.82 | 1 | 12.81 | 9.839476 | 9352 | 4905 | 128.66 | 8 | 1.27 | 0.79 | 0.97 | 2.72 | 206.72 | 0.0002852736
1759 | 260 | 65.25 | 24.57 | 13.47 | 165.46 | 0.77 | 26 | 18.19918 | 2185 | 4907 | 157.38 | 15.78 | 1.82 | 0.55 | 0.83 | 5.3652 | 1394.952 | 0.00192503376
1760 | 140 | 44.28 | 16.62 | 10.72 | 29.56 | 0.9 | 18.44 | 13.35455 | 2222 | 4912 | 40.6 | 12 | 1.55 | 0.65 | 0.86 | 4.08 | 571.2 | 0.000788256
1761 | 160 | 69.25 | 19.54 | 10.43 | 50.39 | 0.42 | 21.63 | 14.27661 | 1530 | 4921 | 56.31 | 12.73 | 1.87 | 0.53 | 0.75 | 4.3282 | 692.512 | 0.00095566656
1762 | 36 | 19.8 | 7.84 | 5.85 | 159.7 | 1 | 8.94 | 6.771992 | 2224 | 4913 | 153.43 | 6 | 1.34 | 0.75 | 0.86 | 2.04 | 73.44 | 0.0001013472
1763 | 168 | 55.11 | 16.69 | 12.81 | 102.67 | 0.7 | 18.87 | 14.62917 | 1708 | 4919 | 122.01 | 14 | 1.3 | 0.77 | 0.84 | 4.76 | 799.68 | 0.0011035584
1764 | 36 | 19.31 | 6.77 | 6.77 | 0 | 1 | 8.49 | 6.771992 | 1544 | 4920 | 135 | 6 | 1 | 1 | 1 | 2.04 | 73.44 | 0.0001013472
1765 | 156 | 68.57 | 16.2 | 12.26 | 46.37 | 0.42 | 20 | 14.09703 | 2224 | 4926 | 36.87 | 15.56 | 1.32 | 0.76 | 0.7 | 5.2904 | 825.3024 | 0.001138917312
1766 | 52 | 24.97 | 8.72 | 7.59 | 76.22 | 1 | 10 | 8.138921 | 7652 | 4924 | 126.87 | 8 | 1.15 | 0.87 | 0.9 | 2.72 | 141.44 | 0.0001951872
1767 | 108 | 51.6 | 18.58 | 7.4 | 69.21 | 0.51 | 20.88 | 11.72943 | 3664 | 4940 | 73.3 | 10.12 | 2.51 | 0.4 | 0.68 | 3.4408 | 371.6064 | 0.000512816832
1768 | 160 | 50.43 | 19.61 | 10.39 | 127.65 | 0.79 | 20.59 | 14.27661 | 4136 | 4931 | 119.05 | 12.69 | 1.89 | 0.53 | 0.81 | 4.3146 | 690.336 | 0.00095266368
1769 | 28 | 22.14 | 8.27 | 4.31 | 117.23 | 0.72 | 10 | 5.972335 | 3672 | 4936 | 126.87 | 6 | 1.92 | 0.52 | 0.78 | 2.04 | 57.12 | 7.88256e-05
1770 | 252 | 57.94 | 20.82 | 15.41 | 18.5 | 0.94 | 21.63 | 17.91701 | 7026 | 4951 | 33.69 | 16 | 1.35 | 0.74 | 0.91 | 5.44 | 1370.88 | 0.0018918144
1771 | 16 | 14.14 | 6.43 | 3.17 | 31.72 | 1 | 7.21 | 4.514661 | 5392 | 4949 | 33.69 | 4 | 2.03 | 0.49 | 0.8 | 1.36 | 21.76 | 3.00288e-05
1772 | 80 | 32.28 | 12.07 | 8.44 | 14.31 | 0.96 | 13.42 | 10.09509 | 7004 | 4952 | 26.57 | 9.84 | 1.43 | 0.7 | 0.83 | 3.3456 | 267.648 | 0.00036935424
1773 | 208 | 87.88 | 21.11 | 12.55 | 32.02 | 0.34 | 26.91 | 16.27784 | 7003 | 4961 | 48.01 | 16.49 | 1.68 | 0.59 | 0.67 | 5.6066 | 1166.1728 | 0.001609318464
1774 | 76 | 34.63 | 11.66 | 8.3 | 160.28 | 0.8 | 14.14 | 9.839476 | 1074 | 4952 | 135 | 10 | 1.4 | 0.71 | 0.83 | 3.4 | 258.4 | 0.000356592
1775 | 728 | 101.74 | 35.14 | 26.38 | 150.93 | 0.88 | 36.88 | 30.45305 | 5074 | 4953 | 130.6 | 28.13 | 1.33 | 0.75 | 0.91 | 9.5642 | 6962.7376 | 0.009608577888
1776 | 120 | 41.94 | 14.84 | 10.29 | 77.66 | 0.86 | 16.49 | 12.36391 | 9388 | 4964 | 75.96 | 11.63 | 1.44 | 0.69 | 0.83 | 3.9542 | 474.504 | 0.00065481552
1777 | 688 | 128.17 | 38.7 | 22.64 | 134.6 | 0.53 | 46.86 | 29.60461 | 3932 | 4961 | 129.81 | 26.87 | 1.71 | 0.58 | 0.81 | 9.1358 | 6285.4304 | 0.008673893952
1778 | 48 | 29.46 | 12.78 | 4.78 | 152.1 | 0.7 | 13.42 | 7.819623 | 8382 | 4968 | 153.43 | 6.26 | 2.67 | 0.37 | 0.73 | 2.1284 | 102.1632 | 0.000140985216
1779 | 124 | 67.6 | 22.11 | 7.14 | 145.74 | 0.34 | 26.08 | 12.56828 | 5041 | 4971 | 147.53 | 11.65 | 3.1 | 0.32 | 0.62 | 3.961 | 491.164 | 0.00067780632
1780 | 24 | 23.8 | 7.28 | 4.2 | 71.74 | 0.53 | 8.94 | 5.529308 | 8390 | 4977 | 63.43 | 5.69 | 1.74 | 0.58 | 0.63 | 1.9346 | 46.4304 | 6.4073952e-05
1781 | 180 | 59.6 | 18.86 | 12.15 | 148.27 | 0.64 | 21.26 | 15.14263 | 6811 | 4975 | 131.19 | 14.99 | 1.55 | 0.64 | 0.78 | 5.0966 | 917.388 | 0.00126599544
1782 | 180 | 55.6 | 21.5 | 10.66 | 76.13 | 0.73 | 22.36 | 15.14263 | 8704 | 4986 | 79.7 | 12.82 | 2.02 | 0.5 | 0.83 | 4.3588 | 784.584 | 0.00108272592
1783 | 84 | 36.97 | 12.57 | 8.51 | 79.33 | 0.77 | 14.42 | 10.34439 | 1547 | 4982 | 56.31 | 8 | 1.48 | 0.68 | 0.91 | 2.72 | 228.48 | 0.0003153024
1784 | 72 | 28.97 | 10.7 | 8.57 | 90 | 1 | 11.66 | 9.577043 | 4307 | 4977 | 120.96 | 8 | 1.25 | 0.8 | 0.95 | 2.72 | 195.84 | 0.0002702592
1785 | 128 | 58.43 | 19.62 | 8.31 | 106.64 | 0.47 | 23.41 | 12.76939 | 5039 | 4977 | 109.98 | 12.37 | 2.36 | 0.42 | 0.6 | 4.2058 | 538.3424 | 0.000742912512
1786 | 1852 | 168.17 | 55.5 | 42.49 | 73.32 | 0.82 | 58.24 | 48.57196 | 1351 | 4979 | 105.95 | 42.93 | 1.31 | 0.77 | 0.92 | 14.5962 | 27032.1624 | 0.03730438
1787 | 16 | 11.31 | 4.51 | 4.51 | 0 | 1 | 5.66 | 4.514661 | 3967 | 4980 | 135 | 4 | 1 | 1 | 1 | 1.36 | 21.76 | 3.00288e-05
1788 | 212 | 53.94 | 18.5 | 14.59 | 108.3 | 0.92 | 20.59 | 16.43361 | 2232 | 4981 | 119.05 | 16 | 1.27 | 0.79 | 0.88 | 5.44 | 1153.28 | 0.0015915264
1789 | 1064 | 125.54 | 40.44 | 33.5 | 37.25 | 0.85 | 44.05 | 36.81595 | 2209 | 4998 | 39.47 | 36 | 1.21 | 0.83 | 0.92 | 12.24 | 13023.36 | 0.0179722368
1790 | 1008 | 214.59 | 51.63 | 24.86 | 105.17 | 0.28 | 62.8 | 35.83401 | 3486 | 4984 | 99.16 | 34.18 | 2.08 | 0.48 | 0.62 | 11.6212 | 11714.1696 | 0.01616555
1791 | 64 | 27.31 | 9.03 | 9.03 | 0 | 1 | 11.31 | 9.029322 | 2049 | 4988 | 135 | 8 | 1 | 1 | 1 | 2.72 | 174.08 | 0.0002402304
1792 | 116 | 45.94 | 17.35 | 8.51 | 135.62 | 0.69 | 18.44 | 12.1561 | 4130 | 4989 | 130.6 | 10.8 | 2.04 | 0.49 | 0.79 | 3.672 | 425.952 | 0.00058781376
1793 | 664 | 101.25 | 33.72 | 25.08 | 39.68 | 0.81 | 38.42 | 29.08367 | 7397 | 5009 | 51.34 | 27.41 | 1.34 | 0.74 | 0.9 | 9.3194 | 6188.0816 | 0.008539552608
1794 | 132 | 51.11 | 18.36 | 9.15 | 156.49 | 0.63 | 20.59 | 12.96738 | 8787 | 4995 | 150.95 | 12 | 2.01 | 0.5 | 0.76 | 4.08 | 538.56 | 0.0007432128
1795 | 104 | 45.94 | 17.88 | 7.41 | 170.75 | 0.62 | 18.97 | 11.51017 | 8529 | 4998 | 161.57 | 8 | 2.41 | 0.41 | 0.83 | 2.72 | 282.88 | 0.0003903744
1796 | 1708 | 233.22 | 54.51 | 39.89 | 9.85 | 0.39 | 67.08 | 46.64543 | 2066 | 5002 | 169.7 | 50.79 | 1.37 | 0.73 | 0.77 | 17.2686 | 29494.7688 | 0.04070278
1797 | 552 | 90.23 | 28.5 | 24.66 | 31.36 | 0.85 | 30.53 | 26.51763 | 5100 | 5008 | 31.61 | 26 | 1.16 | 0.87 | 0.89 | 8.84 | 4879.68 | 0.0067339584
1798 | 44 | 22.14 | 8.77 | 6.39 | 15.07 | 1 | 10 | 7.486719 | 6622 | 5001 | 36.87 | 6 | 1.37 | 0.73 | 0.96 | 2.04 | 89.76 | 0.0001238688
1799 | 68 | 37.46 | 15.65 | 5.53 | 117.57 | 0.61 | 17.2 | 9.307212 | 3480 | 5002 | 125.54 | 7.59 | 2.83 | 0.35 | 0.74 | 2.5806 | 175.4808 | 0.000242163504
1800 | 228 | 61.25 | 21.9 | 13.26 | 29.54 | 0.76 | 24.41 | 17.04247 | 2926 | 5022 | 34.99 | 15.81 | 1.65 | 0.61 | 0.82 | 5.3754 | 1225.5912 | 0.001691315856
1801 | 20 | 15.31 | 6.29 | 4.05 | 161.57 | 1 | 7.21 | 5.047545 | 8974 | 5023 | 146.31 | 4 | 1.55 | 0.64 | 0.91 | 1.36 | 27.2 | 3.7536e-05
1802 | 56 | 24.97 | 8.53 | 8.36 | 90 | 1 | 10 | 8.446158 | 8976 | 5026 | 126.87 | 8 | 1.02 | 0.98 | 0.93 | 2.72 | 152.32 | 0.0002102016
1803 | 28 | 19.31 | 8.31 | 4.29 | 81.65 | 0.94 | 8.94 | 5.972335 | 1739 | 5032 | 63.43 | 4 | 1.94 | 0.52 | 0.93 | 1.36 | 38.08 | 5.25504e-05
1804 | 580 | 98.23 | 33.75 | 21.88 | 54.59 | 0.76 | 38.83 | 27.18186 | 9237 | 5050 | 55.49 | 24.04 | 1.54 | 0.65 | 0.9 | 8.1736 | 4740.688 | 0.00654214944
1805 | 452 | 109.05 | 35.72 | 16.11 | 108.65 | 0.48 | 37.36 | 23.99575 | 8029 | 5036 | 105.52 | 19.51 | 2.22 | 0.45 | 0.77 | 6.6334 | 2998.2968 | 0.004137649584
1806 | 24 | 15.31 | 6.77 | 4.51 | 90 | 1 | 7.21 | 5.529308 | 1388 | 5040 | 123.69 | 4 | 1.5 | 0.67 | 1 | 1.36 | 32.64 | 4.50432e-05
1807 | 200 | 67.6 | 24.32 | 10.47 | 0.76 | 0.55 | 25.3 | 15.96174 | 7349 | 5041 | 161.57 | 13.33 | 2.32 | 0.43 | 0.72 | 4.5322 | 906.44 | 0.0012508872
1808 | 168 | 47.11 | 17.27 | 12.38 | 107.59 | 0.95 | 18.97 | 14.62917 | 7218 | 5043 | 108.43 | 12 | 1.39 | 0.72 | 0.9 | 4.08 | 685.44 | 0.0009459072
1809 | 32 | 20.97 | 9 | 4.53 | 158.65 | 0.91 | 10 | 6.384695 | 1942 | 5049 | 143.13 | 5.69 | 1.99 | 0.5 | 0.8 | 1.9346 | 61.9072 | 8.5431936e-05
1810 | 20 | 16.97 | 5.05 | 5.05 | 0 | 0.87 | 6.32 | 5.047545 | 8023 | 5051 | 108.43 | 5.66 | 1 | 1 | 0.71 | 1.9244 | 38.488 | 5.311344e-05
1811 | 1764 | 313.02 | 50.65 | 44.35 | 2.94 | 0.23 | 66.24 | 47.40394 | 1261 | 5059 | 151.11 | 48 | 1.14 | 0.88 | 0.71 | 16.32 | 28788.48 | 0.0397281024
1812 | 1184 | 137.54 | 44.9 | 33.58 | 93.23 | 0.79 | 45.61 | 38.83658 | 2690 | 5055 | 105.26 | 38 | 1.34 | 0.75 | 0.88 | 12.92 | 15297.28 | 0.0211102464
1813 | 204 | 60.77 | 21.15 | 12.28 | 95.01 | 0.69 | 21.63 | 16.12056 | 6525 | 5057 | 123.69 | 14 | 1.72 | 0.58 | 0.83 | 4.76 | 971.04 | 0.0013400352
1814 | 252 | 85.74 | 28.62 | 11.21 | 177.13 | 0.43 | 31.05 | 17.91701 | 3777 | 5063 | 165.07 | 16 | 2.55 | 0.39 | 0.62 | 5.44 | 1370.88 | 0.0018918144
1815 | 60 | 26.63 | 9.28 | 8.23 | 14.04 | 1 | 10.77 | 8.742604 | 9392 | 5063 | 21.8 | 8 | 1.13 | 0.89 | 0.86 | 2.72 | 163.2 | 0.000225216
1816 | 504 | 88.08 | 29.46 | 21.78 | 170.03 | 0.82 | 32.31 | 25.33847 | 1423 | 5063 | 158.2 | 22 | 1.35 | 0.74 | 0.9 | 7.48 | 3769.92 | 0.0052024896
1817 | 312 | 67.11 | 22.11 | 17.97 | 110.71 | 0.87 | 24.17 | 19.9362 | 8171 | 5072 | 65.56 | 18 | 1.23 | 0.81 | 0.91 | 6.12 | 1909.44 | 0.0026350272
1818 | 520 | 107.88 | 28.74 | 23.03 | 75.37 | 0.56 | 32.31 | 25.73753 | 8966 | 5079 | 68.2 | 25.63 | 1.25 | 0.8 | 0.84 | 8.7142 | 4531.384 | 0.00625330992
1819 | 76 | 34.63 | 13.01 | 7.44 | 81.56 | 0.8 | 14.14 | 9.839476 | 2434 | 5065 | 98.13 | 8 | 1.75 | 0.57 | 0.83 | 2.72 | 206.72 | 0.0002852736
1820 | 540 | 100.37 | 38.61 | 17.81 | 150.64 | 0.67 | 42.05 | 26.22781 | 3054 | 5067 | 154.65 | 21.08 | 2.17 | 0.46 | 0.83 | 7.1672 | 3870.288 | 0.00534099744
1821 | 72 | 31.8 | 13.29 | 6.9 | 70.77 | 0.89 | 14.42 | 9.577043 | 9385 | 5071 | 56.31 | 8 | 1.93 | 0.52 | 0.88 | 2.72 | 195.84 | 0.0002702592
1822 | 916 | 228.74 | 45.73 | 25.51 | 102.3 | 0.22 | 52.95 | 34.15961 | 3048 | 5066 | 100.89 | 32.54 | 1.79 | 0.56 | 0.65 | 11.0636 | 10134.2576 | 0.01398528
1823 | 140 | 51.6 | 18.17 | 9.81 | 5.65 | 0.66 | 19.7 | 13.35455 | 9395 | 5072 | 23.96 | 11.84 | 1.85 | 0.54 | 0.79 | 4.0256 | 563.584 | 0.00077774592
1824 | 376 | 118.02 | 30.67 | 15.61 | 89.52 | 0.34 | 34.18 | 21.88563 | 2304 | 5067 | 110.56 | 20 | 1.97 | 0.51 | 0.71 | 6.8 | 2556.8 | 0.003528384
1825 | 80 | 30.63 | 10.5 | 9.7 | 63.43 | 1 | 11.66 | 10.09509 | 4116 | 5067 | 120.96 | 10 | 1.08 | 0.92 | 0.89 | 3.4 | 272 | 0.00037536
1826 | 648 | 115.2 | 29.12 | 28.34 | 36.64 | 0.61 | 37.2 | 28.73113 | 8387 | 5086 | 36.25 | 30.83 | 1.03 | 0.97 | 0.82 | 10.4822 | 6792.4656 | 0.009373602528
1827 | 220 | 60.08 | 19.1 | 14.67 | 14.3 | 0.77 | 22.36 | 16.74081 | 2530 | 5082 | 26.57 | 16 | 1.3 | 0.77 | 0.84 | 5.44 | 1196.8 | 0.001651584
1828 | 88 | 32.28 | 11.48 | 9.76 | 90 | 1 | 12.65 | 10.58782 | 7401 | 5076 | 108.43 | 10 | 1.18 | 0.85 | 0.88 | 3.4 | 299.2 | 0.000412896
1829 | 364 | 74.43 | 24.49 | 18.92 | 166.35 | 0.83 | 26.08 | 21.53356 | 1844 | 5079 | 147.53 | 20 | 1.29 | 0.77 | 0.89 | 6.8 | 2475.2 | 0.003415776
1830 | 20 | 15.31 | 6.29 | 4.05 | 71.57 | 1 | 7.21 | 5.047545 | 5050 | 5086 | 56.31 | 4 | 1.55 | 0.64 | 0.91 | 1.36 | 27.2 | 3.7536e-05
1831 | 72 | 36.28 | 16.56 | 5.54 | 58.26 | 0.69 | 17.2 | 9.577043 | 3063 | 5091 | 54.46 | 7.16 | 2.99 | 0.33 | 0.78 | 2.4344 | 175.2768 | 0.000241881984
1832 | 84 | 33.46 | 13.04 | 8.2 | 54.15 | 0.94 | 14.42 | 10.34439 | 5056 | 5091 | 56.31 | 9.84 | 1.59 | 0.63 | 0.86 | 3.3456 | 281.0304 | 0.000387821952
1833 | 468 | 90.23 | 28.24 | 21.1 | 87.97 | 0.72 | 30.59 | 24.41676 | 9414 | 5085 | 101.31 | 23.32 | 1.34 | 0.75 | 0.84 | 7.9288 | 3710.6784 | 0.005120736192
1834 | 168 | 64.08 | 18.81 | 11.37 | 175.03 | 0.51 | 21.54 | 14.62917 | 8446 | 5094 | 21.8 | 15.45 | 1.65 | 0.6 | 0.69 | 5.253 | 882.504 | 0.00121785552
1835 | 16 | 11.31 | 4.51 | 4.51 | 0 | 1 | 5.66 | 4.514661 | 8067 | 5100 | 135 | 4 | 1 | 1 | 1 | 1.36 | 21.76 | 3.00288e-05
1836 | 240 | 62.43 | 18.08 | 16.9 | 14.08 | 0.77 | 21.63 | 17.48521 | 1196 | 5108 | 33.69 | 18.78 | 1.07 | 0.93 | 0.8 | 6.3852 | 1532.448 | 0.00211477824
1837 | 228 | 61.25 | 23.42 | 12.39 | 129.18 | 0.76 | 25.61 | 17.04247 | 9094 | 5104 | 128.66 | 14.14 | 1.89 | 0.53 | 0.83 | 4.8076 | 1096.1328 | 0.001512663264
1838 | 96 | 37.46 | 15.52 | 7.87 | 49.98 | 0.86 | 16.97 | 11.05862 | 1333 | 5111 | 45 | 9.43 | 1.97 | 0.51 | 0.86 | 3.2062 | 307.7952 | 0.000424757376
1839 | 32 | 18.14 | 7.08 | 5.76 | 135 | 1 | 8.49 | 6.384695 | 2419 | 5109 | 135 | 6 | 1.23 | 0.81 | 0.94 | 2.04 | 65.28 | 9.00864e-05
1840 | 560 | 95.88 | 29.94 | 23.82 | 145.85 | 0.77 | 35.78 | 26.7091 | 7762 | 5113 | 153.43 | 26.55 | 1.26 | 0.8 | 0.85 | 9.027 | 5055.12 | 0.0069760656
1841 | 452 | 94.23 | 28.86 | 19.94 | 87.1 | 0.64 | 30.53 | 23.99575 | 1809 | 5129 | 58.39 | 23.77 | 1.45 | 0.69 | 0.81 | 8.0818 | 3652.9736 | 0.005041103568
1842 | 188 | 69.74 | 26.2 | 9.13 | 29.71 | 0.49 | 29.53 | 15.47548 | 6492 | 5124 | 28.3 | 12.52 | 2.87 | 0.35 | 0.65 | 4.2568 | 800.2784 | 0.001104384192
1843 | 148 | 44.28 | 16.65 | 11.32 | 20.83 | 0.95 | 17.89 | 13.73081 | 7233 | 5120 | 26.57 | 12 | 1.47 | 0.68 | 0.89 | 4.08 | 603.84 | 0.0008332992
1844 | 204 | 61.25 | 21.81 | 11.91 | 11.33 | 0.68 | 23.32 | 16.12056 | 7749 | 5122 | 30.96 | 14 | 1.83 | 0.55 | 0.82 | 4.76 | 971.04 | 0.0013400352
1845 | 204 | 55.8 | 20.18 | 12.87 | 99.8 | 0.82 | 21.63 | 16.12056 | 1404 | 5116 | 123.69 | 13.48 | 1.57 | 0.64 | 0.89 | 4.5832 | 934.9728 | 0.001290262464
1846 | 40 | 23.8 | 9.89 | 5.15 | 37.87 | 0.89 | 11.31 | 7.138306 | 8232 | 5121 | 45 | 6.66 | 1.92 | 0.52 | 0.8 | 2.2644 | 90.576 | 0.00012499488
1847 | 20 | 15.31 | 6.29 | 4.05 | 108.43 | 1 | 7.21 | 5.047545 | 7549 | 5122 | 123.69 | 4 | 1.55 | 0.64 | 0.91 | 1.36 | 27.2 | 3.7536e-05
1848 | 84 | 40.28 | 12.68 | 8.44 | 147.58 | 0.65 | 15.62 | 10.34439 | 1475 | 5123 | 140.19 | 10 | 1.5 | 0.67 | 0.78 | 3.4 | 285.6 | 0.000394128
1849 | 120 | 38.63 | 13.01 | 11.75 | 112.46 | 1 | 14.42 | 12.36391 | 7541 | 5126 | 123.69 | 12 | 1.11 | 0.9 | 0.91 | 4.08 | 489.6 | 0.000675648
1850 | 216 | 52.77 | 17.76 | 15.49 | 0.16 | 0.97 | 19.7 | 16.58792 | 3221 | 5134 | 23.96 | 16 | 1.15 | 0.87 | 0.89 | 5.44 | 1175.04 | 0.0016215552
1851 | 116 | 47.6 | 16.69 | 8.85 | 37.52 | 0.64 | 18.44 | 12.1561 | 8081 | 5140 | 40.6 | 11.09 | 1.89 | 0.53 | 0.75 | 3.7706 | 437.3896 | 0.000603597648
1852 | 100 | 35.8 | 12.28 | 10.37 | 170.46 | 0.98 | 14.42 | 11.28665 | 1521 | 5137 | 146.31 | 10 | 1.18 | 0.84 | 0.93 | 3.4 | 340 | 0.0004692
1853 | 2448 | 194.79 | 58.79 | 53.02 | 93.4 | 0.81 | 62.64 | 55.84327 | 2430 | 5138 | 106.7 | 54 | 1.11 | 0.9 | 0.93 | 18.36 | 44945.28 | 0.0620244864
1854 | 100 | 34.63 | 12.83 | 9.92 | 152.97 | 1 | 14.42 | 11.28665 | 1114 | 5139 | 146.31 | 10 | 1.29 | 0.77 | 0.93 | 3.4 | 340 | 0.0004692
1855 | 524 | 123.68 | 32.69 | 20.41 | 151.66 | 0.43 | 37.2 | 25.83633 | 6193 | 5141 | 126.25 | 25.51 | 1.6 | 0.62 | 0.74 | 8.6734 | 4544.8616 | 0.006271909008
1856 | 24 | 16.97 | 6.28 | 4.87 | 45 | 1 | 7.21 | 5.529308 | 9036 | 5147 | 33.69 | 5.66 | 1.29 | 0.77 | 0.8 | 1.9244 | 46.1856 | 6.3736128e-05
1857 | 92 | 36.28 | 13.55 | 8.64 | 125.1 | 0.88 | 15.62 | 10.82578 | 1884 | 5146 | 129.81 | 10.73 | 1.57 | 0.64 | 0.82 | 3.6482 | 335.6344 | 0.000463175472
1858 | 908 | 113.05 | 34.92 | 33.11 | 113.33 | 0.89 | 37.74 | 34.01011 | 1490 | 5151 | 147.99 | 34 | 1.05 | 0.95 | 0.91 | 11.56 | 10496.48 | 0.0144851424
1859 | 64 | 30.63 | 11.79 | 6.91 | 78.58 | 0.86 | 12.65 | 9.029322 | 7952 | 5155 | 71.57 | 8 | 1.71 | 0.59 | 0.82 | 2.72 | 174.08 | 0.0002402304
1860 | 1256 | 136.85 | 47.9 | 33.39 | 62.06 | 0.84 | 48.7 | 40 | 7502 | 5174 | 70.82 | 36.28 | 1.43 | 0.7 | 0.9 | 12.3352 | 15493.0112 | 0.02138036
1861 | 1156 | 156.17 | 39.08 | 37.66 | 37.06 | 0.6 | 44.41 | 38.37462 | 9452 | 5156 | 144.16 | 39.78 | 1.04 | 0.96 | 0.88 | 13.5252 | 15635.1312 | 0.02157648
1862 | 48 | 26.63 | 11.46 | 5.33 | 30.02 | 0.85 | 12.81 | 7.819623 | 4976 | 5158 | 38.66 | 6.96 | 2.15 | 0.47 | 0.8 | 2.3664 | 113.5872 | 0.000156750336
1863 | 52 | 23.8 | 8.76 | 7.56 | 135 | 1 | 10 | 8.138921 | 8443 | 5154 | 126.87 | 8 | 1.16 | 0.86 | 0.9 | 2.72 | 141.44 | 0.0001951872
1864 | 244 | 89.05 | 21.85 | 14.22 | 163.04 | 0.39 | 29.53 | 17.63032 | 2837 | 5157 | 151.7 | 17.43 | 1.54 | 0.65 | 0.69 | 5.9262 | 1445.9928 | 0.001995470064
1865 | 296 | 86.91 | 32.85 | 11.47 | 80.4 | 0.49 | 34.93 | 19.41829 | 6869 | 5182 | 76.76 | 15.62 | 2.86 | 0.35 | 0.72 | 5.3108 | 1571.9968 | 0.002169355584
1866 | 372 | 135.48 | 25.56 | 18.53 | 73.63 | 0.25 | 34.23 | 21.76891 | 5965 | 5172 | 96.71 | 27.31 | 1.38 | 0.73 | 0.57 | 9.2854 | 3454.1688 | 0.004766752944
1867 | 108 | 36.97 | 13.09 | 10.5 | 7.19 | 0.99 | 14.42 | 11.72943 | 6981 | 5175 | 146.31 | 10 | 1.25 | 0.8 | 0.95 | 3.4 | 367.2 | 0.000506736
1868 | 484 | 93.54 | 27.44 | 22.46 | 41.08 | 0.7 | 30 | 24.83064 | 8117 | 5188 | 53.13 | 24.04 | 1.22 | 0.82 | 0.86 | 8.1736 | 3956.0224 | 0.005459310912
1869 | 452 | 113.05 | 35.69 | 16.12 | 95.93 | 0.44 | 35.44 | 23.99575 | 7432 | 5181 | 106.39 | 18 | 2.21 | 0.45 | 0.82 | 6.12 | 2766.24 | 0.0038174112
1870 | 56 | 26.63 | 10.3 | 6.92 | 167.91 | 0.99 | 11.66 | 8.446158 | 3683 | 5183 | 149.04 | 8 | 1.49 | 0.67 | 0.82 | 2.72 | 152.32 | 0.0002102016
1871 | 24 | 18.14 | 7.98 | 3.83 | 161.57 | 0.92 | 8.94 | 5.529308 | 3690 | 5183 | 153.43 | 4 | 2.08 | 0.48 | 0.86 | 1.36 | 32.64 | 4.50432e-05
1872 | 244 | 72.08 | 21.05 | 14.76 | 33.62 | 0.59 | 23.41 | 17.63032 | 1823 | 5194 | 19.98 | 17.65 | 1.43 | 0.7 | 0.82 | 6.001 | 1464.244 | 0.00202065672
1873 | 612 | 95.88 | 30.53 | 25.52 | 32 | 0.84 | 33.94 | 27.92164 | 2570 | 5207 | 45 | 26.87 | 1.2 | 0.84 | 0.88 | 9.1358 | 5591.1096 | 0.007715731248
1874 | 228 | 56.77 | 21.15 | 13.73 | 155.21 | 0.89 | 22.8 | 17.04247 | 1520 | 5197 | 142.13 | 15.6 | 1.54 | 0.65 | 0.88 | 5.304 | 1209.312 | 0.00166885056
1875 | 52 | 26.14 | 10.05 | 6.59 | 100.64 | 0.96 | 11.66 | 8.138921 | 1901 | 5200 | 120.96 | 6 | 1.53 | 0.66 | 0.93 | 2.04 | 106.08 | 0.0001463904
1876 | 12 | 12.49 | 6.77 | 2.26 | 0 | 0.97 | 6.32 | 3.909811 | 3323 | 5202 | 161.57 | 2 | 3 | 0.33 | 1 | 0.68 | 8.16 | 1.12608e-05
1877 | 128 | 60.08 | 20.68 | 7.88 | 159.76 | 0.45 | 24.17 | 12.76939 | 3488 | 5206 | 155.56 | 11.38 | 2.62 | 0.38 | 0.61 | 3.8692 | 495.2576 | 0.000683455488
1878 | 216 | 56.77 | 20.08 | 13.69 | 139.27 | 0.84 | 21.63 | 16.58792 | 6680 | 5206 | 146.31 | 15.56 | 1.47 | 0.68 | 0.84 | 5.2904 | 1142.7264 | 0.001576962432
1879 | 148 | 43.8 | 17.26 | 10.92 | 3.69 | 0.97 | 17.89 | 13.73081 | 4839 | 5211 | 26.57 | 10 | 1.58 | 0.63 | 0.96 | 3.4 | 503.2 | 0.000694416
1880 | 140 | 50.43 | 18.24 | 9.77 | 118.31 | 0.69 | 20 | 13.35455 | 2910 | 5216 | 126.87 | 12.02 | 1.87 | 0.54 | 0.8 | 4.0868 | 572.152 | 0.00078956976
1881 | 156 | 51.6 | 14.99 | 13.25 | 83.88 | 0.74 | 17.89 | 14.09703 | 2846 | 5218 | 153.43 | 15.53 | 1.13 | 0.88 | 0.8 | 5.2802 | 823.7112 | 0.001136721456
1882 | 360 | 114.71 | 31.21 | 14.69 | 31.74 | 0.34 | 36.06 | 21.41492 | 5672 | 5229 | 33.69 | 19.68 | 2.12 | 0.47 | 0.69 | 6.6912 | 2408.832 | 0.00332418816
1883 | 620 | 103.88 | 35.95 | 21.96 | 167.4 | 0.72 | 36.22 | 28.10354 | 7261 | 5223 | 173.66 | 24.74 | 1.64 | 0.61 | 0.83 | 8.4116 | 5215.192 | 0.00719696496
1884 | 120 | 50.43 | 18.54 | 8.24 | 142.85 | 0.59 | 20 | 12.36391 | 1590 | 5221 | 143.13 | 10.4 | 2.25 | 0.44 | 0.73 | 3.536 | 424.32 | 0.0005855616
1885 | 60 | 36.28 | 9.75 | 7.84 | 102.44 | 0.57 | 12.17 | 8.742604 | 1600 | 5220 | 99.46 | 9.84 | 1.24 | 0.8 | 0.68 | 3.3456 | 200.736 | 0.00027701568
1886 | 216 | 65.74 | 17.62 | 15.6 | 43.29 | 0.63 | 21.63 | 16.58792 | 1829 | 5230 | 56.31 | 18.38 | 1.13 | 0.89 | 0.73 | 6.2492 | 1349.8272 | 0.001862761536
1887 | 48 | 23.31 | 9.03 | 6.77 | 90 | 1 | 10 | 7.819623 | 2923 | 5220 | 126.87 | 6 | 1.33 | 0.75 | 1 | 2.04 | 97.92 | 0.0001351296
1888 | 56 | 45.94 | 12.05 | 5.92 | 35.72 | 0.33 | 16.12 | 8.446158 | 4812 | 5227 | 29.74 | 8.49 | 2.04 | 0.49 | 0.61 | 2.8866 | 161.6496 | 0.000223076448
1889 | 64 | 30.63 | 10.49 | 7.77 | 101.55 | 0.86 | 11.66 | 9.029322 | 7950 | 5223 | 120.96 | 8 | 1.35 | 0.74 | 0.86 | 2.72 | 174.08 | 0.0002402304
1890 | 168 | 55.6 | 20.42 | 10.47 | 44.67 | 0.68 | 22.8 | 14.62917 | 2280 | 5231 | 37.87 | 12.73 | 1.95 | 0.51 | 0.82 | 4.3282 | 727.1376 | 0.001003449888
1891 | 824 | 203.08 | 35.42 | 29.62 | 115.63 | 0.25 | 49.68 | 32.39879 | 4811 | 5228 | 130.1 | 38.09 | 1.2 | 0.84 | 0.6 | 12.9506 | 10671.2944 | 0.01472639
1892 | 172 | 47.6 | 15.22 | 14.39 | 109.6 | 0.95 | 17.2 | 14.80231 | 3659 | 5230 | 125.54 | 15.56 | 1.06 | 0.95 | 0.86 | 5.2904 | 909.9488 | 0.001255729344
1893 | 384 | 107.88 | 24.94 | 19.6 | 137.16 | 0.41 | 30 | 22.11723 | 8577 | 5229 | 126.87 | 23.53 | 1.27 | 0.79 | 0.79 | 8.0002 | 3072.0768 | 0.004239465984
1894 | 76 | 36.28 | 11.48 | 8.43 | 47.28 | 0.73 | 14.42 | 9.839476 | 7355 | 5239 | 33.69 | 9.9 | 1.36 | 0.73 | 0.73 | 3.366 | 255.816 | 0.00035302608
1895 | 472 | 134.99 | 30.16 | 19.93 | 90.18 | 0.33 | 36.5 | 24.52089 | 7703 | 5253 | 80.54 | 24 | 1.51 | 0.66 | 0.69 | 8.16 | 3851.52 | 0.0053150976
1896 | 68 | 27.8 | 10.46 | 8.28 | 74.83 | 1 | 11.66 | 9.307212 | 7351 | 5245 | 59.04 | 8 | 1.26 | 0.79 | 0.92 | 2.72 | 184.96 | 0.0002552448
1897 | 224 | 63.6 | 21.93 | 13 | 73.96 | 0.7 | 23.32 | 16.89232 | 8486 | 5254 | 59.04 | 16 | 1.69 | 0.59 | 0.8 | 5.44 | 1218.56 | 0.0016816128
1898 | 436 | 89.05 | 31.36 | 17.7 | 172.68 | 0.69 | 33.53 | 23.56722 | 2355 | 5251 | 162.65 | 20 | 1.77 | 0.56 | 0.83 | 6.8 | 2964.8 | 0.004091424
1899 | 68 | 33.94 | 11.07 | 7.82 | 36.7 | 0.74 | 14.14 | 9.307212 | 6488 | 5258 | 45 | 9.9 | 1.41 | 0.71 | 0.72 | 3.366 | 228.888 | 0.00031586544
1900 | 120 | 45.94 | 13.2 | 11.57 | 70.6 | 0.71 | 16.12 | 12.36391 | 7241 | 5261 | 60.26 | 13.31 | 1.14 | 0.88 | 0.81 | 4.5254 | 543.048 | 0.00074940624
1901 | 20 | 18.14 | 6.49 | 3.93 | 0 | 0.76 | 7.21 | 5.047545 | 9159 | 5254 | 146.31 | 4 | 1.65 | 0.61 | 0.83 | 1.36 | 27.2 | 3.7536e-05
1902 | 60 | 30.63 | 11.26 | 6.78 | 79.74 | 0.8 | 12.65 | 8.742604 | 2035 | 5265 | 71.57 | 8 | 1.66 | 0.6 | 0.79 | 2.72 | 163.2 | 0.000225216
1903 | 356 | 93.05 | 27.48 | 16.49 | 114.2 | 0.52 | 30 | 21.29561 | 3272 | 5260 | 126.87 | 20 | 1.67 | 0.6 | 0.82 | 6.8 | 2420.8 | 0.003340704
1904 | 604 | 97.05 | 29.84 | 25.77 | 88.11 | 0.81 | 32.98 | 27.73854 | 7088 | 5259 | 104.04 | 27.62 | 1.16 | 0.86 | 0.86 | 9.3908 | 5672.0432 | 0.007827419616
1905 | 348 | 104.37 | 25.1 | 17.66 | 138.67 | 0.4 | 28.84 | 21.05498 | 1613 | 5265 | 146.31 | 21.17 | 1.42 | 0.7 | 0.76 | 7.1978 | 2504.8344 | 0.003456671472
1906 | 36 | 32.28 | 8.03 | 5.71 | 71.43 | 0.43 | 10.77 | 6.771992 | 1544 | 5270 | 68.2 | 8 | 1.41 | 0.71 | 0.55 | 2.72 | 97.92 | 0.0001351296
1907 | 428 | 169.14 | 29.7 | 18.35 | 174.96 | 0.19 | 40.5 | 23.35001 | 7381 | 5267 | 159.78 | 26 | 1.62 | 0.62 | 0.54 | 8.84 | 3783.52 | 0.0052212576
1908 | 512 | 93.74 | 27.45 | 23.75 | 116.86 | 0.73 | 31.24 | 25.53878 | 7433 | 5267 | 140.19 | 25.32 | 1.16 | 0.87 | 0.87 | 8.6088 | 4407.7056 | 0.006082633728
1909 | 76 | 29.46 | 11.56 | 8.37 | 138.22 | 1 | 12.81 | 9.839476 | 6660 | 5266 | 128.66 | 9.84 | 1.38 | 0.72 | 0.88 | 3.3456 | 254.2656 | 0.000350886528
1910 | 44 | 22.14 | 8.77 | 6.39 | 15.07 | 1 | 10 | 7.486719 | 2226 | 5270 | 36.87 | 6 | 1.37 | 0.73 | 0.96 | 2.04 | 89.76 | 0.0001238688
1911 | 188 | 58.43 | 18.84 | 12.7 | 49.08 | 0.69 | 21.63 | 15.47548 | 2799 | 5276 | 56.31 | 15.52 | 1.48 | 0.67 | 0.82 | 5.2768 | 992.0384 | 0.001369012992
1912 | 76 | 29.46 | 10.41 | 9.29 | 0 | 1 | 11.66 | 9.839476 | 8742 | 5273 | 149.04 | 10 | 1.12 | 0.89 | 0.86 | 3.4 | 258.4 | 0.000356592
1913 | 24 | 15.31 | 6.77 | 4.51 | 0 | 1 | 7.21 | 5.529308 | 2230 | 5274 | 146.31 | 4 | 1.5 | 0.67 | 1 | 1.36 | 32.64 | 4.50432e-05
1914 | 188 | 55.11 | 18.56 | 12.9 | 168.74 | 0.78 | 21.63 | 15.47548 | 3008 | 5275 | 146.31 | 14 | 1.44 | 0.69 | 0.85 | 4.76 | 894.88 | 0.0012349344
1915 | 12 | 11.31 | 4.73 | 3.23 | 135 | 1 | 5.66 | 3.909811 | 7391 | 5276 | 135 | 4 | 1.46 | 0.68 | 0.86 | 1.36 | 16.32 | 2.25216e-05
1916 | 88 | 37.46 | 14.36 | 7.8 | 60.59 | 0.79 | 16.12 | 10.58782 | 1485 | 5285 | 60.26 | 9.49 | 1.84 | 0.54 | 0.83 | 3.2266 | 283.9408 | 0.000391838304
1917 | 88 | 40.28 | 14.56 | 7.69 | 18.05 | 0.68 | 17.09 | 10.58782 | 2794 | 5283 | 20.56 | 9.84 | 1.89 | 0.53 | 0.76 | 3.3456 | 294.4128 | 0.000406289664
1918 | 456 | 117.54 | 31.18 | 18.62 | 42.55 | 0.41 | 38.42 | 24.1017 | 9330 | 5296 | 51.34 | 28.43 | 1.67 | 0.6 | 0.63 | 9.6662 | 4407.7872 | 0.006082746336
1919 | 300 | 64.08 | 22.85 | 16.71 | 141.99 | 0.92 | 24.41 | 19.54906 | 1781 | 5283 | 145.01 | 18.38 | 1.37 | 0.73 | 0.88 | 6.2492 | 1874.76 | 0.0025871688
1920 | 104 | 43.11 | 14.21 | 9.32 | 126.1 | 0.7 | 17.2 | 11.51017 | 1483 | 5286 | 125.54 | 11.16 | 1.53 | 0.66 | 0.8 | 3.7944 | 394.6176 | 0.000544572288
1921 | 456 | 85.74 | 32.4 | 17.92 | 21.24 | 0.78 | 33.53 | 24.1017 | 8598 | 5293 | 17.35 | 20 | 1.81 | 0.55 | 0.89 | 6.8 | 3100.8 | 0.004279104
1922 | 416 | 86.71 | 24.87 | 21.3 | 27.96 | 0.7 | 27.86 | 23.02035 | 8780 | 5303 | 21.04 | 23.67 | 1.17 | 0.86 | 0.83 | 8.0478 | 3347.8848 | 0.004620081024
1923 | 1176 | 131.68 | 43.81 | 34.18 | 73.99 | 0.85 | 47.54 | 38.70516 | 8513 | 5317 | 75.38 | 36.38 | 1.28 | 0.78 | 0.91 | 12.3692 | 14546.1792 | 0.02007373
1924 | 36 | 20.97 | 8.39 | 5.46 | 96.05 | 1 | 8.94 | 6.771992 | 9344 | 5294 | 116.57 | 6 | 1.54 | 0.65 | 0.86 | 2.04 | 73.44 | 0.0001013472
1925 | 12 | 11.31 | 4.73 | 3.23 | 45 | 1 | 5.66 | 3.909811 | 8794 | 5297 | 45 | 4 | 1.46 | 0.68 | 0.86 | 1.36 | 16.32 | 2.25216e-05
1926 | 1744 | 278.19 | 75.59 | 29.38 | 126.6 | 0.28 | 86.83 | 47.13445 | 2351 | 5300 | 128.45 | 43.73 | 2.57 | 0.39 | 0.56 | 14.8682 | 25930.1408 | 0.03578359
1927 | 124 | 62.43 | 16.17 | 9.76 | 168.53 | 0.4 | 20.88 | 12.56828 | 9331 | 5298 | 163.3 | 12 | 1.66 | 0.6 | 0.67 | 4.08 | 505.92 | 0.0006981696
1928 | 96 | 35.8 | 12.95 | 9.44 | 174.4 | 0.94 | 14.42 | 11.05862 | 4632 | 5299 | 146.31 | 10 | 1.37 | 0.73 | 0.89 | 3.4 | 326.4 | 0.000450432
1929 | 160 | 53.25 | 22.4 | 9.09 | 136.14 | 0.71 | 24.08 | 14.27661 | 2308 | 5303 | 131.63 | 11.31 | 2.46 | 0.41 | 0.78 | 3.8454 | 615.264 | 0.00084906432
1930 | 1216 | 132.85 | 45.06 | 34.36 | 122.24 | 0.87 | 46.65 | 39.3579 | 2178 | 5306 | 120.96 | 36.61 | 1.31 | 0.76 | 0.93 | 12.4474 | 15136.0384 | 0.02088773
1931 | 60 | 27.8 | 11.23 | 6.8 | 127.24 | 0.98 | 12.81 | 8.742604 | 2304 | 5306 | 128.66 | 8 | 1.65 | 0.61 | 0.88 | 2.72 | 163.2 | 0.000225216
1932 | 112 | 38.63 | 14.21 | 10.04 | 91.19 | 0.94 | 15.23 | 11.94467 | 2348 | 5313 | 113.2 | 10 | 1.42 | 0.71 | 0.9 | 3.4 | 380.8 | 0.000525504
1933 | 252 | 74.23 | 18.57 | 17.27 | 66.04 | 0.57 | 22.8 | 17.91701 | 1316 | 5328 | 74.74 | 19.8 | 1.08 | 0.93 | 0.75 | 6.732 | 1696.464 | 0.00234112032
1934 | 24 | 19.31 | 8.27 | 3.7 | 102.93 | 0.81 | 8.94 | 5.529308 | 2352 | 5320 | 116.57 | 4 | 2.24 | 0.45 | 0.86 | 1.36 | 32.64 | 4.50432e-05
1935 | 156 | 47.11 | 16.1 | 12.34 | 86.41 | 0.88 | 17.2 | 14.09703 | 5819 | 5329 | 54.46 | 12 | 1.3 | 0.77 | 0.91 | 4.08 | 636.48 | 0.0008783424
1936 | 128 | 52.77 | 22.53 | 7.23 | 158.87 | 0.58 | 23.32 | 12.76939 | 2354 | 5325 | 149.04 | 9.36 | 3.12 | 0.32 | 0.76 | 3.1824 | 407.3472 | 0.000562139136
1937 | 112 | 45.46 | 13.76 | 10.36 | 51.14 | 0.68 | 17.09 | 11.94467 | 5915 | 5333 | 69.44 | 12 | 1.33 | 0.75 | 0.75 | 4.08 | 456.96 | 0.0006306048
1938 | 136 | 45.94 | 17.2 | 10.07 | 123.64 | 0.81 | 18.44 | 13.16239 | 1478 | 5326 | 130.6 | 11.6 | 1.71 | 0.59 | 0.82 | 3.944 | 536.384 | 0.00074020992
1939 | 780 | 125.34 | 40.5 | 24.52 | 153 | 0.62 | 45.65 | 31.52191 | 1888 | 5327 | 151.19 | 29.7 | 1.65 | 0.61 | 0.82 | 10.098 | 7876.44 | 0.0108694872
1940 | 56 | 47.11 | 9.54 | 7.47 | 31.34 | 0.32 | 12.81 | 8.446158 | 1467 | 5331 | 38.66 | 10 | 1.28 | 0.78 | 0.64 | 3.4 | 190.4 | 0.000262752
1941 | 72 | 34.63 | 11.38 | 8.06 | 70.32 | 0.75 | 13.42 | 9.577043 | 7190 | 5335 | 63.43 | 8 | 1.41 | 0.71 | 0.86 | 2.72 | 195.84 | 0.0002702592
1942 | 68 | 34.63 | 9.78 | 8.85 | 158.37 | 0.71 | 12.81 | 9.307212 | 5917 | 5331 | 128.66 | 10 | 1.11 | 0.9 | 0.81 | 3.4 | 231.2 | 0.000319056
1943 | 108 | 36.28 | 14.95 | 9.2 | 156.63 | 1 | 16.12 | 11.72943 | 1469 | 5334 | 150.26 | 10 | 1.63 | 0.61 | 0.9 | 3.4 | 367.2 | 0.000506736
1944 | 100 | 35.8 | 11.96 | 10.65 | 113.58 | 0.98 | 14.14 | 11.28665 | 5517 | 5334 | 135 | 10 | 1.12 | 0.89 | 0.91 | 3.4 | 340 | 0.0004692
1945 | 260 | 66.43 | 20.84 | 15.89 | 84.86 | 0.74 | 23.41 | 18.19918 | 6153 | 5352 | 70.02 | 18 | 1.31 | 0.76 | 0.83 | 6.12 | 1591.2 | 0.002195856
1946 | 88 | 37.94 | 13.19 | 8.5 | 44.9 | 0.77 | 15.62 | 10.58782 | 5403 | 5357 | 50.19 | 9.9 | 1.55 | 0.64 | 0.79 | 3.366 | 296.208 | 0.00040876704
1947 | 196 | 53.25 | 16.45 | 15.17 | 131.54 | 0.87 | 18.97 | 15.80131 | 3844 | 5352 | 108.43 | 16.64 | 1.08 | 0.92 | 0.83 | 5.6576 | 1108.8896 | 0.001530267648
1948 | 144 | 53.94 | 19.49 | 9.41 | 5.33 | 0.62 | 20.59 | 13.54398 | 5680 | 5362 | 29.05 | 10 | 2.07 | 0.48 | 0.82 | 3.4 | 489.6 | 0.000675648
1949 | 100 | 36.28 | 13.91 | 9.16 | 156.38 | 0.95 | 15.23 | 11.28665 | 6979 | 5360 | 156.8 | 10 | 1.52 | 0.66 | 0.88 | 3.4 | 340 | 0.0004692
1950 | 600 | 101.05 | 31.48 | 24.27 | 90 | 0.74 | 37.36 | 27.64654 | 1436 | 5381 | 74.48 | 26 | 1.3 | 0.77 | 0.85 | 8.84 | 5304 | 0.00731952
1951 | 164 | 64.08 | 20.19 | 10.34 | 139.62 | 0.5 | 22.8 | 14.45397 | 8922 | 5365 | 142.13 | 14.55 | 1.95 | 0.51 | 0.74 | 4.947 | 811.308 | 0.00111960504
1952 | 160 | 57.25 | 19.35 | 10.53 | 63.58 | 0.61 | 21.63 | 14.27661 | 8954 | 5374 | 56.31 | 13.1 | 1.84 | 0.54 | 0.77 | 4.454 | 712.64 | 0.0009834432
1953 | 80 | 30.63 | 11.43 | 8.91 | 137.08 | 1 | 12.81 | 10.09509 | 6985 | 5366 | 128.66 | 9.9 | 1.28 | 0.78 | 0.91 | 3.366 | 269.28 | 0.0003716064
1954 | 156 | 51.6 | 18.9 | 10.51 | 11.7 | 0.74 | 19.7 | 14.09703 | 1635 | 5373 | 23.96 | 12 | 1.8 | 0.56 | 0.84 | 4.08 | 636.48 | 0.0008783424
1955 | 80 | 30.63 | 11.43 | 8.91 | 137.08 | 1 | 12.81 | 10.09509 | 7367 | 5373 | 128.66 | 9.9 | 1.28 | 0.78 | 0.91 | 3.366 | 269.28 | 0.0003716064
1956 | 520 | 116.85 | 33.19 | 19.95 | 49.18 | 0.48 | 36.72 | 25.73753 | 9059 | 5392 | 60.64 | 23.92 | 1.66 | 0.6 | 0.75 | 8.1328 | 4229.056 | 0.00583609728
1957 | 40 | 26.63 | 10.77 | 4.73 | 56.11 | 0.71 | 12.81 | 7.138306 | 2063 | 5388 | 51.34 | 6.26 | 2.28 | 0.44 | 0.74 | 2.1284 | 85.136 | 0.00011748768
1958 | 1380 | 343.45 | 45.95 | 38.24 | 153.83 | 0.15 | 67.23 | 41.92805 | 8548 | 5397 | 157.25 | 51.88 | 1.2 | 0.83 | 0.54 | 17.6392 | 24342.096 | 0.03359209248
1959 | 112 | 41.94 | 16.77 | 8.5 | 156.63 | 0.8 | 17.89 | 11.94467 | 2054 | 5387 | 153.43 | 9.84 | 1.97 | 0.51 | 0.81 | 3.3456 | 374.7072 | 0.000517095936
1960 | 52 | 24.97 | 9.8 | 6.76 | 50.73 | 1 | 11.31 | 8.138921 | 2217 | 5391 | 45 | 8 | 1.45 | 0.69 | 0.9 | 2.72 | 141.44 | 0.0001951872
1961 | 36 | 22.14 | 7.85 | 5.84 | 101.98 | 0.92 | 8.94 | 6.771992 | 1348 | 5389 | 116.57 | 6 | 1.34 | 0.74 | 0.86 | 2.04 | 73.44 | 0.0001013472
1962 | 44 | 22.14 | 8.77 | 6.39 | 15.07 | 1 | 10 | 7.486719 | 8916 | 5392 | 36.87 | 6 | 1.37 | 0.73 | 0.96 | 2.04 | 89.76 | 0.0001238688
1963 | 612 | 127.2 | 37.02 | 21.05 | 167.68 | 0.48 | 44.72 | 27.92164 | 3407 | 5397 | 169.7 | 28 | 1.76 | 0.57 | 0.7 | 9.52 | 5826.24 | 0.0080402112
1964 | 1524 | 159.48 | 47.45 | 40.89 | 52.08 | 0.75 | 50 | 44.06134 | 5258 | 5409 | 36.87 | 44.69 | 1.16 | 0.86 | 0.88 | 15.1946 | 23156.5704 | 0.03195607
1965 | 792 | 232.53 | 60.76 | 16.6 | 121.29 | 0.18 | 76.16 | 31.76346 | 1677 | 5392 | 119.93 | 28.8 | 3.66 | 0.27 | 0.56 | 9.792 | 7755.264 | 0.01070226432
1966 | 28 | 16.97 | 7.54 | 4.73 | 45 | 1 | 8.49 | 5.972335 | 3257 | 5395 | 45 | 5.66 | 1.6 | 0.63 | 0.88 | 1.9244 | 53.8832 | 7.4358816e-05
1967 | 20 | 15.31 | 6.29 | 4.05 | 71.57 | 1 | 7.21 | 5.047545 | 2382 | 5396 | 56.31 | 4 | 1.55 | 0.64 | 0.91 | 1.36 | 27.2 | 3.7536e-05
1968 | 100 | 36.28 | 11.62 | 10.95 | 133.19 | 0.95 | 14.42 | 11.28665 | 2684 | 5395 | 146.31 | 12 | 1.06 | 0.94 | 0.85 | 4.08 | 408 | 0.00056304
1969 | 100 | 50.43 | 12.89 | 9.88 | 25.28 | 0.49 | 17.09 | 11.28665 | 8800 | 5399 | 20.56 | 12.35 | 1.31 | 0.77 | 0.63 | 4.199 | 419.9 | 0.000579462
1970 | 76 | 36.77 | 11.72 | 8.26 | 34.31 | 0.71 | 13.42 | 9.839476 | 1342 | 5399 | 26.57 | 10.54 | 1.42 | 0.7 | 0.72 | 3.5836 | 272.3536 | 0.000375847968
1971 | 48 | 24.97 | 9.31 | 6.56 | 55.71 | 0.97 | 11.31 | 7.819623 | 6744 | 5402 | 45 | 8 | 1.42 | 0.7 | 0.89 | 2.72 | 130.56 | 0.0001801728
1972 | 1068 | 214.11 | 44.6 | 30.49 | 112.09 | 0.29 | 52.15 | 36.88509 | 2726 | 5401 | 122.47 | 41.54 | 1.46 | 0.68 | 0.65 | 14.1236 | 15084.0048 | 0.02081593
1973 | 76 | 30.63 | 13.18 | 7.34 | 156.98 | 1 | 14.42 | 9.839476 | 3262 | 5402 | 146.31 | 8 | 1.79 | 0.56 | 0.9 | 2.72 | 206.72 | 0.0002852736
1974 | 128 | 44.28 | 18.11 | 9 | 65.83 | 0.82 | 18.87 | 12.76939 | 9229 | 5411 | 57.99 | 10.12 | 2.01 | 0.5 | 0.85 | 3.4408 | 440.4224 | 0.000607782912
1975 | 136 | 52.77 | 19.04 | 9.09 | 8.73 | 0.61 | 19.7 | 13.16239 | 1328 | 5406 | 156.04 | 11.18 | 2.09 | 0.48 | 0.73 | 3.8012 | 516.9632 | 0.000713409216
1976 | 392 | 79.4 | 29.41 | 16.97 | 54.38 | 0.78 | 30.53 | 22.34643 | 2547 | 5423 | 58.39 | 18.74 | 1.73 | 0.58 | 0.88 | 6.3716 | 2497.6672 | 0.003446780736
1977 | 284 | 60.77 | 20.39 | 17.74 | 176.37 | 0.97 | 22.36 | 19.02061 | 7442 | 5414 | 153.43 | 18 | 1.15 | 0.87 | 0.92 | 6.12 | 1738.08 | 0.0023985504
1978 | 88 | 32.97 | 11.83 | 9.47 | 135 | 1 | 14.14 | 10.58782 | 1650 | 5418 | 135 | 10 | 1.25 | 0.8 | 0.96 | 3.4 | 299.2 | 0.000412896
1979 | 60 | 30.63 | 11.12 | 6.87 | 0.94 | 0.8 | 12.65 | 8.742604 | 2258 | 5423 | 18.43 | 8 | 1.62 | 0.62 | 0.79 | 2.72 | 163.2 | 0.000225216
1980 | 1232 | 284.82 | 44.28 | 35.42 | 52.13 | 0.19 | 60.17 | 39.61599 | 8669 | 5451 | 68.55 | 43.6 | 1.25 | 0.8 | 0.6 | 14.824 | 18263.168 | 0.02520317184
1981 | 68 | 28.97 | 9.91 | 8.74 | 168.69 | 1 | 11.66 | 9.307212 | 5737 | 5423 | 149.04 | 8 | 1.13 | 0.88 | 0.92 | 2.72 | 184.96 | 0.0002552448
1982 | 872 | 111.4 | 33.63 | 33.01 | 64.21 | 0.88 | 38.47 | 33.32909 | 2315 | 5436 | 27.9 | 33.52 | 1.02 | 0.98 | 0.93 | 11.3968 | 9938.0096 | 0.01371445
1983 | 284 | 81.25 | 31.56 | 11.46 | 100.86 | 0.54 | 33.53 | 19.02061 | 9076 | 5426 | 107.35 | 14.31 | 2.75 | 0.36 | 0.76 | 4.8654 | 1381.7736 | 0.001906847568
1984 | 1624 | 187.48 | 53.69 | 38.51 | 166.34 | 0.58 | 56.57 | 45.48395 | 9324 | 5435 | 171.87 | 41.14 | 1.39 | 0.72 | 0.9 | 13.9876 | 22715.8624 | 0.03134789
1985 | 112 | 40.28 | 12.97 | 11 | 169.08 | 0.87 | 15.23 | 11.94467 | 1686 | 5429 | 156.8 | 12 | 1.18 | 0.85 | 0.82 | 4.08 | 456.96 | 0.0006306048
1986 | 16 | 15.31 | 6.43 | 3.17 | 58.28 | 0.86 | 7.21 | 4.514661 | 5819 | 5432 | 56.31 | 4 | 2.03 | 0.49 | 0.8 | 1.36 | 21.76 | 3.00288e-05
1987 | 60 | 27.8 | 10.81 | 7.07 | 74.99 | 0.98 | 11.66 | 8.742604 | 2859 | 5435 | 59.04 | 8 | 1.53 | 0.65 | 0.86 | 2.72 | 163.2 | 0.000225216
1988 | 1388 | 159.48 | 56.76 | 31.14 | 154.9 | 0.69 | 58.31 | 42.04941 | 1631 | 5432 | 149.04 | 32.46 | 1.82 | 0.55 | 0.9 | 11.0364 | 15318.5232 | 0.02113956
1989 | 84 | 37.46 | 11.38 | 9.4 | 70.32 | 0.75 | 14.42 | 10.34439 | 1717 | 5438 | 56.31 | 10 | 1.21 | 0.83 | 0.82 | 3.4 | 285.6 | 0.000394128
1990 | 188 | 51.8 | 18.51 | 12.94 | 29.07 | 0.88 | 21.26 | 15.47548 | 1523 | 5441 | 41.19 | 14 | 1.43 | 0.7 | 0.92 | 4.76 | 894.88 | 0.0012349344
1991 | 16 | 20.97 | 5.56 | 3.66 | 145.28 | 0.46 | 7.21 | 4.514661 | 5936 | 5439 | 123.69 | 5.37 | 1.52 | 0.66 | 0.57 | 1.8258 | 29.2128 | 4.0313664e-05
1992 | 1164 | 175.48 | 40.05 | 37.01 | 170.91 | 0.48 | 47.54 | 38.50718 | 7963 | 5453 | 14.62 | 38 | 1.08 | 0.92 | 0.83 | 12.92 | 15038.88 | 0.0207536544
1993 | 128 | 45.46 | 19.5 | 8.36 | 103.74 | 0.78 | 19.7 | 12.76939 | 5543 | 5440 | 113.96 | 9.41 | 2.33 | 0.43 | 0.85 | 3.1994 | 409.5232 | 0.000565142016
1994 | 24 | 15.31 | 6.77 | 4.51 | 90 | 1 | 7.21 | 5.529308 | 5818 | 5442 | 123.69 | 4 | 1.5 | 0.67 | 1 | 1.36 | 32.64 | 4.50432e-05
1995 | 436 | 135.88 | 26.8 | 20.71 | 44.32 | 0.3 | 35.61 | 23.56722 | 9152 | 5458 | 51.84 | 28.62 | 1.29 | 0.77 | 0.6 | 9.7308 | 4242.6288 | 0.005854827744
1996 | 160 | 49.94 | 20.66 | 9.86 | 149.87 | 0.81 | 21.63 | 14.27661 | 5931 | 5445 | 146.31 | 11.63 | 2.09 | 0.48 | 0.83 | 3.9542 | 632.672 | 0.00087308736
1997 | 92 | 41.46 | 18.31 | 6.4 | 11.17 | 0.67 | 18.97 | 10.82578 | 1201 | 5451 | 18.43 | 7.56 | 2.86 | 0.35 | 0.81 | 2.5704 | 236.4768 | 0.000326337984
1998 | 100 | 62.43 | 12.68 | 10.04 | 163.8 | 0.32 | 16.49 | 11.28665 | 2013 | 5449 | 165.96 | 13.28 | 1.26 | 0.79 | 0.61 | 4.5152 | 451.52 | 0.0006230976
1999 | 12 | 14.14 | 6.43 | 2.38 | 151.85 | 0.75 | 7.21 | 3.909811 | 9414 | 5451 | 146.31 | 3.58 | 2.7 | 0.37 | 0.67 | 1.2172 | 14.6064 | 2.0156832e-05
2000 | 2096 | 181.14 | 54.32 | 49.13 | 22.76 | 0.8 | 58.24 | 51.67266 | 7205 | 5470 | 15.95 | 52 | 1.11 | 0.9 | 0.92 | 17.68 | 37057.28 | 0.0511390464
2001 | 372 | 91.4 | 32.31 | 14.66 | 55.94 | 0.56 | 34.41 | 21.76891 | 4520 | 5468 | 54.46 | 18.36 | 2.2 | 0.45 | 0.78 | 6.2424 | 2322.1728 | 0.003204598464
2002 | 156 | 64.08 | 21.37 | 9.3 | 173.97 | 0.48 | 22.36 | 14.09703 | 1201 | 5456 | 169.7 | 11.77 | 2.3 | 0.44 | 0.76 | 4.0018 | 624.2808 | 0.000861507504
2003 | 16 | 11.31 | 4.51 | 4.51 | 0 | 1 | 5.66 | 4.514661 | 9338 | 5458 | 135 | 4 | 1 | 1 | 1 | 1.36 | 21.76 | 3.00288e-05
2004 | 20 | 15.31 | 6.29 | 4.05 | 108.43 | 1 | 7.21 | 5.047545 | 8910 | 5459 | 123.69 | 4 | 1.55 | 0.64 | 0.91 | 1.36 | 27.2 | 3.7536e-05
2005 | 28 | 18.14 | 7.01 | 5.08 | 120.47 | 1 | 8.49 | 5.972335 | 8909 | 5466 | 135 | 6 | 1.38 | 0.72 | 0.88 | 2.04 | 57.12 | 7.88256e-05
2006 | 180 | 51.11 | 18.84 | 12.17 | 164.77 | 0.87 | 19.7 | 15.14263 | 7787 | 5470 | 156.04 | 13.91 | 1.55 | 0.65 | 0.86 | 4.7294 | 851.292 | 0.00117478296
2007 | 20 | 15.31 | 6.29 | 4.05 | 18.43 | 1 | 7.21 | 5.047545 | 8710 | 5470 | 33.69 | 4 | 1.55 | 0.64 | 0.91 | 1.36 | 27.2 | 3.7536e-05
2008 | 112 | 49.94 | 14.77 | 9.66 | 16.92 | 0.56 | 19.7 | 11.94467 | 1997 | 5480 | 23.96 | 12 | 1.53 | 0.65 | 0.7 | 4.08 | 456.96 | 0.0006306048
2009 | 508 | 122.51 | 43.74 | 14.79 | 131.18 | 0.43 | 45.61 | 25.43882 | 3538 | 5481 | 142.13 | 20.15 | 2.96 | 0.34 | 0.63 | 6.851 | 3480.308 | 0.00480282504
2010 | 232 | 123.2 | 26.87 | 10.99 | 82.91 | 0.19 | 38.21 | 17.19132 | 8078 | 5496 | 83.99 | 15.3 | 2.44 | 0.41 | 0.55 | 5.202 | 1206.864 | 0.00166547232
2011 | 3708 | 284.33 | 75.2 | 62.78 | 64.57 | 0.58 | 83.95 | 68.72821 | 8107 | 5518 | 77.62 | 69.4 | 1.2 | 0.83 | 0.82 | 23.596 | 87493.968 | 0.1207417
2012 | 292 | 74.23 | 24.63 | 15.09 | 59.29 | 0.67 | 26.83 | 19.28664 | 2003 | 5490 | 63.43 | 18.38 | 1.63 | 0.61 | 0.8 | 6.2492 | 1824.7664 | 0.002518177632
2013 | 1336 | 167.97 | 45.62 | 37.29 | 49.83 | 0.6 | 48.7 | 41.25422 | 7865 | 5498 | 19.18 | 41.01 | 1.22 | 0.82 | 0.86 | 13.9434 | 18628.3824 | 0.02570717
2014 | 24 | 18.14 | 7.98 | 3.83 | 161.57 | 0.92 | 8.94 | 5.529308 | 2382 | 5485 | 153.43 | 4 | 2.08 | 0.48 | 0.86 | 1.36 | 32.64 | 4.50432e-05
2015 | 100 | 49.94 | 18.62 | 6.84 | 79.1 | 0.5 | 20.4 | 11.28665 | 2380 | 5498 | 78.69 | 9.02 | 2.72 | 0.37 | 0.7 | 3.0668 | 306.68 | 0.0004232184
2016 | 32 | 18.14 | 7.08 | 5.76 | 45 | 1 | 8.49 | 6.384695 | 1589 | 5493 | 45 | 6 | 1.23 | 0.81 | 0.94 | 2.04 | 65.28 | 9.00864e-05
2017 | 12 | 13.66 | 6.77 | 2.26 | 90 | 0.81 | 6.32 | 3.909811 | 3547 | 5490 | 108.43 | 2 | 3 | 0.33 | 1 | 0.68 | 8.16 | 1.12608e-05
2018 | 744 | 163.97 | 39.97 | 23.7 | 114.03 | 0.35 | 50 | 30.78588 | 2192 | 5491 | 106.26 | 31.3 | 1.69 | 0.59 | 0.72 | 10.642 | 7917.648 | 0.01092635424
2019 | 144 | 51.6 | 20.98 | 8.74 | 141.81 | 0.68 | 21.63 | 13.54398 | 3756 | 5491 | 146.31 | 10.93 | 2.4 | 0.42 | 0.77 | 3.7162 | 535.1328 | 0.000738483264
2020 | 124 | 66.43 | 22.03 | 7.17 | 118.26 | 0.35 | 24.41 | 12.56828 | 1586 | 5494 | 124.99 | 10.17 | 3.07 | 0.33 | 0.66 | 3.4578 | 428.7672 | 0.000591698736
2021 | 20 | 15.31 | 6.29 | 4.05 | 108.43 | 1 | 7.21 | 5.047545 | 2385 | 5495 | 123.69 | 4 | 1.55 | 0.64 | 0.91 | 1.36 | 27.2 | 3.7536e-05
2022 | 12 | 13.66 | 6.77 | 2.26 | 90 | 0.81 | 6.32 | 3.909811 | 2389 | 5495 | 108.43 | 2 | 3 | 0.33 | 1 | 0.68 | 8.16 | 1.12608e-05
2023 | 88 | 41.46 | 16.31 | 6.87 | 58.13 | 0.64 | 18.87 | 10.58782 | 1594 | 5504 | 57.99 | 8.94 | 2.37 | 0.42 | 0.79 | 3.0396 | 267.4848 | 0.000369129024
2024 | 144 | 66.91 | 17.13 | 10.7 | 32.81 | 0.4 | 20.59 | 13.54398 | 1729 | 5502 | 29.05 | 14.11 | 1.6 | 0.62 | 0.65 | 4.7974 | 690.8256 | 0.000953339328
2025 | 292 | 72.08 | 27.87 | 13.34 | 165.24 | 0.71 | 29.12 | 19.28664 | 3530 | 5498 | 164.05 | 15.62 | 2.09 | 0.48 | 0.84 | 5.3108 | 1550.7536 | 0.002140039968
2026 | 28 | 18.14 | 6.17 | 5.78 | 0 | 1 | 7.21 | 5.972335 | 3768 | 5498 | 123.69 | 6 | 1.07 | 0.94 | 0.88 | 2.04 | 57.12 | 7.88256e-05
2027 | 884 | 134.99 | 39.88 | 28.22 | 41.42 | 0.61 | 43.27 | 33.55763 | 2568 | 5515 | 33.69 | 33.22 | 1.41 | 0.71 | 0.81 | 11.2948 | 9984.6032 | 0.01377875
2028 | 96 | 42.63 | 17.18 | 7.11 | 75.91 | 0.66 | 18.97 | 11.05862 | 2379 | 5513 | 71.57 | 8 | 2.42 | 0.41 | 0.84 | 2.72 | 261.12 | 0.0003603456
2029 | 28 | 24.97 | 6.54 | 5.45 | 0 | 0.56 | 8.49 | 5.972335 | 1659 | 5505 | 135 | 6 | 1.2 | 0.83 | 0.78 | 2.04 | 57.12 | 7.88256e-05
2030 | 300 | 106.71 | 25.27 | 15.11 | 66.64 | 0.33 | 30 | 19.54906 | 5007 | 5525 | 53.13 | 19.55 | 1.67 | 0.6 | 0.72 | 6.647 | 1994.1 | 0.002751858
2031 | 300 | 94.71 | 30.77 | 12.41 | 84.44 | 0.42 | 32.98 | 19.54906 | 5469 | 5528 | 75.96 | 16.11 | 2.48 | 0.4 | 0.65 | 5.4774 | 1643.22 | 0.0022676436
2032 | 140 | 47.8 | 19.87 | 8.97 | 98.58 | 0.77 | 19.7 | 13.35455 | 2809 | 5513 | 113.96 | 9.86 | 2.21 | 0.45 | 0.88 | 3.3524 | 469.336 | 0.00064768368
2033 | 484 | 83.6 | 30.06 | 20.5 | 4.37 | 0.87 | 30.53 | 24.83064 | 1764 | 5524 | 31.61 | 20 | 1.47 | 0.68 | 0.93 | 6.8 | 3291.2 | 0.004541856
2034 | 816 | 118.51 | 34.21 | 30.37 | 36.4 | 0.73 | 38.83 | 32.24113 | 8411 | 5531 | 11.89 | 32.11 | 1.13 | 0.89 | 0.86 | 10.9174 | 8908.5984 | 0.01229387
2035 | 132 | 41.46 | 15.79 | 10.65 | 4.84 | 0.97 | 17.09 | 12.96738 | 2416 | 5530 | 20.56 | 10 | 1.48 | 0.67 | 0.93 | 3.4 | 448.8 | 0.000619344
2036 | 232 | 68.08 | 26.62 | 11.1 | 126.99 | 0.63 | 29.73 | 17.19132 | 2425 | 5527 | 132.27 | 14.06 | 2.4 | 0.42 | 0.79 | 4.7804 | 1109.0528 | 0.001530492864
2037 | 64 | 28.97 | 9.42 | 8.65 | 78.58 | 0.96 | 11.66 | 9.029322 | 3160 | 5533 | 59.04 | 8 | 1.09 | 0.92 | 0.89 | 2.72 | 174.08 | 0.0002402304
2038 | 92 | 38.63 | 16.13 | 7.26 | 73.98 | 0.77 | 17.09 | 10.82578 | 2413 | 5539 | 69.44 | 8 | 2.22 | 0.45 | 0.87 | 2.72 | 250.24 | 0.0003453312
2039 | 1052 | 153.34 | 49.73 | 26.94 | 159.56 | 0.56 | 54.63 | 36.60775 | 7416 | 5537 | 156.25 | 32.58 | 1.85 | 0.54 | 0.8 | 11.0772 | 11653.2144 | 0.01608144
2040 | 20 | 15.31 | 6.29 | 4.05 | 108.43 | 1 | 7.21 | 5.047545 | 2434 | 5539 | 123.69 | 4 | 1.55 | 0.64 | 0.91 | 1.36 | 27.2 | 3.7536e-05
2041 | 156 | 49.94 | 20.51 | 9.68 | 79.17 | 0.79 | 20.88 | 14.09703 | 3129 | 5549 | 73.3 | 10.85 | 2.12 | 0.47 | 0.83 | 3.689 | 575.484 | 0.00079416792
2042 | 468 | 124.85 | 34.22 | 17.41 | 50.07 | 0.38 | 39.4 | 24.41676 | 2136 | 5559 | 66.04 | 22.63 | 1.97 | 0.51 | 0.68 | 7.6942 | 3600.8856 | 0.004969222128
2043 | 16 | 19.31 | 7.94 | 2.57 | 72.39 | 0.54 | 8.94 | 4.514661 | 2412 | 5545 | 63.43 | 3.79 | 3.09 | 0.32 | 0.67 | 1.2886 | 20.6176 | 2.8452288e-05
2044 | 156 | 43.8 | 15.27 | 13.01 | 79.27 | 1 | 17.2 | 14.09703 | 1593 | 5551 | 54.46 | 12 | 1.17 | 0.85 | 0.96 | 4.08 | 636.48 | 0.0008783424
2045 | 460 | 145.82 | 49.8 | 11.76 | 27.56 | 0.27 | 56.6 | 24.20717 | 2410 | 5560 | 32.01 | 19.38 | 4.23 | 0.24 | 0.53 | 6.5892 | 3031.032 | 0.00418282416
2046 | 788 | 152.17 | 37.46 | 26.78 | 73.4 | 0.43 | 42.38 | 31.68314 | 5448 | 5565 | 70.71 | 30 | 1.4 | 0.71 | 0.83 | 10.2 | 8037.6 | 0.011091888
2047 | 1092 | 127.4 | 43.26 | 32.14 | 27.61 | 0.85 | 46.04 | 37.29722 | 2156 | 5563 | 34.38 | 34 | 1.35 | 0.74 | 0.92 | 11.56 | 12623.52 | 0.0174204576
2048 | 1400 | 153.34 | 46.37 | 38.44 | 59.99 | 0.75 | 51.26 | 42.23079 | 9100 | 5574 | 69.44 | 42.17 | 1.21 | 0.83 | 0.87 | 14.3378 | 20072.92 | 0.0277006296
2049 | 284 | 79.4 | 23.79 | 15.2 | 131.83 | 0.57 | 28.43 | 19.02061 | 8419 | 5554 | 140.71 | 19.55 | 1.57 | 0.64 | 0.74 | 6.647 | 1887.748 | 0.00260509224
2050 | 48 | 23.8 | 8.85 | 6.91 | 57.93 | 1 | 10 | 7.819623 | 3209 | 5560 | 36.87 | 8 | 1.28 | 0.78 | 0.86 | 2.72 | 130.56 | 0.0001801728
2051 | 16 | 11.31 | 4.51 | 4.51 | 0 | 1 | 5.66 | 4.514661 | 7230 | 5561 | 135 | 4 | 1 | 1 | 1 | 1.36 | 21.76 | 3.00288e-05
2052 | 88 | 35.11 | 12.51 | 8.96 | 52.9 | 0.9 | 13.42 | 10.58782 | 8226 | 5566 | 26.57 | 9.9 | 1.4 | 0.72 | 0.83 | 3.366 | 296.208 | 0.00040876704
2053 | 156 | 56.77 | 21.63 | 9.18 | 155.39 | 0.61 | 24.17 | 14.09703 | 2387 | 5563 | 155.56 | 11.41 | 2.36 | 0.42 | 0.8 | 3.8794 | 605.1864 | 0.000835157232
2054 | 3416 | 296.82 | 112.62 | 38.62 | 153.3 | 0.49 | 117.75 | 65.9666 | 3173 | 5565 | 159.1 | 42.93 | 2.92 | 0.34 | 0.87 | 14.5962 | 49860.6192 | 0.06880765
2055 | 328 | 76.57 | 23.96 | 17.43 | 173.42 | 0.7 | 25.3 | 20.441 | 2466 | 5567 | 161.57 | 19.4 | 1.37 | 0.73 | 0.83 | 6.596 | 2163.488 | 0.00298561344
2056 | 376 | 82.23 | 24.2 | 19.78 | 158.25 | 0.7 | 26.91 | 21.88563 | 4346 | 5571 | 131.99 | 21.7 | 1.22 | 0.82 | 0.84 | 7.378 | 2774.128 | 0.00382829664
2057 | 3104 | 231.08 | 74.72 | 52.89 | 104.12 | 0.73 | 79.25 | 62.88195 | 2260 | 5573 | 100.18 | 57.93 | 1.41 | 0.71 | 0.9 | 19.6962 | 61137.0048 | 0.08436907
2058 | 208 | 66.91 | 28.6 | 9.26 | 37.69 | 0.58 | 30 | 16.27784 | 6249 | 5587 | 36.87 | 11.71 | 3.09 | 0.32 | 0.79 | 3.9814 | 828.1312 | 0.001142821056
2059 | 188 | 57.94 | 19.31 | 12.4 | 10.24 | 0.7 | 20.88 | 15.47548 | 8258 | 5588 | 16.7 | 14 | 1.56 | 0.64 | 0.85 | 4.76 | 894.88 | 0.0012349344
2060 | 196 | 64.77 | 19.88 | 12.55 | 55.62 | 0.59 | 22.8 | 15.80131 | 4118 | 5594 | 52.13 | 16.87 | 1.58 | 0.63 | 0.75 | 5.7358 | 1124.2168 | 0.001551419184
2061 | 432 | 90.91 | 36.4 | 15.11 | 19.48 | 0.66 | 36.72 | 23.45887 | 2416 | 5597 | 29.36 | 17.08 | 2.41 | 0.42 | 0.83 | 5.8072 | 2508.7104 | 0.003462020352
2062 | 468 | 153.82 | 28.66 | 20.79 | 3.37 | 0.25 | 36.77 | 24.41676 | 2494 | 5595 | 22.38 | 27.72 | 1.38 | 0.73 | 0.61 | 9.4248 | 4410.8064 | 0.006086912832
2063 | 16 | 11.31 | 4.51 | 4.51 | 0 | 1 | 5.66 | 4.514661 | 6251 | 5588 | 135 | 4 | 1 | 1 | 1 | 1.36 | 21.76 | 3.00288e-05
2064 | 392 | 97.05 | 30.46 | 16.39 | 33.81 | 0.52 | 34.41 | 22.34643 | 1826 | 5600 | 35.54 | 21.98 | 1.86 | 0.54 | 0.75 | 7.4732 | 2929.4944 | 0.004042702272
2065 | 1060 | 192.94 | 47.78 | 28.25 | 100.26 | 0.36 | 52 | 36.74668 | 5258 | 5593 | 112.62 | 32.5 | 1.69 | 0.59 | 0.79 | 11.05 | 11713 | 0.01616394
2066 | 1260 | 158.99 | 61.57 | 26.06 | 73.6 | 0.63 | 61.61 | 40.06364 | 2210 | 5623 | 76.87 | 30.2 | 2.36 | 0.42 | 0.85 | 10.268 | 12937.68 | 0.0178539984
2067 | 68 | 30.63 | 11.15 | 7.77 | 159.58 | 0.91 | 12.81 | 9.307212 | 2293 | 5593 | 141.34 | 8 | 1.44 | 0.7 | 0.89 | 2.72 | 184.96 | 0.0002552448
2068 | 360 | 90.23 | 27.74 | 16.52 | 38.8 | 0.56 | 31.24 | 21.41492 | 4134 | 5605 | 39.81 | 20.69 | 1.68 | 0.6 | 0.8 | 7.0346 | 2532.456 | 0.00349478928
2069 | 224 | 73.74 | 18.53 | 15.39 | 112.17 | 0.52 | 22.8 | 16.89232 | 6945 | 5595 | 105.26 | 18.38 | 1.2 | 0.83 | 0.72 | 6.2492 | 1399.8208 | 0.001931752704
2070 | 32 | 19.8 | 8.89 | 4.58 | 35.35 | 1 | 10 | 6.384695 | 4133 | 5599 | 36.87 | 5.66 | 1.94 | 0.52 | 0.84 | 1.9244 | 61.5808 | 8.4981504e-05
2071 | 356 | 104.85 | 31.7 | 14.3 | 113.18 | 0.41 | 35.78 | 21.29561 | 6936 | 5598 | 116.57 | 20.59 | 2.22 | 0.45 | 0.62 | 7.0006 | 2492.2136 | 0.003439254768
2072 | 92 | 36.28 | 14.64 | 8 | 46.62 | 0.88 | 15.62 | 10.82578 | 8919 | 5603 | 39.81 | 9.9 | 1.83 | 0.55 | 0.82 | 3.366 | 309.672 | 0.00042734736
2073 | 1232 | 144.17 | 41.2 | 38.08 | 173.35 | 0.74 | 47.41 | 39.61599 | 1549 | 5606 | 152.35 | 40.18 | 1.08 | 0.92 | 0.88 | 13.6612 | 16830.5984 | 0.02322623
2074 | 544 | 108.37 | 27.31 | 25.36 | 151.23 | 0.58 | 32.98 | 26.32477 | 2672 | 5604 | 165.96 | 29.2 | 1.08 | 0.93 | 0.8 | 9.928 | 5400.832 | 0.00745314816
2075 | 20 | 20.97 | 7.85 | 3.24 | 76.72 | 0.57 | 8.94 | 5.047545 | 6941 | 5607 | 63.43 | 4 | 2.42 | 0.41 | 0.71 | 1.36 | 27.2 | 3.7536e-05
2076 | 48 | 24.97 | 9.82 | 6.22 | 9.42 | 0.97 | 10.77 | 7.819623 | 8806 | 5605 | 21.8 | 6 | 1.58 | 0.63 | 0.89 | 2.04 | 97.92 | 0.0001351296
2077 | 968 | 125.54 | 44.49 | 27.7 | 168.42 | 0.77 | 46.17 | 35.11582 | 2280 | 5613 | 162.35 | 29.09 | 1.61 | 0.62 | 0.91 | 9.8906 | 9574.1008 | 0.01321226
2078 | 172 | 54.43 | 18.03 | 12.15 | 173.57 | 0.73 | 18.97 | 14.80231 | 5305 | 5612 | 161.57 | 14 | 1.48 | 0.67 | 0.83 | 4.76 | 818.72 | 0.0011298336
2079 | 48 | 23.8 | 8.85 | 6.91 | 37.24 | 1 | 10 | 7.819623 | 1392 | 5618 | 36.87 | 8 | 1.28 | 0.78 | 0.86 | 2.72 | 130.56 | 0.0001801728
2080 | 328 | 74.43 | 23.16 | 18.03 | 22.36 | 0.74 | 26 | 20.441 | 1904 | 5618 | 157.38 | 19.4 | 1.28 | 0.78 | 0.86 | 6.596 | 2163.488 | 0.00298561344
2081 | 76 | 29.46 | 11.56 | 8.37 | 138.22 | 1 | 12.81 | 9.839476 | 3119 | 5616 | 128.66 | 9.84 | 1.38 | 0.72 | 0.88 | 3.3456 | 254.2656 | 0.000350886528
2082 | 2008 | 211.28 | 78.05 | 32.76 | 108.77 | 0.57 | 81.44 | 50.5763 | 4012 | 5618 | 114.68 | 36.4 | 2.38 | 0.42 | 0.88 | 12.376 | 24851.008 | 0.03429439104
2083 | 1028 | 131.68 | 38.8 | 33.74 | 179.43 | 0.74 | 41.23 | 36.18776 | 2782 | 5631 | 14.04 | 36 | 1.15 | 0.87 | 0.9 | 12.24 | 12582.72 | 0.0173641536
2084 | 176 | 47.6 | 16.1 | 13.92 | 116.32 | 0.98 | 17.89 | 14.97344 | 1605 | 5622 | 116.57 | 15.53 | 1.16 | 0.86 | 0.86 | 5.2802 | 929.3152 | 0.001282454976
2085 | 96 | 35.31 | 13.54 | 9.03 | 0 | 0.97 | 14.42 | 11.05862 | 3120 | 5627 | 146.31 | 8 | 1.5 | 0.67 | 1 | 2.72 | 261.12 | 0.0003603456
2086 | 48 | 23.31 | 9.03 | 6.77 | 90 | 1 | 10 | 7.819623 | 3429 | 5630 | 126.87 | 6 | 1.33 | 0.75 | 1 | 2.04 | 97.92 | 0.0001351296
2087 | 80 | 34.63 | 13.05 | 7.81 | 3.3 | 0.84 | 14.56 | 10.09509 | 2879 | 5632 | 164.05 | 8 | 1.67 | 0.6 | 0.87 | 2.72 | 217.6 | 0.000300288
2088 | 72 | 40.28 | 14.36 | 6.38 | 104.85 | 0.56 | 17.09 | 9.577043 | 3126 | 5633 | 110.56 | 8 | 2.25 | 0.44 | 0.75 | 2.72 | 195.84 | 0.0002702592
2089 | 204 | 77.05 | 24.76 | 10.49 | 138.74 | 0.43 | 27.78 | 16.12056 | 1817 | 5635 | 149.74 | 15.53 | 2.36 | 0.42 | 0.61 | 5.2802 | 1077.1608 | 0.001486481904
2090 | 196 | 56.77 | 19.86 | 12.56 | 74.43 | 0.76 | 20.88 | 15.80131 | 3472 | 5634 | 106.7 | 14 | 1.58 | 0.63 | 0.84 | 4.76 | 932.96 | 0.0012874848
2091 | 204 | 58.43 | 21.35 | 12.16 | 150.1 | 0.75 | 23.41 | 16.12056 | 2351 | 5639 | 160.02 | 14.88 | 1.76 | 0.57 | 0.8 | 5.0592 | 1032.0768 | 0.001424265984
2092 | 276 | 78.43 | 21.57 | 16.29 | 179.76 | 0.56 | 25.61 | 18.7508 | 1592 | 5648 | 38.66 | 18 | 1.32 | 0.76 | 0.79 | 6.12 | 1689.12 | 0.0023309856
2093 | 196 | 64.08 | 24.26 | 10.29 | 65.71 | 0.6 | 26.08 | 15.80131 | 1707 | 5653 | 57.53 | 13.81 | 2.36 | 0.42 | 0.72 | 4.6954 | 920.2984 | 0.001270011792
2094 | 372 | 89.05 | 28.22 | 16.79 | 4.61 | 0.59 | 31.05 | 21.76891 | 3173 | 5650 | 14.93 | 20 | 1.68 | 0.59 | 0.77 | 6.8 | 2529.6 | 0.003490848
2095 | 24 | 15.31 | 6.77 | 4.51 | 90 | 1 | 7.21 | 5.529308 | 8548 | 5645 | 123.69 | 4 | 1.5 | 0.67 | 1 | 1.36 | 32.64 | 4.50432e-05
2096 | 124 | 53.46 | 17.39 | 9.08 | 120.19 | 0.55 | 20 | 12.56828 | 3163 | 5647 | 143.13 | 12.76 | 1.92 | 0.52 | 0.66 | 4.3384 | 537.9616 | 0.000742387008
2097 | 1248 | 141.54 | 48.08 | 33.05 | 2.63 | 0.78 | 49.19 | 39.87241 | 8832 | 5652 | 153.43 | 32 | 1.45 | 0.69 | 0.93 | 10.88 | 13578.24 | 0.0187379712
2098 | 80 | 32.28 | 10.23 | 9.96 | 90 | 0.96 | 12.17 | 10.09509 | 8413 | 5649 | 99.46 | 10 | 1.03 | 0.97 | 0.83 | 3.4 | 272 | 0.00037536
2099 | 1140 | 132.85 | 39.83 | 36.45 | 175.38 | 0.81 | 42.8 | 38.10813 | 2289 | 5654 | 127.41 | 38 | 1.09 | 0.92 | 0.9 | 12.92 | 14728.8 | 0.020325744
2100 | 320 | 82.91 | 26.79 | 15.21 | 8.88 | 0.58 | 29.12 | 20.19018 | 8203 | 5663 | 15.95 | 16 | 1.76 | 0.57 | 0.85 | 5.44 | 1740.8 | 0.002402304
2101 | 12 | 12.49 | 6.77 | 2.26 | 0 | 0.97 | 6.32 | 3.909811 | 9184 | 5656 | 161.57 | 2 | 3 | 0.33 | 1 | 0.68 | 8.16 | 1.12608e-05
2102 | 84 | 33.46 | 12.21 | 8.76 | 163.91 | 0.94 | 13.42 | 10.34439 | 9189 | 5657 | 153.43 | 10 | 1.39 | 0.72 | 0.84 | 3.4 | 285.6 | 0.000394128
2103 | 16 | 14.14 | 6.43 | 3.17 | 148.28 | 1 | 7.21 | 4.514661 | 6668 | 5657 | 146.31 | 4 | 2.03 | 0.49 | 0.8 | 1.36 | 21.76 | 3.00288e-05
2104 | 20 | 16.97 | 5.05 | 5.05 | 0 | 0.87 | 6.32 | 5.047545 | 7157 | 5657 | 108.43 | 5.66 | 1 | 1 | 0.71 | 1.9244 | 38.488 | 5.311344e-05
2105 | 148 | 51.6 | 19.28 | 9.77 | 75.9 | 0.7 | 19.7 | 13.73081 | 6210 | 5667 | 66.04 | 11.38 | 1.97 | 0.51 | 0.83 | 3.8692 | 572.6416 | 0.000790245408
2106 | 156 | 47.11 | 17.87 | 11.11 | 53.93 | 0.88 | 18.87 | 14.09703 | 5021 | 5667 | 57.99 | 13.2 | 1.61 | 0.62 | 0.85 | 4.488 | 700.128 | 0.00096617664
2107 | 652 | 94.23 | 29.69 | 27.96 | 134.25 | 0.92 | 31.62 | 28.81967 | 2388 | 5661 | 108.43 | 29.4 | 1.06 | 0.94 | 0.91 | 9.996 | 6517.392 | 0.00899400096
2108 | 128 | 45.46 | 14.35 | 11.36 | 80.51 | 0.78 | 16.12 | 12.76939 | 6665 | 5662 | 119.74 | 12 | 1.26 | 0.79 | 0.88 | 4.08 | 522.24 | 0.0007206912
2109 | 76 | 44.28 | 14.45 | 6.7 | 115.36 | 0.49 | 16.12 | 9.839476 | 7916 | 5663 | 119.74 | 8.88 | 2.16 | 0.46 | 0.72 | 3.0192 | 229.4592 | 0.000316653696
2110 | 192 | 53.94 | 17.14 | 14.26 | 68.14 | 0.83 | 20 | 15.63925 | 3400 | 5674 | 53.13 | 16 | 1.2 | 0.83 | 0.87 | 5.44 | 1044.48 | 0.0014413824
2111 | 44 | 23.8 | 9.01 | 6.22 | 30.29 | 0.98 | 10 | 7.486719 | 2134 | 5670 | 36.87 | 7.16 | 1.45 | 0.69 | 0.81 | 2.4344 | 107.1136 | 0.000147816768
2112 | 36 | 20.97 | 8.39 | 5.46 | 6.05 | 1 | 8.94 | 6.771992 | 2440 | 5673 | 153.43 | 6 | 1.54 | 0.65 | 0.86 | 2.04 | 73.44 | 0.0001013472
2113 | 16 | 14.14 | 6.43 | 3.17 | 148.28 | 1 | 7.21 | 4.514661 | 2335 | 5677 | 146.31 | 4 | 2.03 | 0.49 | 0.8 | 1.36 | 21.76 | 3.00288e-05
2114 | 308 | 66.91 | 21.83 | 17.97 | 83.79 | 0.86 | 24.74 | 19.808 | 7516 | 5681 | 104.04 | 20 | 1.21 | 0.82 | 0.88 | 6.8 | 2094.4 | 0.002890272
2115 | 56 | 30.14 | 13.25 | 5.38 | 8.08 | 0.77 | 13.42 | 8.446158 | 3516 | 5685 | 26.57 | 6 | 2.46 | 0.41 | 0.88 | 2.04 | 114.24 | 0.0001576512
2116 | 188 | 56.08 | 17.73 | 13.5 | 41.73 | 0.75 | 19.7 | 15.47548 | 7971 | 5688 | 23.96 | 15.56 | 1.31 | 0.76 | 0.8 | 5.2904 | 994.5952 | 0.001372541376
2117 | 28 | 18.14 | 6.17 | 5.78 | 0 | 1 | 7.21 | 5.972335 | 3523 | 5684 | 123.69 | 6 | 1.07 | 0.94 | 0.88 | 2.04 | 57.12 | 7.88256e-05
2118 | 16 | 11.31 | 4.51 | 4.51 | 0 | 1 | 5.66 | 4.514661 | 7043 | 5684 | 135 | 4 | 1 | 1 | 1 | 1.36 | 21.76 | 3.00288e-05
2119 | 208 | 68.57 | 30.24 | 8.76 | 48.68 | 0.56 | 31.24 | 16.27784 | 3904 | 5702 | 50.19 | 10.8 | 3.45 | 0.29 | 0.77 | 3.672 | 763.776 | 0.00105401088
2120 | 76 | 38.14 | 12.65 | 7.65 | 22.11 | 0.66 | 16.12 | 9.839476 | 8177 | 5694 | 29.74 | 8 | 1.65 | 0.6 | 0.81 | 2.72 | 206.72 | 0.0002852736
2121 | 1088 | 143.68 | 43.63 | 31.75 | 94.1 | 0.66 | 45.61 | 37.22885 | 1977 | 5691 | 105.26 | 35.41 | 1.37 | 0.73 | 0.88 | 12.0394 | 13098.8672 | 0.01807644
2122 | 16 | 14.14 | 6.38 | 3.19 | 18.43 | 1 | 7.21 | 4.514661 | 3919 | 5693 | 33.69 | 4 | 2 | 0.5 | 0.8 | 1.36 | 21.76 | 3.00288e-05
2123 | 16 | 15.31 | 6.38 | 3.19 | 71.57 | 0.86 | 7.21 | 4.514661 | 3921 | 5698 | 56.31 | 4 | 2 | 0.5 | 0.8 | 1.36 | 21.76 | 3.00288e-05
2124 | 312 | 131.68 | 22.66 | 17.53 | 150.4 | 0.23 | 32.31 | 19.9362 | 8172 | 5701 | 158.2 | 26.75 | 1.29 | 0.77 | 0.53 | 9.095 | 2837.64 | 0.0039159432
2125 | 936 | 121.05 | 41.35 | 28.82 | 124.78 | 0.8 | 46.04 | 34.53052 | 8840 | 5695 | 124.38 | 31.62 | 1.43 | 0.7 | 0.91 | 10.7508 | 10062.7488 | 0.01388659
2126 | 248 | 60.77 | 21.95 | 14.38 | 162.48 | 0.84 | 23.32 | 17.77424 | 2835 | 5699 | 149.04 | 15.81 | 1.53 | 0.66 | 0.86 | 5.3754 | 1333.0992 | 0.001839676896
2127 | 76 | 33.46 | 14.51 | 6.67 | 56.07 | 0.85 | 15.62 | 9.839476 | 3917 | 5707 | 50.19 | 8.05 | 2.17 | 0.46 | 0.84 | 2.737 | 208.012 | 0.00028705656
2128 | 188 | 55.6 | 21.22 | 11.28 | 33.02 | 0.76 | 22.8 | 15.47548 | 8606 | 5708 | 37.87 | 12.52 | 1.88 | 0.53 | 0.85 | 4.2568 | 800.2784 | 0.001104384192
2129 | 32 | 23.8 | 7.69 | 5.3 | 116 | 0.71 | 10 | 6.384695 | 7231 | 5702 | 126.87 | 6 | 1.45 | 0.69 | 0.8 | 2.04 | 65.28 | 9.00864e-05
2130 | 1044 | 122.71 | 39.98 | 33.25 | 69.73 | 0.87 | 43.08 | 36.46829 | 8219 | 5723 | 68.2 | 34 | 1.2 | 0.83 | 0.92 | 11.56 | 12068.64 | 0.0166547232
2131 | 2564 | 386.07 | 63.16 | 51.69 | 172.53 | 0.22 | 75.39 | 57.15105 | 8798 | 5729 | 21.8 | 63.4 | 1.22 | 0.82 | 0.67 | 21.556 | 55269.584 | 0.07627202592
2132 | 136 | 47.11 | 16.62 | 10.42 | 139.2 | 0.77 | 18.44 | 13.16239 | 1748 | 5704 | 130.6 | 12.73 | 1.6 | 0.63 | 0.78 | 4.3282 | 588.6352 | 0.000812316576
2133 | 60 | 28.28 | 10.94 | 6.98 | 58.28 | 0.94 | 11.66 | 8.742604 | 2819 | 5708 | 30.96 | 8.05 | 1.57 | 0.64 | 0.79 | 2.737 | 164.22 | 0.0002266236
2134 | 92 | 33.46 | 11.54 | 10.15 | 164.07 | 1 | 12.81 | 10.82578 | 3907 | 5704 | 128.66 | 10 | 1.14 | 0.88 | 0.87 | 3.4 | 312.8 | 0.000431664
2135 | 1948 | 175.97 | 59.59 | 41.63 | 111.06 | 0.79 | 60.17 | 49.81494 | 4869 | 5711 | 105.42 | 43.66 | 1.43 | 0.7 | 0.92 | 14.8444 | 28916.8912 | 0.03990531
2136 | 368 | 74.91 | 22.89 | 20.47 | 0.16 | 0.82 | 25.3 | 21.65155 | 2461 | 5721 | 18.43 | 23.08 | 1.12 | 0.89 | 0.86 | 7.8472 | 2887.7696 | 0.003985122048
2137 | 176 | 52.77 | 18.51 | 12.1 | 72.74 | 0.79 | 20.59 | 14.97344 | 3415 | 5722 | 60.95 | 13.74 | 1.53 | 0.65 | 0.85 | 4.6716 | 822.2016 | 0.001134638208
2138 | 92 | 35.8 | 13.74 | 8.53 | 2.32 | 0.9 | 15.23 | 10.82578 | 7227 | 5717 | 23.2 | 8 | 1.61 | 0.62 | 0.92 | 2.72 | 250.24 | 0.0003453312
2139 | 80 | 32.28 | 11.16 | 9.13 | 62.89 | 0.96 | 12.81 | 10.09509 | 7651 | 5730 | 51.34 | 9.9 | 1.22 | 0.82 | 0.83 | 3.366 | 269.28 | 0.0003716064
2140 | 1024 | 131.2 | 40.72 | 32.02 | 101.02 | 0.75 | 44.72 | 36.11729 | 2141 | 5750 | 79.7 | 36 | 1.27 | 0.79 | 0.87 | 12.24 | 12533.76 | 0.0172965888
2141 | 68 | 31.8 | 13.27 | 6.52 | 22.01 | 0.85 | 14.42 | 9.307212 | 6307 | 5734 | 33.69 | 8 | 2.03 | 0.49 | 0.87 | 2.72 | 184.96 | 0.0002552448
2142 | 40 | 22.14 | 8.1 | 6.29 | 116.57 | 1 | 10 | 7.138306 | 7095 | 5731 | 126.87 | 6 | 1.29 | 0.78 | 0.91 | 2.04 | 81.6 | 0.000112608
2143 | 16 | 16.97 | 7.35 | 2.77 | 50.31 | 0.7 | 8.49 | 4.514661 | 7649 | 5734 | 45 | 4.24 | 2.65 | 0.38 | 0.67 | 1.4416 | 23.0656 | 3.1830528e-05
2144 | 380 | 70.91 | 23.22 | 20.83 | 135.29 | 0.95 | 26 | 22.00174 | 1961 | 5732 | 112.62 | 22 | 1.11 | 0.9 | 0.89 | 7.48 | 2842.4 | 0.003922512
2145 | 264 | 93.05 | 19.86 | 16.93 | 138.67 | 0.38 | 23.32 | 18.33864 | 3086 | 5733 | 120.96 | 19.8 | 1.17 | 0.85 | 0.78 | 6.732 | 1777.248 | 0.00245260224
2146 | 48 | 27.8 | 8.22 | 7.44 | 30.91 | 0.78 | 10 | 7.819623 | 4898 | 5739 | 143.13 | 8 | 1.11 | 0.9 | 0.83 | 2.72 | 130.56 | 0.0001801728
2147 | 1016 | 143.2 | 48.11 | 26.89 | 140.41 | 0.62 | 56.04 | 35.97593 | 2470 | 5747 | 145.18 | 31.11 | 1.79 | 0.56 | 0.84 | 10.5774 | 10746.6384 | 0.01483036
2148 | 20 | 15.31 | 6.29 | 4.05 | 108.43 | 1 | 7.21 | 5.047545 | 4908 | 5747 | 123.69 | 4 | 1.55 | 0.64 | 0.91 | 1.36 | 27.2 | 3.7536e-05
2149 | 840 | 193.82 | 50.57 | 21.15 | 110.42 | 0.28 | 63.91 | 32.71183 | 9291 | 5748 | 110.14 | 34.08 | 2.39 | 0.42 | 0.59 | 11.5872 | 9733.248 | 0.01343188224
2150 | 244 | 96.37 | 24.94 | 12.46 | 62.26 | 0.33 | 27.78 | 17.63032 | 6381 | 5761 | 59.74 | 16.97 | 2 | 0.5 | 0.72 | 5.7698 | 1407.8312 | 0.001942807056
2151 | 28 | 18.14 | 8.31 | 4.29 | 8.35 | 1 | 8.94 | 5.972335 | 6314 | 5756 | 26.57 | 4 | 1.94 | 0.52 | 0.93 | 1.36 | 38.08 | 5.25504e-05
2152 | 56 | 24.97 | 8.53 | 8.36 | 90 | 1 | 10 | 8.446158 | 3180 | 5755 | 126.87 | 8 | 1.02 | 0.98 | 0.93 | 2.72 | 152.32 | 0.0002102016
2153 | 96 | 35.8 | 12.37 | 9.88 | 121.57 | 0.94 | 14.42 | 11.05862 | 3166 | 5760 | 123.69 | 10 | 1.25 | 0.8 | 0.89 | 3.4 | 326.4 | 0.000450432
2154 | 456 | 120.17 | 35.63 | 16.3 | 96.26 | 0.4 | 44.41 | 24.1017 | 9281 | 5760 | 97.77 | 22.83 | 2.19 | 0.46 | 0.61 | 7.7622 | 3539.5632 | 0.004884597216
2155 | 128 | 52.08 | 22.39 | 7.28 | 142.9 | 0.59 | 23.32 | 12.76939 | 3172 | 5764 | 149.04 | 9.2 | 3.08 | 0.33 | 0.75 | 3.128 | 400.384 | 0.00055252992
2156 | 176 | 66.43 | 19.94 | 11.24 | 145.75 | 0.5 | 24.08 | 14.97344 | 1182 | 5765 | 131.63 | 14.8 | 1.77 | 0.56 | 0.71 | 5.032 | 885.632 | 0.00122217216
2157 | 96 | 34.63 | 11.82 | 10.34 | 4.43 | 1 | 13.42 | 11.05862 | 2097 | 5771 | 26.57 | 10 | 1.14 | 0.87 | 0.91 | 3.4 | 326.4 | 0.000450432
2158 | 16 | 16.97 | 5.77 | 3.53 | 75.13 | 0.7 | 7.21 | 4.514661 | 3183 | 5769 | 56.31 | 4 | 1.64 | 0.61 | 0.73 | 1.36 | 21.76 | 3.00288e-05
2159 | 12 | 11.31 | 4.73 | 3.23 | 135 | 1 | 5.66 | 3.909811 | 9204 | 5775 | 135 | 4 | 1.46 | 0.68 | 0.86 | 1.36 | 16.32 | 2.25216e-05
2160 | 164 | 61.25 | 24.82 | 8.41 | 50.41 | 0.55 | 25.61 | 14.45397 | 8048 | 5786 | 51.34 | 12.32 | 2.95 | 0.34 | 0.69 | 4.1888 | 686.9632 | 0.000948009216
2161 | 92 | 39.11 | 13.56 | 8.64 | 122.48 | 0.76 | 14.56 | 10.82578 | 8607 | 5777 | 105.95 | 10.4 | 1.57 | 0.64 | 0.75 | 3.536 | 325.312 | 0.00044893056
2162 | 132 | 48.28 | 16.21 | 10.37 | 124.44 | 0.71 | 19.8 | 12.96738 | 1173 | 5778 | 135 | 12.52 | 1.56 | 0.64 | 0.82 | 4.2568 | 561.8976 | 0.000775418688
2163 | 36 | 19.31 | 6.77 | 6.77 | 0 | 1 | 8.49 | 6.771992 | 2536 | 5779 | 135 | 6 | 1 | 1 | 1 | 2.04 | 73.44 | 0.0001013472
2164 | 32 | 19.8 | 8.09 | 5.04 | 19.33 | 1 | 8.94 | 6.384695 | 9286 | 5783 | 26.57 | 6 | 1.61 | 0.62 | 0.8 | 2.04 | 65.28 | 9.00864e-05
2165 | 144 | 52.77 | 19.08 | 9.61 | 134.21 | 0.65 | 20 | 13.54398 | 8834 | 5783 | 126.87 | 11.31 | 1.99 | 0.5 | 0.78 | 3.8454 | 553.7376 | 0.000764157888
2166 | 1772 | 167.97 | 49.73 | 45.37 | 21.97 | 0.79 | 54.59 | 47.51131 | 3337 | 5794 | 8.43 | 48 | 1.1 | 0.91 | 0.9 | 16.32 | 28919.04 | 0.0399082752
2167 | 20 | 14.14 | 6.29 | 4.05 | 18.43 | 1 | 7.21 | 5.047545 | 8057 | 5786 | 33.69 | 4 | 1.55 | 0.64 | 0.91 | 1.36 | 27.2 | 3.7536e-05
2168 | 28 | 24.97 | 7.99 | 4.46 | 55.69 | 0.56 | 10 | 5.972335 | 8737 | 5788 | 53.13 | 6 | 1.79 | 0.56 | 0.7 | 2.04 | 57.12 | 7.88256e-05
2169 | 116 | 40.28 | 15.01 | 9.84 | 60.85 | 0.9 | 16.97 | 12.1561 | 8742 | 5791 | 45 | 11.16 | 1.52 | 0.66 | 0.84 | 3.7944 | 440.1504 | 0.000607407552
2170 | 16 | 19.31 | 8.44 | 2.41 | 67.5 | 0.54 | 8.94 | 4.514661 | 8739 | 5792 | 63.43 | 3.58 | 3.49 | 0.29 | 0.67 | 1.2172 | 19.4752 | 2.6875776e-05
2171 | 140 | 58.43 | 19.02 | 9.37 | 145.12 | 0.52 | 21.63 | 13.35455 | 6706 | 5789 | 123.69 | 14.14 | 2.03 | 0.49 | 0.65 | 4.8076 | 673.064 | 0.00092882832
2172 | 204 | 68.08 | 28.11 | 9.24 | 172.32 | 0.55 | 27.2 | 16.12056 | 8208 | 5791 | 162.9 | 10.92 | 3.04 | 0.33 | 0.77 | 3.7128 | 757.4112 | 0.001045227456
2173 | 716 | 148.17 | 44.66 | 20.41 | 154.61 | 0.41 | 48.41 | 30.20102 | 7489 | 5792 | 141.71 | 25.85 | 2.19 | 0.46 | 0.72 | 8.789 | 6292.924 | 0.00868423512
2174 | 660 | 103.4 | 33.47 | 25.11 | 98.03 | 0.78 | 37.36 | 28.99594 | 1476 | 5794 | 105.52 | 26 | 1.33 | 0.75 | 0.89 | 8.84 | 5834.4 | 0.008051472
2175 | 112 | 50.43 | 21.15 | 6.74 | 131.76 | 0.55 | 24.08 | 11.94467 | 8951 | 5795 | 131.63 | 9.68 | 3.14 | 0.32 | 0.69 | 3.2912 | 368.6144 | 0.000508687872
2176 | 360 | 82.71 | 28.2 | 16.26 | 166.42 | 0.66 | 29.73 | 21.41492 | 8682 | 5801 | 160.35 | 20 | 1.73 | 0.58 | 0.8 | 6.8 | 2448 | 0.00337824
2177 | 24 | 16.97 | 7.44 | 4.11 | 36.87 | 1 | 8.49 | 5.529308 | 6706 | 5804 | 45 | 5.37 | 1.81 | 0.55 | 0.8 | 1.8258 | 43.8192 | 6.0470496e-05
2178 | 308 | 72.08 | 21.88 | 17.93 | 140.86 | 0.74 | 25.61 | 19.808 | 8253 | 5802 | 141.34 | 20 | 1.22 | 0.82 | 0.83 | 6.8 | 2094.4 | 0.002890272
2179 | 160 | 50.43 | 19.07 | 10.68 | 13.79 | 0.79 | 20.88 | 14.27661 | 8955 | 5813 | 16.7 | 12 | 1.78 | 0.56 | 0.84 | 4.08 | 652.8 | 0.000900864
2180 | 816 | 241.22 | 34.4 | 30.2 | 39.88 | 0.18 | 44.94 | 32.24113 | 3441 | 5833 | 57.72 | 36.4 | 1.14 | 0.88 | 0.63 | 12.376 | 10098.816 | 0.01393636608
2181 | 24 | 19.8 | 6.65 | 4.59 | 65.3 | 0.77 | 8.49 | 5.529308 | 7621 | 5816 | 45 | 6 | 1.45 | 0.69 | 0.75 | 2.04 | 48.96 | 6.75648e-05
2182 | 232 | 91.4 | 22.72 | 13 | 0.58 | 0.35 | 26.83 | 17.19132 | 1800 | 5818 | 153.43 | 18 | 1.75 | 0.57 | 0.64 | 6.12 | 1419.84 | 0.0019593792
2183 | 248 | 64.77 | 21.08 | 14.98 | 59.04 | 0.74 | 22.8 | 17.77424 | 8556 | 5823 | 37.87 | 17.71 | 1.41 | 0.71 | 0.82 | 6.0214 | 1493.3072 | 0.002060763936
2184 | 28 | 22.14 | 9.87 | 3.61 | 165.32 | 0.72 | 10.77 | 5.972335 | 6002 | 5820 | 158.2 | 4 | 2.73 | 0.37 | 0.82 | 1.36 | 38.08 | 5.25504e-05
2185 | 20 | 15.31 | 6.29 | 4.05 | 18.43 | 1 | 7.21 | 5.047545 | 4433 | 5826 | 33.69 | 4 | 1.55 | 0.64 | 0.91 | 1.36 | 27.2 | 3.7536e-05
2186 | 24 | 16.97 | 6.28 | 4.87 | 45 | 1 | 7.21 | 5.529308 | 9162 | 5827 | 33.69 | 5.66 | 1.29 | 0.77 | 0.8 | 1.9244 | 46.1856 | 6.3736128e-05
2187 | 296 | 64.77 | 23.47 | 16.06 | 66.13 | 0.89 | 25.06 | 19.41829 | 6271 | 5836 | 61.39 | 17.46 | 1.46 | 0.68 | 0.9 | 5.9364 | 1757.1744 | 0.002424900672
2188 | 112 | 41.94 | 16.35 | 8.72 | 131.45 | 0.8 | 18.44 | 11.94467 | 3015 | 5828 | 130.6 | 9.9 | 1.87 | 0.53 | 0.82 | 3.366 | 376.992 | 0.00052024896
2189 | 2436 | 203.76 | 61.59 | 50.36 | 142.61 | 0.74 | 65.12 | 55.70624 | 4333 | 5830 | 137.49 | 53.74 | 1.22 | 0.82 | 0.91 | 18.2716 | 44509.6176 | 0.06142327
2190 | 448 | 132.17 | 35.59 | 16.03 | 39.24 | 0.32 | 41.23 | 23.88934 | 8340 | 5839 | 22.83 | 23.11 | 2.22 | 0.45 | 0.57 | 7.8574 | 3520.1152 | 0.004857758976
2191 | 196 | 60.08 | 17.89 | 13.95 | 121.21 | 0.68 | 21.54 | 15.80131 | 2361 | 5829 | 111.8 | 16 | 1.28 | 0.78 | 0.79 | 5.44 | 1066.24 | 0.0014714112
2192 | 1528 | 152.65 | 45.83 | 42.45 | 61.97 | 0.82 | 50.16 | 44.11912 | 1536 | 5864 | 85.43 | 43.84 | 1.08 | 0.93 | 0.9 | 14.9056 | 22775.7568 | 0.03143054
2193 | 452 | 90.23 | 35.18 | 16.36 | 38.66 | 0.7 | 35.61 | 23.99575 | 2808 | 5855 | 38.16 | 18.86 | 2.15 | 0.46 | 0.85 | 6.4124 | 2898.4048 | 0.003999798624
2194 | 44 | 24.97 | 8.3 | 6.75 | 143.13 | 0.89 | 10 | 7.486719 | 1432 | 5844 | 126.87 | 8 | 1.23 | 0.81 | 0.85 | 2.72 | 119.68 | 0.0001651584
2195 | 656 | 98.71 | 31.44 | 26.57 | 78.78 | 0.85 | 33.53 | 28.90794 | 8867 | 5863 | 72.65 | 29.03 | 1.18 | 0.85 | 0.88 | 9.8702 | 6474.8512 | 0.008935294656
2196 | 3912 | 352.53 | 122.55 | 40.65 | 79.67 | 0.4 | 130.23 | 70.59348 | 7776 | 5913 | 79.38 | 58.56 | 3.02 | 0.33 | 0.73 | 19.9104 | 77889.4848 | 0.1074875
2197 | 280 | 70.91 | 26.41 | 13.5 | 142.01 | 0.7 | 27.2 | 18.88618 | 2317 | 5850 | 126.03 | 15.88 | 1.96 | 0.51 | 0.78 | 5.3992 | 1511.776 | 0.00208625088
2198 | 200 | 55.6 | 20.24 | 12.58 | 90.95 | 0.81 | 20.88 | 15.96174 | 2982 | 5851 | 106.7 | 14 | 1.61 | 0.62 | 0.86 | 4.76 | 952 | 0.00131376
2199 | 88 | 31.8 | 11.11 | 10.09 | 45 | 1 | 12.81 | 10.58782 | 2339 | 5861 | 38.66 | 10 | 1.1 | 0.91 | 0.94 | 3.4 | 299.2 | 0.000412896
2200 | 24 | 16.97 | 6.28 | 4.87 | 135 | 1 | 7.21 | 5.529308 | 9314 | 5862 | 123.69 | 5.66 | 1.29 | 0.77 | 0.8 | 1.9244 | 46.1856 | 6.3736128e-05
2201 | 32 | 20.97 | 7.59 | 5.36 | 97.02 | 0.91 | 8.94 | 6.384695 | 2238 | 5864 | 116.57 | 6 | 1.42 | 0.71 | 0.8 | 2.04 | 65.28 | 9.00864e-05
2202 | 36 | 22.14 | 8.4 | 5.46 | 60.48 | 0.92 | 10 | 6.771992 | 9304 | 5868 | 53.13 | 6 | 1.54 | 0.65 | 0.9 | 2.04 | 73.44 | 0.0001013472
2203 | 96 | 36.28 | 12.67 | 9.65 | 136.74 | 0.92 | 14.42 | 11.05862 | 2660 | 5868 | 123.69 | 11.31 | 1.31 | 0.76 | 0.83 | 3.8454 | 369.1584 | 0.000509438592
2204 | 616 | 99.4 | 31.61 | 24.82 | 61.45 | 0.78 | 34.99 | 28.01274 | 3457 | 5884 | 59.04 | 26.63 | 1.27 | 0.79 | 0.89 | 9.0542 | 5577.3872 | 0.007696794336
2205 | 276 | 95.4 | 27.14 | 12.95 | 21.17 | 0.38 | 31.62 | 18.7508 | 7137 | 5881 | 34.7 | 17.89 | 2.1 | 0.48 | 0.68 | 6.0826 | 1678.7976 | 0.002316740688
2206 | 1780 | 167.48 | 52.84 | 42.89 | 142.76 | 0.8 | 56.85 | 47.61844 | 8447 | 5880 | 140.71 | 46.35 | 1.23 | 0.81 | 0.91 | 15.759 | 28051.02 | 0.0387104076
2207 | 224 | 87.88 | 25.67 | 11.11 | 41.69 | 0.36 | 30.53 | 16.89232 | 7141 | 5890 | 31.61 | 16.64 | 2.31 | 0.43 | 0.57 | 5.6576 | 1267.3024 | 0.001748877312
2208 | 120 | 42.63 | 17.62 | 8.67 | 74.05 | 0.83 | 18.87 | 12.36391 | 1766 | 5890 | 57.99 | 9.81 | 2.03 | 0.49 | 0.88 | 3.3354 | 400.248 | 0.00055234224
2209 | 100 | 39.11 | 12.27 | 10.37 | 165.23 | 0.82 | 14.56 | 11.28665 | 3971 | 5885 | 164.05 | 12 | 1.18 | 0.85 | 0.79 | 4.08 | 408 | 0.00056304
2210 | 40 | 22.14 | 7.93 | 6.42 | 0 | 1 | 8.94 | 7.138306 | 3982 | 5883 | 153.43 | 6 | 1.24 | 0.81 | 0.91 | 2.04 | 81.6 | 0.000112608
2211 | 68 | 28.28 | 10.95 | 7.91 | 45 | 1 | 11.66 | 9.307212 | 1780 | 5889 | 30.96 | 8.49 | 1.39 | 0.72 | 0.85 | 2.8866 | 196.2888 | 0.000270878544
2212 | 236 | 65.25 | 20.87 | 14.4 | 57.28 | 0.7 | 23.32 | 17.33889 | 5011 | 5898 | 59.04 | 16.97 | 1.45 | 0.69 | 0.81 | 5.7698 | 1361.6728 | 0.001879108464
2213 | 88 | 34.63 | 11.8 | 9.5 | 92.03 | 0.92 | 13.42 | 10.58782 | 5926 | 5897 | 63.43 | 10 | 1.24 | 0.8 | 0.86 | 3.4 | 299.2 | 0.000412896
2214 | 1104 | 167.48 | 44.57 | 31.54 | 157.53 | 0.49 | 50 | 37.50159 | 2960 | 5897 | 163.74 | 37.04 | 1.41 | 0.71 | 0.82 | 12.5936 | 13903.3344 | 0.0191866
2215 | 80 | 32.28 | 11.81 | 8.62 | 31.78 | 0.96 | 12.81 | 10.09509 | 2285 | 5903 | 38.66 | 9.84 | 1.37 | 0.73 | 0.83 | 3.3456 | 267.648 | 0.00036935424
2216 | 620 | 93.25 | 29.33 | 26.92 | 156.5 | 0.9 | 32.8 | 28.10354 | 3934 | 5901 | 142.43 | 28 | 1.09 | 0.92 | 0.93 | 9.52 | 5902.4 | 0.008145312
2217 | 1316 | 208.94 | 44.08 | 38.01 | 83.09 | 0.38 | 55.32 | 40.94427 | 6772 | 5926 | 77.47 | 43.56 | 1.16 | 0.86 | 0.77 | 14.8104 | 19490.4864 | 0.02689687
2218 | 12 | 11.31 | 4.73 | 3.23 | 135 | 1 | 5.66 | 3.909811 | 6781 | 5904 | 135 | 4 | 1.46 | 0.68 | 0.86 | 1.36 | 16.32 | 2.25216e-05
2219 | 516 | 155.48 | 26.1 | 25.18 | 105.76 | 0.27 | 38.47 | 25.63835 | 4497 | 5917 | 171.03 | 31.26 | 1.04 | 0.96 | 0.57 | 10.6284 | 5484.2544 | 0.007568271072
2220 | 40 | 27.8 | 9.6 | 5.31 | 18.98 | 0.65 | 11.66 | 7.138306 | 6602 | 5913 | 30.96 | 6 | 1.81 | 0.55 | 0.8 | 2.04 | 81.6 | 0.000112608
2221 | 60 | 31.8 | 11.57 | 6.6 | 0 | 0.75 | 12.65 | 8.742604 | 1268 | 5914 | 161.57 | 6 | 1.75 | 0.57 | 0.88 | 2.04 | 122.4 | 0.000168912
2222 | 24 | 15.31 | 6.77 | 4.51 | 0 | 1 | 7.21 | 5.529308 | 4513 | 5914 | 146.31 | 4 | 1.5 | 0.67 | 1 | 1.36 | 32.64 | 4.50432e-05
2223 | 224 | 62.43 | 24.01 | 11.88 | 63.82 | 0.72 | 25.61 | 16.89232 | 5361 | 5925 | 51.34 | 13.91 | 2.02 | 0.49 | 0.84 | 4.7294 | 1059.3856 | 0.001461952128
2224 | 12 | 12.49 | 6.77 | 2.26 | 0 | 0.97 | 6.32 | 3.909811 | 4505 | 5916 | 161.57 | 2 | 3 | 0.33 | 1 | 0.68 | 8.16 | 1.12608e-05
2225 | 64 | 34.63 | 14.74 | 5.53 | 73.4 | 0.67 | 15.23 | 9.029322 | 5177 | 5925 | 66.8 | 6.79 | 2.67 | 0.38 | 0.76 | 2.3086 | 147.7504 | 0.000203895552
2226 | 84 | 34.63 | 12.53 | 8.53 | 92.04 | 0.88 | 13.42 | 10.34439 | 2867 | 5934 | 116.57 | 10 | 1.47 | 0.68 | 0.82 | 3.4 | 285.6 | 0.000394128
2227 | 120 | 44.28 | 18.53 | 8.25 | 59.13 | 0.77 | 20 | 12.36391 | 1460 | 5944 | 53.13 | 10.4 | 2.25 | 0.45 | 0.85 | 3.536 | 424.32 | 0.0005855616
2228 | 24 | 15.31 | 6.77 | 4.51 | 90 | 1 | 7.21 | 5.529308 | 1943 | 5939 | 123.69 | 4 | 1.5 | 0.67 | 1 | 1.36 | 32.64 | 4.50432e-05
2229 | 28 | 18.14 | 8.31 | 4.29 | 8.35 | 1 | 8.94 | 5.972335 | 2860 | 5941 | 26.57 | 4 | 1.94 | 0.52 | 0.93 | 1.36 | 38.08 | 5.25504e-05
2230 | 544 | 98.23 | 33.76 | 20.52 | 174.84 | 0.71 | 34.53 | 26.32477 | 4193 | 5949 | 10.01 | 22 | 1.65 | 0.61 | 0.87 | 7.48 | 4069.12 | 0.0056153856
2231 | 656 | 108.85 | 32.2 | 25.94 | 120.11 | 0.7 | 36.06 | 28.90794 | 8820 | 5944 | 109.44 | 28.6 | 1.24 | 0.81 | 0.83 | 9.724 | 6378.944 | 0.00880294272
2232 | 16 | 11.31 | 4.51 | 4.51 | 0 | 1 | 5.66 | 4.514661 | 1942 | 5948 | 135 | 4 | 1 | 1 | 1 | 1.36 | 21.76 | 3.00288e-05
2233 | 196 | 62.43 | 24.16 | 10.33 | 110.32 | 0.63 | 25.06 | 15.80131 | 7270 | 5951 | 118.61 | 12.36 | 2.34 | 0.43 | 0.8 | 4.2024 | 823.6704 | 0.001136665152
2234 | 356 | 98.23 | 25.92 | 17.49 | 129.66 | 0.46 | 28.84 | 21.29561 | 5472 | 5955 | 123.69 | 21.21 | 1.48 | 0.67 | 0.74 | 7.2114 | 2567.2584 | 0.003542816592
2235 | 184 | 51.11 | 16.94 | 13.83 | 143.25 | 0.89 | 18.87 | 15.30996 | 6496 | 5954 | 122.01 | 16 | 1.23 | 0.82 | 0.88 | 5.44 | 1000.96 | 0.0013813248
2236 | 56 | 27.8 | 10.81 | 6.59 | 46.52 | 0.91 | 12.81 | 8.446158 | 4929 | 5960 | 51.34 | 8 | 1.64 | 0.61 | 0.85 | 2.72 | 152.32 | 0.0002102016
2237 | 560 | 100.57 | 29.21 | 24.41 | 24.92 | 0.7 | 34.06 | 26.7091 | 5830 | 5969 | 40.24 | 27.7 | 1.2 | 0.84 | 0.82 | 9.418 | 5274.08 | 0.0072782304
2238 | 200 | 63.6 | 18.26 | 13.95 | 116.62 | 0.62 | 20 | 15.96174 | 1740 | 5960 | 126.87 | 16.71 | 1.31 | 0.76 | 0.78 | 5.6814 | 1136.28 | 0.0015680664
2239 | 76 | 29.46 | 10.6 | 9.13 | 45 | 1 | 11.66 | 9.839476 | 2578 | 5964 | 30.96 | 9.9 | 1.16 | 0.86 | 0.88 | 3.366 | 255.816 | 0.00035302608
2240 | 168 | 67.6 | 21.08 | 10.15 | 115.11 | 0.46 | 23.32 | 14.62917 | 2959 | 5961 | 120.96 | 13.28 | 2.08 | 0.48 | 0.69 | 4.5152 | 758.5536 | 0.001046803968
2241 | 268 | 65.25 | 22.45 | 15.2 | 158.71 | 0.79 | 24.41 | 18.47705 | 4202 | 5963 | 145.01 | 16 | 1.48 | 0.68 | 0.89 | 5.44 | 1457.92 | 0.0020119296
2242 | 168 | 53.94 | 20.76 | 10.3 | 103.81 | 0.73 | 21.54 | 14.62917 | 6282 | 5964 | 111.8 | 11.77 | 2.02 | 0.5 | 0.83 | 4.0018 | 672.3024 | 0.000927777312
2243 | 672 | 116.37 | 40.87 | 20.94 | 86.68 | 0.62 | 41.23 | 29.25835 | 7635 | 5985 | 75.96 | 22 | 1.95 | 0.51 | 0.88 | 7.48 | 5026.56 | 0.0069366528
2244 | 348 | 74.43 | 25.24 | 17.56 | 88.84 | 0.79 | 26.68 | 21.05498 | 8501 | 5968 | 102.99 | 18 | 1.44 | 0.7 | 0.87 | 6.12 | 2129.76 | 0.0029390688
2245 | 636 | 102.23 | 34.43 | 23.52 | 86.52 | 0.76 | 36.77 | 28.46386 | 4466 | 5987 | 67.62 | 25.67 | 1.46 | 0.68 | 0.88 | 8.7278 | 5550.8808 | 0.007660215504
2246 | 40 | 22.14 | 7.93 | 6.42 | 90 | 1 | 8.94 | 7.138306 | 2987 | 5972 | 116.57 | 6 | 1.24 | 0.81 | 0.91 | 2.04 | 81.6 | 0.000112608
2247 | 1024 | 127.2 | 39.08 | 33.36 | 99.25 | 0.8 | 41.23 | 36.11729 | 2813 | 5973 | 104.04 | 35.47 | 1.17 | 0.85 | 0.91 | 12.0598 | 12349.2352 | 0.01704194
2248 | 88 | 34.63 | 14.17 | 7.91 | 151.98 | 0.92 | 15.62 | 10.58782 | 3830 | 5979 | 140.19 | 8.94 | 1.79 | 0.56 | 0.88 | 3.0396 | 267.4848 | 0.000369129024
2249 | 64 | 30.63 | 11.38 | 7.16 | 144.71 | 0.86 | 12.81 | 9.029322 | 8851 | 5980 | 128.66 | 8.85 | 1.59 | 0.63 | 0.8 | 3.009 | 192.576 | 0.00026575488
2250 | 344 | 76.08 | 24.91 | 17.59 | 101.78 | 0.75 | 27.2 | 20.93362 | 2344 | 5981 | 107.1 | 19.68 | 1.42 | 0.71 | 0.86 | 6.6912 | 2301.7728 | 0.003176446464
2251 | 360 | 74.91 | 22.45 | 20.42 | 87.82 | 0.81 | 25.06 | 21.41492 | 8635 | 5984 | 118.61 | 21.83 | 1.1 | 0.91 | 0.86 | 7.4222 | 2671.992 | 0.00368734896
2252 | 164 | 45.46 | 17.43 | 11.98 | 164.73 | 1 | 18.87 | 14.45397 | 8964 | 5983 | 147.99 | 12 | 1.46 | 0.69 | 0.93 | 4.08 | 669.12 | 0.0009233856
2253 | 56 | 27.8 | 10.94 | 6.52 | 34.83 | 0.91 | 12.81 | 8.446158 | 2024 | 5995 | 38.66 | 8 | 1.68 | 0.6 | 0.85 | 2.72 | 152.32 | 0.0002102016
2254 | 300 | 78.91 | 22.75 | 16.79 | 27.29 | 0.61 | 24.74 | 19.54906 | 3049 | 6004 | 75.96 | 20.57 | 1.35 | 0.74 | 0.75 | 6.9938 | 2098.14 | 0.0028954332
2255 | 48 | 24.97 | 9.98 | 6.12 | 19.81 | 0.97 | 11.66 | 7.819623 | 6860 | 5996 | 30.96 | 6 | 1.63 | 0.61 | 0.89 | 2.04 | 97.92 | 0.0001351296
2256 | 296 | 88.08 | 21.17 | 17.8 | 67.49 | 0.48 | 27.2 | 19.41829 | 2209 | 6004 | 36.03 | 21.93 | 1.19 | 0.84 | 0.74 | 7.4562 | 2207.0352 | 0.003045708576
2257 | 628 | 94.91 | 31.8 | 25.14 | 0.05 | 0.88 | 34.18 | 28.28427 | 8348 | 5999 | 159.44 | 24 | 1.26 | 0.79 | 0.93 | 8.16 | 5124.48 | 0.0070717824
2258 | 28 | 16.97 | 6.17 | 5.78 | 90 | 1 | 7.21 | 5.972335 | 2024 | 6000 | 123.69 | 6 | 1.07 | 0.94 | 0.88 | 2.04 | 57.12 | 7.88256e-05
2259 | 364 | 89.05 | 30.42 | 15.24 | 143.22 | 0.58 | 34.99 | 21.53356 | 6565 | 6003 | 149.04 | 20.61 | 2 | 0.5 | 0.73 | 7.0074 | 2550.6936 | 0.003519957168
2260 | 300 | 86.91 | 23 | 16.61 | 30.44 | 0.5 | 27.78 | 19.54906 | 8617 | 6014 | 30.26 | 21.2 | 1.39 | 0.72 | 0.69 | 7.208 | 2162.4 | 0.002984112
2261 | 504 | 91.4 | 31.52 | 20.36 | 85.06 | 0.76 | 34.93 | 25.33847 | 1232 | 6023 | 76.76 | 23.63 | 1.55 | 0.65 | 0.85 | 8.0342 | 4049.2368 | 0.005587946784
2262 | 116 | 44.28 | 15.06 | 9.81 | 61.04 | 0.74 | 17.2 | 12.1561 | 7649 | 6016 | 54.46 | 11.38 | 1.54 | 0.65 | 0.81 | 3.8692 | 448.8272 | 0.000619381536
2263 | 32 | 22.14 | 8.48 | 4.8 | 66.8 | 0.82 | 10 | 6.384695 | 8781 | 6017 | 53.13 | 6 | 1.77 | 0.57 | 0.84 | 2.04 | 65.28 | 9.00864e-05
2264 | 328 | 73.05 | 27.98 | 14.92 | 43.86 | 0.77 | 28.43 | 20.441 | 6242 | 6025 | 39.29 | 16.97 | 1.87 | 0.53 | 0.83 | 5.7698 | 1892.4944 | 0.002611642272
2265 | 32 | 22.14 | 6.68 | 6.09 | 0 | 0.82 | 8.49 | 6.384695 | 2571 | 6016 | 135 | 6 | 1.1 | 0.91 | 0.89 | 2.04 | 65.28 | 9.00864e-05
2266 | 152 | 58.43 | 18.51 | 10.46 | 67.03 | 0.56 | 20.59 | 13.91512 | 1897 | 6026 | 60.95 | 14.06 | 1.77 | 0.57 | 0.69 | 4.7804 | 726.6208 | 0.001002736704
2267 | 340 | 76.08 | 29.35 | 14.75 | 161.33 | 0.74 | 31.3 | 20.81156 | 2233 | 6022 | 153.43 | 16.77 | 1.99 | 0.5 | 0.87 | 5.7018 | 1938.612 | 0.00267528456
2268 | 336 | 78.91 | 26.59 | 16.09 | 164.65 | 0.68 | 31.62 | 20.68878 | 8265 | 6024 | 161.57 | 19.68 | 1.65 | 0.6 | 0.79 | 6.6912 | 2248.2432 | 0.003102575616
2269 | 1448 | 145.34 | 47.11 | 39.14 | 126.91 | 0.86 | 49.4 | 42.94864 | 8638 | 6026 | 148.24 | 40.11 | 1.2 | 0.83 | 0.93 | 13.6374 | 19746.9552 | 0.0272508
2270 | 112 | 40.28 | 15.98 | 8.92 | 71.86 | 0.87 | 17.09 | 11.94467 | 1952 | 6034 | 69.44 | 10 | 1.79 | 0.56 | 0.85 | 3.4 | 380.8 | 0.000525504
2271 | 284 | 89.05 | 21.2 | 17.06 | 74.22 | 0.45 | 25.06 | 19.02061 | 6407 | 6037 | 61.39 | 18 | 1.24 | 0.8 | 0.81 | 6.12 | 1738.08 | 0.0023985504
2272 | 88 | 34.63 | 13.89 | 8.07 | 169.28 | 0.92 | 14.56 | 10.58782 | 1669 | 6033 | 164.05 | 8 | 1.72 | 0.58 | 0.88 | 2.72 | 239.36 | 0.0003303168
2273 | 124 | 40.28 | 13.75 | 11.48 | 149.76 | 0.96 | 15.62 | 12.56828 | 2592 | 6031 | 129.81 | 12 | 1.2 | 0.83 | 0.87 | 4.08 | 505.92 | 0.0006981696
2274 | 320 | 94.71 | 28.56 | 14.26 | 137.92 | 0.45 | 32.56 | 20.19018 | 8434 | 6033 | 132.51 | 19.8 | 2 | 0.5 | 0.69 | 6.732 | 2154.24 | 0.0029728512
2275 | 16 | 17.66 | 9.03 | 2.26 | 90 | 0.64 | 8.25 | 4.514661 | 2432 | 6032 | 104.04 | 2 | 4 | 0.25 | 1 | 0.68 | 10.88 | 1.50144e-05
2276 | 68 | 44.28 | 13.9 | 6.23 | 162.43 | 0.44 | 16.12 | 9.307212 | 6959 | 6036 | 150.26 | 8 | 2.23 | 0.45 | 0.69 | 2.72 | 184.96 | 0.0002552448
2277 | 68 | 30.63 | 10.17 | 8.52 | 48.47 | 0.91 | 11.66 | 9.307212 | 2434 | 6040 | 30.96 | 9.84 | 1.19 | 0.84 | 0.85 | 3.3456 | 227.5008 | 0.000313951104
2278 | 144 | 44.77 | 17.99 | 10.19 | 128.85 | 0.9 | 18.87 | 13.54398 | 3234 | 6039 | 122.01 | 11.31 | 1.76 | 0.57 | 0.86 | 3.8454 | 553.7376 | 0.000764157888
2279 | 760 | 169.82 | 35.34 | 27.38 | 69.81 | 0.33 | 41.23 | 31.11515 | 8448 | 6058 | 67.17 | 30.83 | 1.29 | 0.77 | 0.79 | 10.4822 | 7966.472 | 0.01099373136
2280 | 76 | 32.28 | 10.36 | 9.34 | 31.72 | 0.92 | 12.17 | 9.839476 | 8771 | 6047 | 170.54 | 9.9 | 1.11 | 0.9 | 0.83 | 3.366 | 255.816 | 0.00035302608
2281 | 276 | 69.25 | 22.82 | 15.4 | 21.82 | 0.72 | 25.3 | 18.7508 | 6208 | 6053 | 18.43 | 17.08 | 1.48 | 0.67 | 0.84 | 5.8072 | 1602.7872 | 0.002211846336
2282 | 312 | 73.25 | 24.18 | 16.43 | 88.37 | 0.73 | 27.2 | 19.9362 | 2514 | 6063 | 72.9 | 16 | 1.47 | 0.68 | 0.89 | 5.44 | 1697.28 | 0.0023422464
2283 | 84 | 31.8 | 10.66 | 10.04 | 159.7 | 1 | 12.81 | 10.34439 | 4071 | 6053 | 141.34 | 10 | 1.06 | 0.94 | 0.91 | 3.4 | 285.6 | 0.000394128
2284 | 1204 | 139.68 | 44.84 | 34.19 | 150.95 | 0.78 | 48.08 | 39.16322 | 8650 | 6060 | 163.07 | 36.77 | 1.31 | 0.76 | 0.9 | 12.5018 | 15052.1672 | 0.02077199
2285 | 196 | 71.6 | 19.43 | 12.84 | 166.11 | 0.48 | 22.36 | 15.80131 | 2797 | 6059 | 153.43 | 14 | 1.51 | 0.66 | 0.82 | 4.76 | 932.96 | 0.0012874848
2286 | 164 | 70.23 | 16.83 | 12.4 | 56.99 | 0.42 | 20 | 14.45397 | 2723 | 6070 | 53.13 | 15.18 | 1.36 | 0.74 | 0.69 | 5.1612 | 846.4368 | 0.001168082784
2287 | 196 | 55.6 | 17.88 | 13.95 | 162.27 | 0.8 | 20 | 15.80131 | 5265 | 6061 | 143.13 | 15.18 | 1.28 | 0.78 | 0.84 | 5.1612 | 1011.5952 | 0.001396001376
2288 | 1460 | 166.31 | 45.41 | 40.94 | 45.28 | 0.66 | 54.04 | 43.12624 | 5741 | 6080 | 38.99 | 44 | 1.11 | 0.9 | 0.88 | 14.96 | 21841.6 | 0.030141408
2289 | 112 | 52.77 | 13.98 | 10.2 | 23.03 | 0.51 | 16.12 | 11.94467 | 5642 | 6068 | 29.74 | 12 | 1.37 | 0.73 | 0.77 | 4.08 | 456.96 | 0.0006306048
2290 | 96 | 36.28 | 12.3 | 9.94 | 90 | 0.92 | 13.42 | 11.05862 | 1600 | 6070 | 116.57 | 12 | 1.24 | 0.81 | 0.83 | 4.08 | 391.68 | 0.0005405184
2291 | 184 | 64.08 | 18.08 | 12.95 | 71.99 | 0.56 | 20 | 15.30996 | 1833 | 6078 | 36.87 | 16 | 1.4 | 0.72 | 0.79 | 5.44 | 1000.96 | 0.0013813248
2292 | 208 | 60.08 | 19.38 | 13.67 | 20.48 | 0.72 | 22.36 | 16.27784 | 2423 | 6077 | 26.57 | 17.46 | 1.42 | 0.71 | 0.8 | 5.9364 | 1234.7712 | 0.001703984256
2293 | 44 | 24.97 | 8.34 | 6.72 | 93.06 | 0.89 | 10 | 7.486719 | 3191 | 6073 | 126.87 | 8 | 1.24 | 0.81 | 0.81 | 2.72 | 119.68 | 0.0001651584
2294 | 596 | 102.71 | 32.45 | 23.38 | 157.67 | 0.71 | 34.18 | 27.55423 | 4364 | 6082 | 20.56 | 25.89 | 1.39 | 0.72 | 0.86 | 8.8026 | 5246.3496 | 0.007239962448
2295 | 580 | 119.68 | 31.27 | 23.61 | 5.02 | 0.51 | 34.93 | 27.18186 | 7919 | 6077 | 156.37 | 25.22 | 1.32 | 0.76 | 0.84 | 8.5748 | 4973.384 | 0.00686326992
2296 | 172 | 65.25 | 20.86 | 10.5 | 47.11 | 0.51 | 24.41 | 14.80231 | 1747 | 6084 | 34.99 | 14.8 | 1.99 | 0.5 | 0.7 | 5.032 | 865.504 | 0.00119439552
2297 | 400 | 87.6 | 27.72 | 18.37 | 61.55 | 0.66 | 32.56 | 22.57331 | 3390 | 6087 | 47.49 | 21.47 | 1.51 | 0.66 | 0.79 | 7.2998 | 2919.92 | 0.0040294896
2298 | 204 | 55.6 | 20.16 | 12.88 | 54.03 | 0.83 | 21.63 | 16.12056 | 3022 | 6085 | 33.69 | 15.18 | 1.57 | 0.64 | 0.82 | 5.1612 | 1052.8848 | 0.001452981024
2299 | 368 | 101.54 | 25.63 | 18.28 | 97.48 | 0.45 | 28.64 | 21.65155 | 2437 | 6078 | 102.09 | 22 | 1.4 | 0.71 | 0.7 | 7.48 | 2752.64 | 0.0037986432
2300 | 36 | 24.97 | 7.55 | 6.07 | 144.22 | 0.73 | 10 | 6.771992 | 3193 | 6078 | 143.13 | 6 | 1.24 | 0.8 | 0.82 | 2.04 | 73.44 | 0.0001013472
2301 | 76 | 32.97 | 12.28 | 7.88 | 160.56 | 0.88 | 14.42 | 9.839476 | 7844 | 6079 | 146.31 | 8 | 1.56 | 0.64 | 0.9 | 2.72 | 206.72 | 0.0002852736
2302 | 916 | 194.11 | 41.82 | 27.89 | 106.25 | 0.31 | 49.68 | 34.15961 | 8469 | 6080 | 130.1 | 31.24 | 1.5 | 0.67 | 0.71 | 10.6216 | 9729.3856 | 0.01342655
2303 | 16 | 17.66 | 9.03 | 2.26 | 90 | 0.64 | 8.25 | 4.514661 | 1757 | 6080 | 104.04 | 2 | 4 | 0.25 | 1 | 0.68 | 10.88 | 1.50144e-05
2304 | 192 | 60.77 | 21.01 | 11.64 | 77.78 | 0.65 | 23.32 | 15.63925 | 2427 | 6090 | 59.04 | 12 | 1.8 | 0.55 | 0.85 | 4.08 | 783.36 | 0.0010810368
2305 | 12 | 11.31 | 4.73 | 3.23 | 45 | 1 | 5.66 | 3.909811 | 1754 | 6083 | 45 | 4 | 1.46 | 0.68 | 0.86 | 1.36 | 16.32 | 2.25216e-05
2306 | 80 | 31.8 | 12.42 | 8.2 | 132.11 | 0.99 | 14.14 | 10.09509 | 2088 | 6081 | 135 | 9.84 | 1.52 | 0.66 | 0.91 | 3.3456 | 267.648 | 0.00036935424
2307 | 16 | 16.97 | 5.68 | 3.59 | 135 | 0.7 | 7.21 | 4.514661 | 1758 | 6085 | 123.69 | 5.37 | 1.58 | 0.63 | 0.62 | 1.8258 | 29.2128 | 4.0313664e-05
2308 | 56 | 26.63 | 10.12 | 7.04 | 82.07 | 0.99 | 10.77 | 8.446158 | 7850 | 6085 | 111.8 | 8 | 1.44 | 0.7 | 0.82 | 2.72 | 152.32 | 0.0002102016
2309 | 112 | 36.28 | 12.74 | 11.19 | 138.4 | 1 | 14.42 | 11.94467 | 9159 | 6086 | 123.69 | 12 | 1.14 | 0.88 | 0.9 | 4.08 | 456.96 | 0.0006306048
2310 | 172 | 56.08 | 16.07 | 13.63 | 134.16 | 0.69 | 18.97 | 14.80231 | 1836 | 6094 | 161.57 | 15.43 | 1.18 | 0.85 | 0.77 | 5.2462 | 902.3464 | 0.001245238032
2311 | 72 | 29.46 | 10.18 | 9.01 | 154.59 | 1 | 11.66 | 9.577043 | 1733 | 6092 | 149.04 | 9.9 | 1.13 | 0.89 | 0.86 | 3.366 | 242.352 | 0.00033444576
2312 | 112 | 44.28 | 12.36 | 11.53 | 123.1 | 0.72 | 16.12 | 11.94467 | 1521 | 6098 | 119.74 | 12.52 | 1.07 | 0.93 | 0.76 | 4.2568 | 476.7616 | 0.000657931008
2313 | 16 | 15.31 | 5.47 | 3.73 | 90 | 0.86 | 6.32 | 4.514661 | 5840 | 6100 | 108.43 | 4 | 1.47 | 0.68 | 0.8 | 1.36 | 21.76 | 3.00288e-05
2314 | 256 | 61.94 | 23 | 14.17 | 104.13 | 0.84 | 23.41 | 18.05864 | 2444 | 6102 | 109.98 | 15.45 | 1.62 | 0.62 | 0.87 | 5.253 | 1344.768 | 0.00185577984
2315 | 120 | 43.11 | 15.93 | 9.59 | 131.97 | 0.81 | 18.87 | 12.36391 | 1508 | 6105 | 122.01 | 11.31 | 1.66 | 0.6 | 0.85 | 3.8454 | 461.448 | 0.00063679824
2316 | 44 | 33.46 | 12.32 | 4.55 | 30.54 | 0.49 | 14.42 | 7.486719 | 2510 | 6114 | 33.69 | 6.86 | 2.71 | 0.37 | 0.56 | 2.3324 | 102.6256 | 0.000141623328
2317 | 152 | 48.28 | 17.82 | 10.86 | 61.7 | 0.82 | 18.87 | 13.91512 | 2514 | 6120 | 57.99 | 13.28 | 1.64 | 0.61 | 0.83 | 4.5152 | 686.3104 | 0.000947108352
2318 | 368 | 74.23 | 24.43 | 19.18 | 15.39 | 0.84 | 26.68 | 21.65155 | 8502 | 6115 | 167.01 | 21.47 | 1.27 | 0.79 | 0.85 | 7.2998 | 2686.3264 | 0.003707130432
2319 | 172 | 56.77 | 18.16 | 12.06 | 140.12 | 0.67 | 20 | 14.80231 | 3511 | 6115 | 126.87 | 14.8 | 1.51 | 0.66 | 0.83 | 5.032 | 865.504 | 0.00119439552
2320 | 16 | 16.49 | 9.03 | 2.26 | 0 | 0.74 | 8.25 | 4.514661 | 1518 | 6117 | 165.96 | 2 | 4 | 0.25 | 1 | 0.68 | 10.88 | 1.50144e-05
2321 | 652 | 151.97 | 46.94 | 17.68 | 151.11 | 0.35 | 55.46 | 28.81967 | 8627 | 6120 | 154.36 | 26.12 | 2.65 | 0.38 | 0.67 | 8.8808 | 5790.2816 | 0.007990588608
2322 | 1576 | 150.51 | 48.9 | 41.04 | 163.91 | 0.87 | 52 | 44.80673 | 7091 | 6125 | 157.38 | 42 | 1.19 | 0.84 | 0.93 | 14.28 | 22505.28 | 0.0310572864
2323 | 432 | 75.6 | 27.18 | 20.23 | 37.57 | 0.95 | 29.73 | 23.45887 | 2536 | 6137 | 42.27 | 21.21 | 1.34 | 0.74 | 0.95 | 7.2114 | 3115.3248 | 0.004299148224
2324 | 92 | 44.28 | 16.21 | 7.23 | 103.6 | 0.59 | 17.89 | 10.82578 | 8562 | 6127 | 116.57 | 10 | 2.24 | 0.45 | 0.74 | 3.4 | 312.8 | 0.000431664
2325 | 288 | 64.28 | 23.88 | 15.36 | 70.89 | 0.88 | 26.08 | 19.15409 | 8666 | 6140 | 57.53 | 16 | 1.55 | 0.64 | 0.93 | 5.44 | 1566.72 | 0.0021620736
2326 | 312 | 90.71 | 30.41 | 13.06 | 62.84 | 0.48 | 31.3 | 19.9362 | 8915 | 6143 | 63.43 | 16.12 | 2.33 | 0.43 | 0.74 | 5.4808 | 1710.0096 | 0.002359813248
2327 | 188 | 65.94 | 21.25 | 11.27 | 117.46 | 0.54 | 25.61 | 15.47548 | 2568 | 6130 | 128.66 | 15.53 | 1.89 | 0.53 | 0.71 | 5.2802 | 992.6776 | 0.001369895088
2328 | 216 | 66.91 | 19.84 | 13.86 | 27.14 | 0.61 | 24.08 | 16.58792 | 7576 | 6139 | 48.37 | 16.34 | 1.43 | 0.7 | 0.78 | 5.5556 | 1200.0096 | 0.001656013248
2329 | 56 | 24.97 | 8.53 | 8.36 | 90 | 1 | 10 | 8.446158 | 1900 | 6131 | 126.87 | 8 | 1.02 | 0.98 | 0.93 | 2.72 | 152.32 | 0.0002102016
2330 | 52 | 26.14 | 10.13 | 6.53 | 90 | 0.96 | 10.77 | 8.138921 | 8557 | 6131 | 111.8 | 6 | 1.55 | 0.64 | 0.93 | 2.04 | 106.08 | 0.0001463904
2331 | 208 | 55.6 | 19.7 | 13.44 | 171 | 0.85 | 20.88 | 16.27784 | 2246 | 6134 | 163.3 | 14 | 1.47 | 0.68 | 0.88 | 4.76 | 990.08 | 0.0013663104
2332 | 948 | 112.37 | 36.22 | 33.32 | 134.52 | 0.94 | 38.63 | 34.75116 | 7687 | 6141 | 158.75 | 33.94 | 1.09 | 0.92 | 0.93 | 11.5396 | 10939.5408 | 0.01509657
2333 | 24 | 16.97 | 7.44 | 4.11 | 143.13 | 1 | 8.49 | 5.529308 | 1635 | 6138 | 135 | 5.37 | 1.81 | 0.55 | 0.8 | 1.8258 | 43.8192 | 6.0470496e-05
2334 | 168 | 61.25 | 18.33 | 11.67 | 119.33 | 0.56 | 20.88 | 14.62917 | 1629 | 6139 | 106.7 | 15.21 | 1.57 | 0.64 | 0.68 | 5.1714 | 868.7952 | 0.001198937376
2335 | 332 | 71.4 | 26.41 | 16 | 143.06 | 0.82 | 27.78 | 20.56526 | 6390 | 6141 | 149.74 | 18.31 | 1.65 | 0.61 | 0.84 | 6.2254 | 2066.8328 | 0.002852229264
2336 | 196 | 51.6 | 17.82 | 14.01 | 141.81 | 0.93 | 20 | 15.80131 | 8312 | 6141 | 126.87 | 15.56 | 1.27 | 0.79 | 0.88 | 5.2904 | 1036.9184 | 0.001430947392
2337 | 840 | 122.71 | 37.76 | 28.32 | 67.95 | 0.7 | 42.19 | 32.71183 | 8431 | 6162 | 58.57 | 32.75 | 1.33 | 0.75 | 0.87 | 11.135 | 9353.4 | 0.012907692
2338 | 88 | 40.28 | 12.83 | 8.73 | 117.66 | 0.68 | 16.12 | 10.58782 | 4976 | 6145 | 119.74 | 10 | 1.47 | 0.68 | 0.8 | 3.4 | 299.2 | 0.000412896
2339 | 216 | 72.57 | 22.04 | 12.48 | 43.18 | 0.52 | 24.08 | 16.58792 | 8890 | 6154 | 41.63 | 14.14 | 1.77 | 0.57 | 0.81 | 4.8076 | 1038.4416 | 0.001433049408
2340 | 152 | 45.46 | 16.06 | 12.05 | 92.85 | 0.92 | 17.2 | 13.91512 | 2621 | 6147 | 125.54 | 12 | 1.33 | 0.75 | 0.89 | 4.08 | 620.16 | 0.0008558208
2341 | 56 | 36.28 | 10.82 | 6.59 | 93.41 | 0.53 | 12.65 | 8.446158 | 1422 | 6149 | 108.43 | 8 | 1.64 | 0.61 | 0.7 | 2.72 | 152.32 | 0.0002102016
2342 | 140 | 43.11 | 15.55 | 11.46 | 174.98 | 0.95 | 17.09 | 13.35455 | 3932 | 6154 | 20.56 | 12 | 1.36 | 0.74 | 0.86 | 4.08 | 571.2 | 0.000788256
2343 | 16 | 14.14 | 6.43 | 3.17 | 148.28 | 1 | 7.21 | 4.514661 | 4981 | 6150 | 146.31 | 4 | 2.03 | 0.49 | 0.8 | 1.36 | 21.76 | 3.00288e-05
2344 | 172 | 47.11 | 16.57 | 13.21 | 115.41 | 0.97 | 17.89 | 14.80231 | 1809 | 6155 | 116.57 | 14 | 1.25 | 0.8 | 0.9 | 4.76 | 818.72 | 0.0011298336
2345 | 64 | 28.97 | 10.37 | 7.86 | 145.58 | 0.96 | 12.81 | 9.029322 | 1759 | 6158 | 141.34 | 8 | 1.32 | 0.76 | 0.91 | 2.72 | 174.08 | 0.0002402304
2346 | 240 | 79.4 | 21.65 | 14.11 | 86.3 | 0.48 | 26 | 17.48521 | 3491 | 6159 | 112.62 | 19.32 | 1.53 | 0.65 | 0.66 | 6.5688 | 1576.512 | 0.00217558656
2347 | 72 | 41.46 | 13.55 | 6.77 | 83.45 | 0.53 | 16.12 | 9.577043 | 3495 | 6160 | 97.13 | 8 | 2 | 0.5 | 0.75 | 2.72 | 195.84 | 0.0002702592
2348 | 648 | 99.88 | 32.12 | 25.69 | 107.43 | 0.82 | 34.18 | 28.73113 | 8778 | 6161 | 110.56 | 29.2 | 1.25 | 0.8 | 0.88 | 9.928 | 6433.344 | 0.00887801472
2349 | 400 | 77.25 | 25.11 | 20.28 | 158.19 | 0.84 | 28.64 | 22.57331 | 3168 | 6166 | 155.22 | 22 | 1.24 | 0.81 | 0.9 | 7.48 | 2992 | 0.00412896
2350 | 32 | 20.97 | 8.09 | 5.04 | 109.33 | 0.91 | 8.94 | 6.384695 | 7010 | 6166 | 116.57 | 6 | 1.61 | 0.62 | 0.8 | 2.04 | 65.28 | 9.00864e-05
2351 | 2088 | 176.65 | 56.49 | 47.07 | 21.76 | 0.84 | 60.17 | 51.57395 | 5925 | 6187 | 15.42 | 50.75 | 1.2 | 0.83 | 0.92 | 17.255 | 36028.44 | 0.0497192472
2352 | 200 | 51.6 | 18.55 | 13.73 | 142.92 | 0.94 | 20 | 15.96174 | 8059 | 6170 | 143.13 | 14.14 | 1.35 | 0.74 | 0.89 | 4.8076 | 961.52 | 0.0013268976
2353 | 1284 | 150.99 | 48.16 | 33.95 | 105.21 | 0.71 | 55.32 | 40.4434 | 8048 | 6170 | 102.53 | 36.87 | 1.42 | 0.7 | 0.87 | 12.5358 | 16095.9672 | 0.02221243
2354 | 16 | 11.31 | 4.51 | 4.51 | 0 | 1 | 5.66 | 4.514661 | 7014 | 6171 | 135 | 4 | 1 | 1 | 1 | 1.36 | 21.76 | 3.00288e-05
2355 | 2524 | 223.08 | 72.13 | 44.55 | 63.02 | 0.64 | 73.76 | 56.7035 | 4798 | 6207 | 49.4 | 48.3 | 1.62 | 0.62 | 0.88 | 16.422 | 41449.128 | 0.05719979664
2356 | 268 | 77.05 | 23.86 | 14.3 | 109.54 | 0.57 | 26.83 | 18.47705 | 7369 | 6180 | 116.57 | 18 | 1.67 | 0.6 | 0.78 | 6.12 | 1640.16 | 0.0022634208
2357 | 52 | 23.8 | 8.76 | 7.56 | 135 | 1 | 10 | 8.138921 | 8484 | 6181 | 126.87 | 8 | 1.16 | 0.86 | 0.9 | 2.72 | 141.44 | 0.0001951872
2358 | 328 | 73.25 | 23.61 | 17.69 | 78.8 | 0.77 | 26.83 | 20.441 | 7413 | 6196 | 63.43 | 19.4 | 1.33 | 0.75 | 0.85 | 6.596 | 2163.488 | 0.00298561344
2359 | 88 | 34.63 | 13.48 | 8.31 | 96.36 | 0.92 | 14.56 | 10.58782 | 5015 | 6185 | 105.95 | 8 | 1.62 | 0.62 | 0.88 | 2.72 | 239.36 | 0.0003303168
2360 | 72 | 31.8 | 11.73 | 7.82 | 65.82 | 0.89 | 13.42 | 9.577043 | 7921 | 6191 | 63.43 | 8 | 1.5 | 0.67 | 0.88 | 2.72 | 195.84 | 0.0002702592
2361 | 500 | 92.57 | 32.64 | 19.5 | 44.47 | 0.73 | 35.38 | 25.23772 | 3822 | 6200 | 42.71 | 22.63 | 1.67 | 0.6 | 0.83 | 7.6942 | 3847.1 | 0.005308998
2362 | 20 | 20.97 | 5.39 | 4.72 | 121.72 | 0.57 | 7.21 | 5.047545 | 7421 | 6187 | 123.69 | 6 | 1.14 | 0.88 | 0.67 | 2.04 | 40.8 | 5.6304e-05
2363 | 496 | 158.31 | 30.93 | 20.42 | 170.24 | 0.25 | 36.06 | 25.13657 | 1744 | 6192 | 160.56 | 26 | 1.51 | 0.66 | 0.67 | 8.84 | 4384.64 | 0.0060508032
2364 | 84 | 32.28 | 11.29 | 9.47 | 63.56 | 1 | 12.81 | 10.34439 | 2666 | 6195 | 38.66 | 10 | 1.19 | 0.84 | 0.84 | 3.4 | 285.6 | 0.000394128
2365 | 48 | 26.63 | 10.67 | 5.73 | 103.97 | 0.85 | 11.66 | 7.819623 | 9047 | 6190 | 120.96 | 6 | 1.86 | 0.54 | 0.86 | 2.04 | 97.92 | 0.0001351296
2366 | 184 | 63.6 | 20.79 | 11.27 | 146.68 | 0.57 | 23.32 | 15.30996 | 7342 | 6193 | 149.04 | 14.88 | 1.84 | 0.54 | 0.71 | 5.0592 | 930.8928 | 0.001284632064
2367 | 2452 | 199.28 | 62.3 | 50.11 | 150.68 | 0.78 | 66.21 | 55.88888 | 5696 | 6200 | 154.98 | 53.74 | 1.24 | 0.8 | 0.92 | 18.2716 | 44801.9632 | 0.06182671
2368 | 948 | 163.48 | 37.17 | 32.47 | 160.73 | 0.45 | 42.38 | 34.75116 | 8016 | 6199 | 160.71 | 36.36 | 1.14 | 0.87 | 0.81 | 12.3624 | 11719.5552 | 0.01617299
2369 | 236 | 61.94 | 22.37 | 13.43 | 18.51 | 0.77 | 23.32 | 17.33889 | 4886 | 6202 | 30.96 | 15.3 | 1.67 | 0.6 | 0.86 | 5.202 | 1227.672 | 0.00169418736
2370 | 64 | 27.8 | 10.03 | 8.12 | 62.01 | 1 | 11.66 | 9.029322 | 1886 | 6210 | 59.04 | 8 | 1.23 | 0.81 | 0.89 | 2.72 | 174.08 | 0.0002402304
2371 | 520 | 87.4 | 28.24 | 23.44 | 164.88 | 0.86 | 31.05 | 25.73753 | 3417 | 6210 | 165.07 | 25.04 | 1.2 | 0.83 | 0.88 | 8.5136 | 4427.072 | 0.00610935936
2372 | 332 | 104.57 | 28.38 | 14.9 | 172.22 | 0.38 | 34 | 20.56526 | 7138 | 6207 | 151.93 | 19.73 | 1.91 | 0.52 | 0.65 | 6.7082 | 2227.1224 | 0.003073428912
2373 | 596 | 191.28 | 38.22 | 19.86 | 63.55 | 0.2 | 47.41 | 27.55423 | 1928 | 6227 | 62.35 | 26.65 | 1.92 | 0.52 | 0.63 | 9.061 | 5400.356 | 0.00745249128
2374 | 28 | 18.14 | 6.17 | 5.78 | 0 | 1 | 7.21 | 5.972335 | 8732 | 6209 | 123.69 | 6 | 1.07 | 0.94 | 0.88 | 2.04 | 57.12 | 7.88256e-05
2375 | 376 | 96.37 | 35 | 13.68 | 155.32 | 0.51 | 36.77 | 21.88563 | 7562 | 6213 | 157.62 | 17.94 | 2.56 | 0.39 | 0.73 | 6.0996 | 2293.4496 | 0.003164960448
2376 | 76 | 33.46 | 10.42 | 9.28 | 18.19 | 0.85 | 12.65 | 9.839476 | 2369 | 6212 | 161.57 | 10 | 1.12 | 0.89 | 0.79 | 3.4 | 258.4 | 0.000356592
2377 | 48 | 27.8 | 10.9 | 5.61 | 9.72 | 0.78 | 12.17 | 7.819623 | 3644 | 6212 | 170.54 | 6 | 1.94 | 0.51 | 0.8 | 2.04 | 97.92 | 0.0001351296
2378 | 76 | 30.63 | 12.04 | 8.04 | 161.57 | 1 | 13.42 | 9.839476 | 5732 | 6211 | 153.43 | 8 | 1.5 | 0.67 | 0.9 | 2.72 | 206.72 | 0.0002852736
2379 | 844 | 130.51 | 35.1 | 30.62 | 67.02 | 0.62 | 40.5 | 32.78962 | 2689 | 6227 | 32.91 | 33.52 | 1.15 | 0.87 | 0.82 | 11.3968 | 9618.8992 | 0.01327408
2380 | 16 | 16.97 | 7.35 | 2.77 | 140.31 | 0.7 | 8.49 | 4.514661 | 7139 | 6215 | 135 | 4.24 | 2.65 | 0.38 | 0.67 | 1.4416 | 23.0656 | 3.1830528e-05
2381 | 1380 | 165.14 | 47.33 | 37.13 | 67.87 | 0.64 | 51.61 | 41.92805 | 7450 | 6232 | 35.54 | 41.34 | 1.27 | 0.78 | 0.86 | 14.0556 | 19396.728 | 0.02676748464
2382 | 228 | 76.08 | 27.63 | 10.5 | 15.69 | 0.49 | 28.64 | 17.04247 | 7140 | 6223 | 24.78 | 14.21 | 2.63 | 0.38 | 0.66 | 4.8314 | 1101.5592 | 0.001520151696
2383 | 76 | 30.14 | 11.1 | 8.72 | 102.82 | 1 | 12.81 | 9.839476 | 9308 | 6218 | 128.66 | 8 | 1.27 | 0.79 | 0.97 | 2.72 | 206.72 | 0.0002852736
2384 | 148 | 61.25 | 17.1 | 11.02 | 98.73 | 0.5 | 18.97 | 13.73081 | 5891 | 6228 | 71.57 | 14 | 1.55 | 0.64 | 0.72 | 4.76 | 704.48 | 0.0009721824
2385 | 212 | 58.43 | 18.63 | 14.49 | 96.13 | 0.78 | 20.59 | 16.43361 | 8592 | 6221 | 119.05 | 16 | 1.29 | 0.78 | 0.83 | 5.44 | 1153.28 | 0.0015915264
2386 | 1164 | 194.79 | 64.61 | 22.94 | 24.72 | 0.39 | 70.68 | 38.50718 | 2170 | 6236 | 25.11 | 31.6 | 2.82 | 0.36 | 0.73 | 10.744 | 12506.016 | 0.01725830208
2387 | 736 | 121.54 | 35.23 | 26.6 | 73.37 | 0.63 | 39.29 | 30.61992 | 6539 | 6242 | 75.26 | 29.16 | 1.32 | 0.76 | 0.82 | 9.9144 | 7296.9984 | 0.01006986
2388 | 16 | 14.14 | 6.43 | 3.17 | 31.72 | 1 | 7.21 | 4.514661 | 2702 | 6226 | 33.69 | 4 | 2.03 | 0.49 | 0.8 | 1.36 | 21.76 | 3.00288e-05
2389 | 368 | 90.71 | 28.99 | 16.16 | 136.39 | 0.56 | 32.8 | 21.65155 | 8096 | 6231 | 142.43 | 21.21 | 1.79 | 0.56 | 0.78 | 7.2114 | 2653.7952 | 0.003662237376
2390 | 236 | 59.6 | 19.12 | 15.72 | 139.97 | 0.83 | 20.88 | 17.33889 | 5185 | 6237 | 163.3 | 18 | 1.22 | 0.82 | 0.83 | 6.12 | 1444.32 | 0.0019931616
2391 | 284 | 65.25 | 22.88 | 15.8 | 27.95 | 0.84 | 26.08 | 19.02061 | 8357 | 6242 | 32.47 | 16.97 | 1.45 | 0.69 | 0.88 | 5.7698 | 1638.6232 | 0.002261300016
2392 | 204 | 68.08 | 28.18 | 9.22 | 59.98 | 0.55 | 28.84 | 16.12056 | 3992 | 6247 | 56.31 | 12.24 | 3.06 | 0.33 | 0.72 | 4.1616 | 848.9664 | 0.001171573632
2393 | 1544 | 152.17 | 51.79 | 37.96 | 42.04 | 0.84 | 54.41 | 44.34951 | 7931 | 6264 | 53.97 | 40.25 | 1.36 | 0.73 | 0.91 | 13.685 | 21129.64 | 0.0291589032
2394 | 344 | 105.05 | 34.06 | 12.86 | 16.85 | 0.39 | 40.5 | 20.93362 | 3396 | 6255 | 20.22 | 17.86 | 2.65 | 0.38 | 0.68 | 6.0724 | 2088.9056 | 0.002882689728
2395 | 28 | 19.8 | 7.71 | 4.62 | 149.04 | 0.9 | 8.94 | 5.972335 | 3096 | 6247 | 153.43 | 5.66 | 1.67 | 0.6 | 0.78 | 1.9244 | 53.8832 | 7.4358816e-05
2396 | 112 | 44.28 | 16.77 | 8.51 | 11.2 | 0.72 | 17.89 | 11.94467 | 2486 | 6252 | 26.57 | 9.81 | 1.97 | 0.51 | 0.82 | 3.3354 | 373.5648 | 0.000515519424
2397 | 396 | 81.74 | 26.86 | 18.77 | 88.96 | 0.74 | 29.73 | 22.46016 | 4309 | 6248 | 109.65 | 23.4 | 1.43 | 0.7 | 0.82 | 7.956 | 3150.576 | 0.00434779488
2398 | 732 | 119.88 | 33.74 | 27.62 | 93.25 | 0.64 | 38.83 | 30.5366 | 4938 | 6248 | 124.51 | 29.59 | 1.22 | 0.82 | 0.87 | 10.0606 | 7364.3592 | 0.01016282
2399 | 284 | 74.43 | 25.76 | 14.04 | 87.77 | 0.64 | 27.86 | 19.02061 | 1927 | 6263 | 68.96 | 16 | 1.83 | 0.55 | 0.81 | 5.44 | 1544.96 | 0.0021320448
2400 | 260 | 69.25 | 23.95 | 13.82 | 127.95 | 0.68 | 27.2 | 18.19918 | 2051 | 6250 | 126.03 | 16.97 | 1.73 | 0.58 | 0.81 | 5.7698 | 1500.148 | 0.00207020424
2401 | 1208 | 150.02 | 52.24 | 29.45 | 43.19 | 0.67 | 56.64 | 39.22822 | 8357 | 6270 | 42.14 | 34.36 | 1.77 | 0.56 | 0.86 | 11.6824 | 14112.3392 | 0.01947503
2402 | 1920 | 183.48 | 63.91 | 38.25 | 51.76 | 0.72 | 66.84 | 49.45564 | 8323 | 6275 | 38.93 | 42.43 | 1.67 | 0.6 | 0.92 | 14.4262 | 27698.304 | 0.03822365952
2403 | 96 | 33.46 | 12.22 | 10 | 160.4 | 1 | 13.42 | 11.05862 | 3861 | 6254 | 153.43 | 10 | 1.22 | 0.82 | 0.91 | 3.4 | 326.4 | 0.000450432
2404 | 40 | 22.14 | 8.1 | 6.29 | 26.57 | 1 | 10 | 7.138306 | 6586 | 6257 | 36.87 | 6 | 1.29 | 0.78 | 0.91 | 2.04 | 81.6 | 0.000112608
2405 | 232 | 78.91 | 20.74 | 14.24 | 150.39 | 0.47 | 26.91 | 17.19132 | 3887 | 6256 | 131.99 | 18.22 | 1.46 | 0.69 | 0.7 | 6.1948 | 1437.1936 | 0.001983327168
2406 | 120 | 72.57 | 28.64 | 5.34 | 120.68 | 0.29 | 31.62 | 12.36391 | 4647 | 6257 | 124.7 | 8.57 | 5.37 | 0.19 | 0.52 | 2.9138 | 349.656 | 0.00048252528
2407 | 68 | 31.8 | 10.38 | 8.34 | 174.01 | 0.85 | 12.81 | 9.307212 | 1822 | 6258 | 141.34 | 10 | 1.24 | 0.8 | 0.83 | 3.4 | 231.2 | 0.000319056
2408 | 12 | 12.49 | 6.77 | 2.26 | 0 | 0.97 | 6.32 | 3.909811 | 4641 | 6258 | 161.57 | 2 | 3 | 0.33 | 1 | 0.68 | 8.16 | 1.12608e-05
2409 | 1340 | 150.71 | 50.51 | 33.78 | 154.75 | 0.74 | 55.32 | 41.31593 | 7475 | 6259 | 139.4 | 37.57 | 1.5 | 0.67 | 0.92 | 12.7738 | 17116.892 | 0.02362131096
2410 | 244 | 70.43 | 25.82 | 12.03 | 79.05 | 0.62 | 27.86 | 17.63032 | 8607 | 6273 | 68.96 | 13.53 | 2.15 | 0.47 | 0.82 | 4.6002 | 1122.4488 | 0.001548979344
2411 | 140 | 47.6 | 18.43 | 9.67 | 59.32 | 0.78 | 19.7 | 13.35455 | 8701 | 6270 | 66.04 | 11.63 | 1.9 | 0.53 | 0.78 | 3.9542 | 553.588 | 0.00076395144
2412 | 424 | 90.71 | 31.18 | 17.31 | 14.46 | 0.65 | 32.25 | 23.24064 | 2474 | 6271 | 29.74 | 18.74 | 1.8 | 0.56 | 0.85 | 6.3716 | 2701.5584 | 0.003728150592
2413 | 60 | 26.63 | 9.28 | 8.23 | 14.04 | 1 | 10.77 | 8.742604 | 1731 | 6266 | 21.8 | 8 | 1.13 | 0.89 | 0.86 | 2.72 | 163.2 | 0.000225216
2414 | 260 | 82.23 | 25.56 | 12.95 | 147.88 | 0.48 | 28.84 | 18.19918 | 4636 | 6266 | 146.31 | 19.06 | 1.97 | 0.51 | 0.71 | 6.4804 | 1684.904 | 0.00232516752
2415 | 228 | 68.77 | 24.98 | 11.62 | 14.14 | 0.61 | 26.83 | 17.04247 | 1833 | 6274 | 26.57 | 13.58 | 2.15 | 0.47 | 0.83 | 4.6172 | 1052.7216 | 0.001452755808
2416 | 88 | 37.46 | 12.28 | 9.12 | 143.55 | 0.79 | 14.42 | 10.58782 | 1931 | 6271 | 146.31 | 11.31 | 1.35 | 0.74 | 0.81 | 3.8454 | 338.3952 | 0.000466985376
2417 | 64 | 29.46 | 10.13 | 8.04 | 116.43 | 0.93 | 11.66 | 9.029322 | 1731 | 6271 | 120.96 | 9.43 | 1.26 | 0.79 | 0.8 | 3.2062 | 205.1968 | 0.000283171584
2418 | 188 | 64.08 | 21.08 | 11.35 | 42.97 | 0.58 | 24.08 | 15.47548 | 8613 | 6280 | 48.37 | 15.43 | 1.86 | 0.54 | 0.72 | 5.2462 | 986.2856 | 0.001361074128
2419 | 532 | 115.2 | 35.38 | 19.15 | 70.56 | 0.5 | 41.23 | 26.03281 | 1388 | 6291 | 50.91 | 22.31 | 1.85 | 0.54 | 0.76 | 7.5854 | 4035.4328 | 0.005568897264
2420 | 496 | 127.2 | 36.01 | 17.54 | 174.32 | 0.39 | 39.4 | 25.13657 | 2481 | 6276 | 156.04 | 22 | 2.05 | 0.49 | 0.7 | 7.48 | 3710.08 | 0.0051199104
2421 | 20 | 15.31 | 6.29 | 4.05 | 161.57 | 1 | 7.21 | 5.047545 | 8608 | 6274 | 146.31 | 4 | 1.55 | 0.64 | 0.91 | 1.36 | 27.2 | 3.7536e-05
2422 | 92 | 39.11 | 12.41 | 9.44 | 12.27 | 0.76 | 14.56 | 10.82578 | 3012 | 6278 | 164.05 | 10.73 | 1.31 | 0.76 | 0.77 | 3.6482 | 335.6344 | 0.000463175472
2423 | 80 | 32.28 | 11.15 | 9.14 | 12.28 | 0.96 | 12.65 | 10.09509 | 1696 | 6282 | 18.43 | 10 | 1.22 | 0.82 | 0.83 | 3.4 | 272 | 0.00037536
2424 | 448 | 84.28 | 33.17 | 17.2 | 7.71 | 0.79 | 34.93 | 23.88934 | 8329 | 6289 | 23.63 | 16 | 1.93 | 0.52 | 0.96 | 5.44 | 2437.12 | 0.0033632256
2425 | 276 | 62.43 | 21.22 | 16.56 | 142.43 | 0.89 | 22.8 | 18.7508 | 3203 | 6287 | 127.87 | 19.4 | 1.28 | 0.78 | 0.87 | 6.596 | 1820.496 | 0.00251228448
2426 | 48 | 24.97 | 9.82 | 6.22 | 80.58 | 0.97 | 10.77 | 7.819623 | 8428 | 6294 | 68.2 | 6 | 1.58 | 0.63 | 0.89 | 2.04 | 97.92 | 0.0001351296
2427 | 244 | 84.57 | 23.48 | 13.23 | 24.54 | 0.43 | 27.2 | 17.63032 | 2868 | 6296 | 17.1 | 19.2 | 1.77 | 0.56 | 0.65 | 6.528 | 1592.832 | 0.00219810816
2428 | 144 | 47.11 | 18.43 | 9.95 | 56.48 | 0.82 | 20 | 13.54398 | 3005 | 6303 | 53.13 | 11.63 | 1.85 | 0.54 | 0.87 | 3.9542 | 569.4048 | 0.000785778624
2429 | 176 | 72.57 | 21.56 | 10.39 | 174.84 | 0.42 | 23.41 | 14.97344 | 8418 | 6301 | 19.98 | 13.89 | 2.07 | 0.48 | 0.67 | 4.7226 | 831.1776 | 0.001147025088
2430 | 192 | 51.11 | 17.85 | 13.7 | 153.78 | 0.92 | 20 | 15.63925 | 1892 | 6297 | 143.13 | 14 | 1.3 | 0.77 | 0.91 | 4.76 | 913.92 | 0.0012612096
2431 | 172 | 53.25 | 17.14 | 12.77 | 126.29 | 0.76 | 18.97 | 14.80231 | 1960 | 6299 | 108.43 | 14.14 | 1.34 | 0.75 | 0.82 | 4.8076 | 826.9072 | 0.001141131936
2432 | 156 | 49.94 | 18.28 | 10.87 | 77.12 | 0.79 | 18.97 | 14.09703 | 1755 | 6311 | 71.57 | 12 | 1.68 | 0.59 | 0.82 | 4.08 | 636.48 | 0.0008783424
2433 | 956 | 136.85 | 42.85 | 28.4 | 21.21 | 0.64 | 46.82 | 34.89748 | 3184 | 6319 | 19.98 | 31.66 | 1.51 | 0.66 | 0.82 | 10.7644 | 10290.7664 | 0.01420126
2434 | 104 | 37.46 | 14.34 | 9.24 | 95.21 | 0.93 | 15.23 | 11.51017 | 1990 | 6309 | 113.2 | 10 | 1.55 | 0.64 | 0.88 | 3.4 | 353.6 | 0.000487968
2435 | 56 | 26.14 | 10.89 | 6.55 | 172.84 | 1 | 11.66 | 8.446158 | 1848 | 6310 | 149.04 | 6 | 1.66 | 0.6 | 0.97 | 2.04 | 114.24 | 0.0001576512
2436 | 40 | 20.97 | 8.22 | 6.19 | 2.596e-14 | 1 | 8.94 | 7.138306 | 3306 | 6310 | 153.43 | 6 | 1.33 | 0.75 | 0.91 | 2.04 | 81.6 | 0.000112608
2437 | 56 | 24.97 | 8.95 | 7.96 | 180 | 1 | 10 | 8.446158 | 2141 | 6312 | 126.87 | 8 | 1.12 | 0.89 | 0.93 | 2.72 | 152.32 | 0.0002102016
2438 | 272 | 59.6 | 21.35 | 16.22 | 26.6 | 0.96 | 22.8 | 18.61442 | 2697 | 6323 | 37.87 | 17.89 | 1.32 | 0.76 | 0.9 | 6.0826 | 1654.4672 | 0.002283164736
2439 | 120 | 42.63 | 14.49 | 10.55 | 77.75 | 0.83 | 16.12 | 12.36391 | 6938 | 6322 | 60.26 | 10 | 1.37 | 0.73 | 0.91 | 3.4 | 408 | 0.00056304
2440 | 116 | 40.28 | 13.34 | 11.07 | 106.21 | 0.9 | 15.23 | 12.1561 | 2742 | 6321 | 113.2 | 12 | 1.21 | 0.83 | 0.87 | 4.08 | 473.28 | 0.0006531264
2441 | 1412 | 145.82 | 46.63 | 38.56 | 136.4 | 0.83 | 48.83 | 42.41139 | 1828 | 6323 | 124.99 | 40.22 | 1.21 | 0.83 | 0.91 | 13.6748 | 19308.8176 | 0.02664617
2442 | 56 | 28.97 | 8.99 | 7.93 | 63.43 | 0.84 | 11.31 | 8.446158 | 4572 | 6327 | 45 | 8 | 1.13 | 0.88 | 0.9 | 2.72 | 152.32 | 0.0002102016
2443 | 420 | 83.4 | 25.95 | 20.61 | 50.19 | 0.76 | 29.53 | 23.13076 | 2595 | 6337 | 61.7 | 22.36 | 1.26 | 0.79 | 0.85 | 7.6024 | 3193.008 | 0.00440635104
2444 | 228 | 94.71 | 22.74 | 12.77 | 127.92 | 0.32 | 27.2 | 17.04247 | 5518 | 6325 | 143.97 | 19.19 | 1.78 | 0.56 | 0.61 | 6.5246 | 1487.6088 | 0.002052900144
2445 | 20 | 15.31 | 6.29 | 4.05 | 71.57 | 1 | 7.21 | 5.047545 | 1919 | 6330 | 56.31 | 4 | 1.55 | 0.64 | 0.91 | 1.36 | 27.2 | 3.7536e-05
2446 | 1172 | 170.51 | 59.42 | 25.11 | 14.78 | 0.51 | 69.86 | 38.63928 | 2002 | 6342 | 23.63 | 31.62 | 2.37 | 0.42 | 0.78 | 10.7508 | 12599.9376 | 0.01738791
2447 | 1824 | 169.62 | 55.69 | 41.7 | 155.15 | 0.8 | 57.31 | 48.20339 | 3640 | 6333 | 150.75 | 43.01 | 1.34 | 0.75 | 0.91 | 14.6234 | 26673.0816 | 0.03680885
2448 | 16 | 14.14 | 6.43 | 3.17 | 31.72 | 1 | 7.21 | 4.514661 | 5615 | 6337 | 33.69 | 4 | 2.03 | 0.49 | 0.8 | 1.36 | 21.76 | 3.00288e-05
2449 | 220 | 60.28 | 21.47 | 13.04 | 133.16 | 0.76 | 24.08 | 16.74081 | 6432 | 6336 | 131.63 | 16.97 | 1.65 | 0.61 | 0.84 | 5.7698 | 1269.356 | 0.00175171128
2450 | 108 | 47.6 | 18.23 | 7.54 | 131.89 | 0.6 | 20 | 11.72943 | 8052 | 6336 | 143.13 | 10.31 | 2.42 | 0.41 | 0.71 | 3.5054 | 378.5832 | 0.000522444816
2451 | 32 | 19.31 | 9.03 | 4.51 | 0 | 1 | 8.94 | 6.384695 | 8488 | 6339 | 153.43 | 4 | 2 | 0.5 | 1 | 1.36 | 43.52 | 6.00576e-05
2452 | 328 | 91.88 | 23.56 | 17.73 | 93.81 | 0.49 | 26.08 | 20.441 | 2667 | 6358 | 57.53 | 20 | 1.33 | 0.75 | 0.81 | 6.8 | 2230.4 | 0.003077952
2453 | 100 | 38.63 | 16.23 | 7.84 | 3.07 | 0.84 | 17.09 | 11.28665 | 2413 | 6352 | 20.56 | 8 | 2.07 | 0.48 | 0.88 | 2.72 | 272 | 0.00037536
2454 | 108 | 36.97 | 13.09 | 10.5 | 7.19 | 0.99 | 14.42 | 11.72943 | 2850 | 6350 | 146.31 | 10 | 1.25 | 0.8 | 0.95 | 3.4 | 367.2 | 0.000506736
2455 | 696 | 149.14 | 43.15 | 20.54 | 47 | 0.39 | 51.22 | 29.77624 | 8378 | 6371 | 51.34 | 26.55 | 2.1 | 0.48 | 0.74 | 9.027 | 6282.792 | 0.00867025296
2456 | 332 | 81.25 | 31.47 | 13.43 | 87.47 | 0.63 | 32.25 | 20.56526 | 1959 | 6368 | 82.87 | 14 | 2.34 | 0.43 | 0.86 | 4.76 | 1580.32 | 0.0021808416
2457 | 12 | 11.31 | 4.73 | 3.23 | 45 | 1 | 5.66 | 3.909811 | 8384 | 6357 | 45 | 4 | 1.46 | 0.68 | 0.86 | 1.36 | 16.32 | 2.25216e-05
2458 | 800 | 108.57 | 39.11 | 26.04 | 1.04 | 0.85 | 40.5 | 31.92348 | 2676 | 6368 | 20.22 | 26 | 1.5 | 0.67 | 0.93 | 8.84 | 7072 | 0.00975936
2459 | 252 | 65.25 | 23.34 | 13.74 | 116.1 | 0.74 | 24.41 | 17.91701 | 2250 | 6362 | 124.99 | 15.81 | 1.7 | 0.59 | 0.82 | 5.3754 | 1354.6008 | 0.001869349104
2460 | 1120 | 137.54 | 45.39 | 31.41 | 18.46 | 0.74 | 47.54 | 37.77237 | 2805 | 6372 | 22.25 | 36 | 1.45 | 0.69 | 0.88 | 12.24 | 13708.8 | 0.018918144
2461 | 1464 | 146.02 | 47.97 | 38.86 | 126.41 | 0.86 | 51.22 | 43.18528 | 6766 | 6363 | 128.66 | 41.98 | 1.23 | 0.81 | 0.92 | 14.2732 | 20895.9648 | 0.02883643
2462 | 100 | 35.8 | 12.39 | 10.28 | 66.36 | 0.98 | 14.42 | 11.28665 | 4008 | 6369 | 56.31 | 10 | 1.21 | 0.83 | 0.93 | 3.4 | 340 | 0.0004692
2463 | 76 | 44.77 | 13.77 | 7.03 | 53.73 | 0.48 | 16.12 | 9.839476 | 6965 | 6370 | 29.74 | 10.29 | 1.96 | 0.51 | 0.58 | 3.4986 | 265.8936 | 0.000366933168
2464 | 36 | 23.8 | 8.77 | 5.22 | 130.51 | 0.8 | 10 | 6.771992 | 6026 | 6365 | 126.87 | 6.66 | 1.68 | 0.6 | 0.75 | 2.2644 | 81.5184 | 0.000112495392
2465 | 1176 | 144.85 | 49.06 | 30.52 | 30.94 | 0.7 | 52.84 | 38.70516 | 1925 | 6386 | 29.48 | 33.08 | 1.61 | 0.62 | 0.88 | 11.2472 | 13226.7072 | 0.01825286
2466 | 116 | 65.74 | 16.54 | 8.93 | 84.5 | 0.34 | 18.97 | 12.1561 | 6019 | 6368 | 108.43 | 10 | 1.85 | 0.54 | 0.7 | 3.4 | 394.4 | 0.000544272
2467 | 124 | 45.46 | 17.51 | 9.02 | 107.5 | 0.75 | 18.44 | 12.56828 | 4566 | 6371 | 130.6 | 10.75 | 1.94 | 0.52 | 0.82 | 3.655 | 453.22 | 0.0006254436
2468 | 116 | 39.8 | 14.88 | 9.93 | 80.6 | 0.92 | 16.12 | 12.1561 | 6882 | 6377 | 60.26 | 10 | 1.5 | 0.67 | 0.91 | 3.4 | 394.4 | 0.000544272
2469 | 472 | 144.65 | 34.34 | 17.5 | 48.05 | 0.28 | 43.27 | 24.52089 | 3722 | 6384 | 33.69 | 27.43 | 1.96 | 0.51 | 0.62 | 9.3262 | 4401.9664 | 0.006074713632
2470 | 1108 | 126.71 | 44.43 | 31.75 | 1.21 | 0.87 | 46.69 | 37.56947 | 6644 | 6378 | 170.13 | 32 | 1.4 | 0.71 | 0.92 | 10.88 | 12055.04 | 0.0166359552
2471 | 304 | 103.2 | 27.66 | 14 | 92.94 | 0.36 | 32.56 | 19.67895 | 2573 | 6391 | 79.38 | 18 | 1.98 | 0.51 | 0.66 | 6.12 | 1860.48 | 0.0025674624
2472 | 24 | 15.31 | 6.77 | 4.51 | 90 | 1 | 7.21 | 5.529308 | 7707 | 6377 | 123.69 | 4 | 1.5 | 0.67 | 1 | 1.36 | 32.64 | 4.50432e-05
2473 | 732 | 105.05 | 34.68 | 26.87 | 86.03 | 0.83 | 36.88 | 30.5366 | 5664 | 6382 | 102.53 | 28 | 1.29 | 0.77 | 0.91 | 9.52 | 6968.64 | 0.0096167232
2474 | 32 | 20.97 | 8.89 | 4.58 | 35.35 | 0.91 | 10 | 6.384695 | 3735 | 6387 | 36.87 | 5.66 | 1.94 | 0.52 | 0.84 | 1.9244 | 61.5808 | 8.4981504e-05
2475 | 216 | 81.05 | 20.36 | 13.51 | 17.07 | 0.41 | 24.41 | 16.58792 | 5607 | 6393 | 34.99 | 16.98 | 1.51 | 0.66 | 0.72 | 5.7732 | 1247.0112 | 0.001720875456
2476 | 272 | 64.77 | 19.27 | 17.98 | 178.31 | 0.81 | 23.32 | 18.61442 | 9462 | 6396 | 30.96 | 18 | 1.07 | 0.93 | 0.87 | 6.12 | 1664.64 | 0.0022972032
2477 | 308 | 88.57 | 30.04 | 13.06 | 35.04 | 0.49 | 35.78 | 19.808 | 7808 | 6401 | 26.57 | 17.2 | 2.3 | 0.43 | 0.69 | 5.848 | 1801.184 | 0.00248563392
2478 | 912 | 126.71 | 39.09 | 29.7 | 10.65 | 0.71 | 42.43 | 34.08494 | 7699 | 6406 | 8.13 | 29.98 | 1.32 | 0.76 | 0.88 | 10.1932 | 9296.1984 | 0.01282875
2479 | 228 | 61.46 | 21.89 | 13.26 | 79.05 | 0.76 | 23.32 | 17.04247 | 8323 | 6408 | 59.04 | 14 | 1.65 | 0.61 | 0.87 | 4.76 | 1085.28 | 0.0014976864
2480 | 20 | 16.97 | 5.05 | 5.05 | 0 | 0.87 | 6.32 | 5.047545 | 2687 | 6399 | 108.43 | 5.66 | 1 | 1 | 0.71 | 1.9244 | 38.488 | 5.311344e-05
2481 | 1088 | 163.97 | 58.73 | 23.59 | 131.41 | 0.51 | 60 | 37.22885 | 5631 | 6399 | 126.87 | 30.3 | 2.49 | 0.4 | 0.81 | 10.302 | 11208.576 | 0.01546783488
2482 | 12 | 11.31 | 4.73 | 3.23 | 45 | 1 | 5.66 | 3.909811 | 7828 | 6401 | 45 | 4 | 1.46 | 0.68 | 0.86 | 1.36 | 16.32 | 2.25216e-05
2483 | 376 | 80.57 | 25.64 | 18.67 | 162.18 | 0.73 | 27.2 | 21.88563 | 8476 | 6407 | 143.97 | 19.73 | 1.37 | 0.73 | 0.86 | 6.7082 | 2522.2832 | 0.003480750816
2484 | 1164 | 192.45 | 45.79 | 32.37 | 124.13 | 0.39 | 50.99 | 38.50718 | 2874 | 6434 | 78.69 | 37.72 | 1.41 | 0.71 | 0.76 | 12.8248 | 14928.0672 | 0.02060073
2485 | 88 | 44.77 | 13.88 | 8.07 | 34.06 | 0.55 | 16.12 | 10.58782 | 3202 | 6414 | 29.74 | 9.9 | 1.72 | 0.58 | 0.72 | 3.366 | 296.208 | 0.00040876704
2486 | 16 | 11.31 | 4.51 | 4.51 | 0 | 1 | 5.66 | 4.514661 | 1792 | 6410 | 135 | 4 | 1 | 1 | 1 | 1.36 | 21.76 | 3.00288e-05
2487 | 272 | 70.91 | 25.32 | 13.68 | 38.68 | 0.68 | 26.91 | 18.61442 | 1580 | 6421 | 41.99 | 15.56 | 1.85 | 0.54 | 0.85 | 5.2904 | 1438.9888 | 0.001985804544
2488 | 48 | 23.8 | 8.85 | 6.91 | 32.07 | 1 | 10 | 7.819623 | 6348 | 6414 | 36.87 | 8 | 1.28 | 0.78 | 0.86 | 2.72 | 130.56 | 0.0001801728
2489 | 32 | 18.14 | 7.08 | 5.76 | 135 | 1 | 8.49 | 6.384695 | 7647 | 6411 | 135 | 6 | 1.23 | 0.81 | 0.94 | 2.04 | 65.28 | 9.00864e-05
2490 | 160 | 56.28 | 22.21 | 9.17 | 6.91 | 0.63 | 22.36 | 14.27661 | 8836 | 6413 | 169.7 | 10 | 2.42 | 0.41 | 0.84 | 3.4 | 544 | 0.00075072
2491 | 424 | 78.43 | 26.6 | 20.3 | 32.32 | 0.87 | 28.84 | 23.24064 | 2221 | 6424 | 33.69 | 21.54 | 1.31 | 0.76 | 0.89 | 7.3236 | 3105.2064 | 0.004285184832
2492 | 232 | 64.77 | 20.33 | 14.53 | 113.52 | 0.69 | 23.32 | 17.19132 | 6402 | 6414 | 120.96 | 16 | 1.4 | 0.71 | 0.87 | 5.44 | 1262.08 | 0.0017416704
2493 | 260 | 59.6 | 20.63 | 16.05 | 58.97 | 0.92 | 22.8 | 18.19918 | 2522 | 6427 | 37.87 | 17.8 | 1.29 | 0.78 | 0.9 | 6.052 | 1573.52 | 0.0021714576
2494 | 440 | 113.54 | 29.36 | 19.08 | 32.09 | 0.43 | 36.88 | 23.67508 | 4280 | 6433 | 40.6 | 24 | 1.54 | 0.65 | 0.74 | 8.16 | 3590.4 | 0.004954752
2495 | 132 | 44.77 | 17.85 | 9.42 | 128.06 | 0.83 | 18.44 | 12.96738 | 2055 | 6425 | 130.6 | 10.8 | 1.9 | 0.53 | 0.82 | 3.672 | 484.704 | 0.00066889152
2496 | 1048 | 131.68 | 45.64 | 29.23 | 43.43 | 0.76 | 48.17 | 36.53809 | 5853 | 6450 | 41.63 | 30.73 | 1.56 | 0.64 | 0.9 | 10.4482 | 10949.7136 | 0.0151106
2497 | 872 | 127.2 | 42.56 | 26.09 | 111.26 | 0.68 | 46.65 | 33.32909 | 2114 | 6437 | 120.96 | 29.73 | 1.63 | 0.61 | 0.84 | 10.1082 | 8814.3504 | 0.0121638
2498 | 188 | 63.6 | 25.15 | 9.52 | 14.85 | 0.58 | 26.83 | 15.47548 | 3416 | 6445 | 26.57 | 12.26 | 2.64 | 0.38 | 0.75 | 4.1684 | 783.6592 | 0.001081449696
2499 | 80 | 34.63 | 11.42 | 8.92 | 166.31 | 0.84 | 13.42 | 10.09509 | 9134 | 6441 | 153.43 | 10 | 1.28 | 0.78 | 0.82 | 3.4 | 272 | 0.00037536
2500 | 260 | 90.71 | 38.05 | 8.7 | 141.75 | 0.4 | 38.42 | 18.19918 | 3432 | 6441 | 141.34 | 12.79 | 4.37 | 0.23 | 0.66 | 4.3486 | 1130.636 | 0.00156027768
2501 | 68 | 30.63 | 9.58 | 9.04 | 30.69 | 0.91 | 11.66 | 9.307212 | 6830 | 6445 | 59.04 | 10 | 1.06 | 0.94 | 0.81 | 3.4 | 231.2 | 0.000319056
2502 | 396 | 84.08 | 25.87 | 19.49 | 76.39 | 0.7 | 28.64 | 22.46016 | 2237 | 6457 | 65.22 | 20.71 | 1.33 | 0.75 | 0.85 | 7.0414 | 2788.3944 | 0.003847984272
2503 | 804 | 124.85 | 41.92 | 24.42 | 50.08 | 0.65 | 45.34 | 32.00318 | 2819 | 6462 | 41.42 | 29.36 | 1.72 | 0.58 | 0.84 | 9.9824 | 8025.8496 | 0.01107567
2504 | 420 | 132.85 | 39.57 | 13.51 | 131.78 | 0.3 | 46.69 | 23.13076 | 3416 | 6448 | 133.26 | 18.8 | 2.93 | 0.34 | 0.64 | 6.392 | 2684.64 | 0.0037048032
2505 | 192 | 57.94 | 17.31 | 14.12 | 137.75 | 0.72 | 20 | 15.63925 | 7360 | 6454 | 143.13 | 16 | 1.23 | 0.82 | 0.82 | 5.44 | 1044.48 | 0.0014413824
2506 | 1276 | 174.99 | 49.83 | 32.61 | 86.68 | 0.52 | 59.23 | 40.31721 | 8524 | 6454 | 101.69 | 34 | 1.53 | 0.65 | 0.83 | 11.56 | 14750.56 | 0.0203557728
2507 | 24 | 16.97 | 6.28 | 4.87 | 135 | 1 | 7.21 | 5.529308 | 4279 | 6457 | 123.69 | 5.66 | 1.29 | 0.77 | 0.8 | 1.9244 | 46.1856 | 6.3736128e-05
2508 | 40 | 28.28 | 12.03 | 4.23 | 49.69 | 0.63 | 12.81 | 7.138306 | 3443 | 6462 | 38.66 | 5.66 | 2.84 | 0.35 | 0.69 | 1.9244 | 76.976 | 0.00010622688
2509 | 12 | 13.66 | 6.77 | 2.26 | 90 | 0.81 | 6.32 | 3.909811 | 8522 | 6459 | 108.43 | 2 | 3 | 0.33 | 1 | 0.68 | 8.16 | 1.12608e-05
2510 | 1240 | 149.34 | 43.73 | 36.11 | 64.58 | 0.7 | 49.19 | 39.74441 | 3095 | 6483 | 63.43 | 40 | 1.21 | 0.83 | 0.89 | 13.6 | 16864 | 0.02327232
2511 | 488 | 126.02 | 28.67 | 21.68 | 161.63 | 0.39 | 31.05 | 24.93303 | 8685 | 6466 | 165.07 | 24 | 1.32 | 0.76 | 0.8 | 8.16 | 3982.08 | 0.0054952704
2512 | 16 | 18.14 | 8.44 | 2.41 | 22.5 | 0.61 | 8.94 | 4.514661 | 8764 | 6465 | 26.57 | 3.58 | 3.49 | 0.29 | 0.67 | 1.2172 | 19.4752 | 2.6875776e-05
2513 | 464 | 109.54 | 25.17 | 23.47 | 58.54 | 0.49 | 32.25 | 24.31219 | 9114 | 6465 | 119.74 | 27.41 | 1.07 | 0.93 | 0.74 | 9.3194 | 4324.2016 | 0.005967398208
2514 | 32 | 20.97 | 6.98 | 5.84 | 90 | 0.91 | 8.25 | 6.384695 | 7396 | 6470 | 104.04 | 6 | 1.2 | 0.84 | 0.8 | 2.04 | 65.28 | 9.00864e-05
2515 | 1584 | 171.28 | 46.82 | 43.08 | 134.6 | 0.68 | 53.85 | 44.92031 | 3025 | 6471 | 105.07 | 45.25 | 1.09 | 0.92 | 0.86 | 15.385 | 24369.84 | 0.0336303792
2516 | 40 | 22.14 | 8.1 | 6.29 | 63.43 | 1 | 10 | 7.138306 | 2097 | 6478 | 53.13 | 6 | 1.29 | 0.78 | 0.91 | 2.04 | 81.6 | 0.000112608
2517 | 20 | 14.14 | 6.29 | 4.05 | 18.43 | 1 | 7.21 | 5.047545 | 2960 | 6479 | 33.69 | 4 | 1.55 | 0.64 | 0.91 | 1.36 | 27.2 | 3.7536e-05
2518 | 52 | 23.8 | 9.8 | 6.76 | 140.73 | 1 | 11.31 | 8.138921 | 7952 | 6477 | 135 | 8 | 1.45 | 0.69 | 0.9 | 2.72 | 141.44 | 0.0001951872
2519 | 656 | 99.88 | 36.52 | 22.87 | 147.21 | 0.83 | 37.74 | 28.90794 | 3045 | 6482 | 147.99 | 25.04 | 1.6 | 0.63 | 0.88 | 8.5136 | 5584.9216 | 0.007707191808
2520 | 16 | 16.49 | 9.03 | 2.26 | 0 | 0.74 | 8.25 | 4.514661 | 4625 | 6479 | 165.96 | 2 | 4 | 0.25 | 1 | 0.68 | 10.88 | 1.50144e-05
2521 | 220 | 72.57 | 22.32 | 12.55 | 153.77 | 0.52 | 25.06 | 16.74081 | 5921 | 6480 | 151.39 | 15.76 | 1.78 | 0.56 | 0.75 | 5.3584 | 1178.848 | 0.00162681024
2522 | 248 | 59.11 | 22.41 | 14.09 | 95.89 | 0.89 | 24.17 | 17.77424 | 4621 | 6480 | 114.44 | 14 | 1.59 | 0.63 | 0.91 | 4.76 | 1180.48 | 0.0016290624
2523 | 392 | 81.25 | 28.09 | 17.77 | 18.58 | 0.75 | 30.53 | 22.34643 | 5011 | 6506 | 31.61 | 20 | 1.58 | 0.63 | 0.87 | 6.8 | 2665.6 | 0.003678528
2524 | 412 | 90.23 | 33.95 | 15.45 | 13.14 | 0.64 | 35.44 | 22.9094 | 7823 | 6508 | 16.39 | 18.97 | 2.2 | 0.46 | 0.8 | 6.4498 | 2657.3176 | 0.003667098288
2525 | 368 | 96.57 | 33.41 | 14.02 | 39 | 0.5 | 35.61 | 21.65155 | 7833 | 6517 | 38.16 | 18.38 | 2.38 | 0.42 | 0.73 | 6.2492 | 2299.7056 | 0.003173593728
2526 | 28 | 16.97 | 7.54 | 4.73 | 45 | 1 | 8.49 | 5.972335 | 8803 | 6510 | 45 | 5.66 | 1.6 | 0.63 | 0.88 | 1.9244 | 53.8832 | 7.4358816e-05
2527 | 196 | 62.43 | 24.48 | 10.2 | 165.05 | 0.63 | 26.83 | 15.80131 | 2107 | 6510 | 153.43 | 12.16 | 2.4 | 0.42 | 0.78 | 4.1344 | 810.3424 | 0.001118272512
2528 | 148 | 47.11 | 16.51 | 11.42 | 120.47 | 0.84 | 20 | 13.73081 | 6954 | 6517 | 126.87 | 13.28 | 1.45 | 0.69 | 0.84 | 4.5152 | 668.2496 | 0.000922184448
2529 | 72 | 28.97 | 11.17 | 8.2 | 23.11 | 1 | 12.81 | 9.577043 | 2965 | 6523 | 38.66 | 8 | 1.36 | 0.73 | 0.95 | 2.72 | 195.84 | 0.0002702592
2530 | 28 | 19.31 | 8.31 | 4.29 | 81.65 | 0.94 | 8.94 | 5.972335 | 2979 | 6523 | 63.43 | 4 | 1.94 | 0.52 | 0.93 | 1.36 | 38.08 | 5.25504e-05
2531 | 3688 | 242.59 | 79.94 | 58.74 | 11.27 | 0.79 | 83.26 | 68.54261 | 5060 | 6546 | 24.1 | 60.01 | 1.36 | 0.73 | 0.93 | 20.4034 | 75247.7392 | 0.1038419
2532 | 64 | 33.46 | 10.73 | 7.59 | 167.33 | 0.72 | 12.65 | 9.029322 | 7869 | 6520 | 161.57 | 8 | 1.41 | 0.71 | 0.8 | 2.72 | 174.08 | 0.0002402304
2533 | 444 | 114.71 | 27.28 | 20.73 | 62.22 | 0.42 | 34 | 23.78245 | 8471 | 6535 | 61.93 | 25.94 | 1.32 | 0.76 | 0.7 | 8.8196 | 3915.9024 | 0.005403945312
2534 | 212 | 57.25 | 20.51 | 13.16 | 150.43 | 0.81 | 23.32 | 16.43361 | 7860 | 6523 | 149.04 | 15.21 | 1.56 | 0.64 | 0.85 | 5.1714 | 1096.3368 | 0.001512944784
2535 | 84 | 33.46 | 10.82 | 9.88 | 126.16 | 0.94 | 12.81 | 10.34439 | 3490 | 6523 | 128.66 | 10 | 1.1 | 0.91 | 0.84 | 3.4 | 285.6 | 0.000394128
2536 | 192 | 60.77 | 24.68 | 9.91 | 109.95 | 0.65 | 25.06 | 15.63925 | 6942 | 6526 | 118.61 | 11.82 | 2.49 | 0.4 | 0.83 | 4.0188 | 771.6096 | 0.001064821248
2537 | 96 | 34.63 | 12.6 | 9.7 | 148.32 | 1 | 14.42 | 11.05862 | 3983 | 6527 | 146.31 | 10 | 1.3 | 0.77 | 0.91 | 3.4 | 326.4 | 0.000450432
2538 | 12 | 11.31 | 4.73 | 3.23 | 45 | 1 | 5.66 | 3.909811 | 7871 | 6529 | 45 | 4 | 1.46 | 0.68 | 0.86 | 1.36 | 16.32 | 2.25216e-05
2539 | 324 | 86.71 | 21.96 | 18.78 | 153.11 | 0.54 | 27.2 | 20.31598 | 7923 | 6531 | 162.9 | 21.97 | 1.17 | 0.86 | 0.77 | 7.4698 | 2420.2152 | 0.003339896976
2540 | 408 | 82.91 | 29.35 | 17.7 | 141.57 | 0.75 | 32.8 | 22.79792 | 2968 | 6528 | 142.43 | 19.8 | 1.66 | 0.6 | 0.89 | 6.732 | 2746.656 | 0.00379038528
2541 | 40 | 24.97 | 9.26 | 5.5 | 9.31 | 0.81 | 10.77 | 7.138306 | 2982 | 6530 | 21.8 | 6 | 1.68 | 0.59 | 0.8 | 2.04 | 81.6 | 0.000112608
2542 | 12 | 13.66 | 6.77 | 2.26 | 90 | 0.81 | 6.32 | 3.909811 | 3978 | 6528 | 108.43 | 2 | 3 | 0.33 | 1 | 0.68 | 8.16 | 1.12608e-05
2543 | 16 | 15.31 | 5.47 | 3.73 | 90 | 0.86 | 6.32 | 4.514661 | 6957 | 6531 | 108.43 | 4 | 1.47 | 0.68 | 0.8 | 1.36 | 21.76 | 3.00288e-05
2544 | 28 | 19.8 | 7.03 | 5.07 | 10.9 | 0.9 | 8.25 | 5.972335 | 5866 | 6533 | 165.96 | 6 | 1.39 | 0.72 | 0.74 | 2.04 | 57.12 | 7.88256e-05
2545 | 104 | 39.11 | 14.69 | 9.01 | 34.24 | 0.85 | 16.12 | 11.51017 | 2037 | 6540 | 29.74 | 9.9 | 1.63 | 0.61 | 0.87 | 3.366 | 350.064 | 0.00048308832
2546 | 36 | 20.97 | 8.39 | 5.46 | 96.05 | 1 | 8.94 | 6.771992 | 5864 | 6535 | 116.57 | 6 | 1.54 | 0.65 | 0.86 | 2.04 | 73.44 | 0.0001013472
2547 | 364 | 73.25 | 23.64 | 19.61 | 78.64 | 0.85 | 26.83 | 21.53356 | 2652 | 6548 | 63.43 | 21.47 | 1.21 | 0.83 | 0.89 | 7.2998 | 2657.1272 | 0.003666835536
2548 | 896 | 115.2 | 39.88 | 28.6 | 138.58 | 0.85 | 42.8 | 33.78463 | 5635 | 6538 | 142.59 | 29.7 | 1.39 | 0.72 | 0.91 | 10.098 | 9047.808 | 0.01248597504
2549 | 2168 | 173.82 | 56.64 | 48.73 | 171.7 | 0.9 | 60.17 | 52.55267 | 6645 | 6550 | 164.58 | 50 | 1.16 | 0.86 | 0.94 | 17 | 36856 | 0.05086128
2550 | 76 | 31.8 | 10.71 | 9.03 | 144.67 | 0.94 | 12.81 | 9.839476 | 7968 | 6539 | 141.34 | 10 | 1.19 | 0.84 | 0.86 | 3.4 | 258.4 | 0.000356592
2551 | 44 | 23.8 | 9.01 | 6.21 | 41.03 | 0.98 | 10 | 7.486719 | 2020 | 6543 | 36.87 | 7.07 | 1.45 | 0.69 | 0.85 | 2.4038 | 105.7672 | 0.000145958736
2552 | 88 | 31.8 | 11.11 | 10.09 | 135 | 1 | 12.81 | 10.58782 | 4767 | 6540 | 128.66 | 10 | 1.1 | 0.91 | 0.94 | 3.4 | 299.2 | 0.000412896
2553 | 292 | 86.23 | 27.52 | 13.51 | 148.33 | 0.49 | 30.53 | 19.28664 | 2045 | 6544 | 148.39 | 20.52 | 2.04 | 0.49 | 0.65 | 6.9768 | 2037.2256 | 0.002811371328
2554 | 140 | 51.6 | 20.95 | 8.51 | 133.84 | 0.66 | 22.8 | 13.35455 | 2179 | 6544 | 142.13 | 9.9 | 2.46 | 0.41 | 0.8 | 3.366 | 471.24 | 0.0006503112
2555 | 292 | 70.91 | 23.55 | 15.79 | 150.81 | 0.73 | 26.83 | 19.28664 | 2208 | 6546 | 153.43 | 18.43 | 1.49 | 0.67 | 0.83 | 6.2662 | 1829.7304 | 0.002525027952
2556 | 64 | 27.8 | 10.35 | 7.88 | 107.25 | 1 | 11.66 | 9.029322 | 2022 | 6545 | 120.96 | 8 | 1.31 | 0.76 | 0.91 | 2.72 | 174.08 | 0.0002402304
2557 | 348 | 80.57 | 29.09 | 15.23 | 149.06 | 0.67 | 31.11 | 21.05498 | 8658 | 6545 | 135 | 18.02 | 1.91 | 0.52 | 0.79 | 6.1268 | 2132.1264 | 0.002942334432
2558 | 88 | 40.28 | 13.02 | 8.61 | 59.15 | 0.68 | 15.23 | 10.58782 | 2175 | 6553 | 66.8 | 10 | 1.51 | 0.66 | 0.77 | 3.4 | 299.2 | 0.000412896
2559 | 76 | 30.14 | 11.1 | 8.72 | 12.82 | 1 | 12.81 | 9.839476 | 7819 | 6552 | 38.66 | 8 | 1.27 | 0.79 | 0.97 | 2.72 | 206.72 | 0.0002852736
2560 | 144 | 74.43 | 21.57 | 8.5 | 33.26 | 0.33 | 30.53 | 13.54398 | 2176 | 6560 | 31.61 | 13.24 | 2.54 | 0.39 | 0.53 | 4.5016 | 648.2304 | 0.000894557952
2561 | 164 | 47.11 | 16.55 | 12.62 | 10.77 | 0.93 | 17.89 | 14.45397 | 5661 | 6559 | 153.43 | 14 | 1.31 | 0.76 | 0.86 | 4.76 | 780.64 | 0.0010772832
2562 | 204 | 55.11 | 20.59 | 12.61 | 102.44 | 0.84 | 21.54 | 16.12056 | 2260 | 6563 | 111.8 | 14 | 1.63 | 0.61 | 0.87 | 4.76 | 971.04 | 0.0013400352
2563 | 32 | 22.63 | 7.58 | 5.38 | 13.65 | 0.79 | 8.94 | 6.384695 | 2255 | 6572 | 26.57 | 6 | 1.41 | 0.71 | 0.76 | 2.04 | 65.28 | 9.00864e-05
2564 | 12 | 11.31 | 4.73 | 3.23 | 135 | 1 | 5.66 | 3.909811 | 2312 | 6570 | 135 | 4 | 1.46 | 0.68 | 0.86 | 1.36 | 16.32 | 2.25216e-05
2565 | 96 | 36.97 | 14.85 | 8.23 | 84.69 | 0.88 | 15.23 | 11.05862 | 1887 | 6572 | 113.2 | 8 | 1.8 | 0.55 | 0.92 | 2.72 | 261.12 | 0.0003603456
2566 | 120 | 43.11 | 15.67 | 9.75 | 104.52 | 0.81 | 16.49 | 12.36391 | 4758 | 6573 | 104.04 | 11.63 | 1.61 | 0.62 | 0.79 | 3.9542 | 474.504 | 0.00065481552
2567 | 68 | 29.46 | 10.35 | 8.36 | 116.12 | 0.98 | 11.66 | 9.307212 | 2306 | 6574 | 120.96 | 9.84 | 1.24 | 0.81 | 0.83 | 3.3456 | 227.5008 | 0.000313951104
2568 | 120 | 41.94 | 14.46 | 10.57 | 137.05 | 0.86 | 16.12 | 12.36391 | 2819 | 6576 | 119.74 | 12.73 | 1.37 | 0.73 | 0.82 | 4.3282 | 519.384 | 0.00071674992
2569 | 40 | 20.97 | 8.89 | 5.73 | 153.43 | 1 | 10 | 7.138306 | 2213 | 6578 | 143.13 | 6 | 1.55 | 0.64 | 0.91 | 2.04 | 81.6 | 0.000112608
2570 | 812 | 116.37 | 40.13 | 25.76 | 24.14 | 0.75 | 43.91 | 32.16201 | 5113 | 6592 | 30.07 | 29.1 | 1.56 | 0.64 | 0.88 | 9.894 | 8033.928 | 0.01108682064
2571 | 96 | 36.28 | 12.67 | 9.65 | 43.26 | 0.92 | 14.42 | 11.05862 | 2403 | 6587 | 56.31 | 11.31 | 1.31 | 0.76 | 0.83 | 3.8454 | 369.1584 | 0.000509438592
2572 | 528 | 86.43 | 31.52 | 21.33 | 165.54 | 0.89 | 33.11 | 25.93475 | 4082 | 6589 | 154.98 | 22 | 1.48 | 0.68 | 0.92 | 7.48 | 3949.44 | 0.0054502272
2573 | 248 | 68.08 | 26.6 | 11.87 | 69.25 | 0.67 | 27.86 | 17.77424 | 6174 | 6599 | 68.96 | 14.8 | 2.24 | 0.45 | 0.8 | 5.032 | 1247.936 | 0.00172215168
2574 | 220 | 77.74 | 22.23 | 12.6 | 10.85 | 0.46 | 25.3 | 16.74081 | 7649 | 6598 | 18.43 | 15.52 | 1.76 | 0.57 | 0.73 | 5.2768 | 1160.896 | 0.00160203648
2575 | 1216 | 165.14 | 46.49 | 33.3 | 19.03 | 0.56 | 48.66 | 39.3579 | 6635 | 6606 | 9.46 | 35.64 | 1.4 | 0.72 | 0.87 | 12.1176 | 14735.0016 | 0.0203343
2576 | 316 | 90.23 | 31.2 | 12.89 | 40.49 | 0.49 | 34.99 | 20.06359 | 2494 | 6607 | 30.96 | 18.38 | 2.42 | 0.41 | 0.67 | 6.2492 | 1974.7472 | 0.002725151136
2577 | 484 | 120.37 | 30.43 | 20.25 | 96.05 | 0.42 | 37.2 | 24.83064 | 7948 | 6612 | 53.75 | 25.7 | 1.5 | 0.67 | 0.65 | 8.738 | 4229.192 | 0.00583628496
2578 | 308 | 90.23 | 26.42 | 14.84 | 77.69 | 0.48 | 30.27 | 19.808 | 7970 | 6599 | 97.59 | 18 | 1.78 | 0.56 | 0.75 | 6.12 | 1884.96 | 0.0026012448
2579 | 176 | 62.43 | 23.5 | 9.54 | 116.47 | 0.57 | 26.08 | 14.97344 | 2079 | 6601 | 122.47 | 12.65 | 2.46 | 0.41 | 0.74 | 4.301 | 756.976 | 0.00104462688
2580 | 116 | 38.63 | 13.79 | 10.71 | 89.22 | 0.98 | 15.23 | 12.1561 | 3336 | 6611 | 66.8 | 10 | 1.29 | 0.78 | 0.92 | 3.4 | 394.4 | 0.000544272
2581 | 84 | 34.63 | 12.05 | 8.88 | 24.7 | 0.88 | 14.42 | 10.34439 | 4374 | 6608 | 33.69 | 10 | 1.36 | 0.74 | 0.84 | 3.4 | 285.6 | 0.000394128
2582 | 36 | 20.97 | 9.13 | 5.02 | 116.57 | 1 | 10 | 6.771992 | 6939 | 6604 | 126.87 | 6 | 1.82 | 0.55 | 0.86 | 2.04 | 73.44 | 0.0001013472
2583 | 92 | 34.63 | 11.86 | 9.88 | 149.8 | 0.96 | 14.42 | 10.82578 | 2233 | 6611 | 146.31 | 10 | 1.2 | 0.83 | 0.88 | 3.4 | 312.8 | 0.000431664
2584 | 16 | 11.31 | 4.51 | 4.51 | 0 | 1 | 5.66 | 4.514661 | 7963 | 6612 | 135 | 4 | 1 | 1 | 1 | 1.36 | 21.76 | 3.00288e-05
2585 | 336 | 113.54 | 25.49 | 16.78 | 118.28 | 0.33 | 34.93 | 20.68878 | 7190 | 6616 | 113.63 | 26.38 | 1.52 | 0.66 | 0.55 | 8.9692 | 3013.6512 | 0.004158838656
2586 | 208 | 73.74 | 27.43 | 9.65 | 175.95 | 0.48 | 30.27 | 16.27784 | 2483 | 6620 | 172.41 | 12 | 2.84 | 0.35 | 0.72 | 4.08 | 848.64 | 0.0011711232
2587 | 100 | 43.11 | 14.74 | 8.64 | 28.94 | 0.68 | 17.89 | 11.28665 | 2235 | 6625 | 26.57 | 10.62 | 1.71 | 0.59 | 0.75 | 3.6108 | 361.08 | 0.0004982904
2588 | 84 | 31.8 | 12.56 | 8.52 | 97.2 | 1 | 13.42 | 10.34439 | 7406 | 6620 | 116.57 | 8 | 1.47 | 0.68 | 0.93 | 2.72 | 228.48 | 0.0003153024
2589 | 152 | 55.11 | 19.59 | 9.88 | 162.89 | 0.63 | 21.63 | 13.91512 | 5943 | 6621 | 146.31 | 12.65 | 1.98 | 0.5 | 0.74 | 4.301 | 653.752 | 0.00090217776
2590 | 596 | 93.74 | 28.57 | 26.57 | 22.2 | 0.85 | 32.25 | 27.55423 | 6946 | 6631 | 29.74 | 28 | 1.08 | 0.93 | 0.92 | 9.52 | 5673.92 | 0.0078300096
2591 | 56 | 26.63 | 9.49 | 7.51 | 155.64 | 0.99 | 10.77 | 8.446158 | 3473 | 6623 | 158.2 | 8 | 1.26 | 0.79 | 0.85 | 2.72 | 152.32 | 0.0002102016
2592 | 500 | 87.88 | 29.64 | 21.48 | 12.65 | 0.81 | 32.56 | 25.23772 | 2542 | 6631 | 10.62 | 23.26 | 1.38 | 0.72 | 0.87 | 7.9084 | 3954.2 | 0.005456796
2593 | 64 | 31.8 | 10.05 | 8.11 | 7.42 | 0.8 | 11.66 | 9.029322 | 4668 | 6625 | 149.04 | 8 | 1.24 | 0.81 | 0.86 | 2.72 | 174.08 | 0.0002402304
2594 | 64 | 28.28 | 10.88 | 7.49 | 127.56 | 1 | 11.66 | 9.029322 | 6796 | 6625 | 120.96 | 8.49 | 1.45 | 0.69 | 0.82 | 2.8866 | 184.7424 | 0.000254944512
2595 | 372 | 109.54 | 32.39 | 14.62 | 80.59 | 0.39 | 37.95 | 21.76891 | 3629 | 6644 | 71.57 | 19.09 | 2.22 | 0.45 | 0.65 | 6.4906 | 2414.5032 | 0.003332014416
2596 | 128 | 58.43 | 19.1 | 8.53 | 26.4 | 0.47 | 23.32 | 12.76939 | 6555 | 6636 | 30.96 | 11.63 | 2.24 | 0.45 | 0.6 | 3.9542 | 506.1376 | 0.000698469888
2597 | 324 | 107.88 | 26.97 | 15.29 | 4.61 | 0.35 | 34.18 | 20.31598 | 3637 | 6635 | 20.56 | 24.25 | 1.76 | 0.57 | 0.6 | 8.245 | 2671.38 | 0.0036865044
2598 | 172 | 58.43 | 18.92 | 11.58 | 22.86 | 0.63 | 20.59 | 14.80231 | 5087 | 6635 | 29.05 | 13.91 | 1.63 | 0.61 | 0.82 | 4.7294 | 813.4568 | 0.001122570384
2599 | 1504 | 183.97 | 48.75 | 39.28 | 57.24 | 0.56 | 51.92 | 43.77126 | 1836 | 6659 | 74.36 | 42.15 | 1.24 | 0.81 | 0.87 | 14.331 | 21553.824 | 0.02974427712
2600 | 32 | 19.8 | 6.98 | 5.84 | 0 | 1 | 8.25 | 6.384695 | 5622 | 6636 | 165.96 | 6 | 1.2 | 0.84 | 0.8 | 2.04 | 65.28 | 9.00864e-05
2601 | 292 | 84.08 | 28.59 | 13 | 116.46 | 0.52 | 30.53 | 19.28664 | 6466 | 6635 | 121.61 | 16.87 | 2.2 | 0.45 | 0.73 | 5.7358 | 1674.8536 | 0.002311297968
2602 | 12 | 16.97 | 4.89 | 3.12 | 0 | 0.52 | 6.32 | 3.909811 | 3640 | 6638 | 161.57 | 4 | 1.57 | 0.64 | 0.6 | 1.36 | 16.32 | 2.25216e-05
2603 | 468 | 95.4 | 31.17 | 19.12 | 110.27 | 0.65 | 34.41 | 24.41676 | 2158 | 6642 | 125.54 | 23.19 | 1.63 | 0.61 | 0.83 | 7.8846 | 3689.9928 | 0.005092190064
2604 | 100 | 43.11 | 16.63 | 7.66 | 177.28 | 0.68 | 18.44 | 11.28665 | 3637 | 6644 | 12.53 | 8 | 2.17 | 0.46 | 0.83 | 2.72 | 272 | 0.00037536
2605 | 32 | 20.97 | 7.96 | 5.12 | 155.59 | 0.91 | 8.94 | 6.384695 | 4566 | 6643 | 153.43 | 6 | 1.55 | 0.64 | 0.8 | 2.04 | 65.28 | 9.00864e-05
2606 | 292 | 95.88 | 32.47 | 11.45 | 53.43 | 0.4 | 36.72 | 19.28664 | 2240 | 6660 | 60.64 | 16.8 | 2.84 | 0.35 | 0.63 | 5.712 | 1667.904 | 0.00230170752
2607 | 272 | 86.91 | 33.11 | 10.46 | 155.28 | 0.45 | 35.78 | 18.61442 | 2254 | 6646 | 153.43 | 15.12 | 3.17 | 0.32 | 0.67 | 5.1408 | 1398.2976 | 0.001929650688
2608 | 88 | 47.11 | 15.06 | 7.44 | 92.91 | 0.5 | 18.44 | 10.58782 | 6459 | 6656 | 77.47 | 8 | 2.02 | 0.49 | 0.73 | 2.72 | 239.36 | 0.0003303168
2609 | 420 | 78.91 | 28.55 | 18.73 | 174.55 | 0.85 | 30.59 | 23.13076 | 8086 | 6652 | 168.69 | 19.4 | 1.52 | 0.66 | 0.89 | 6.596 | 2770.32 | 0.0038230416
2610 | 188 | 60.28 | 25.69 | 9.32 | 70.96 | 0.65 | 26.83 | 15.47548 | 6468 | 6661 | 63.43 | 11.38 | 2.76 | 0.36 | 0.85 | 3.8692 | 727.4096 | 0.001003825248
2611 | 72 | 30.14 | 10.72 | 8.55 | 157.41 | 1 | 12.81 | 9.577043 | 4640 | 6652 | 141.34 | 8 | 1.25 | 0.8 | 0.95 | 2.72 | 195.84 | 0.0002702592
2612 | 160 | 61.25 | 21.69 | 9.39 | 75.45 | 0.54 | 22.36 | 14.27661 | 2284 | 6663 | 63.43 | 12.09 | 2.31 | 0.43 | 0.73 | 4.1106 | 657.696 | 0.00090762048
2613 | 196 | 59.6 | 18.3 | 13.64 | 21.21 | 0.69 | 20.59 | 15.80131 | 3773 | 6659 | 29.05 | 16 | 1.34 | 0.75 | 0.82 | 5.44 | 1066.24 | 0.0014714112
2614 | 156 | 45.94 | 16.6 | 11.96 | 122.25 | 0.93 | 18.44 | 14.09703 | 7610 | 6654 | 130.6 | 13.91 | 1.39 | 0.72 | 0.88 | 4.7294 | 737.7864 | 0.001018145232
2615 | 524 | 99.4 | 36.84 | 18.11 | 92.06 | 0.67 | 37.36 | 25.83633 | 3253 | 6655 | 105.52 | 18 | 2.03 | 0.49 | 0.89 | 6.12 | 3206.88 | 0.0044254944
2616 | 204 | 67.6 | 22.47 | 11.56 | 44.55 | 0.56 | 25.61 | 16.12056 | 5653 | 6669 | 51.34 | 14.14 | 1.94 | 0.51 | 0.71 | 4.8076 | 980.7504 | 0.001353435552
2617 | 104 | 48.28 | 22.24 | 5.95 | 162.02 | 0.56 | 22.36 | 11.51017 | 2243 | 6661 | 153.43 | 7.97 | 3.73 | 0.27 | 0.73 | 2.7098 | 281.8192 | 0.000388910496
2618 | 120 | 38.63 | 14.4 | 10.61 | 2.92 | 1 | 15.23 | 12.36391 | 2486 | 6663 | 156.8 | 10 | 1.36 | 0.74 | 0.94 | 3.4 | 408 | 0.00056304
2619 | 428 | 80.57 | 27.18 | 20.05 | 41.28 | 0.83 | 30 | 23.35001 | 4487 | 6677 | 36.87 | 22.36 | 1.36 | 0.74 | 0.89 | 7.6024 | 3253.8272 | 0.004490281536
2620 | 244 | 90.23 | 21.75 | 14.28 | 66.79 | 0.38 | 25.3 | 17.63032 | 7283 | 6676 | 71.57 | 17.89 | 1.52 | 0.66 | 0.73 | 6.0826 | 1484.1544 | 0.002048133072
2621 | 296 | 84.57 | 28.44 | 13.25 | 55.06 | 0.52 | 32.56 | 19.41829 | 4004 | 6678 | 42.51 | 16.97 | 2.15 | 0.47 | 0.75 | 5.7698 | 1707.8608 | 0.002356847904
2622 | 884 | 125.54 | 37.5 | 30.01 | 5.53 | 0.7 | 42.19 | 33.55763 | 2339 | 6674 | 174.56 | 32 | 1.25 | 0.8 | 0.85 | 10.88 | 9617.92 | 0.0132727296
2623 | 124 | 41.46 | 13.27 | 11.9 | 62.89 | 0.91 | 16.12 | 12.56828 | 8168 | 6679 | 60.26 | 12 | 1.12 | 0.9 | 0.86 | 4.08 | 505.92 | 0.0006981696
2624 | 16 | 11.31 | 4.51 | 4.51 | 0 | 1 | 5.66 | 4.514661 | 1809 | 6674 | 135 | 4 | 1 | 1 | 1 | 1.36 | 21.76 | 3.00288e-05
2625 | 1460 | 174.79 | 48.8 | 38.09 | 161.69 | 0.6 | 50.6 | 43.12624 | 7685 | 6680 | 161.57 | 42 | 1.28 | 0.78 | 0.89 | 14.28 | 20848.8 | 0.028771344
2626 | 992 | 133.34 | 42.41 | 29.78 | 37.29 | 0.7 | 47.41 | 35.54848 | 2707 | 6698 | 62.35 | 33.71 | 1.42 | 0.7 | 0.84 | 11.4614 | 11369.7088 | 0.0156902
2627 | 192 | 52.28 | 17.23 | 14.19 | 56.65 | 0.88 | 20 | 15.63925 | 6269 | 6685 | 53.13 | 16 | 1.21 | 0.82 | 0.87 | 5.44 | 1044.48 | 0.0014413824
2628 | 120 | 44.28 | 18.15 | 8.42 | 63.26 | 0.77 | 18.87 | 12.36391 | 1845 | 6686 | 57.99 | 10.63 | 2.16 | 0.46 | 0.81 | 3.6142 | 433.704 | 0.00059851152
2629 | 544 | 93.05 | 33.63 | 20.6 | 160.05 | 0.79 | 36.06 | 26.32477 | 7020 | 6682 | 160.56 | 22.36 | 1.63 | 0.61 | 0.89 | 7.6024 | 4135.7056 | 0.005707273728
2630 | 272 | 80.08 | 26.65 | 13 | 108.09 | 0.53 | 28.28 | 18.61442 | 5981 | 6682 | 98.13 | 16.67 | 2.05 | 0.49 | 0.71 | 5.6678 | 1541.6416 | 0.002127465408
2631 | 128 | 45.94 | 17.61 | 9.26 | 113.43 | 0.76 | 19.7 | 12.76939 | 5873 | 6684 | 113.96 | 11.31 | 1.9 | 0.53 | 0.83 | 3.8454 | 492.2112 | 0.000679251456
2632 | 16 | 11.31 | 4.51 | 4.51 | 0 | 1 | 5.66 | 4.514661 | 2203 | 6690 | 135 | 4 | 1 | 1 | 1 | 1.36 | 21.76 | 3.00288e-05
2633 | 304 | 80.57 | 24.38 | 15.88 | 57.06 | 0.59 | 26.08 | 19.67895 | 2050 | 6705 | 57.53 | 19.21 | 1.54 | 0.65 | 0.79 | 6.5314 | 1985.5456 | 0.002740052928
2634 | 124 | 40.28 | 14.9 | 10.6 | 117.22 | 0.96 | 16.12 | 12.56828 | 2861 | 6694 | 119.74 | 12 | 1.41 | 0.71 | 0.89 | 4.08 | 505.92 | 0.0006981696
2635 | 292 | 106.71 | 26.21 | 14.19 | 103.51 | 0.32 | 31.3 | 19.28664 | 5602 | 6696 | 116.57 | 18 | 1.85 | 0.54 | 0.72 | 6.12 | 1787.04 | 0.0024661152
2636 | 512 | 84.57 | 26.59 | 24.51 | 143.86 | 0.9 | 29.12 | 25.53878 | 3515 | 6704 | 164.05 | 25.46 | 1.08 | 0.92 | 0.9 | 8.6564 | 4432.0768 | 0.006116265984
2637 | 920 | 117.54 | 41.46 | 28.25 | 178.99 | 0.84 | 42.76 | 34.23411 | 5001 | 6711 | 10.78 | 30 | 1.47 | 0.68 | 0.91 | 10.2 | 9384 | 0.01294992
2638 | 152 | 49.46 | 20.68 | 9.36 | 113.03 | 0.78 | 21.63 | 13.91512 | 2261 | 6703 | 123.69 | 10.75 | 2.21 | 0.45 | 0.87 | 3.655 | 555.56 | 0.0007666728
2639 | 12 | 13.66 | 6.77 | 2.26 | 90 | 0.81 | 6.32 | 3.909811 | 6343 | 6710 | 108.43 | 2 | 3 | 0.33 | 1 | 0.68 | 8.16 | 1.12608e-05
2640 | 164 | 51.6 | 17.46 | 11.96 | 120.69 | 0.77 | 20 | 14.45397 | 4984 | 6711 | 126.87 | 14 | 1.46 | 0.68 | 0.85 | 4.76 | 780.64 | 0.0010772832
2641 | 72 | 30.63 | 10.21 | 8.98 | 59.09 | 0.96 | 11.66 | 9.577043 | 2155 | 6715 | 30.96 | 9.9 | 1.14 | 0.88 | 0.88 | 3.366 | 242.352 | 0.00033444576
2642 | 1000 | 126.71 | 37.51 | 33.94 | 4.44 | 0.78 | 40.5 | 35.69153 | 7592 | 6722 | 20.22 | 34 | 1.11 | 0.9 | 0.9 | 11.56 | 11560 | 0.0159528
2643 | 136 | 47.11 | 17 | 10.18 | 72.95 | 0.77 | 18.87 | 13.16239 | 6535 | 6721 | 57.99 | 12.02 | 1.67 | 0.6 | 0.81 | 4.0868 | 555.8048 | 0.000767010624
2644 | 508 | 88.57 | 29.17 | 22.17 | 158.24 | 0.81 | 31.62 | 25.43882 | 8581 | 6716 | 145.3 | 23.77 | 1.32 | 0.76 | 0.89 | 8.0818 | 4105.5544 | 0.005665665072
2645 | 32 | 18.14 | 7.08 | 5.76 | 135 | 1 | 8.49 | 6.384695 | 2243 | 6716 | 135 | 6 | 1.23 | 0.81 | 0.94 | 2.04 | 65.28 | 9.00864e-05
2646 | 540 | 99.2 | 29.27 | 23.49 | 49.71 | 0.69 | 32.98 | 26.22781 | 1847 | 6733 | 75.96 | 26.87 | 1.25 | 0.8 | 0.82 | 9.1358 | 4933.332 | 0.00680799816
2647 | 912 | 123.68 | 38.76 | 29.96 | 123.97 | 0.75 | 40.5 | 34.08494 | 2469 | 6717 | 110.22 | 32.68 | 1.29 | 0.77 | 0.88 | 11.1112 | 10133.4144 | 0.01398411
2648 | 468 | 99.88 | 30.02 | 19.85 | 105.29 | 0.59 | 34.93 | 24.41676 | 2232 | 6719 | 103.24 | 23.67 | 1.51 | 0.66 | 0.8 | 8.0478 | 3766.3704 | 0.005197591152
2649 | 44 | 22.14 | 8.77 | 6.39 | 105.07 | 1 | 10 | 7.486719 | 2243 | 6720 | 126.87 | 6 | 1.37 | 0.73 | 0.96 | 2.04 | 89.76 | 0.0001238688
2650 | 56 | 26.14 | 9.4 | 7.59 | 54.49 | 1 | 11.31 | 8.446158 | 5675 | 6724 | 45 | 8 | 1.24 | 0.81 | 0.93 | 2.72 | 152.32 | 0.0002102016
2651 | 572 | 90.23 | 28.98 | 25.13 | 32.64 | 0.88 | 31.62 | 26.99375 | 8810 | 6737 | 55.3 | 26.37 | 1.15 | 0.87 | 0.91 | 8.9658 | 5128.4376 | 0.007077243888
2652 | 56 | 27.8 | 9.75 | 7.32 | 172.43 | 0.91 | 10.77 | 8.446158 | 2668 | 6729 | 158.2 | 8 | 1.33 | 0.75 | 0.85 | 2.72 | 152.32 | 0.0002102016
2653 | 1376 | 151.68 | 52.76 | 33.21 | 173.31 | 0.75 | 55.32 | 41.86725 | 7532 | 6736 | 167.47 | 34 | 1.59 | 0.63 | 0.9 | 11.56 | 15906.56 | 0.0219510528
2654 | 264 | 86.71 | 27.05 | 12.43 | 133.37 | 0.44 | 31.24 | 18.33864 | 3172 | 6732 | 140.19 | 16.49 | 2.18 | 0.46 | 0.68 | 5.6066 | 1480.1424 | 0.002042596512
2655 | 116 | 39.8 | 15.07 | 9.8 | 173.04 | 0.92 | 16.12 | 12.1561 | 7224 | 6731 | 150.26 | 10 | 1.54 | 0.65 | 0.91 | 3.4 | 394.4 | 0.000544272
2656 | 716 | 101.05 | 33.1 | 27.54 | 166.63 | 0.88 | 36.06 | 30.20102 | 2341 | 6734 | 160.56 | 28 | 1.2 | 0.83 | 0.92 | 9.52 | 6816.32 | 0.0094065216
2657 | 360 | 72.08 | 23.93 | 19.15 | 156.31 | 0.87 | 26.08 | 21.41492 | 3342 | 6733 | 147.53 | 21.37 | 1.25 | 0.8 | 0.87 | 7.2658 | 2615.688 | 0.00360964944
2658 | 288 | 63.6 | 21.01 | 17.45 | 89.39 | 0.89 | 23.41 | 19.15409 | 2833 | 6733 | 109.98 | 18 | 1.2 | 0.83 | 0.89 | 6.12 | 1762.56 | 0.0024323328
2659 | 116 | 40.28 | 16.12 | 9.16 | 59.82 | 0.9 | 17.2 | 12.1561 | 2670 | 6741 | 54.46 | 10.73 | 1.76 | 0.57 | 0.87 | 3.6482 | 423.1912 | 0.000584003856
2660 | 1272 | 141.34 | 43.52 | 37.22 | 92.91 | 0.8 | 47.54 | 40.25397 | 7158 | 6756 | 67.75 | 39.06 | 1.17 | 0.86 | 0.9 | 13.2804 | 16892.6688 | 0.02331188
2661 | 128 | 41.94 | 14.53 | 11.22 | 109.15 | 0.91 | 16.12 | 12.76939 | 8979 | 6734 | 119.74 | 12 | 1.3 | 0.77 | 0.88 | 4.08 | 522.24 | 0.0007206912
2662 | 400 | 103.4 | 23.98 | 21.24 | 112.26 | 0.47 | 28.43 | 22.57331 | 7892 | 6740 | 140.71 | 22 | 1.13 | 0.89 | 0.82 | 7.48 | 2992 | 0.00412896
2663 | 568 | 93.54 | 32.01 | 22.59 | 140.55 | 0.82 | 33.29 | 26.8992 | 6797 | 6743 | 147.26 | 25.11 | 1.42 | 0.71 | 0.86 | 8.5374 | 4849.2432 | 0.006691955616
2664 | 32 | 20.97 | 6.98 | 5.84 | 90 | 0.91 | 8.25 | 6.384695 | 8627 | 6739 | 104.04 | 6 | 1.2 | 0.84 | 0.8 | 2.04 | 65.28 | 9.00864e-05
2665 | 52 | 24.97 | 8.72 | 7.59 | 76.22 | 1 | 10 | 8.138921 | 8243 | 6747 | 126.87 | 8 | 1.15 | 0.87 | 0.9 | 2.72 | 141.44 | 0.0001951872
2666 | 220 | 75.4 | 25.08 | 11.17 | 51.26 | 0.49 | 27.78 | 16.74081 | 2387 | 6756 | 30.26 | 16.49 | 2.25 | 0.45 | 0.67 | 5.6066 | 1233.452 | 0.00170216376
2667 | 32 | 18.14 | 7.08 | 5.76 | 135 | 1 | 8.49 | 6.384695 | 5699 | 6748 | 135 | 6 | 1.23 | 0.81 | 0.94 | 2.04 | 65.28 | 9.00864e-05
2668 | 464 | 115.2 | 34.1 | 17.32 | 136.92 | 0.44 | 35.78 | 24.31219 | 3025 | 6755 | 153.43 | 22.58 | 1.97 | 0.51 | 0.71 | 7.6772 | 3562.2208 | 0.004915864704
2669 | 488 | 124.85 | 29.79 | 20.86 | 96.31 | 0.39 | 34.18 | 24.93303 | 5085 | 6753 | 110.56 | 24 | 1.43 | 0.7 | 0.79 | 8.16 | 3982.08 | 0.0054952704
2670 | 392 | 113.54 | 34.12 | 14.63 | 65.26 | 0.38 | 37.58 | 22.34643 | 1854 | 6774 | 64.8 | 21.83 | 2.33 | 0.43 | 0.62 | 7.4222 | 2909.5024 | 0.004015113312
2671 | 428 | 75.6 | 27.34 | 19.93 | 81.05 | 0.94 | 27.86 | 23.35001 | 7876 | 6766 | 111.04 | 20 | 1.37 | 0.73 | 0.93 | 6.8 | 2910.4 | 0.004016352
2672 | 48 | 23.31 | 9.03 | 6.77 | 90 | 1 | 10 | 7.819623 | 1457 | 6772 | 126.87 | 6 | 1.33 | 0.75 | 1 | 2.04 | 97.92 | 0.0001351296
2673 | 52 | 24.97 | 9.8 | 6.76 | 50.73 | 1 | 11.31 | 8.138921 | 2389 | 6776 | 45 | 8 | 1.45 | 0.69 | 0.9 | 2.72 | 141.44 | 0.0001951872
2674 | 492 | 84.57 | 28.03 | 22.35 | 57.72 | 0.86 | 30.53 | 25.03501 | 2856 | 6785 | 58.39 | 24.04 | 1.25 | 0.8 | 0.89 | 8.1736 | 4021.4112 | 0.005549547456
2675 | 272 | 61.94 | 22.3 | 15.53 | 97.52 | 0.89 | 24.17 | 18.61442 | 5228 | 6772 | 114.44 | 16 | 1.44 | 0.7 | 0.91 | 5.44 | 1479.68 | 0.0020419584
2676 | 252 | 62.43 | 20.59 | 15.58 | 92.52 | 0.81 | 22.36 | 17.91701 | 4314 | 6778 | 100.3 | 16 | 1.32 | 0.76 | 0.87 | 5.44 | 1370.88 | 0.0018918144
2677 | 1256 | 138.02 | 44.5 | 35.94 | 61.33 | 0.83 | 47.2 | 40 | 2355 | 6800 | 53.62 | 38.58 | 1.24 | 0.81 | 0.9 | 13.1172 | 16475.2032 | 0.02273578
2678 | 1496 | 306.48 | 53.47 | 35.62 | 111.21 | 0.2 | 61.77 | 43.6547 | 5832 | 6781 | 119.05 | 42.72 | 1.5 | 0.67 | 0.77 | 14.5248 | 21729.1008 | 0.02998616
2679 | 660 | 183.28 | 36.4 | 23.09 | 121.79 | 0.25 | 44.27 | 28.99594 | 3992 | 6783 | 108.43 | 30.4 | 1.58 | 0.63 | 0.65 | 10.336 | 6821.76 | 0.0094140288
2680 | 136 | 60.08 | 21.63 | 8.01 | 10.79 | 0.47 | 24.74 | 13.16239 | 5540 | 6787 | 14.04 | 11.38 | 2.7 | 0.37 | 0.66 | 3.8692 | 526.2112 | 0.000726171456
2681 | 612 | 109.54 | 32.63 | 23.88 | 52.97 | 0.64 | 36.06 | 27.92164 | 2089 | 6797 | 33.69 | 26.74 | 1.37 | 0.73 | 0.85 | 9.0916 | 5564.0592 | 0.007678401696
2682 | 52 | 26.63 | 8.49 | 7.8 | 106.37 | 0.92 | 10 | 8.138921 | 5554 | 6789 | 126.87 | 8 | 1.09 | 0.92 | 0.87 | 2.72 | 141.44 | 0.0001951872
2683 | 356 | 71.4 | 27.82 | 16.29 | 45.64 | 0.88 | 28.43 | 21.29561 | 4891 | 6801 | 39.29 | 16.97 | 1.71 | 0.59 | 0.88 | 5.7698 | 2054.0488 | 0.002834587344
2684 | 72 | 31.8 | 11.12 | 8.24 | 11.45 | 0.89 | 12.81 | 9.577043 | 1289 | 6796 | 38.66 | 8 | 1.35 | 0.74 | 0.92 | 2.72 | 195.84 | 0.0002702592
2685 | 44 | 22.63 | 7.99 | 7.01 | 161.57 | 1 | 8.94 | 7.486719 | 5551 | 6795 | 116.57 | 8 | 1.14 | 0.88 | 0.81 | 2.72 | 119.68 | 0.0001651584
2686 | 16 | 11.31 | 4.51 | 4.51 | 0 | 1 | 5.66 | 4.514661 | 5833 | 6795 | 135 | 4 | 1 | 1 | 1 | 1.36 | 21.76 | 3.00288e-05
2687 | 200 | 60.08 | 19.22 | 13.25 | 21.06 | 0.7 | 21.54 | 15.96174 | 1327 | 6804 | 21.8 | 16 | 1.45 | 0.69 | 0.79 | 5.44 | 1088 | 0.00150144
2688 | 140 | 49.94 | 16.48 | 10.81 | 14.38 | 0.71 | 18.97 | 13.35455 | 8820 | 6801 | 18.43 | 12 | 1.52 | 0.66 | 0.81 | 4.08 | 571.2 | 0.000788256
2689 | 244 | 76.57 | 25.23 | 12.31 | 151.26 | 0.52 | 27.2 | 17.63032 | 2594 | 6802 | 162.9 | 15.53 | 2.05 | 0.49 | 0.76 | 5.2802 | 1288.3688 | 0.001777948944
2690 | 44 | 22.14 | 8.77 | 6.39 | 74.93 | 1 | 10 | 7.486719 | 7037 | 6803 | 53.13 | 6 | 1.37 | 0.73 | 0.96 | 2.04 | 89.76 | 0.0001238688
2691 | 40 | 22.14 | 7.93 | 6.42 | 90 | 1 | 8.94 | 7.138306 | 8787 | 6800 | 116.57 | 6 | 1.24 | 0.81 | 0.91 | 2.04 | 81.6 | 0.000112608
2692 | 380 | 80.57 | 24.7 | 19.59 | 136.47 | 0.74 | 26.91 | 22.00174 | 8217 | 6802 | 131.99 | 21.91 | 1.26 | 0.79 | 0.83 | 7.4494 | 2830.772 | 0.00390646536
2693 | 112 | 38.63 | 12.61 | 11.31 | 168.97 | 0.94 | 14.42 | 11.94467 | 5863 | 6803 | 123.69 | 12 | 1.12 | 0.9 | 0.89 | 4.08 | 456.96 | 0.0006306048
2694 | 124 | 62.91 | 17.49 | 9.03 | 151.06 | 0.39 | 20 | 12.56828 | 3377 | 6809 | 143.13 | 12 | 1.94 | 0.52 | 0.68 | 4.08 | 505.92 | 0.0006981696
2695 | 2216 | 188.45 | 66.02 | 42.73 | 32.21 | 0.78 | 68.96 | 53.13125 | 6102 | 6834 | 29.54 | 45.49 | 1.55 | 0.65 | 0.92 | 15.4666 | 34273.9856 | 0.0472981
2696 | 1696 | 403.73 | 58.79 | 36.73 | 78.6 | 0.13 | 80.05 | 46.48128 | 5296 | 6857 | 77.01 | 49.16 | 1.6 | 0.62 | 0.56 | 16.7144 | 28347.6224 | 0.03911972
2697 | 80 | 31.31 | 11.28 | 9.03 | 0 | 1 | 12.81 | 10.09509 | 7620 | 6819 | 141.34 | 8 | 1.25 | 0.8 | 1 | 2.72 | 217.6 | 0.000300288
2698 | 508 | 84.57 | 27.46 | 23.55 | 158.45 | 0.89 | 29.53 | 25.43882 | 8680 | 6826 | 151.7 | 24.88 | 1.17 | 0.86 | 0.89 | 8.4592 | 4297.2736 | 0.005930237568
2699 | 68 | 33.94 | 10.34 | 8.37 | 157.08 | 0.74 | 12.17 | 9.307212 | 8428 | 6827 | 170.54 | 9.9 | 1.24 | 0.81 | 0.77 | 3.366 | 228.888 | 0.00031586544
2700 | 76 | 31.8 | 10.38 | 9.32 | 26.66 | 0.94 | 12.81 | 9.839476 | 2685 | 6832 | 38.66 | 10 | 1.11 | 0.9 | 0.86 | 3.4 | 258.4 | 0.000356592
2701 | 740 | 107.4 | 33.23 | 28.36 | 100.59 | 0.81 | 37.74 | 30.70302 | 6367 | 6829 | 122.01 | 28 | 1.17 | 0.85 | 0.9 | 9.52 | 7044.8 | 0.009721824
2702 | 336 | 90.91 | 39.67 | 10.78 | 114.17 | 0.51 | 39.45 | 20.68878 | 1323 | 6830 | 120.47 | 13.23 | 3.68 | 0.27 | 0.77 | 4.4982 | 1511.3952 | 0.002085725376
2703 | 492 | 85.74 | 28.98 | 21.62 | 72.49 | 0.84 | 31.3 | 25.03501 | 6220 | 6844 | 63.43 | 23.77 | 1.34 | 0.75 | 0.9 | 8.0818 | 3976.2456 | 0.005487218928
2704 | 356 | 86.43 | 24.51 | 18.49 | 124.93 | 0.6 | 29.73 | 21.29561 | 6415 | 6830 | 132.27 | 23.21 | 1.33 | 0.75 | 0.77 | 7.8914 | 2809.3384 | 0.003876886992
2705 | 1652 | 195.76 | 49.88 | 42.17 | 111.55 | 0.54 | 56.32 | 45.87438 | 2272 | 6859 | 83.88 | 43.83 | 1.18 | 0.85 | 0.88 | 14.9022 | 24618.4344 | 0.03397344
2706 | 28 | 18.14 | 7.01 | 5.08 | 30.47 | 1 | 8.49 | 5.972335 | 1383 | 6835 | 45 | 6 | 1.38 | 0.72 | 0.88 | 2.04 | 57.12 | 7.88256e-05
2707 | 72 | 29.46 | 11.3 | 8.11 | 131.54 | 1 | 12.81 | 9.577043 | 2995 | 6832 | 128.66 | 9.84 | 1.39 | 0.72 | 0.86 | 3.3456 | 240.8832 | 0.000332418816
2708 | 408 | 81.74 | 27.34 | 19 | 176.98 | 0.77 | 29.73 | 22.79792 | 2429 | 6841 | 19.65 | 21.15 | 1.44 | 0.7 | 0.84 | 7.191 | 2933.928 | 0.00404882064
2709 | 100 | 36.97 | 12.76 | 9.98 | 92.85 | 0.92 | 14.42 | 11.28665 | 2242 | 6840 | 56.31 | 10 | 1.28 | 0.78 | 0.91 | 3.4 | 340 | 0.0004692
2710 | 368 | 73.25 | 24.26 | 19.32 | 62.52 | 0.86 | 26.08 | 21.65155 | 4032 | 6845 | 32.47 | 21.15 | 1.26 | 0.8 | 0.88 | 7.191 | 2646.288 | 0.00365187744
2711 | 712 | 148.65 | 34.95 | 25.94 | 166.17 | 0.4 | 41.18 | 30.11655 | 7190 | 6845 | 150.95 | 30 | 1.35 | 0.74 | 0.77 | 10.2 | 7262.4 | 0.010022112
2712 | 452 | 84.08 | 28.54 | 20.16 | 8.59 | 0.8 | 31.3 | 23.99575 | 8024 | 6852 | 26.57 | 21.58 | 1.42 | 0.71 | 0.88 | 7.3372 | 3316.4144 | 0.004576651872
2713 | 1996 | 174.02 | 54.5 | 46.63 | 178.76 | 0.83 | 57.2 | 50.42495 | 3538 | 6870 | 36.47 | 49.33 | 1.17 | 0.86 | 0.92 | 16.7722 | 33477.3112 | 0.04619869
2714 | 596 | 98.71 | 31.44 | 24.14 | 53.1 | 0.77 | 34.99 | 27.55423 | 6176 | 6859 | 30.96 | 27.49 | 1.3 | 0.77 | 0.88 | 9.3466 | 5570.5736 | 0.007687391568
2715 | 40 | 20.97 | 8.89 | 5.73 | 153.43 | 1 | 10 | 7.138306 | 5954 | 6849 | 143.13 | 6 | 1.55 | 0.64 | 0.91 | 2.04 | 81.6 | 0.000112608
2716 | 264 | 66.91 | 25.44 | 13.21 | 148.52 | 0.74 | 27.86 | 18.33864 | 2784 | 6854 | 158.96 | 16 | 1.93 | 0.52 | 0.82 | 5.44 | 1436.16 | 0.0019819008
2717 | 96 | 37.46 | 12.95 | 9.44 | 172.73 | 0.86 | 14.56 | 11.05862 | 5358 | 6855 | 164.05 | 10 | 1.37 | 0.73 | 0.83 | 3.4 | 326.4 | 0.000450432
2718 | 36 | 22.63 | 7.28 | 6.29 | 153.43 | 0.88 | 8.94 | 6.771992 | 7365 | 6856 | 153.43 | 7.07 | 1.16 | 0.86 | 0.75 | 2.4038 | 86.5368 | 0.000119420784
2719 | 516 | 108.37 | 32.96 | 19.93 | 148.39 | 0.55 | 39.45 | 25.63835 | 2730 | 6857 | 149.53 | 24.72 | 1.65 | 0.6 | 0.74 | 8.4048 | 4336.8768 | 0.005984889984
2720 | 104 | 44.28 | 17.26 | 7.67 | 15.25 | 0.67 | 17.89 | 11.51017 | 6930 | 6864 | 26.57 | 9.22 | 2.25 | 0.44 | 0.76 | 3.1348 | 326.0192 | 0.000449906496
2721 | 28 | 18.14 | 7.01 | 5.08 | 149.53 | 1 | 8.49 | 5.972335 | 5358 | 6861 | 135 | 6 | 1.38 | 0.72 | 0.88 | 2.04 | 57.12 | 7.88256e-05
2722 | 28 | 26.14 | 11.86 | 3.01 | 10.82 | 0.51 | 12.65 | 5.972335 | 5735 | 6865 | 18.43 | 4 | 3.95 | 0.25 | 0.74 | 1.36 | 38.08 | 5.25504e-05
2723 | 196 | 69.74 | 21.4 | 11.66 | 71.2 | 0.51 | 25.06 | 15.80131 | 3933 | 6875 | 61.39 | 16.15 | 1.84 | 0.54 | 0.69 | 5.491 | 1076.236 | 0.00148520568
2724 | 12 | 12.49 | 6.77 | 2.26 | 0 | 0.97 | 6.32 | 3.909811 | 3931 | 6865 | 161.57 | 2 | 3 | 0.33 | 1 | 0.68 | 8.16 | 1.12608e-05
2725 | 368 | 108.37 | 26.05 | 17.99 | 139.02 | 0.39 | 30 | 21.65155 | 7187 | 6866 | 126.87 | 22.63 | 1.45 | 0.69 | 0.74 | 7.6942 | 2831.4656 | 0.003907422528
2726 | 700 | 163.48 | 60.63 | 14.7 | 35.72 | 0.33 | 63.81 | 29.86168 | 5723 | 6886 | 32.2 | 22.22 | 4.12 | 0.24 | 0.63 | 7.5548 | 5288.36 | 0.0072979368
2727 | 136 | 43.11 | 14.77 | 11.72 | 129.55 | 0.92 | 16.12 | 13.16239 | 5725 | 6868 | 119.74 | 13.87 | 1.26 | 0.79 | 0.85 | 4.7158 | 641.3488 | 0.000885061344
2728 | 32 | 18.14 | 7.08 | 5.76 | 45 | 1 | 8.49 | 6.384695 | 8885 | 6873 | 45 | 6 | 1.23 | 0.81 | 0.94 | 2.04 | 65.28 | 9.00864e-05
2729 | 12 | 14.14 | 6.43 | 2.38 | 28.15 | 0.75 | 7.21 | 3.909811 | 4583 | 6873 | 33.69 | 3.58 | 2.7 | 0.37 | 0.67 | 1.2172 | 14.6064 | 2.0156832e-05
2730 | 208 | 73.25 | 29.15 | 9.09 | 173.97 | 0.49 | 29.73 | 16.27784 | 4917 | 6872 | 160.35 | 11.54 | 3.21 | 0.31 | 0.73 | 3.9236 | 816.1088 | 0.001126230144
2731 | 276 | 70.43 | 28.75 | 12.22 | 161.5 | 0.7 | 30.53 | 18.7508 | 2097 | 6872 | 148.39 | 13.73 | 2.35 | 0.43 | 0.87 | 4.6682 | 1288.4232 | 0.001778024016
2732 | 104 | 37.46 | 14.15 | 9.36 | 79.55 | 0.93 | 15.23 | 11.51017 | 4594 | 6879 | 66.8 | 10 | 1.51 | 0.66 | 0.87 | 3.4 | 353.6 | 0.000487968
2733 | 96 | 37.46 | 14.17 | 8.63 | 170.09 | 0.86 | 15.23 | 11.05862 | 8877 | 6875 | 156.8 | 10 | 1.64 | 0.61 | 0.81 | 3.4 | 326.4 | 0.000450432
2734 | 728 | 118.02 | 32.87 | 28.2 | 101.92 | 0.66 | 37.74 | 30.45305 | 5988 | 6879 | 122.01 | 30 | 1.17 | 0.86 | 0.85 | 10.2 | 7425.6 | 0.010247328
2735 | 64 | 28.28 | 10.88 | 7.49 | 37.56 | 1 | 11.66 | 9.029322 | 6543 | 6882 | 30.96 | 8.49 | 1.45 | 0.69 | 0.82 | 2.8866 | 184.7424 | 0.000254944512
2736 | 208 | 93.05 | 23.49 | 11.27 | 15.63 | 0.3 | 29.53 | 16.27784 | 2488 | 6887 | 28.3 | 17.31 | 2.08 | 0.48 | 0.52 | 5.8854 | 1224.1632 | 0.001689345216
2737 | 316 | 86.23 | 24.27 | 16.58 | 8.29 | 0.53 | 29.12 | 20.06359 | 8709 | 6883 | 15.95 | 21.09 | 1.46 | 0.68 | 0.72 | 7.1706 | 2265.9096 | 0.003126955248
2738 | 324 | 92.57 | 22.73 | 18.15 | 128.6 | 0.48 | 29.73 | 20.31598 | 6035 | 6880 | 132.27 | 22.63 | 1.25 | 0.8 | 0.73 | 7.6942 | 2492.9208 | 0.003440230704
2739 | 392 | 116.37 | 24.76 | 20.15 | 78.39 | 0.36 | 30.46 | 22.34643 | 5840 | 6895 | 66.8 | 23.03 | 1.23 | 0.81 | 0.76 | 7.8302 | 3069.4384 | 0.004235824992
2740 | 1476 | 167.48 | 45.48 | 41.32 | 120.89 | 0.66 | 52.5 | 43.3619 | 1885 | 6886 | 130.36 | 42.93 | 1.1 | 0.91 | 0.86 | 14.5962 | 21543.9912 | 0.02973071
2741 | 340 | 79.4 | 24.44 | 17.71 | 2.49 | 0.68 | 27.86 | 20.81156 | 2051 | 6890 | 21.04 | 20.6 | 1.38 | 0.72 | 0.79 | 7.004 | 2381.36 | 0.0032862768
2742 | 120 | 45.46 | 17.9 | 8.54 | 98.13 | 0.73 | 18.97 | 12.36391 | 4582 | 6882 | 108.43 | 9.7 | 2.1 | 0.48 | 0.81 | 3.298 | 395.76 | 0.0005461488
2743 | 1132 | 236.25 | 43.73 | 32.96 | 143.93 | 0.25 | 57.58 | 37.97418 | 4911 | 6883 | 110.32 | 47.4 | 1.33 | 0.75 | 0.6 | 16.116 | 18243.312 | 0.02517577056
2744 | 76 | 30.14 | 11.1 | 8.72 | 77.18 | 1 | 12.81 | 9.839476 | 1865 | 6890 | 51.34 | 8 | 1.27 | 0.79 | 0.97 | 2.72 | 206.72 | 0.0002852736
2745 | 340 | 72.08 | 22.73 | 19.04 | 66.98 | 0.82 | 26.08 | 20.81156 | 3655 | 6895 | 32.47 | 20.86 | 1.19 | 0.84 | 0.85 | 7.0924 | 2411.416 | 0.00332775408
2746 | 848 | 109.54 | 36.52 | 29.56 | 153.21 | 0.89 | 40.25 | 32.86723 | 6813 | 6898 | 153.43 | 31.11 | 1.24 | 0.81 | 0.92 | 10.5774 | 8969.6352 | 0.0123781
2747 | 444 | 89.05 | 28.11 | 20.11 | 10.8 | 0.7 | 30.53 | 23.78245 | 7642 | 6906 | 31.61 | 23.19 | 1.4 | 0.72 | 0.83 | 7.8846 | 3500.7624 | 0.004831052112
2748 | 596 | 101.05 | 30.85 | 24.6 | 66.78 | 0.73 | 34.99 | 27.55423 | 5799 | 6913 | 59.04 | 27.04 | 1.25 | 0.8 | 0.87 | 9.1936 | 5479.3856 | 0.007561552128
2749 | 56 | 26.63 | 9.89 | 7.21 | 144.4 | 0.99 | 11.66 | 8.446158 | 5572 | 6899 | 149.04 | 8 | 1.37 | 0.73 | 0.85 | 2.72 | 152.32 | 0.0002102016
2750 | 2032 | 171.68 | 54.86 | 47.16 | 178.01 | 0.87 | 56.6 | 50.87765 | 3159 | 6906 | 147.99 | 48 | 1.16 | 0.86 | 0.94 | 16.32 | 33162.24 | 0.0457638912
2751 | 256 | 72.57 | 24.18 | 13.48 | 150.26 | 0.61 | 26.83 | 18.05864 | 2406 | 6902 | 153.43 | 16.4 | 1.79 | 0.56 | 0.77 | 5.576 | 1427.456 | 0.00196988928
2752 | 520 | 112.37 | 32.51 | 20.37 | 150.25 | 0.52 | 40.5 | 25.73753 | 2351 | 6905 | 147.09 | 25.38 | 1.6 | 0.63 | 0.72 | 8.6292 | 4487.184 | 0.00619231392
2753 | 24 | 19.8 | 8.55 | 3.57 | 28.86 | 0.77 | 10 | 5.529308 | 1895 | 6909 | 36.87 | 5.06 | 2.39 | 0.42 | 0.71 | 1.7204 | 41.2896 | 5.6979648e-05
2754 | 184 | 72.08 | 20.74 | 11.3 | 72.56 | 0.44 | 23.32 | 15.30996 | 4980 | 6916 | 59.04 | 13.34 | 1.84 | 0.54 | 0.77 | 4.5356 | 834.5504 | 0.001151679552
2755 | 44 | 22.63 | 7.99 | 7.01 | 108.43 | 1 | 8.94 | 7.486719 | 6988 | 6908 | 116.57 | 8 | 1.14 | 0.88 | 0.81 | 2.72 | 119.68 | 0.0001651584
2756 | 116 | 42.63 | 17.7 | 8.34 | 13.77 | 0.8 | 17.89 | 12.1561 | 6552 | 6917 | 26.57 | 9.22 | 2.12 | 0.47 | 0.85 | 3.1348 | 363.6368 | 0.000501818784
2757 | 248 | 86.91 | 21.03 | 15.01 | 88.03 | 0.41 | 26.08 | 17.77424 | 3555 | 6914 | 122.47 | 20 | 1.4 | 0.71 | 0.63 | 6.8 | 1686.4 | 0.002327232
2758 | 504 | 85.74 | 30.03 | 21.37 | 136.89 | 0.86 | 32.25 | 25.33847 | 6808 | 6921 | 150.26 | 24.8 | 1.41 | 0.71 | 0.89 | 8.432 | 4249.728 | 0.00586462464
2759 | 580 | 131.2 | 44.56 | 16.57 | 84.12 | 0.42 | 49.48 | 27.18186 | 4201 | 6944 | 75.96 | 19.24 | 2.69 | 0.37 | 0.75 | 6.5416 | 3794.128 | 0.00523589664
2760 | 204 | 65.25 | 19.45 | 13.36 | 97.74 | 0.6 | 21.63 | 16.12056 | 4210 | 6921 | 123.69 | 15.52 | 1.46 | 0.69 | 0.78 | 5.2768 | 1076.4672 | 0.001485524736
2761 | 332 | 76.57 | 31.31 | 13.5 | 162.02 | 0.71 | 32.31 | 20.56526 | 1720 | 6924 | 158.2 | 15.69 | 2.32 | 0.43 | 0.85 | 5.3346 | 1771.0872 | 0.002444100336
2762 | 12 | 13.66 | 6.77 | 2.26 | 90 | 0.81 | 6.32 | 3.909811 | 7607 | 6922 | 108.43 | 2 | 3 | 0.33 | 1 | 0.68 | 8.16 | 1.12608e-05
2763 | 484 | 84.57 | 28.78 | 21.41 | 11.91 | 0.85 | 32.25 | 24.83064 | 2109 | 6935 | 7.13 | 22 | 1.34 | 0.74 | 0.9 | 7.48 | 3620.32 | 0.0049960416
2764 | 116 | 41.46 | 13.32 | 11.09 | 88.27 | 0.85 | 15.23 | 12.1561 | 6163 | 6930 | 113.2 | 12 | 1.2 | 0.83 | 0.87 | 4.08 | 473.28 | 0.0006531264
2765 | 232 | 83.4 | 27.99 | 10.55 | 46.08 | 0.42 | 31.62 | 17.19132 | 4206 | 6944 | 34.7 | 14.14 | 2.65 | 0.38 | 0.68 | 4.8076 | 1115.3632 | 0.001539201216
2766 | 140 | 51.6 | 17.21 | 10.36 | 95.3 | 0.66 | 18.44 | 13.35455 | 6659 | 6938 | 102.53 | 12 | 1.66 | 0.6 | 0.79 | 4.08 | 571.2 | 0.000788256
2767 | 176 | 48.28 | 16.76 | 13.37 | 148.12 | 0.95 | 18.44 | 14.97344 | 3451 | 6942 | 130.6 | 14 | 1.25 | 0.8 | 0.9 | 4.76 | 837.76 | 0.0011561088
2768 | 40 | 22.14 | 7.93 | 6.42 | 0 | 1 | 8.94 | 7.138306 | 2700 | 6954 | 153.43 | 6 | 1.24 | 0.81 | 0.91 | 2.04 | 81.6 | 0.000112608
2769 | 44 | 22.14 | 8.77 | 6.39 | 105.07 | 1 | 10 | 7.486719 | 6200 | 6954 | 126.87 | 6 | 1.37 | 0.73 | 0.96 | 2.04 | 89.76 | 0.0001238688
2770 | 20 | 14.14 | 6.29 | 4.05 | 161.57 | 1 | 7.21 | 5.047545 | 2410 | 6957 | 146.31 | 4 | 1.55 | 0.64 | 0.91 | 1.36 | 27.2 | 3.7536e-05
2771 | 368 | 84.57 | 28.66 | 16.35 | 28.68 | 0.65 | 30.53 | 21.65155 | 6689 | 6968 | 31.61 | 19.35 | 1.75 | 0.57 | 0.84 | 6.579 | 2421.072 | 0.00334107936
2772 | 196 | 55.6 | 21.58 | 11.56 | 124.29 | 0.8 | 23.32 | 15.80131 | 4036 | 6960 | 120.96 | 13.72 | 1.87 | 0.54 | 0.84 | 4.6648 | 914.3008 | 0.001261735104
2773 | 240 | 77.74 | 24.69 | 12.37 | 133.02 | 0.5 | 28.43 | 17.48521 | 2490 | 6967 | 140.71 | 16.97 | 2 | 0.5 | 0.72 | 5.7698 | 1384.752 | 0.00191095776
2774 | 184 | 52.28 | 19.53 | 12 | 3.9 | 0.85 | 20.88 | 15.30996 | 2818 | 6971 | 163.3 | 12 | 1.63 | 0.61 | 0.89 | 4.08 | 750.72 | 0.0010359936
2775 | 1860 | 171.97 | 56.03 | 42.27 | 173.9 | 0.79 | 60.17 | 48.67676 | 6686 | 6974 | 164.58 | 44 | 1.33 | 0.75 | 0.93 | 14.96 | 27825.6 | 0.038399328
2776 | 784 | 119.4 | 40.1 | 24.9 | 89.81 | 0.69 | 42.38 | 31.60263 | 1777 | 6995 | 70.71 | 28 | 1.61 | 0.62 | 0.86 | 9.52 | 7463.68 | 0.0102998784
2777 | 572 | 173.14 | 30.5 | 23.88 | 28.34 | 0.24 | 39.7 | 26.99375 | 3665 | 6996 | 49.09 | 32.69 | 1.28 | 0.78 | 0.61 | 11.1146 | 6357.5512 | 0.008773420656
2778 | 368 | 74.91 | 23.15 | 20.24 | 13.69 | 0.82 | 26.08 | 21.65155 | 3497 | 6993 | 32.47 | 22 | 1.14 | 0.87 | 0.85 | 7.48 | 2752.64 | 0.0037986432
2779 | 680 | 103.4 | 35.62 | 24.31 | 34.95 | 0.8 | 39.6 | 29.43199 | 6712 | 7002 | 45 | 26.63 | 1.47 | 0.68 | 0.9 | 9.0542 | 6156.856 | 0.00849646128
2780 | 16 | 15.31 | 6.38 | 3.19 | 18.43 | 0.86 | 7.21 | 4.514661 | 2070 | 6990 | 33.69 | 4 | 2 | 0.5 | 0.8 | 1.36 | 21.76 | 3.00288e-05
2781 | 228 | 68.57 | 19.92 | 14.57 | 118.51 | 0.61 | 22.36 | 17.04247 | 7462 | 6991 | 153.43 | 16.97 | 1.37 | 0.73 | 0.78 | 5.7698 | 1315.5144 | 0.001815409872
2782 | 1180 | 151.68 | 59.69 | 25.17 | 113.1 | 0.64 | 63.56 | 38.77093 | 2134 | 6990 | 114.15 | 28.71 | 2.37 | 0.42 | 0.87 | 9.7614 | 11518.452 | 0.01589546376
2783 | 452 | 96.57 | 29.96 | 19.21 | 103.83 | 0.61 | 34 | 23.99575 | 3564 | 6990 | 118.07 | 20 | 1.56 | 0.64 | 0.83 | 6.8 | 3073.6 | 0.004241568
2784 | 132 | 43.11 | 16.6 | 10.12 | 46.03 | 0.89 | 18.44 | 12.96738 | 6434 | 6997 | 49.4 | 11.31 | 1.64 | 0.61 | 0.87 | 3.8454 | 507.5928 | 0.000700478064
2785 | 16 | 15.31 | 6.38 | 3.19 | 18.43 | 0.86 | 7.21 | 4.514661 | 6911 | 6995 | 33.69 | 4 | 2 | 0.5 | 0.8 | 1.36 | 21.76 | 3.00288e-05
2786 | 44 | 22.14 | 8.77 | 6.39 | 74.93 | 1 | 10 | 7.486719 | 6903 | 6998 | 53.13 | 6 | 1.37 | 0.73 | 0.96 | 2.04 | 89.76 | 0.0001238688
2787 | 444 | 84.57 | 24.26 | 23.3 | 160.02 | 0.78 | 27.2 | 23.78245 | 6374 | 7000 | 126.03 | 24 | 1.04 | 0.96 | 0.88 | 8.16 | 3623.04 | 0.0049997952
2788 | 500 | 82.91 | 30.16 | 21.11 | 69.05 | 0.91 | 32.31 | 25.23772 | 4690 | 7020 | 68.2 | 22 | 1.43 | 0.7 | 0.91 | 7.48 | 3740 | 0.0051612
2789 | 808 | 112.37 | 43.09 | 23.88 | 136.62 | 0.8 | 44.05 | 32.0827 | 2027 | 7007 | 129.47 | 26.86 | 1.8 | 0.55 | 0.89 | 9.1324 | 7378.9792 | 0.01018299
2790 | 328 | 90.23 | 26.22 | 15.93 | 153.56 | 0.51 | 27.78 | 20.441 | 4028 | 7009 | 149.74 | 19.31 | 1.65 | 0.61 | 0.78 | 6.5654 | 2153.4512 | 0.002971762656
2791 | 316 | 72.08 | 24.43 | 16.47 | 138.97 | 0.76 | 25.61 | 20.06359 | 5134 | 7007 | 128.66 | 19.41 | 1.48 | 0.67 | 0.84 | 6.5994 | 2085.4104 | 0.002877866352
2792 | 1348 | 139.2 | 46.83 | 36.65 | 172.87 | 0.87 | 50 | 41.43908 | 6512 | 7017 | 163.74 | 38 | 1.28 | 0.78 | 0.92 | 12.92 | 17416.16 | 0.0240343008
2793 | 808 | 127.2 | 39.61 | 25.97 | 97.49 | 0.63 | 43.91 | 32.0827 | 5038 | 7011 | 120.07 | 28 | 1.53 | 0.66 | 0.82 | 9.52 | 7692.16 | 0.0106151808
2794 | 260 | 76.57 | 25.34 | 13.06 | 26.71 | 0.56 | 28.84 | 18.19918 | 2006 | 7022 | 33.69 | 16.99 | 1.94 | 0.52 | 0.74 | 5.7766 | 1501.916 | 0.00207264408
2795 | 324 | 76.57 | 27.58 | 14.96 | 46.5 | 0.69 | 30 | 20.31598 | 2974 | 7024 | 36.87 | 18.38 | 1.84 | 0.54 | 0.81 | 6.2492 | 2024.7408 | 0.002794142304
2796 | 92 | 40.28 | 14.07 | 8.33 | 64.15 | 0.71 | 16.12 | 10.82578 | 3596 | 7021 | 60.26 | 10.54 | 1.69 | 0.59 | 0.75 | 3.5836 | 329.6912 | 0.000454973856
2797 | 180 | 77.74 | 20.21 | 11.34 | 174.88 | 0.37 | 24.74 | 15.14263 | 3582 | 7023 | 14.04 | 14 | 1.78 | 0.56 | 0.69 | 4.76 | 856.8 | 0.001182384
2798 | 784 | 180.45 | 58.8 | 16.98 | 123.51 | 0.3 | 66.03 | 31.60263 | 5798 | 7019 | 125.13 | 24.74 | 3.46 | 0.29 | 0.63 | 8.4116 | 6594.6944 | 0.009100678272
2799 | 176 | 54.43 | 19.38 | 11.56 | 158.25 | 0.75 | 21.63 | 14.97344 | 7417 | 7018 | 146.31 | 13.15 | 1.68 | 0.6 | 0.84 | 4.471 | 786.896 | 0.00108591648
2800 | 708 | 105.05 | 38.28 | 23.55 | 28.13 | 0.81 | 40.5 | 30.03183 | 6030 | 7034 | 32.91 | 25.74 | 1.63 | 0.62 | 0.91 | 8.7516 | 6196.1328 | 0.008550663264
2801 | 188 | 52.77 | 18.81 | 12.73 | 116.32 | 0.85 | 19.7 | 15.47548 | 3645 | 7025 | 113.96 | 14.31 | 1.48 | 0.68 | 0.82 | 4.8654 | 914.6952 | 0.001262279376
2802 | 304 | 85.05 | 19.92 | 19.43 | 151.89 | 0.53 | 24.41 | 19.67895 | 6220 | 7039 | 34.99 | 22 | 1.03 | 0.98 | 0.8 | 7.48 | 2273.92 | 0.0031380096
2803 | 1172 | 133.05 | 48.32 | 30.88 | 87.78 | 0.83 | 49.03 | 38.63928 | 7445 | 7057 | 78.23 | 30 | 1.56 | 0.64 | 0.93 | 10.2 | 11954.4 | 0.016497072
2804 | 2216 | 188.45 | 60.46 | 46.66 | 153.16 | 0.78 | 62.64 | 53.13125 | 7286 | 7043 | 163.3 | 49.19 | 1.3 | 0.77 | 0.92 | 16.7246 | 37061.7136 | 0.05114516
2805 | 812 | 107.88 | 34.46 | 30 | 10.46 | 0.88 | 37.36 | 32.16201 | 3096 | 7044 | 164.48 | 32 | 1.15 | 0.87 | 0.91 | 10.88 | 8834.56 | 0.0121916928
2806 | 1220 | 204.45 | 48.51 | 32.02 | 174.96 | 0.37 | 56.46 | 39.42258 | 2750 | 7056 | 157.07 | 37.71 | 1.51 | 0.66 | 0.75 | 12.8214 | 15642.108 | 0.02158610904
2807 | 40 | 24.97 | 8.96 | 5.68 | 82.31 | 0.81 | 10.2 | 7.138306 | 5507 | 7048 | 101.31 | 6 | 1.58 | 0.63 | 0.8 | 2.04 | 81.6 | 0.000112608
2808 | 148 | 55.6 | 16.37 | 11.51 | 179.55 | 0.6 | 18.44 | 13.73081 | 7965 | 7052 | 12.53 | 14 | 1.42 | 0.7 | 0.76 | 4.76 | 704.48 | 0.0009721824
2809 | 384 | 76.08 | 25.82 | 18.94 | 26.55 | 0.83 | 28.84 | 22.11723 | 6550 | 7062 | 33.69 | 21.01 | 1.36 | 0.73 | 0.86 | 7.1434 | 2743.0656 | 0.003785430528
2810 | 2076 | 191.48 | 61.65 | 42.88 | 3.97 | 0.71 | 65.15 | 51.42554 | 5521 | 7067 | 17.88 | 45.82 | 1.44 | 0.7 | 0.9 | 15.5788 | 32341.5888 | 0.04463139
2811 | 988 | 129.54 | 45.19 | 27.84 | 23.56 | 0.74 | 47.71 | 35.47673 | 4430 | 7071 | 33.02 | 30.03 | 1.62 | 0.62 | 0.86 | 10.2102 | 10087.6776 | 0.013921
2812 | 116 | 39.8 | 14.89 | 9.92 | 91.7 | 0.92 | 16.12 | 12.1561 | 2981 | 7059 | 119.74 | 10 | 1.5 | 0.67 | 0.92 | 3.4 | 394.4 | 0.000544272
2813 | 68 | 30.63 | 11.14 | 7.77 | 170.67 | 0.91 | 12.65 | 9.307212 | 3599 | 7064 | 161.57 | 8 | 1.43 | 0.7 | 0.87 | 2.72 | 184.96 | 0.0002552448
2814 | 228 | 66.43 | 20.67 | 14.04 | 133.85 | 0.65 | 22.8 | 17.04247 | 3789 | 7064 | 127.87 | 16.64 | 1.47 | 0.68 | 0.84 | 5.6576 | 1289.9328 | 0.001780107264
2815 | 120 | 54.43 | 14.5 | 10.54 | 179.31 | 0.51 | 17.09 | 12.36391 | 5100 | 7066 | 159.44 | 12 | 1.38 | 0.73 | 0.76 | 4.08 | 489.6 | 0.000675648
2816 | 684 | 111.4 | 45.67 | 19.07 | 74.56 | 0.69 | 46.69 | 29.51843 | 4229 | 7092 | 80.13 | 21.73 | 2.39 | 0.42 | 0.88 | 7.3882 | 5053.5288 | 0.006973869744
2817 | 132 | 45.94 | 18.01 | 9.33 | 116.2 | 0.79 | 19.7 | 12.96738 | 6446 | 7069 | 113.96 | 11.16 | 1.93 | 0.52 | 0.81 | 3.7944 | 500.8608 | 0.000691187904
2818 | 536 | 127.68 | 31.03 | 21.99 | 56.17 | 0.41 | 35.61 | 26.13049 | 1732 | 7084 | 38.16 | 25.04 | 1.41 | 0.71 | 0.8 | 8.5136 | 4563.2896 | 0.006297339648
2819 | 468 | 94.71 | 30.27 | 19.69 | 96.38 | 0.66 | 32.98 | 24.41676 | 3720 | 7072 | 104.04 | 23.63 | 1.54 | 0.65 | 0.81 | 8.0342 | 3760.0056 | 0.005188807728
2820 | 16 | 11.31 | 4.51 | 4.51 | 0 | 1 | 5.66 | 4.514661 | 1402 | 7076 | 135 | 4 | 1 | 1 | 1 | 1.36 | 21.76 | 3.00288e-05
2821 | 380 | 85.05 | 27.03 | 17.9 | 0.17 | 0.66 | 29.12 | 22.00174 | 7825 | 7078 | 164.05 | 21.09 | 1.51 | 0.66 | 0.79 | 7.1706 | 2724.828 | 0.00376026264
2822 | 164 | 45.94 | 15.4 | 13.56 | 100.96 | 0.98 | 17.2 | 14.45397 | 1636 | 7078 | 125.54 | 14 | 1.14 | 0.88 | 0.87 | 4.76 | 780.64 | 0.0010772832
2823 | 20 | 15.31 | 6.29 | 4.05 | 161.57 | 1 | 7.21 | 5.047545 | 1806 | 7077 | 146.31 | 4 | 1.55 | 0.64 | 0.91 | 1.36 | 27.2 | 3.7536e-05
2824 | 264 | 81.05 | 23.5 | 14.31 | 111.64 | 0.5 | 28.64 | 18.33864 | 5108 | 7078 | 114.78 | 18.99 | 1.64 | 0.61 | 0.72 | 6.4566 | 1704.5424 | 0.002352268512
2825 | 84 | 33.46 | 11.41 | 9.38 | 84.63 | 0.94 | 12.81 | 10.34439 | 5164 | 7087 | 51.34 | 10 | 1.22 | 0.82 | 0.86 | 3.4 | 285.6 | 0.000394128
2826 | 444 | 108.37 | 30.05 | 18.81 | 99.88 | 0.48 | 36.5 | 23.78245 | 6897 | 7100 | 80.54 | 24 | 1.6 | 0.63 | 0.72 | 8.16 | 3623.04 | 0.0049997952
2827 | 244 | 94.02 | 20.89 | 14.87 | 12.16 | 0.35 | 24.74 | 17.63032 | 5214 | 7089 | 165.96 | 19.97 | 1.4 | 0.71 | 0.68 | 6.7898 | 1656.7112 | 0.002286261456
2828 | 184 | 66.43 | 21.99 | 10.65 | 131.04 | 0.52 | 25.46 | 15.30996 | 7826 | 7087 | 135 | 14.75 | 2.06 | 0.48 | 0.67 | 5.015 | 922.76 | 0.0012734088
2829 | 836 | 142.51 | 37.06 | 28.72 | 104.37 | 0.52 | 42.52 | 32.63385 | 1889 | 7092 | 131.19 | 32 | 1.29 | 0.77 | 0.8 | 10.88 | 9095.68 | 0.0125520384
2830 | 108 | 45.94 | 13.65 | 10.08 | 4.73 | 0.64 | 17.09 | 11.72943 | 2215 | 7096 | 20.56 | 10 | 1.35 | 0.74 | 0.79 | 3.4 | 367.2 | 0.000506736
2831 | 264 | 72.08 | 25.94 | 12.96 | 22.19 | 0.64 | 27.86 | 18.33864 | 6706 | 7096 | 21.04 | 16.69 | 2 | 0.5 | 0.8 | 5.6746 | 1498.0944 | 0.002067370272
2832 | 960 | 268.74 | 37.41 | 32.68 | 37.86 | 0.17 | 62.03 | 34.97042 | 2218 | 7121 | 69.23 | 53.13 | 1.14 | 0.87 | 0.42 | 18.0642 | 17341.632 | 0.02393145216
2833 | 16 | 15.31 | 6.43 | 3.17 | 121.72 | 0.86 | 7.21 | 4.514661 | 1887 | 7096 | 123.69 | 4 | 2.03 | 0.49 | 0.8 | 1.36 | 21.76 | 3.00288e-05
2834 | 772 | 108.85 | 36.09 | 27.24 | 148.12 | 0.82 | 38.63 | 31.35984 | 5723 | 7101 | 158.75 | 28.74 | 1.32 | 0.75 | 0.89 | 9.7716 | 7543.6752 | 0.01041027
2835 | 184 | 51.6 | 18.44 | 12.7 | 111.72 | 0.87 | 19.7 | 15.30996 | 1998 | 7100 | 113.96 | 14.75 | 1.45 | 0.69 | 0.84 | 5.015 | 922.76 | 0.0012734088
2836 | 932 | 114.23 | 38.36 | 30.94 | 110.8 | 0.9 | 40.5 | 34.45666 | 2587 | 7105 | 110.22 | 32 | 1.24 | 0.81 | 0.92 | 10.88 | 10140.16 | 0.0139934208
2837 | 200 | 66.43 | 27.8 | 9.16 | 25.24 | 0.57 | 27.78 | 15.96174 | 4268 | 7112 | 30.26 | 10.76 | 3.03 | 0.33 | 0.79 | 3.6584 | 731.68 | 0.0010097184
2838 | 320 | 87.88 | 21.87 | 18.63 | 45.12 | 0.52 | 28.43 | 20.19018 | 6580 | 7120 | 39.29 | 21.21 | 1.17 | 0.85 | 0.75 | 7.2114 | 2307.648 | 0.00318455424
2839 | 596 | 94.71 | 32.77 | 23.16 | 125.57 | 0.83 | 35.44 | 27.55423 | 4134 | 7112 | 106.39 | 24.73 | 1.42 | 0.71 | 0.88 | 8.4082 | 5011.2872 | 0.006915576336
2840 | 480 | 99.88 | 37.92 | 16.12 | 74.37 | 0.6 | 39.29 | 24.72782 | 5701 | 7131 | 75.26 | 19.78 | 2.35 | 0.42 | 0.82 | 6.7252 | 3228.096 | 0.00445477248
2841 | 104 | 38.63 | 16.09 | 8.23 | 23.97 | 0.88 | 17.2 | 11.51017 | 3253 | 7120 | 35.54 | 9.49 | 1.95 | 0.51 | 0.88 | 3.2266 | 335.5664 | 0.000463081632
2842 | 52 | 24.97 | 8.51 | 7.78 | 120.96 | 1 | 10 | 8.138921 | 8029 | 7121 | 126.87 | 8 | 1.09 | 0.92 | 0.9 | 2.72 | 141.44 | 0.0001951872
2843 | 12 | 13.66 | 6.77 | 2.26 | 90 | 0.81 | 6.32 | 3.909811 | 2141 | 7123 | 108.43 | 2 | 3 | 0.33 | 1 | 0.68 | 8.16 | 1.12608e-05
2844 | 16 | 11.31 | 4.51 | 4.51 | 0 | 1 | 5.66 | 4.514661 | 2052 | 7124 | 135 | 4 | 1 | 1 | 1 | 1.36 | 21.76 | 3.00288e-05
2845 | 152 | 57.25 | 16.52 | 11.72 | 43.24 | 0.58 | 18.87 | 13.91512 | 6826 | 7133 | 57.99 | 14 | 1.41 | 0.71 | 0.78 | 4.76 | 723.52 | 0.0009984576
2846 | 88 | 32.28 | 12.59 | 8.9 | 157.98 | 1 | 13.42 | 10.58782 | 8022 | 7127 | 153.43 | 9.84 | 1.42 | 0.71 | 0.86 | 3.3456 | 294.4128 | 0.000406289664
2847 | 68 | 28.97 | 11.38 | 7.61 | 114.9 | 1 | 12.81 | 9.307212 | 2416 | 7128 | 128.66 | 8 | 1.5 | 0.67 | 0.92 | 2.72 | 184.96 | 0.0002552448
2848 | 88 | 35.8 | 13.04 | 8.59 | 103.01 | 0.86 | 14.42 | 10.58782 | 4803 | 7128 | 123.69 | 9.7 | 1.52 | 0.66 | 0.85 | 3.298 | 290.224 | 0.00040050912
2849 | 328 | 94.71 | 23.32 | 17.91 | 17.05 | 0.46 | 30.53 | 20.441 | 7859 | 7144 | 58.39 | 24.04 | 1.3 | 0.77 | 0.7 | 8.1736 | 2680.9408 | 0.003699698304
2850 | 988 | 132.17 | 52.37 | 24.02 | 127.55 | 0.71 | 54.41 | 35.47673 | 2944 | 7133 | 126.03 | 26.8 | 2.18 | 0.46 | 0.89 | 9.112 | 9002.656 | 0.01242366528
2851 | 40 | 20.97 | 8.22 | 6.19 | 90 | 1 | 8.94 | 7.138306 | 3315 | 7133 | 116.57 | 6 | 1.33 | 0.75 | 0.91 | 2.04 | 81.6 | 0.000112608
2852 | 1136 | 240.05 | 39.24 | 36.86 | 9.86 | 0.25 | 51.26 | 38.04121 | 4920 | 7151 | 20.56 | 41.01 | 1.06 | 0.94 | 0.72 | 13.9434 | 15839.7024 | 0.02185879
2853 | 104 | 39.11 | 13.54 | 9.78 | 34.74 | 0.85 | 16.12 | 11.51017 | 4166 | 7141 | 29.74 | 11.31 | 1.38 | 0.72 | 0.83 | 3.8454 | 399.9216 | 0.000551891808
2854 | 308 | 65.74 | 23.8 | 16.48 | 151.07 | 0.9 | 26 | 19.808 | 7456 | 7139 | 157.38 | 17.75 | 1.44 | 0.69 | 0.86 | 6.035 | 1858.78 | 0.0025651164
2855 | 1128 | 134.02 | 46.57 | 30.84 | 87.46 | 0.79 | 49.03 | 37.90703 | 2929 | 7161 | 78.23 | 32 | 1.51 | 0.66 | 0.92 | 10.88 | 12272.64 | 0.0169362432
2856 | 1068 | 119.88 | 39.01 | 34.86 | 70.94 | 0.93 | 41.23 | 36.88509 | 3593 | 7156 | 67.17 | 35.78 | 1.12 | 0.89 | 0.94 | 12.1652 | 12992.4336 | 0.01792956
2857 | 320 | 68.08 | 26.54 | 15.35 | 129.5 | 0.87 | 27.2 | 20.19018 | 2969 | 7138 | 126.03 | 16.97 | 1.73 | 0.58 | 0.89 | 5.7698 | 1846.336 | 0.00254794368
2858 | 64 | 36.28 | 10.91 | 7.47 | 77.54 | 0.61 | 13.42 | 9.029322 | 7863 | 7146 | 63.43 | 8 | 1.46 | 0.68 | 0.78 | 2.72 | 174.08 | 0.0002402304
2859 | 180 | 51.11 | 15.66 | 14.64 | 97.07 | 0.87 | 18.87 | 15.14263 | 2828 | 7146 | 122.01 | 14 | 1.07 | 0.93 | 0.89 | 4.76 | 856.8 | 0.001182384
2860 | 100 | 37.46 | 12.57 | 10.13 | 72.96 | 0.9 | 14.42 | 11.28665 | 6212 | 7157 | 56.31 | 10 | 1.24 | 0.81 | 0.89 | 3.4 | 340 | 0.0004692
2861 | 288 | 61.94 | 21.1 | 17.38 | 114.37 | 0.94 | 23.32 | 19.15409 | 3577 | 7152 | 120.96 | 18 | 1.21 | 0.82 | 0.93 | 6.12 | 1762.56 | 0.0024323328
2862 | 736 | 191.76 | 40.41 | 23.19 | 111.35 | 0.25 | 48.7 | 30.61992 | 1946 | 7153 | 109.18 | 28.46 | 1.74 | 0.57 | 0.73 | 9.6764 | 7121.8304 | 0.009828125952
2863 | 72 | 31.8 | 12.5 | 7.34 | 155.14 | 0.89 | 14.42 | 9.577043 | 7549 | 7155 | 146.31 | 8 | 1.7 | 0.59 | 0.88 | 2.72 | 195.84 | 0.0002702592
2864 | 260 | 60.77 | 22.88 | 14.47 | 36.47 | 0.88 | 24.41 | 18.19918 | 5772 | 7164 | 34.99 | 16.97 | 1.58 | 0.63 | 0.89 | 5.7698 | 1500.148 | 0.00207020424
2865 | 312 | 113.54 | 28.47 | 13.95 | 55.93 | 0.3 | 35.61 | 19.9362 | 7557 | 7172 | 51.84 | 22.19 | 2.04 | 0.49 | 0.54 | 7.5446 | 2353.9152 | 0.003248402976
2866 | 640 | 97.05 | 30.39 | 26.81 | 47.43 | 0.85 | 33.11 | 28.55322 | 6149 | 7173 | 64.98 | 28.28 | 1.13 | 0.88 | 0.89 | 9.6152 | 6153.728 | 0.00849214464
2867 | 16 | 11.31 | 4.51 | 4.51 | 0 | 1 | 5.66 | 4.514661 | 5555 | 7159 | 135 | 4 | 1 | 1 | 1 | 1.36 | 21.76 | 3.00288e-05
2868 | 12 | 11.31 | 4.73 | 3.23 | 135 | 1 | 5.66 | 3.909811 | 1779 | 7161 | 135 | 4 | 1.46 | 0.68 | 0.86 | 1.36 | 16.32 | 2.25216e-05
2869 | 248 | 61.94 | 21.27 | 14.84 | 13.26 | 0.81 | 23.32 | 17.77424 | 6713 | 7169 | 30.96 | 17.89 | 1.43 | 0.7 | 0.87 | 6.0826 | 1508.4848 | 0.002081709024
2870 | 280 | 70.43 | 25.43 | 14.02 | 175.22 | 0.71 | 27.2 | 18.88618 | 2933 | 7168 | 17.1 | 15.84 | 1.81 | 0.55 | 0.84 | 5.3856 | 1507.968 | 0.00208099584
2871 | 264 | 76.08 | 20.07 | 16.75 | 103.8 | 0.57 | 23.41 | 18.33864 | 1691 | 7166 | 109.98 | 21.5 | 1.2 | 0.83 | 0.75 | 7.31 | 1929.84 | 0.0026631792
2872 | 404 | 76.08 | 24.21 | 21.25 | 77.81 | 0.88 | 27.2 | 22.68589 | 5247 | 7178 | 53.97 | 23.03 | 1.14 | 0.88 | 0.89 | 7.8302 | 3163.4008 | 0.004365493104
2873 | 56 | 30.63 | 10.64 | 6.7 | 105.6 | 0.75 | 11.66 | 8.446158 | 7669 | 7166 | 120.96 | 8 | 1.59 | 0.63 | 0.8 | 2.72 | 152.32 | 0.0002102016
2874 | 1312 | 189.62 | 44.2 | 37.8 | 44.54 | 0.46 | 51.92 | 40.882 | 6638 | 7178 | 164.36 | 43.83 | 1.17 | 0.86 | 0.79 | 14.9022 | 19551.6864 | 0.02698133
2875 | 400 | 111.88 | 29.57 | 17.22 | 70.84 | 0.4 | 32.25 | 22.57331 | 2827 | 7186 | 60.26 | 20 | 1.72 | 0.58 | 0.79 | 6.8 | 2720 | 0.0037536
2876 | 24 | 22.14 | 9.97 | 3.06 | 165.34 | 0.62 | 10.77 | 5.529308 | 7589 | 7172 | 158.2 | 4 | 3.25 | 0.31 | 0.75 | 1.36 | 32.64 | 4.50432e-05
2877 | 12 | 11.31 | 4.73 | 3.23 | 45 | 1 | 5.66 | 3.909811 | 7963 | 7175 | 45 | 4 | 1.46 | 0.68 | 0.86 | 1.36 | 16.32 | 2.25216e-05
2878 | 120 | 45.46 | 14.44 | 10.58 | 140.82 | 0.73 | 18.44 | 12.36391 | 5696 | 7177 | 130.6 | 12 | 1.36 | 0.73 | 0.83 | 4.08 | 489.6 | 0.000675648
2879 | 84 | 37.46 | 16.3 | 6.56 | 19.76 | 0.75 | 17.89 | 10.34439 | 2629 | 7183 | 26.57 | 8 | 2.48 | 0.4 | 0.86 | 2.72 | 228.48 | 0.0003153024
2880 | 84 | 30.63 | 11.24 | 9.51 | 141.05 | 1 | 12.81 | 10.34439 | 1686 | 7181 | 128.66 | 10 | 1.18 | 0.85 | 0.91 | 3.4 | 285.6 | 0.000394128
2881 | 172 | 51.6 | 19.81 | 11.05 | 114.37 | 0.81 | 21.63 | 14.80231 | 4637 | 7183 | 123.69 | 12.65 | 1.79 | 0.56 | 0.84 | 4.301 | 739.772 | 0.00102088536
2882 | 272 | 67.6 | 23.99 | 14.44 | 58.94 | 0.75 | 26.91 | 18.61442 | 3716 | 7193 | 48.01 | 16.51 | 1.66 | 0.6 | 0.87 | 5.6134 | 1526.8448 | 0.002107045824
2883 | 136 | 47.6 | 16.61 | 10.42 | 27.75 | 0.75 | 18.87 | 13.16239 | 7589 | 7189 | 32.01 | 12.73 | 1.59 | 0.63 | 0.8 | 4.3282 | 588.6352 | 0.000812316576
2884 | 420 | 144.65 | 31.97 | 16.73 | 108.22 | 0.25 | 36.5 | 23.13076 | 5058 | 7184 | 99.46 | 21.87 | 1.91 | 0.52 | 0.67 | 7.4358 | 3123.036 | 0.00430978968
2885 | 96 | 39.11 | 13.63 | 8.97 | 54.22 | 0.79 | 15.62 | 11.05862 | 2637 | 7192 | 39.81 | 11.16 | 1.52 | 0.66 | 0.79 | 3.7944 | 364.2624 | 0.000502682112
2886 | 20 | 21.66 | 11.28 | 2.26 | 90 | 0.54 | 10.2 | 5.047545 | 4645 | 7187 | 101.31 | 2 | 5 | 0.2 | 1 | 0.68 | 13.6 | 1.8768e-05
2887 | 28 | 19.31 | 8.31 | 4.29 | 81.65 | 0.94 | 8.94 | 5.972335 | 4647 | 7192 | 63.43 | 4 | 1.94 | 0.52 | 0.93 | 1.36 | 38.08 | 5.25504e-05
2888 | 508 | 89.05 | 27.51 | 23.51 | 127.73 | 0.8 | 30 | 25.43882 | 2625 | 7191 | 126.87 | 25.46 | 1.17 | 0.85 | 0.88 | 8.6564 | 4397.4512 | 0.006068482656
2889 | 360 | 73.25 | 23.73 | 19.32 | 58.91 | 0.84 | 26.91 | 21.41492 | 4352 | 7201 | 41.99 | 20 | 1.23 | 0.81 | 0.89 | 6.8 | 2448 | 0.00337824
2890 | 16 | 15.31 | 6.38 | 3.19 | 71.57 | 0.86 | 7.21 | 4.514661 | 4455 | 7194 | 56.31 | 4 | 2 | 0.5 | 0.8 | 1.36 | 21.76 | 3.00288e-05
2891 | 88 | 32.28 | 11.34 | 9.88 | 1.39 | 1 | 12.81 | 10.58782 | 7673 | 7196 | 38.66 | 10 | 1.15 | 0.87 | 0.86 | 3.4 | 299.2 | 0.000412896
2892 | 84 | 33.46 | 11.71 | 9.13 | 162.42 | 0.94 | 13.42 | 10.34439 | 4869 | 7197 | 153.43 | 10 | 1.28 | 0.78 | 0.84 | 3.4 | 285.6 | 0.000394128
2893 | 188 | 60.08 | 21.31 | 11.23 | 119.46 | 0.65 | 22.8 | 15.47548 | 2551 | 7199 | 127.87 | 14.06 | 1.9 | 0.53 | 0.78 | 4.7804 | 898.7152 | 0.001240226976
2894 | 76 | 30.63 | 10.24 | 9.45 | 173.74 | 1 | 11.66 | 9.839476 | 2297 | 7200 | 120.96 | 10 | 1.08 | 0.92 | 0.88 | 3.4 | 258.4 | 0.000356592
2895 | 240 | 65.25 | 23.14 | 13.21 | 16.32 | 0.71 | 24.17 | 17.48521 | 2261 | 7209 | 24.44 | 15.6 | 1.75 | 0.57 | 0.85 | 5.304 | 1272.96 | 0.0017566848
2896 | 32 | 20.97 | 7.59 | 5.36 | 7.02 | 0.91 | 8.94 | 6.384695 | 7570 | 7207 | 26.57 | 6 | 1.42 | 0.71 | 0.8 | 2.04 | 65.28 | 9.00864e-05
2897 | 40 | 20.97 | 8.89 | 5.73 | 63.43 | 1 | 10 | 7.138306 | 2304 | 7209 | 53.13 | 6 | 1.55 | 0.64 | 0.91 | 2.04 | 81.6 | 0.000112608
2898 | 36 | 28.97 | 10.36 | 4.42 | 39.35 | 0.54 | 12.81 | 6.771992 | 2450 | 7209 | 38.66 | 7.07 | 2.34 | 0.43 | 0.62 | 2.4038 | 86.5368 | 0.000119420784
2899 | 116 | 51.11 | 15.68 | 9.42 | 97.65 | 0.56 | 17.89 | 12.1561 | 1704 | 7208 | 116.57 | 10 | 1.67 | 0.6 | 0.76 | 3.4 | 394.4 | 0.000544272
2900 | 308 | 66.43 | 22.55 | 17.39 | 12.87 | 0.88 | 26 | 19.808 | 2520 | 7214 | 22.62 | 18 | 1.3 | 0.77 | 0.88 | 6.12 | 1884.96 | 0.0026012448
2901 | 336 | 74.43 | 26.97 | 15.86 | 167.11 | 0.76 | 29.53 | 20.68878 | 3494 | 7209 | 151.7 | 18.97 | 1.7 | 0.59 | 0.83 | 6.4498 | 2167.1328 | 0.002990643264
2902 | 1696 | 164.17 | 52.26 | 41.32 | 104.39 | 0.79 | 54.59 | 46.48128 | 2106 | 7210 | 98.43 | 43.64 | 1.26 | 0.79 | 0.92 | 14.8376 | 25164.5696 | 0.03472711
2903 | 12 | 13.66 | 6.77 | 2.26 | 90 | 0.81 | 6.32 | 3.909811 | 7581 | 7212 | 108.43 | 2 | 3 | 0.33 | 1 | 0.68 | 8.16 | 1.12608e-05
2904 | 84 | 35.8 | 15.19 | 7.04 | 6.45 | 0.82 | 15.23 | 10.34439 | 1794 | 7221 | 23.2 | 8 | 2.16 | 0.46 | 0.86 | 2.72 | 228.48 | 0.0003153024
2905 | 76 | 40.28 | 10.79 | 8.97 | 116.08 | 0.59 | 14.42 | 9.839476 | 1682 | 7220 | 123.69 | 10 | 1.2 | 0.83 | 0.72 | 3.4 | 258.4 | 0.000356592
2906 | 12 | 11.31 | 4.73 | 3.23 | 45 | 1 | 5.66 | 3.909811 | 7837 | 7223 | 45 | 4 | 1.46 | 0.68 | 0.86 | 1.36 | 16.32 | 2.25216e-05
2907 | 280 | 69.25 | 21.32 | 16.72 | 157.45 | 0.73 | 26.83 | 18.88618 | 3411 | 7224 | 153.43 | 20 | 1.28 | 0.78 | 0.8 | 6.8 | 1904 | 0.00262752
2908 | 20 | 15.31 | 6.29 | 4.05 | 71.57 | 1 | 7.21 | 5.047545 | 7842 | 7227 | 56.31 | 4 | 1.55 | 0.64 | 0.91 | 1.36 | 27.2 | 3.7536e-05
2909 | 68 | 28.97 | 10.16 | 8.52 | 170.54 | 1 | 11.66 | 9.307212 | 2789 | 7227 | 149.04 | 8 | 1.19 | 0.84 | 0.92 | 2.72 | 184.96 | 0.0002552448
2910 | 1156 | 162.79 | 50.05 | 29.41 | 69.02 | 0.55 | 56.36 | 38.37462 | 1998 | 7254 | 62.53 | 34.64 | 1.7 | 0.59 | 0.83 | 11.7776 | 13614.9056 | 0.01878857
2911 | 108 | 43.11 | 12.52 | 10.98 | 133.02 | 0.73 | 15.62 | 11.72943 | 2266 | 7228 | 129.81 | 12 | 1.14 | 0.88 | 0.79 | 4.08 | 440.64 | 0.0006080832
2912 | 984 | 150.02 | 45.57 | 27.49 | 94.16 | 0.55 | 46.82 | 35.40485 | 5647 | 7250 | 70.02 | 28.9 | 1.66 | 0.6 | 0.87 | 9.826 | 9668.784 | 0.01334292192
2913 | 372 | 102.71 | 27.14 | 17.45 | 65.73 | 0.44 | 30.59 | 21.76891 | 3570 | 7244 | 78.69 | 21.47 | 1.56 | 0.64 | 0.69 | 7.2998 | 2715.5256 | 0.003747425328
2914 | 68 | 43.11 | 9.93 | 8.72 | 134.61 | 0.46 | 13.42 | 9.307212 | 3564 | 7233 | 153.43 | 10 | 1.14 | 0.88 | 0.72 | 3.4 | 231.2 | 0.000319056
2915 | 112 | 58.43 | 16.11 | 8.85 | 91.63 | 0.41 | 20.4 | 11.94467 | 5638 | 7231 | 101.31 | 12 | 1.82 | 0.55 | 0.64 | 4.08 | 456.96 | 0.0006306048
2916 | 144 | 62.43 | 20.83 | 8.8 | 15.13 | 0.46 | 22.8 | 13.54398 | 6301 | 7238 | 15.26 | 10 | 2.37 | 0.42 | 0.77 | 3.4 | 489.6 | 0.000675648
2917 | 412 | 123.2 | 29.07 | 18.04 | 170.67 | 0.34 | 34.99 | 22.9094 | 7024 | 7239 | 149.04 | 23.16 | 1.61 | 0.62 | 0.65 | 7.8744 | 3244.2528 | 0.004477068864
2918 | 124 | 39.8 | 14.89 | 10.6 | 81.44 | 0.98 | 16.12 | 12.56828 | 2460 | 7246 | 60.26 | 10 | 1.4 | 0.71 | 0.95 | 3.4 | 421.6 | 0.000581808
2919 | 24 | 16.97 | 6.28 | 4.87 | 135 | 1 | 7.21 | 5.529308 | 3015 | 7240 | 123.69 | 5.66 | 1.29 | 0.77 | 0.8 | 1.9244 | 46.1856 | 6.3736128e-05
2920 | 316 | 96.57 | 31.28 | 12.86 | 40.4 | 0.43 | 36.88 | 20.06359 | 6304 | 7252 | 40.6 | 18.23 | 2.43 | 0.41 | 0.67 | 6.1982 | 1958.6312 | 0.002702911056
2921 | 48 | 31.8 | 10.08 | 6.06 | 144.52 | 0.6 | 12.81 | 7.819623 | 2825 | 7241 | 141.34 | 8 | 1.66 | 0.6 | 0.77 | 2.72 | 130.56 | 0.0001801728
2922 | 168 | 65.94 | 19.81 | 10.8 | 76.37 | 0.49 | 21.63 | 14.62917 | 6713 | 7250 | 56.31 | 12 | 1.83 | 0.55 | 0.79 | 4.08 | 685.44 | 0.0009459072
2923 | 64 | 28.28 | 10.88 | 7.49 | 142.44 | 1 | 11.66 | 9.029322 | 3741 | 7243 | 120.96 | 8.49 | 1.45 | 0.69 | 0.82 | 2.8866 | 184.7424 | 0.000254944512
2924 | 588 | 89.25 | 29.96 | 24.99 | 128.71 | 0.93 | 32.8 | 27.36868 | 3813 | 7245 | 142.43 | 26 | 1.2 | 0.83 | 0.93 | 8.84 | 5197.92 | 0.0071731296
2925 | 36 | 20.97 | 8.41 | 5.45 | 125.78 | 1 | 10 | 6.771992 | 6298 | 7243 | 126.87 | 6 | 1.54 | 0.65 | 0.86 | 2.04 | 73.44 | 0.0001013472
2926 | 116 | 47.6 | 14.26 | 10.36 | 161.92 | 0.64 | 16.12 | 12.1561 | 7030 | 7248 | 150.26 | 12 | 1.38 | 0.73 | 0.79 | 4.08 | 473.28 | 0.0006531264
2927 | 20 | 15.31 | 6.29 | 4.05 | 108.43 | 1 | 7.21 | 5.047545 | 3747 | 7248 | 123.69 | 4 | 1.55 | 0.64 | 0.91 | 1.36 | 27.2 | 3.7536e-05
2928 | 428 | 118.02 | 30.5 | 17.87 | 89.99 | 0.39 | 37.95 | 23.35001 | 4565 | 7248 | 108.43 | 25.65 | 1.71 | 0.59 | 0.58 | 8.721 | 3732.588 | 0.00515097144
2929 | 356 | 84.08 | 23.01 | 19.7 | 142.76 | 0.63 | 27.78 | 21.29561 | 3880 | 7252 | 149.74 | 22 | 1.17 | 0.86 | 0.84 | 7.48 | 2662.88 | 0.0036747744
2930 | 120 | 47.11 | 18.19 | 8.4 | 120.4 | 0.68 | 21.63 | 12.36391 | 4557 | 7252 | 123.69 | 10.98 | 2.17 | 0.46 | 0.79 | 3.7332 | 447.984 | 0.00061821792
2931 | 1356 | 146.31 | 48.39 | 35.68 | 37.25 | 0.8 | 50.48 | 41.56186 | 7452 | 7271 | 33.69 | 38.18 | 1.36 | 0.74 | 0.9 | 12.9812 | 17602.5072 | 0.02429146
2932 | 168 | 51.11 | 19.02 | 11.25 | 154.95 | 0.81 | 20.59 | 14.62917 | 7191 | 7256 | 150.95 | 13.74 | 1.69 | 0.59 | 0.82 | 4.6716 | 784.8288 | 0.001083063744
2933 | 1064 | 124.85 | 39.62 | 34.19 | 35.75 | 0.86 | 43.08 | 36.81595 | 5547 | 7273 | 21.8 | 36.44 | 1.16 | 0.86 | 0.9 | 12.3896 | 13182.5344 | 0.0181919
2934 | 1940 | 173.14 | 60.83 | 40.61 | 57.07 | 0.81 | 61.06 | 49.71255 | 7148 | 7285 | 31.61 | 43.15 | 1.5 | 0.67 | 0.91 | 14.671 | 28461.74 | 0.0392772012
2935 | 124 | 45.46 | 15.07 | 10.48 | 76.28 | 0.75 | 17.89 | 12.56828 | 7148 | 7270 | 63.43 | 11.77 | 1.44 | 0.7 | 0.83 | 4.0018 | 496.2232 | 0.000684788016
2936 | 332 | 95.4 | 35.59 | 11.88 | 67.17 | 0.46 | 36.06 | 20.56526 | 2432 | 7283 | 70.56 | 15.81 | 3 | 0.33 | 0.73 | 5.3754 | 1784.6328 | 0.002462793264
2937 | 60 | 26.63 | 10.47 | 7.3 | 62.45 | 1 | 11.66 | 8.742604 | 7142 | 7273 | 59.04 | 8 | 1.44 | 0.7 | 0.88 | 2.72 | 163.2 | 0.000225216
2938 | 884 | 196.65 | 34.21 | 32.9 | 22.26 | 0.29 | 44.41 | 33.55763 | 6909 | 7288 | 54.16 | 36.38 | 1.04 | 0.96 | 0.72 | 12.3692 | 10934.3728 | 0.01508943
2939 | 520 | 94.23 | 32.02 | 20.68 | 173.74 | 0.74 | 34.23 | 25.73753 | 4734 | 7283 | 173.29 | 22.77 | 1.55 | 0.65 | 0.84 | 7.7418 | 4025.736 | 0.00555551568
2940 | 1096 | 133.82 | 40.15 | 34.75 | 161.14 | 0.77 | 44.72 | 37.36547 | 5294 | 7297 | 10.3 | 37.64 | 1.16 | 0.87 | 0.89 | 12.7976 | 14026.1696 | 0.01935611
2941 | 136 | 71.6 | 18.89 | 9.17 | 133.32 | 0.33 | 22.8 | 13.16239 | 7351 | 7285 | 142.13 | 14.14 | 2.06 | 0.49 | 0.61 | 4.8076 | 653.8336 | 0.000902290368
2942 | 60 | 30.63 | 10.51 | 7.27 | 104.18 | 0.8 | 12.65 | 8.742604 | 4748 | 7288 | 108.43 | 8 | 1.44 | 0.69 | 0.79 | 2.72 | 163.2 | 0.000225216
2943 | 248 | 81.05 | 26.49 | 11.92 | 83.37 | 0.47 | 28.64 | 17.77424 | 5504 | 7289 | 102.09 | 14 | 2.22 | 0.45 | 0.72 | 4.76 | 1180.48 | 0.0016290624
2944 | 132 | 43.11 | 15.57 | 10.8 | 33.6 | 0.89 | 17.2 | 12.96738 | 2326 | 7296 | 35.54 | 12 | 1.44 | 0.69 | 0.86 | 4.08 | 538.56 | 0.0007432128
2945 | 164 | 48.28 | 16.75 | 12.47 | 120.46 | 0.88 | 18.44 | 14.45397 | 6693 | 7292 | 130.6 | 14 | 1.34 | 0.74 | 0.86 | 4.76 | 780.64 | 0.0010772832
2946 | 196 | 53.94 | 20.03 | 12.46 | 25.28 | 0.85 | 21.63 | 15.80131 | 4869 | 7298 | 33.69 | 14 | 1.61 | 0.62 | 0.87 | 4.76 | 932.96 | 0.0012874848
2947 | 24 | 16.97 | 6.28 | 4.87 | 45 | 1 | 7.21 | 5.529308 | 6871 | 7299 | 33.69 | 5.66 | 1.29 | 0.77 | 0.8 | 1.9244 | 46.1856 | 6.3736128e-05
2948 | 204 | 60.08 | 23.09 | 11.25 | 156.48 | 0.71 | 23.32 | 16.12056 | 4939 | 7300 | 149.04 | 13.28 | 2.05 | 0.49 | 0.78 | 4.5152 | 921.1008 | 0.001271119104
2949 | 416 | 100.37 | 25.78 | 20.54 | 61.06 | 0.52 | 32.8 | 23.02035 | 5581 | 7315 | 52.43 | 25.6 | 1.25 | 0.8 | 0.75 | 8.704 | 3620.864 | 0.00499679232
2950 | 548 | 127.68 | 28.98 | 24.08 | 58.73 | 0.42 | 34.93 | 26.42138 | 5445 | 7322 | 66.37 | 26 | 1.2 | 0.83 | 0.79 | 8.84 | 4844.32 | 0.0066851616
2951 | 1412 | 331.65 | 45.26 | 39.73 | 18.2 | 0.16 | 69.43 | 42.41139 | 5182 | 7335 | 48.5 | 55.45 | 1.14 | 0.88 | 0.49 | 18.853 | 26620.436 | 0.03673620168
2952 | 12 | 12.49 | 6.77 | 2.26 | 0 | 0.97 | 6.32 | 3.909811 | 5589 | 7308 | 161.57 | 2 | 3 | 0.33 | 1 | 0.68 | 8.16 | 1.12608e-05
2953 | 472 | 97.05 | 30.67 | 19.59 | 98.5 | 0.63 | 34.53 | 24.52089 | 5589 | 7310 | 100.01 | 22 | 1.57 | 0.64 | 0.81 | 7.48 | 3530.56 | 0.0048721728
2954 | 36 | 20.97 | 8.39 | 5.46 | 96.05 | 1 | 8.94 | 6.771992 | 2556 | 7312 | 116.57 | 6 | 1.54 | 0.65 | 0.86 | 2.04 | 73.44 | 0.0001013472
2955 | 120 | 40.28 | 14.97 | 10.21 | 149.02 | 0.93 | 16.12 | 12.36391 | 4121 | 7313 | 150.26 | 11.63 | 1.47 | 0.68 | 0.87 | 3.9542 | 474.504 | 0.00065481552
2956 | 264 | 65.25 | 22.35 | 15.04 | 31.98 | 0.78 | 24.41 | 18.33864 | 6722 | 7320 | 34.99 | 17.26 | 1.49 | 0.67 | 0.85 | 5.8684 | 1549.2576 | 0.002137975488
2957 | 212 | 63.6 | 23.09 | 11.69 | 27.87 | 0.66 | 24.08 | 16.43361 | 6308 | 7322 | 41.63 | 15.81 | 1.97 | 0.51 | 0.75 | 5.3754 | 1139.5848 | 0.001572627024
2958 | 116 | 39.8 | 16.94 | 8.72 | 177.04 | 0.92 | 17.09 | 12.1561 | 2165 | 7314 | 159.44 | 8 | 1.94 | 0.51 | 0.95 | 2.72 | 315.52 | 0.0004354176
2959 | 508 | 82.91 | 30 | 21.56 | 119.71 | 0.93 | 31.62 | 25.43882 | 4224 | 7320 | 124.7 | 23.26 | 1.39 | 0.72 | 0.93 | 7.9084 | 4017.4672 | 0.005544104736
2960 | 88 | 35.11 | 10.94 | 10.24 | 123.4 | 0.9 | 12.81 | 10.58782 | 6897 | 7324 | 128.66 | 11.31 | 1.07 | 0.94 | 0.79 | 3.8454 | 338.3952 | 0.000466985376
2961 | 220 | 95.88 | 31.85 | 8.79 | 159.87 | 0.3 | 34.18 | 16.74081 | 2114 | 7326 | 159.44 | 13.82 | 3.62 | 0.28 | 0.57 | 4.6988 | 1033.736 | 0.00142655568
2962 | 504 | 88.08 | 31.41 | 20.43 | 115.91 | 0.82 | 34 | 25.33847 | 4378 | 7324 | 118.07 | 23.53 | 1.54 | 0.65 | 0.88 | 8.0002 | 4032.1008 | 0.005564299104
2963 | 112 | 37.46 | 13.98 | 10.2 | 132.92 | 1 | 15.62 | 11.94467 | 7243 | 7325 | 129.81 | 11.31 | 1.37 | 0.73 | 0.92 | 3.8454 | 430.6848 | 0.000594345024
2964 | 1332 | 144.85 | 41.97 | 40.41 | 22.16 | 0.8 | 46.69 | 41.19242 | 6490 | 7345 | 43.26 | 40 | 1.04 | 0.96 | 0.92 | 13.6 | 18115.2 | 0.024998976
2965 | 1008 | 122.71 | 44.08 | 29.12 | 20.52 | 0.84 | 45.12 | 35.83401 | 4323 | 7341 | 12.8 | 30.91 | 1.51 | 0.66 | 0.92 | 10.5094 | 10593.4752 | 0.014619
2966 | 96 | 39.11 | 15.12 | 8.08 | 39.21 | 0.79 | 16.97 | 11.05862 | 6304 | 7337 | 45 | 9.9 | 1.87 | 0.53 | 0.8 | 3.366 | 323.136 | 0.00044592768
2967 | 12 | 15.31 | 6.43 | 2.38 | 118.15 | 0.64 | 7.21 | 3.909811 | 7242 | 7331 | 123.69 | 3.58 | 2.7 | 0.37 | 0.67 | 1.2172 | 14.6064 | 2.0156832e-05
2968 | 96 | 48.77 | 13.41 | 9.11 | 84.73 | 0.51 | 17.09 | 11.05862 | 7761 | 7332 | 110.56 | 12 | 1.47 | 0.68 | 0.67 | 4.08 | 391.68 | 0.0005405184
2969 | 44 | 35.11 | 8.22 | 6.81 | 6.81 | 0.45 | 11.66 | 7.486719 | 3707 | 7337 | 30.96 | 8 | 1.21 | 0.83 | 0.65 | 2.72 | 119.68 | 0.0001651584
2970 | 92 | 33.94 | 11.24 | 10.42 | 78.69 | 1 | 12.65 | 10.82578 | 7565 | 7333 | 108.43 | 11.31 | 1.08 | 0.93 | 0.84 | 3.8454 | 353.7768 | 0.000488211984
2971 | 368 | 98.71 | 29.66 | 15.8 | 129.61 | 0.47 | 31.3 | 21.65155 | 3702 | 7334 | 116.57 | 21.21 | 1.88 | 0.53 | 0.68 | 7.2114 | 2653.7952 | 0.003662237376
2972 | 172 | 94.71 | 19.88 | 11.02 | 144.88 | 0.24 | 24.41 | 14.80231 | 7382 | 7335 | 145.01 | 15.53 | 1.8 | 0.55 | 0.6 | 5.2802 | 908.1944 | 0.001253308272
2973 | 184 | 72.57 | 19.06 | 12.29 | 46.57 | 0.44 | 23.32 | 15.30996 | 5378 | 7348 | 30.96 | 16.64 | 1.55 | 0.64 | 0.69 | 5.6576 | 1040.9984 | 0.001436577792
2974 | 12 | 11.31 | 4.73 | 3.23 | 45 | 1 | 5.66 | 3.909811 | 7375 | 7341 | 45 | 4 | 1.46 | 0.68 | 0.86 | 1.36 | 16.32 | 2.25216e-05
2975 | 564 | 102.23 | 38.47 | 18.67 | 95.45 | 0.68 | 41.23 | 26.80432 | 6587 | 7342 | 104.04 | 22 | 2.06 | 0.49 | 0.85 | 7.48 | 4218.72 | 0.0058218336
2976 | 12 | 11.31 | 4.73 | 3.23 | 135 | 1 | 5.66 | 3.909811 | 7371 | 7343 | 135 | 4 | 1.46 | 0.68 | 0.86 | 1.36 | 16.32 | 2.25216e-05
2977 | 444 | 101.05 | 31.24 | 18.09 | 142.01 | 0.55 | 34.41 | 23.78245 | 5336 | 7348 | 144.46 | 21.6 | 1.73 | 0.58 | 0.83 | 7.344 | 3260.736 | 0.00449981568
2978 | 1296 | 151.48 | 56.45 | 29.23 | 144.09 | 0.71 | 57.27 | 40.63195 | 5640 | 7353 | 155.22 | 31.79 | 1.93 | 0.52 | 0.88 | 10.8086 | 14007.9456 | 0.01933096
2979 | 484 | 85.74 | 29.75 | 20.71 | 73.8 | 0.83 | 31.62 | 24.83064 | 3303 | 7365 | 71.57 | 23.03 | 1.44 | 0.7 | 0.88 | 7.8302 | 3789.8168 | 0.005229947184
2980 | 720 | 109.54 | 37.97 | 24.14 | 51.33 | 0.75 | 38.47 | 30.28527 | 6612 | 7368 | 62.1 | 25.79 | 1.57 | 0.64 | 0.87 | 8.7686 | 6313.392 | 0.00871248096
2981 | 1240 | 140.85 | 44.54 | 35.45 | 123.24 | 0.79 | 48.17 | 39.74441 | 6178 | 7355 | 138.37 | 37.49 | 1.26 | 0.8 | 0.9 | 12.7466 | 15805.784 | 0.02181198192
2982 | 488 | 82.23 | 28.44 | 21.85 | 127.08 | 0.91 | 29.53 | 24.93303 | 5766 | 7353 | 118.3 | 23.6 | 1.3 | 0.77 | 0.89 | 8.024 | 3915.712 | 0.00540368256
2983 | 1968 | 183.48 | 60.18 | 41.64 | 162.29 | 0.73 | 64.5 | 50.07001 | 2628 | 7355 | 150.26 | 47.15 | 1.45 | 0.69 | 0.88 | 16.031 | 31549.008 | 0.04353763104
2984 | 348 | 80.08 | 21.73 | 20.39 | 69.56 | 0.68 | 28.43 | 21.05498 | 5408 | 7365 | 50.71 | 22 | 1.07 | 0.94 | 0.83 | 7.48 | 2603.04 | 0.0035921952
2985 | 580 | 95.4 | 31.63 | 23.34 | 55.31 | 0.8 | 33.29 | 27.18186 | 5071 | 7372 | 57.26 | 25.25 | 1.36 | 0.74 | 0.88 | 8.585 | 4979.3 | 0.006871434
2986 | 592 | 95.4 | 30.94 | 24.36 | 162.17 | 0.82 | 33.53 | 27.46161 | 6359 | 7364 | 162.65 | 25.89 | 1.27 | 0.79 | 0.89 | 8.8026 | 5211.1392 | 0.007191372096
2987 | 528 | 96.37 | 31.31 | 21.47 | 0.95 | 0.71 | 32.56 | 25.93475 | 4404 | 7370 | 10.62 | 24.89 | 1.46 | 0.69 | 0.82 | 8.4626 | 4468.2528 | 0.006166188864
2988 | 100 | 37.46 | 13.49 | 9.44 | 90 | 0.9 | 14.56 | 11.28665 | 6204 | 7364 | 105.95 | 10 | 1.43 | 0.7 | 0.86 | 3.4 | 340 | 0.0004692
2989 | 420 | 79.4 | 26.4 | 20.26 | 99.55 | 0.84 | 28.28 | 23.13076 | 6880 | 7369 | 98.13 | 22 | 1.3 | 0.77 | 0.89 | 7.48 | 3141.6 | 0.004335408
2990 | 2420 | 218.79 | 66.11 | 46.61 | 14.1 | 0.64 | 76.16 | 55.52299 | 3396 | 7391 | 29.93 | 52.89 | 1.42 | 0.71 | 0.86 | 17.9826 | 43517.892 | 0.06005469096
2991 | 28 | 20.97 | 7.85 | 4.54 | 161.57 | 0.8 | 8.94 | 5.972335 | 7498 | 7370 | 153.43 | 5.69 | 1.73 | 0.58 | 0.74 | 1.9346 | 54.1688 | 7.4752944e-05
2992 | 256 | 69.74 | 25.4 | 12.83 | 62.47 | 0.66 | 26.83 | 18.05864 | 6156 | 7383 | 63.43 | 15.49 | 1.98 | 0.51 | 0.78 | 5.2666 | 1348.2496 | 0.001860584448
2993 | 144 | 47.11 | 19.86 | 9.23 | 24.82 | 0.82 | 20.59 | 13.54398 | 4077 | 7378 | 29.05 | 10.73 | 2.15 | 0.47 | 0.86 | 3.6482 | 525.3408 | 0.000724970304
2994 | 340 | 66.43 | 23.92 | 18.1 | 40.46 | 0.97 | 26.08 | 20.81156 | 4597 | 7386 | 32.47 | 19.8 | 1.32 | 0.76 | 0.92 | 6.732 | 2288.88 | 0.0031586544
2995 | 132 | 43.11 | 16.75 | 10.04 | 22.93 | 0.89 | 17.89 | 12.96738 | 6666 | 7383 | 26.57 | 11.63 | 1.67 | 0.6 | 0.86 | 3.9542 | 521.9544 | 0.000720297072
2996 | 292 | 77.25 | 23.49 | 15.83 | 66.88 | 0.61 | 26.08 | 19.28664 | 3594 | 7390 | 57.53 | 17.95 | 1.48 | 0.67 | 0.86 | 6.103 | 1782.076 | 0.00245926488
2997 | 384 | 75.6 | 25.27 | 19.35 | 55.71 | 0.84 | 28.43 | 22.11723 | 7194 | 7390 | 50.71 | 21.04 | 1.31 | 0.77 | 0.88 | 7.1536 | 2746.9824 | 0.003790835712
2998 | 540 | 93.54 | 28.12 | 24.45 | 139.4 | 0.78 | 31.3 | 26.22781 | 6800 | 7383 | 153.43 | 26.63 | 1.15 | 0.87 | 0.85 | 9.0542 | 4889.268 | 0.00674718984
2999 | 32 | 19.31 | 9.03 | 4.51 | 90 | 1 | 8.94 | 6.384695 | 2265 | 7385 | 116.57 | 4 | 2 | 0.5 | 1 | 1.36 | 43.52 | 6.00576e-05
3000 | 400 | 74.91 | 23.73 | 21.46 | 27.09 | 0.9 | 26.08 | 22.57331 | 6712 | 7396 | 57.53 | 22 | 1.11 | 0.9 | 0.91 | 7.48 | 2992 | 0.00412896
3001 | 136 | 44.77 | 16.02 | 10.81 | 26.87 | 0.85 | 17.89 | 13.16239 | 3858 | 7392 | 26.57 | 12 | 1.48 | 0.67 | 0.85 | 4.08 | 554.88 | 0.0007657344
3002 | 708 | 213.91 | 48.07 | 18.75 | 118.77 | 0.19 | 58.14 | 30.03183 | 4279 | 7388 | 116.57 | 27.96 | 2.56 | 0.39 | 0.6 | 9.5064 | 6730.5312 | 0.009288133056
3003 | 1000 | 130.02 | 47.76 | 26.66 | 148 | 0.74 | 50.48 | 35.69153 | 6939 | 7391 | 146.31 | 28.41 | 1.79 | 0.56 | 0.87 | 9.6594 | 9659.4 | 0.013329972
3004 | 60 | 35.11 | 10.34 | 7.39 | 47.51 | 0.61 | 12.81 | 8.742604 | 7654 | 7392 | 38.66 | 9.49 | 1.4 | 0.71 | 0.73 | 3.2266 | 193.596 | 0.00026716248
3005 | 96 | 45.46 | 16.41 | 7.45 | 6.11 | 0.58 | 18.97 | 11.05862 | 6418 | 7393 | 18.43 | 8 | 2.2 | 0.45 | 0.8 | 2.72 | 261.12 | 0.0003603456
3006 | 192 | 66.43 | 25.05 | 9.76 | 114.6 | 0.55 | 27.78 | 15.63925 | 5041 | 7393 | 120.26 | 11.63 | 2.57 | 0.39 | 0.77 | 3.9542 | 759.2064 | 0.001047704832
3007 | 476 | 86.91 | 30.75 | 19.71 | 103.11 | 0.79 | 32.31 | 24.62457 | 2534 | 7394 | 111.8 | 21.57 | 1.56 | 0.64 | 0.88 | 7.3338 | 3490.8888 | 0.004817426544
3008 | 396 | 136.85 | 36.8 | 13.7 | 96.6 | 0.27 | 44.18 | 22.46016 | 5039 | 7394 | 95.19 | 19.73 | 2.69 | 0.37 | 0.54 | 6.7082 | 2656.4472 | 0.003665897136
3009 | 616 | 119.68 | 34.58 | 22.68 | 51.11 | 0.54 | 40.5 | 28.01274 | 6901 | 7406 | 32.91 | 28.29 | 1.52 | 0.66 | 0.76 | 9.6186 | 5925.0576 | 0.008176579488
3010 | 320 | 80.08 | 29.99 | 13.59 | 0.009174 | 0.63 | 31.62 | 20.19018 | 3179 | 7405 | 18.43 | 16 | 2.21 | 0.45 | 0.84 | 5.44 | 1740.8 | 0.002402304
3011 | 68 | 27.8 | 10.46 | 8.28 | 74.83 | 1 | 11.66 | 9.307212 | 5143 | 7402 | 59.04 | 8 | 1.26 | 0.79 | 0.92 | 2.72 | 184.96 | 0.0002552448
3012 | 76 | 30.63 | 10.68 | 9.06 | 63.43 | 1 | 11.66 | 9.839476 | 7640 | 7397 | 120.96 | 9.84 | 1.18 | 0.85 | 0.86 | 3.3456 | 254.2656 | 0.000350886528
3013 | 500 | 90.71 | 35.14 | 18.12 | 132.02 | 0.76 | 36.06 | 25.23772 | 6783 | 7401 | 123.69 | 21.08 | 1.94 | 0.52 | 0.86 | 7.1672 | 3583.6 | 0.004945368
3014 | 192 | 68.08 | 22.38 | 10.92 | 156.25 | 0.52 | 25.3 | 15.63925 | 6422 | 7403 | 161.57 | 14.06 | 2.05 | 0.49 | 0.72 | 4.7804 | 917.8368 | 0.001266614784
3015 | 420 | 168.94 | 26.33 | 20.31 | 42.08 | 0.18 | 32.8 | 23.13076 | 6265 | 7422 | 37.57 | 25.94 | 1.3 | 0.77 | 0.65 | 8.8196 | 3704.232 | 0.00511184016
3016 | 564 | 94.23 | 31.15 | 23.05 | 16.52 | 0.8 | 32.98 | 26.80432 | 5200 | 7415 | 165.96 | 24.67 | 1.35 | 0.74 | 0.88 | 8.3878 | 4730.7192 | 0.006528392496
3017 | 52 | 26.63 | 9.81 | 6.75 | 45.39 | 0.92 | 11.66 | 8.138921 | 7727 | 7416 | 59.04 | 8 | 1.45 | 0.69 | 0.81 | 2.72 | 141.44 | 0.0001951872
3018 | 180 | 64.77 | 21.89 | 10.47 | 152.72 | 0.54 | 26.83 | 15.14263 | 4970 | 7417 | 153.43 | 14.11 | 2.09 | 0.48 | 0.72 | 4.7974 | 863.532 | 0.00119167416
3019 | 52 | 26.63 | 9.81 | 6.75 | 44.61 | 0.92 | 11.66 | 8.138921 | 7361 | 7420 | 30.96 | 8 | 1.45 | 0.69 | 0.81 | 2.72 | 141.44 | 0.0001951872
3020 | 720 | 188.45 | 36.09 | 25.4 | 32.03 | 0.25 | 45.25 | 30.28527 | 6432 | 7435 | 45 | 33.23 | 1.42 | 0.7 | 0.67 | 11.2982 | 8134.704 | 0.01122589152
3021 | 764 | 124.37 | 39.62 | 24.55 | 170.62 | 0.62 | 41.76 | 31.19693 | 7158 | 7428 | 16.7 | 27.55 | 1.61 | 0.62 | 0.82 | 9.367 | 7156.388 | 0.00987581544
3022 | 20 | 15.31 | 6.29 | 4.05 | 71.57 | 1 | 7.21 | 5.047545 | 4964 | 7423 | 56.31 | 4 | 1.55 | 0.64 | 0.91 | 1.36 | 27.2 | 3.7536e-05
3023 | 40 | 27.8 | 7.97 | 6.39 | 57.73 | 0.65 | 10 | 7.138306 | 7366 | 7424 | 36.87 | 8 | 1.25 | 0.8 | 0.77 | 2.72 | 108.8 | 0.000150144
3024 | 44 | 26.63 | 9.74 | 5.75 | 99.49 | 0.78 | 10.77 | 7.486719 | 7695 | 7421 | 111.8 | 6 | 1.69 | 0.59 | 0.81 | 2.04 | 89.76 | 0.0001238688
3025 | 840 | 121.54 | 36.84 | 29.04 | 13.11 | 0.71 | 39.7 | 32.71183 | 5371 | 7437 | 40.91 | 31.38 | 1.27 | 0.79 | 0.85 | 10.6692 | 8962.128 | 0.01236773664
3026 | 200 | 62.43 | 21.12 | 12.06 | 120.09 | 0.64 | 22.8 | 15.96174 | 4540 | 7424 | 127.87 | 14.11 | 1.75 | 0.57 | 0.82 | 4.7974 | 959.48 | 0.0013240824
3027 | 548 | 105.54 | 29.88 | 23.35 | 5.54 | 0.62 | 34.93 | 26.42138 | 7475 | 7429 | 13.24 | 26 | 1.28 | 0.78 | 0.82 | 8.84 | 4844.32 | 0.0066851616
3028 | 396 | 84.57 | 30.77 | 16.39 | 21.55 | 0.7 | 31.62 | 22.46016 | 5329 | 7434 | 18.43 | 18.78 | 1.88 | 0.53 | 0.83 | 6.3852 | 2528.5392 | 0.003489384096
3029 | 140 | 58.63 | 24.18 | 7.37 | 173.56 | 0.51 | 24.33 | 13.35455 | 3499 | 7429 | 170.54 | 8 | 3.28 | 0.3 | 0.83 | 2.72 | 380.8 | 0.000525504
3030 | 708 | 167.48 | 46.65 | 19.32 | 159.93 | 0.32 | 56.57 | 30.03183 | 4960 | 7433 | 171.87 | 29.62 | 2.41 | 0.41 | 0.52 | 10.0708 | 7130.1264 | 0.009839574432
3031 | 672 | 111.88 | 34.05 | 25.13 | 17.41 | 0.67 | 40 | 29.25835 | 6887 | 7442 | 36.87 | 26.48 | 1.35 | 0.74 | 0.86 | 9.0032 | 6050.1504 | 0.008349207552
3032 | 116 | 48.28 | 12.98 | 11.38 | 0 | 0.63 | 16.97 | 12.1561 | 6514 | 7432 | 135 | 12 | 1.14 | 0.88 | 0.78 | 4.08 | 473.28 | 0.0006531264
3033 | 72 | 34.63 | 12.46 | 7.36 | 120.97 | 0.75 | 14.42 | 9.577043 | 2553 | 7434 | 123.69 | 8.88 | 1.69 | 0.59 | 0.8 | 3.0192 | 217.3824 | 0.000299987712
3034 | 756 | 106.23 | 33.19 | 29 | 41.4 | 0.84 | 35.61 | 31.03316 | 7223 | 7449 | 38.16 | 31.62 | 1.14 | 0.87 | 0.9 | 10.7508 | 8127.6048 | 0.01121609
3035 | 240 | 69.74 | 22.23 | 13.75 | 101.01 | 0.62 | 24.33 | 17.48521 | 6408 | 7436 | 99.46 | 15.69 | 1.62 | 0.62 | 0.8 | 5.3346 | 1280.304 | 0.00176681952
3036 | 84 | 33.46 | 11.71 | 9.13 | 17.58 | 0.94 | 13.42 | 10.34439 | 1986 | 7442 | 26.57 | 10 | 1.28 | 0.78 | 0.84 | 3.4 | 285.6 | 0.000394128
3037 | 48 | 23.31 | 9.03 | 6.77 | 0 | 1 | 10 | 7.819623 | 3074 | 7440 | 143.13 | 6 | 1.33 | 0.75 | 1 | 2.04 | 97.92 | 0.0001351296
3038 | 408 | 99.4 | 25.35 | 20.5 | 80.69 | 0.52 | 28.84 | 22.79792 | 4853 | 7452 | 56.31 | 23.81 | 1.24 | 0.81 | 0.8 | 8.0954 | 3302.9232 | 0.004558034016
3039 | 356 | 110.02 | 27.58 | 16.43 | 49.96 | 0.37 | 31.24 | 21.29561 | 3085 | 7454 | 50.19 | 22.02 | 1.68 | 0.6 | 0.67 | 7.4868 | 2665.3008 | 0.003678115104
3040 | 672 | 102.23 | 31.01 | 27.59 | 80.74 | 0.81 | 34.41 | 29.25835 | 3405 | 7460 | 54.46 | 28 | 1.12 | 0.89 | 0.89 | 9.52 | 6397.44 | 0.0088284672
3041 | 40 | 20.97 | 8.22 | 6.19 | 90 | 1 | 8.94 | 7.138306 | 3865 | 7444 | 116.57 | 6 | 1.33 | 0.75 | 0.91 | 2.04 | 81.6 | 0.000112608
3042 | 52 | 23.8 | 8.76 | 7.56 | 45 | 1 | 10 | 8.138921 | 3075 | 7448 | 36.87 | 8 | 1.16 | 0.86 | 0.9 | 2.72 | 141.44 | 0.0001951872
3043 | 120 | 41.46 | 16.6 | 9.2 | 72.16 | 0.88 | 17.89 | 12.36391 | 3617 | 7453 | 63.43 | 10 | 1.8 | 0.55 | 0.9 | 3.4 | 408 | 0.00056304
3044 | 352 | 87.6 | 35.04 | 12.79 | 74.46 | 0.58 | 36.77 | 21.17564 | 1986 | 7463 | 67.62 | 15.46 | 2.74 | 0.37 | 0.81 | 5.2564 | 1850.2528 | 0.002553348864
3045 | 1032 | 127.88 | 47.12 | 27.89 | 101.09 | 0.79 | 47.07 | 36.2581 | 4211 | 7449 | 102.26 | 29.42 | 1.69 | 0.59 | 0.91 | 10.0028 | 10322.8896 | 0.01424559
3046 | 68 | 29.46 | 10.78 | 8.03 | 120.07 | 0.98 | 11.66 | 9.307212 | 2661 | 7458 | 120.96 | 8.94 | 1.34 | 0.74 | 0.83 | 3.0396 | 206.6928 | 0.000285236064
3047 | 16 | 15.31 | 6.38 | 3.19 | 161.57 | 0.86 | 7.21 | 4.514661 | 7366 | 7458 | 146.31 | 4 | 2 | 0.5 | 0.8 | 1.36 | 21.76 | 3.00288e-05
3048 | 76 | 43.11 | 14.54 | 6.65 | 35.21 | 0.51 | 17.2 | 9.839476 | 7368 | 7467 | 35.54 | 9.6 | 2.19 | 0.46 | 0.64 | 3.264 | 248.064 | 0.00034232832
3049 | 1928 | 179.28 | 63.03 | 38.94 | 166.73 | 0.75 | 64.03 | 49.55856 | 4531 | 7468 | 165.53 | 40.48 | 1.62 | 0.62 | 0.92 | 13.7632 | 26535.4496 | 0.03661892
3050 | 24 | 16.97 | 6.28 | 4.87 | 135 | 1 | 7.21 | 5.529308 | 7495 | 7462 | 123.69 | 5.66 | 1.29 | 0.77 | 0.8 | 1.9244 | 46.1856 | 6.3736128e-05
3051 | 1236 | 148.17 | 48.62 | 32.37 | 75.53 | 0.71 | 50.64 | 39.68025 | 2288 | 7488 | 80.91 | 35.88 | 1.5 | 0.67 | 0.86 | 12.1992 | 15078.2112 | 0.02080793
3052 | 292 | 71.4 | 27.08 | 13.73 | 45.96 | 0.72 | 28.43 | 19.28664 | 2605 | 7475 | 39.29 | 15.56 | 1.97 | 0.51 | 0.81 | 5.2904 | 1544.7968 | 0.002131819584
3053 | 100 | 36.28 | 14.14 | 9.01 | 141.61 | 0.95 | 15.62 | 11.28665 | 4723 | 7465 | 129.81 | 10.73 | 1.57 | 0.64 | 0.85 | 3.6482 | 364.82 | 0.0005034516
3054 | 16 | 16.49 | 9.03 | 2.26 | 0 | 0.74 | 8.25 | 4.514661 | 7704 | 7466 | 165.96 | 2 | 4 | 0.25 | 1 | 0.68 | 10.88 | 1.50144e-05
3055 | 504 | 91.4 | 29.73 | 21.58 | 168.15 | 0.76 | 33.11 | 25.33847 | 2448 | 7472 | 154.98 | 23.9 | 1.38 | 0.73 | 0.85 | 8.126 | 4095.504 | 0.00565179552
3056 | 2432 | 229.62 | 81.62 | 37.94 | 92.68 | 0.58 | 82.87 | 55.66048 | 6209 | 7469 | 98.33 | 40 | 2.15 | 0.46 | 0.89 | 13.6 | 33075.2 | 0.045643776
3057 | 300 | 71.6 | 21.24 | 17.99 | 26.86 | 0.74 | 24.08 | 19.54906 | 4009 | 7480 | 41.63 | 19.89 | 1.18 | 0.85 | 0.87 | 6.7626 | 2028.78 | 0.0027997164
3058 | 288 | 85.74 | 27.51 | 13.33 | 88.63 | 0.49 | 32.56 | 19.15409 | 5461 | 7473 | 100.62 | 18 | 2.06 | 0.48 | 0.76 | 6.12 | 1762.56 | 0.0024323328
3059 | 108 | 41.94 | 12.24 | 11.24 | 47.43 | 0.77 | 14.42 | 11.72943 | 2044 | 7477 | 146.31 | 12 | 1.09 | 0.92 | 0.79 | 4.08 | 440.64 | 0.0006080832
3060 | 116 | 42.63 | 16.37 | 9.02 | 86.76 | 0.8 | 17.09 | 12.1561 | 2655 | 7477 | 110.56 | 10 | 1.81 | 0.55 | 0.84 | 3.4 | 394.4 | 0.000544272
3061 | 144 | 48.28 | 17.8 | 10.3 | 103.34 | 0.78 | 18.87 | 13.54398 | 6844 | 7477 | 122.01 | 11.37 | 1.73 | 0.58 | 0.86 | 3.8658 | 556.6752 | 0.000768211776
3062 | 124 | 42.63 | 18.02 | 8.76 | 179.04 | 0.86 | 18.44 | 12.56828 | 6963 | 7481 | 167.47 | 8 | 2.06 | 0.49 | 0.93 | 2.72 | 337.28 | 0.0004654464
3063 | 340 | 102.71 | 23.9 | 18.11 | 67.32 | 0.41 | 28.64 | 20.81156 | 6979 | 7494 | 65.22 | 21.5 | 1.32 | 0.76 | 0.75 | 7.31 | 2485.4 | 0.003429852
3064 | 16 | 14.14 | 6.43 | 3.17 | 148.28 | 1 | 7.21 | 4.514661 | 7318 | 7484 | 146.31 | 4 | 2.03 | 0.49 | 0.8 | 1.36 | 21.76 | 3.00288e-05
3065 | 244 | 66.91 | 21.43 | 14.49 | 139.97 | 0.68 | 25.61 | 17.63032 | 2044 | 7485 | 141.34 | 16.97 | 1.48 | 0.68 | 0.8 | 5.7698 | 1407.8312 | 0.001942807056
3066 | 160 | 47.6 | 18.73 | 10.88 | 114.65 | 0.89 | 19.7 | 14.27661 | 2148 | 7486 | 113.96 | 12.52 | 1.72 | 0.58 | 0.85 | 4.2568 | 681.088 | 0.00093990144
3067 | 36 | 23.8 | 10.62 | 4.32 | 23.65 | 0.8 | 11.66 | 6.771992 | 6841 | 7489 | 30.96 | 5.69 | 2.46 | 0.41 | 0.78 | 1.9346 | 69.6456 | 9.6110928e-05
3068 | 256 | 64.08 | 23.02 | 14.16 | 117.48 | 0.78 | 25.3 | 18.05864 | 2456 | 7487 | 108.43 | 16.81 | 1.63 | 0.62 | 0.82 | 5.7154 | 1463.1424 | 0.002019136512
3069 | 156 | 53.25 | 19.95 | 9.96 | 46.16 | 0.69 | 21.63 | 14.09703 | 2237 | 7494 | 33.69 | 11.31 | 2 | 0.5 | 0.82 | 3.8454 | 599.8824 | 0.000827837712
3070 | 884 | 115.88 | 36.01 | 31.26 | 159.32 | 0.83 | 39.6 | 33.55763 | 3097 | 7490 | 135 | 33.73 | 1.15 | 0.87 | 0.9 | 11.4682 | 10137.8888 | 0.01399029
3071 | 336 | 68.08 | 23.07 | 18.54 | 74.55 | 0.91 | 25.3 | 20.68878 | 2249 | 7503 | 71.57 | 20 | 1.24 | 0.8 | 0.88 | 6.8 | 2284.8 | 0.003153024
3072 | 476 | 114.71 | 40.37 | 15.01 | 157.32 | 0.45 | 40.25 | 24.62457 | 3840 | 7497 | 153.43 | 18.11 | 2.69 | 0.37 | 0.78 | 6.1574 | 2930.9224 | 0.004044672912
3073 | 88 | 45.94 | 14.21 | 7.88 | 26.76 | 0.52 | 16.12 | 10.58782 | 2458 | 7507 | 29.74 | 9.84 | 1.8 | 0.55 | 0.72 | 3.3456 | 294.4128 | 0.000406289664
3074 | 208 | 63.6 | 24.33 | 10.88 | 40.05 | 0.65 | 26.91 | 16.27784 | 2197 | 7513 | 41.99 | 14.65 | 2.24 | 0.45 | 0.8 | 4.981 | 1036.048 | 0.00142974624
3075 | 2208 | 185.14 | 54.06 | 52.01 | 133.58 | 0.81 | 60.93 | 53.03526 | 5027 | 7526 | 23.2 | 52.92 | 1.04 | 0.96 | 0.9 | 17.9928 | 39728.1024 | 0.05482478
3076 | 488 | 94.91 | 37.66 | 16.5 | 91.02 | 0.68 | 37.36 | 24.93303 | 2230 | 7506 | 105.52 | 18 | 2.28 | 0.44 | 0.88 | 6.12 | 2986.56 | 0.0041214528
3077 | 912 | 129.34 | 47.08 | 24.66 | 176.04 | 0.69 | 49.03 | 34.08494 | 4466 | 7510 | 168.23 | 27.61 | 1.91 | 0.52 | 0.87 | 9.3874 | 8561.3088 | 0.01181461
3078 | 64 | 29.46 | 10.93 | 7.46 | 178.34 | 0.93 | 12.65 | 9.029322 | 2243 | 7511 | 18.43 | 8 | 1.47 | 0.68 | 0.82 | 2.72 | 174.08 | 0.0002402304
3079 | 40 | 28.28 | 11.6 | 4.39 | 146.24 | 0.63 | 12.81 | 7.138306 | 2519 | 7511 | 141.34 | 6.1 | 2.64 | 0.38 | 0.69 | 2.074 | 82.96 | 0.0001144848
3080 | 68 | 30.14 | 10.07 | 8.6 | 149.04 | 0.94 | 12.81 | 9.307212 | 3240 | 7512 | 141.34 | 8 | 1.17 | 0.85 | 0.92 | 2.72 | 184.96 | 0.0002552448
3081 | 220 | 56.77 | 20.41 | 13.73 | 98.74 | 0.86 | 21.54 | 16.74081 | 2981 | 7513 | 111.8 | 15.81 | 1.49 | 0.67 | 0.87 | 5.3754 | 1182.588 | 0.00163197144
3082 | 168 | 49.94 | 17.29 | 12.37 | 0.19 | 0.85 | 18.87 | 14.62917 | 4888 | 7519 | 32.01 | 14 | 1.4 | 0.72 | 0.86 | 4.76 | 799.68 | 0.0011035584
3083 | 152 | 48.77 | 19.16 | 10.1 | 45.7 | 0.8 | 21.26 | 13.91512 | 2241 | 7524 | 41.19 | 11.31 | 1.9 | 0.53 | 0.85 | 3.8454 | 584.5008 | 0.000806611104
3084 | 180 | 76.08 | 17.39 | 13.18 | 144.89 | 0.39 | 21.63 | 15.14263 | 2960 | 7518 | 146.31 | 16 | 1.32 | 0.76 | 0.67 | 5.44 | 979.2 | 0.001351296
3085 | 380 | 76.57 | 27.3 | 17.72 | 157.16 | 0.81 | 28.64 | 22.00174 | 3740 | 7520 | 155.22 | 20.43 | 1.54 | 0.65 | 0.86 | 6.9462 | 2639.556 | 0.00364258728
3086 | 184 | 52.77 | 20.34 | 11.52 | 65.32 | 0.83 | 21.26 | 15.30996 | 3937 | 7527 | 48.81 | 12.65 | 1.77 | 0.57 | 0.86 | 4.301 | 791.384 | 0.00109210992
3087 | 348 | 89.74 | 25.73 | 17.22 | 164.31 | 0.54 | 29.53 | 21.05498 | 6280 | 7519 | 151.7 | 20 | 1.49 | 0.67 | 0.84 | 6.8 | 2366.4 | 0.003265632
3088 | 12 | 11.31 | 4.73 | 3.23 | 45 | 1 | 5.66 | 3.909811 | 6273 | 7524 | 45 | 4 | 1.46 | 0.68 | 0.86 | 1.36 | 16.32 | 2.25216e-05
3089 | 200 | 54.43 | 20.34 | 12.52 | 138.79 | 0.85 | 21.63 | 15.96174 | 2948 | 7524 | 146.31 | 14.14 | 1.63 | 0.62 | 0.85 | 4.8076 | 961.52 | 0.0013268976
3090 | 3540 | 242.39 | 71.12 | 63.37 | 146.26 | 0.76 | 75.71 | 67.15321 | 3462 | 7536 | 167.8 | 65.61 | 1.12 | 0.89 | 0.9 | 22.3074 | 78968.196 | 0.1089761
3091 | 92 | 37.46 | 14.12 | 8.29 | 108.67 | 0.82 | 15.23 | 10.82578 | 7526 | 7524 | 113.2 | 9.84 | 1.7 | 0.59 | 0.85 | 3.3456 | 307.7952 | 0.000424757376
3092 | 80 | 31.8 | 11 | 9.26 | 38.16 | 0.99 | 12.81 | 10.09509 | 2794 | 7530 | 38.66 | 10 | 1.19 | 0.84 | 0.91 | 3.4 | 272 | 0.00037536
3093 | 32 | 24.97 | 10.02 | 4.07 | 70.34 | 0.64 | 11.66 | 6.384695 | 6281 | 7532 | 59.04 | 5.34 | 2.46 | 0.41 | 0.73 | 1.8156 | 58.0992 | 8.0176896e-05
3094 | 28 | 16.97 | 7.54 | 4.73 | 135 | 1 | 8.49 | 5.972335 | 6715 | 7528 | 135 | 5.66 | 1.6 | 0.63 | 0.88 | 1.9244 | 53.8832 | 7.4358816e-05
3095 | 72 | 30.63 | 12.41 | 7.39 | 45 | 0.96 | 14.14 | 9.577043 | 3906 | 7535 | 45 | 8.49 | 1.68 | 0.6 | 0.9 | 2.8866 | 207.8352 | 0.000286812576
3096 | 168 | 64.77 | 18.41 | 11.62 | 121.18 | 0.5 | 22.8 | 14.62917 | 6270 | 7532 | 127.87 | 15.53 | 1.58 | 0.63 | 0.69 | 5.2802 | 887.0736 | 0.001224161568
3097 | 1296 | 141.34 | 45.29 | 36.44 | 15.26 | 0.82 | 48.7 | 40.63195 | 7315 | 7544 | 19.18 | 39.23 | 1.24 | 0.8 | 0.91 | 13.3382 | 17286.3072 | 0.0238551
3098 | 28 | 19.31 | 8.31 | 4.29 | 98.35 | 0.94 | 8.94 | 5.972335 | 2025 | 7532 | 116.57 | 4 | 1.94 | 0.52 | 0.93 | 1.36 | 38.08 | 5.25504e-05
3099 | 1344 | 142.31 | 47.39 | 36.11 | 139.94 | 0.83 | 48.37 | 41.37755 | 6138 | 7533 | 119.74 | 38.03 | 1.31 | 0.76 | 0.91 | 12.9302 | 17378.1888 | 0.0239819
3100 | 16 | 15.31 | 6.43 | 3.17 | 121.72 | 0.86 | 7.21 | 4.514661 | 6274 | 7532 | 123.69 | 4 | 2.03 | 0.49 | 0.8 | 1.36 | 21.76 | 3.00288e-05
3101 | 196 | 53.94 | 19.08 | 13.08 | 94.2 | 0.85 | 21.54 | 15.80131 | 6725 | 7534 | 111.8 | 14 | 1.46 | 0.69 | 0.87 | 4.76 | 932.96 | 0.0012874848
3102 | 1548 | 177.62 | 46.93 | 42 | 55.39 | 0.62 | 55.03 | 44.40692 | 5475 | 7561 | 70.91 | 46.51 | 1.12 | 0.89 | 0.83 | 15.8134 | 24479.1432 | 0.03378122
3103 | 72 | 28.97 | 11.17 | 8.2 | 156.89 | 1 | 12.81 | 9.577043 | 2019 | 7537 | 141.34 | 8 | 1.36 | 0.73 | 0.95 | 2.72 | 195.84 | 0.0002702592
3104 | 432 | 86.71 | 32.18 | 17.1 | 33.78 | 0.72 | 33.29 | 23.45887 | 7048 | 7548 | 32.74 | 20.57 | 1.88 | 0.53 | 0.82 | 6.9938 | 3021.3216 | 0.004169423808
3105 | 164 | 70.91 | 17.94 | 11.64 | 133.84 | 0.41 | 20.59 | 14.45397 | 7347 | 7542 | 150.95 | 14.4 | 1.54 | 0.65 | 0.69 | 4.896 | 802.944 | 0.00110806272
3106 | 900 | 140.37 | 34.87 | 32.86 | 95.75 | 0.57 | 42.19 | 33.85996 | 6196 | 7548 | 121.43 | 35.14 | 1.06 | 0.94 | 0.82 | 11.9476 | 10752.84 | 0.0148389192
3107 | 12 | 11.31 | 4.73 | 3.23 | 135 | 1 | 5.66 | 3.909811 | 6447 | 7548 | 135 | 4 | 1.46 | 0.68 | 0.86 | 1.36 | 16.32 | 2.25216e-05
3108 | 964 | 120.37 | 43.44 | 28.26 | 26.14 | 0.84 | 44.27 | 35.04319 | 2293 | 7567 | 18.43 | 29.52 | 1.54 | 0.65 | 0.91 | 10.0368 | 9675.4752 | 0.01335216
3109 | 516 | 85.74 | 29.9 | 21.98 | 74.58 | 0.88 | 32.31 | 25.63835 | 7365 | 7573 | 68.2 | 24 | 1.36 | 0.74 | 0.91 | 8.16 | 4210.56 | 0.0058105728
3110 | 252 | 86.23 | 19.65 | 16.33 | 40.93 | 0.43 | 22.36 | 17.91701 | 2876 | 7561 | 153.43 | 19.21 | 1.2 | 0.83 | 0.75 | 6.5314 | 1645.9128 | 0.002271359664
3111 | 440 | 110.02 | 35.88 | 15.61 | 119.11 | 0.46 | 37.74 | 23.67508 | 4426 | 7559 | 122.01 | 19.31 | 2.3 | 0.44 | 0.78 | 6.5654 | 2888.776 | 0.00398651088
3112 | 28 | 28.97 | 6.67 | 5.34 | 104.53 | 0.42 | 8.94 | 5.972335 | 7489 | 7560 | 116.57 | 6 | 1.25 | 0.8 | 0.67 | 2.04 | 57.12 | 7.88256e-05
3113 | 348 | 108.37 | 29.84 | 14.85 | 20.59 | 0.37 | 35.78 | 21.05498 | 7490 | 7570 | 26.57 | 21.17 | 2.01 | 0.5 | 0.61 | 7.1978 | 2504.8344 | 0.003456671472
3114 | 2192 | 187.28 | 57.62 | 48.44 | 136.11 | 0.79 | 59.67 | 52.84275 | 3711 | 7567 | 129.56 | 50.91 | 1.19 | 0.84 | 0.91 | 17.3094 | 37942.2048 | 0.05236024
3115 | 404 | 106.02 | 27.81 | 18.5 | 50.91 | 0.45 | 32.56 | 22.68589 | 2392 | 7576 | 42.51 | 21.85 | 1.5 | 0.67 | 0.74 | 7.429 | 3001.316 | 0.00414181608
3116 | 112 | 53.94 | 20.7 | 6.89 | 14.55 | 0.48 | 21.54 | 11.94467 | 7474 | 7572 | 21.8 | 8.88 | 3 | 0.33 | 0.73 | 3.0192 | 338.1504 | 0.000466647552
3117 | 556 | 154.99 | 31.54 | 22.44 | 59.12 | 0.29 | 36.77 | 26.61354 | 7555 | 7580 | 22.38 | 31.11 | 1.41 | 0.71 | 0.65 | 10.5774 | 5881.0344 | 0.008115827472
3118 | 268 | 85.74 | 25.77 | 13.24 | 90.82 | 0.46 | 31.05 | 18.47705 | 7390 | 7585 | 75.07 | 16 | 1.95 | 0.51 | 0.66 | 5.44 | 1457.92 | 0.0020119296
3119 | 88 | 31.8 | 11.11 | 10.09 | 45 | 1 | 12.81 | 10.58782 | 5045 | 7578 | 38.66 | 10 | 1.1 | 0.91 | 0.94 | 3.4 | 299.2 | 0.000412896
3120 | 336 | 73.74 | 24.74 | 17.29 | 44.58 | 0.78 | 27.2 | 20.68878 | 7059 | 7585 | 53.97 | 19.68 | 1.43 | 0.7 | 0.86 | 6.6912 | 2248.2432 | 0.003102575616
3121 | 3312 | 239.08 | 70.01 | 60.24 | 36.54 | 0.73 | 74.24 | 64.95466 | 5206 | 7596 | 27.26 | 63.64 | 1.16 | 0.86 | 0.92 | 21.6376 | 71663.7312 | 0.09889595
3122 | 148 | 55.6 | 17.85 | 10.56 | 140.59 | 0.6 | 20.59 | 13.73081 | 5285 | 7578 | 150.95 | 12.73 | 1.69 | 0.59 | 0.79 | 4.3282 | 640.5736 | 0.000883991568
3123 | 576 | 95.2 | 29.68 | 24.71 | 50.98 | 0.8 | 33.53 | 27.08797 | 6275 | 7587 | 17.35 | 26 | 1.2 | 0.83 | 0.86 | 8.84 | 5091.84 | 0.0070267392
3124 | 72 | 30.14 | 10.72 | 8.55 | 67.41 | 1 | 12.81 | 9.577043 | 5352 | 7583 | 51.34 | 8 | 1.25 | 0.8 | 0.95 | 2.72 | 195.84 | 0.0002702592
3125 | 1960 | 173.82 | 58.14 | 42.93 | 163.03 | 0.82 | 59.36 | 49.96814 | 5390 | 7582 | 147.38 | 45.17 | 1.35 | 0.74 | 0.92 | 15.3578 | 30101.288 | 0.04153977744
3126 | 180 | 55.6 | 21.32 | 10.75 | 163.3 | 0.73 | 22.36 | 15.14263 | 7093 | 7581 | 153.43 | 12.82 | 1.98 | 0.5 | 0.8 | 4.3588 | 784.584 | 0.00108272592
3127 | 424 | 85.74 | 31.49 | 17.14 | 23.2 | 0.72 | 33.11 | 23.24064 | 4410 | 7591 | 25.02 | 19.89 | 1.84 | 0.54 | 0.84 | 6.7626 | 2867.3424 | 0.003956932512
3128 | 1176 | 145.34 | 46.99 | 31.86 | 150.93 | 0.7 | 49.52 | 38.70516 | 5155 | 7585 | 133.36 | 33.8 | 1.47 | 0.68 | 0.9 | 11.492 | 13514.592 | 0.01865013696
3129 | 24 | 16.97 | 6.28 | 4.87 | 45 | 1 | 7.21 | 5.529308 | 7572 | 7587 | 33.69 | 5.66 | 1.29 | 0.77 | 0.8 | 1.9244 | 46.1856 | 6.3736128e-05
3130 | 1036 | 137.34 | 41.57 | 31.73 | 105.81 | 0.69 | 46.39 | 36.3283 | 2804 | 7615 | 82.57 | 35.78 | 1.31 | 0.76 | 0.87 | 12.1652 | 12603.1472 | 0.01739234
3131 | 212 | 55.11 | 19.42 | 13.9 | 41.06 | 0.88 | 22.8 | 16.43361 | 4672 | 7599 | 37.87 | 15.56 | 1.4 | 0.72 | 0.9 | 5.2904 | 1121.5648 | 0.001547759424
3132 | 336 | 109.54 | 30.28 | 14.13 | 60.9 | 0.35 | 36.06 | 20.68878 | 7572 | 7612 | 56.31 | 21.4 | 2.14 | 0.47 | 0.6 | 7.276 | 2444.736 | 0.00337373568
3133 | 332 | 68.08 | 21.41 | 19.75 | 21.74 | 0.9 | 23.41 | 20.56526 | 2895 | 7611 | 19.98 | 21.08 | 1.08 | 0.92 | 0.89 | 7.1672 | 2379.5104 | 0.003283724352
3134 | 1048 | 128.37 | 44.3 | 30.12 | 46.19 | 0.8 | 47.2 | 36.53809 | 5001 | 7623 | 53.62 | 32.17 | 1.47 | 0.68 | 0.9 | 10.9378 | 11462.8144 | 0.01581868
3135 | 376 | 86.23 | 25.9 | 18.48 | 145.14 | 0.64 | 27.2 | 21.88563 | 4343 | 7606 | 126.03 | 21.47 | 1.4 | 0.71 | 0.84 | 7.2998 | 2744.7248 | 0.003787720224
3136 | 68 | 33.46 | 14.73 | 5.88 | 32.75 | 0.76 | 15.62 | 9.307212 | 7580 | 7611 | 39.81 | 7.16 | 2.51 | 0.4 | 0.81 | 2.4344 | 165.5392 | 0.000228444096
3137 | 324 | 110.02 | 24.58 | 16.78 | 123.19 | 0.34 | 28.84 | 20.31598 | 3247 | 7609 | 123.69 | 23.26 | 1.47 | 0.68 | 0.63 | 7.9084 | 2562.3216 | 0.003536003808
3138 | 36 | 20.97 | 8.39 | 5.46 | 96.05 | 1 | 8.94 | 6.771992 | 7738 | 7614 | 116.57 | 6 | 1.54 | 0.65 | 0.86 | 2.04 | 73.44 | 0.0001013472
3139 | 460 | 138.51 | 34.84 | 16.81 | 128.78 | 0.3 | 44.05 | 24.20717 | 5823 | 7616 | 129.47 | 24.04 | 2.07 | 0.48 | 0.61 | 8.1736 | 3759.856 | 0.00518860128
3140 | 68 | 28.97 | 10.75 | 8.05 | 97.13 | 1 | 11.66 | 9.307212 | 7732 | 7616 | 120.96 | 8 | 1.34 | 0.75 | 0.92 | 2.72 | 184.96 | 0.0002552448
3141 | 60 | 29.46 | 10.75 | 7.1 | 142.85 | 0.87 | 12.81 | 8.742604 | 6316 | 7618 | 128.66 | 8.85 | 1.51 | 0.66 | 0.77 | 3.009 | 180.54 | 0.0002491452
3142 | 168 | 47.6 | 16.42 | 13.03 | 30.78 | 0.93 | 19.7 | 14.62917 | 4765 | 7625 | 23.96 | 14 | 1.26 | 0.79 | 0.86 | 4.76 | 799.68 | 0.0011035584
3143 | 284 | 64.28 | 20.63 | 17.53 | 10.3 | 0.86 | 23.32 | 19.02061 | 4943 | 7621 | 149.04 | 18 | 1.18 | 0.85 | 0.9 | 6.12 | 1738.08 | 0.0023985504
3144 | 348 | 91.88 | 28.1 | 15.77 | 49.5 | 0.52 | 30 | 21.05498 | 6594 | 7636 | 36.87 | 18.52 | 1.78 | 0.56 | 0.8 | 6.2968 | 2191.2864 | 0.003023975232
3145 | 232 | 68.08 | 25.73 | 11.48 | 109.93 | 0.63 | 26.83 | 17.19132 | 4968 | 7628 | 116.57 | 13.6 | 2.24 | 0.45 | 0.78 | 4.624 | 1072.768 | 0.00148041984
3146 | 136 | 51.11 | 22.24 | 7.79 | 166.12 | 0.65 | 22.36 | 13.16239 | 2656 | 7631 | 153.43 | 9.02 | 2.86 | 0.35 | 0.83 | 3.0668 | 417.0848 | 0.000575577024
3147 | 28 | 22.14 | 10.31 | 3.46 | 170.38 | 0.72 | 10.77 | 5.972335 | 6355 | 7631 | 158.2 | 4 | 2.98 | 0.34 | 0.82 | 1.36 | 38.08 | 5.25504e-05
3148 | 216 | 76.08 | 20.05 | 13.72 | 23.29 | 0.47 | 24.41 | 16.58792 | 3937 | 7641 | 34.99 | 18 | 1.46 | 0.68 | 0.68 | 6.12 | 1321.92 | 0.0018242496
3149 | 24 | 18.14 | 7.98 | 3.83 | 18.43 | 0.92 | 8.94 | 5.529308 | 6347 | 7636 | 26.57 | 4 | 2.08 | 0.48 | 0.86 | 1.36 | 32.64 | 4.50432e-05
3150 | 52 | 28.28 | 10.83 | 6.12 | 45 | 0.82 | 11.66 | 8.138921 | 2522 | 7641 | 30.96 | 8.32 | 1.77 | 0.56 | 0.72 | 2.8288 | 147.0976 | 0.000202994688
3151 | 472 | 140.17 | 30.59 | 19.64 | 153.82 | 0.3 | 33.53 | 24.52089 | 2540 | 7641 | 162.65 | 24 | 1.56 | 0.64 | 0.74 | 8.16 | 3851.52 | 0.0053150976
3152 | 472 | 108.37 | 29.19 | 20.59 | 101.32 | 0.51 | 34 | 24.52089 | 2824 | 7637 | 118.07 | 24.66 | 1.42 | 0.71 | 0.78 | 8.3844 | 3957.4368 | 0.005461262784
3153 | 64 | 26.63 | 9.93 | 8.21 | 90 | 1 | 10.77 | 9.029322 | 5762 | 7637 | 111.8 | 8 | 1.21 | 0.83 | 0.89 | 2.72 | 174.08 | 0.0002402304
3154 | 36 | 24.97 | 10.32 | 4.44 | 63.17 | 0.73 | 11.66 | 6.771992 | 6341 | 7645 | 59.04 | 6 | 2.32 | 0.43 | 0.78 | 2.04 | 73.44 | 0.0001013472
3155 | 20 | 15.31 | 6.29 | 4.05 | 108.43 | 1 | 7.21 | 5.047545 | 6370 | 7643 | 123.69 | 4 | 1.55 | 0.64 | 0.91 | 1.36 | 27.2 | 3.7536e-05
3156 | 20 | 19.31 | 8.15 | 3.12 | 110.99 | 0.67 | 8.94 | 5.047545 | 2524 | 7644 | 116.57 | 4 | 2.61 | 0.38 | 0.77 | 1.36 | 27.2 | 3.7536e-05
3157 | 604 | 97.05 | 28.43 | 27.05 | 144.62 | 0.81 | 33.11 | 27.73854 | 7256 | 7653 | 154.98 | 28 | 1.05 | 0.95 | 0.89 | 9.52 | 5750.08 | 0.0079351104
3158 | 112 | 47.11 | 12.58 | 11.34 | 46.65 | 0.63 | 15.62 | 11.94467 | 3234 | 7654 | 39.81 | 12 | 1.11 | 0.9 | 0.85 | 4.08 | 456.96 | 0.0006306048
3159 | 92 | 43.11 | 14.95 | 7.83 | 83.36 | 0.62 | 17.09 | 10.82578 | 5597 | 7661 | 69.44 | 8 | 1.91 | 0.52 | 0.85 | 2.72 | 250.24 | 0.0003453312
3160 | 24 | 15.31 | 6.77 | 4.51 | 90 | 1 | 7.21 | 5.529308 | 6341 | 7653 | 123.69 | 4 | 1.5 | 0.67 | 1 | 1.36 | 32.64 | 4.50432e-05
3161 | 76 | 30.63 | 10.41 | 9.29 | 90 | 1 | 11.66 | 9.839476 | 7319 | 7653 | 120.96 | 10 | 1.12 | 0.89 | 0.86 | 3.4 | 258.4 | 0.000356592
3162 | 12 | 11.31 | 4.73 | 3.23 | 45 | 1 | 5.66 | 3.909811 | 6797 | 7660 | 45 | 4 | 1.46 | 0.68 | 0.86 | 1.36 | 16.32 | 2.25216e-05
3163 | 72 | 32.97 | 10.44 | 8.78 | 76.43 | 0.83 | 12.81 | 9.577043 | 5932 | 7665 | 51.34 | 8 | 1.19 | 0.84 | 0.92 | 2.72 | 195.84 | 0.0002702592
3164 | 512 | 85.05 | 30.38 | 21.46 | 60.72 | 0.89 | 31.62 | 25.53878 | 4836 | 7677 | 55.3 | 22.63 | 1.42 | 0.71 | 0.92 | 7.6942 | 3939.4304 | 0.005436413952
3165 | 152 | 59.6 | 16.4 | 11.8 | 177.05 | 0.54 | 18.87 | 13.91512 | 3016 | 7665 | 147.99 | 13.58 | 1.39 | 0.72 | 0.78 | 4.6172 | 701.8144 | 0.000968503872
3166 | 100 | 42.63 | 18.99 | 6.71 | 165.44 | 0.69 | 19.7 | 11.28665 | 3959 | 7664 | 156.04 | 8 | 2.83 | 0.35 | 0.83 | 2.72 | 272 | 0.00037536
3167 | 120 | 40.28 | 13.28 | 11.51 | 157.41 | 0.93 | 15.23 | 12.36391 | 7363 | 7668 | 156.8 | 12 | 1.15 | 0.87 | 0.86 | 4.08 | 489.6 | 0.000675648
3168 | 84 | 30.63 | 10.34 | 10.34 | 0 | 1 | 11.66 | 10.34439 | 7372 | 7666 | 120.96 | 10 | 1 | 1 | 0.91 | 3.4 | 285.6 | 0.000394128
3169 | 60 | 27.8 | 9.91 | 7.71 | 38.74 | 0.98 | 11.66 | 8.742604 | 3027 | 7672 | 30.96 | 8 | 1.29 | 0.78 | 0.86 | 2.72 | 163.2 | 0.000225216
3170 | 916 | 220.05 | 36.56 | 31.9 | 24.8 | 0.24 | 45.12 | 34.15961 | 2614 | 7683 | 12.8 | 39.6 | 1.15 | 0.87 | 0.67 | 13.464 | 12333.024 | 0.01701957312
3171 | 204 | 58.43 | 20.2 | 12.86 | 87.76 | 0.75 | 21.54 | 16.12056 | 3482 | 7680 | 68.2 | 14 | 1.57 | 0.64 | 0.85 | 4.76 | 971.04 | 0.0013400352
3172 | 812 | 109.05 | 34.99 | 29.54 | 48.32 | 0.86 | 38.42 | 32.16201 | 7048 | 7691 | 38.66 | 31.55 | 1.18 | 0.84 | 0.91 | 10.727 | 8710.324 | 0.01202024712
3173 | 240 | 81.94 | 23.58 | 12.96 | 131.99 | 0.45 | 26.91 | 17.48521 | 4705 | 7676 | 131.99 | 18.01 | 1.82 | 0.55 | 0.72 | 6.1234 | 1469.616 | 0.00202807008
3174 | 1464 | 268.82 | 54.59 | 34.14 | 137.06 | 0.25 | 74.43 | 43.18528 | 4051 | 7679 | 149.3 | 43.2 | 1.6 | 0.63 | 0.61 | 14.688 | 21503.232 | 0.02967446016
3175 | 604 | 106.23 | 38.58 | 19.93 | 165.51 | 0.67 | 41.76 | 27.73854 | 5283 | 7686 | 163.3 | 23.77 | 1.94 | 0.52 | 0.84 | 8.0818 | 4881.4072 | 0.006736341936
3176 | 176 | 49.46 | 17.66 | 12.69 | 28.39 | 0.9 | 19.8 | 14.97344 | 2630 | 7700 | 45 | 14 | 1.39 | 0.72 | 0.91 | 4.76 | 837.76 | 0.0011561088
3177 | 552 | 97.05 | 33.03 | 21.28 | 41.31 | 0.74 | 37.74 | 26.51763 | 3195 | 7706 | 32.01 | 24.41 | 1.55 | 0.64 | 0.87 | 8.2994 | 4581.2688 | 0.006322150944
3178 | 896 | 119.88 | 41.94 | 27.2 | 166.64 | 0.78 | 43.91 | 33.78463 | 6995 | 7699 | 149.93 | 28 | 1.54 | 0.65 | 0.92 | 9.52 | 8529.92 | 0.0117712896
3179 | 340 | 104.57 | 31.61 | 13.69 | 28.48 | 0.39 | 36.06 | 20.81156 | 4072 | 7708 | 19.44 | 20.4 | 2.31 | 0.43 | 0.6 | 6.936 | 2358.24 | 0.0032543712
3180 | 220 | 62.43 | 22.96 | 12.2 | 50.74 | 0.71 | 24.08 | 16.74081 | 5668 | 7707 | 41.63 | 14.85 | 1.88 | 0.53 | 0.77 | 5.049 | 1110.78 | 0.0015328764
3181 | 112 | 37.46 | 14.38 | 9.91 | 102.15 | 1 | 15.23 | 11.94467 | 2257 | 7700 | 113.2 | 10 | 1.45 | 0.69 | 0.9 | 3.4 | 380.8 | 0.000525504
3182 | 1336 | 164.17 | 59.35 | 28.66 | 98.42 | 0.62 | 60.17 | 41.25422 | 7215 | 7705 | 105.42 | 32 | 2.07 | 0.48 | 0.87 | 10.88 | 14535.68 | 0.0200592384
3183 | 516 | 85.74 | 28.08 | 23.4 | 35.89 | 0.88 | 30.46 | 25.63835 | 7251 | 7717 | 23.2 | 25.46 | 1.2 | 0.83 | 0.89 | 8.6564 | 4466.7024 | 0.006164049312
3184 | 168 | 47.6 | 17.71 | 12.07 | 41.02 | 0.93 | 18.87 | 14.62917 | 7486 | 7715 | 32.01 | 12.73 | 1.47 | 0.68 | 0.87 | 4.3282 | 727.1376 | 0.001003449888
3185 | 772 | 101.05 | 33.22 | 29.59 | 18.7 | 0.95 | 35.44 | 31.35984 | 3626 | 7721 | 16.39 | 30 | 1.12 | 0.89 | 0.93 | 10.2 | 7874.4 | 0.010866672
3186 | 132 | 44.28 | 16.67 | 10.08 | 162.53 | 0.85 | 17.89 | 12.96738 | 7283 | 7720 | 153.43 | 12 | 1.65 | 0.61 | 0.86 | 4.08 | 538.56 | 0.0007432128
3187 | 392 | 108.37 | 40.23 | 12.41 | 19.58 | 0.42 | 43.86 | 22.34643 | 6969 | 7729 | 24.23 | 16.86 | 3.24 | 0.31 | 0.74 | 5.7324 | 2247.1008 | 0.003100999104
3188 | 88 | 31.8 | 11.11 | 10.09 | 135 | 1 | 12.81 | 10.58782 | 2349 | 7721 | 128.66 | 10 | 1.1 | 0.91 | 0.94 | 3.4 | 299.2 | 0.000412896
3189 | 116 | 37.46 | 14.24 | 10.37 | 170.03 | 1 | 15.23 | 12.1561 | 2781 | 7724 | 156.8 | 10 | 1.37 | 0.73 | 0.92 | 3.4 | 394.4 | 0.000544272
3190 | 412 | 93.74 | 31.7 | 16.55 | 173.61 | 0.59 | 32.56 | 22.9094 | 5165 | 7726 | 10.62 | 18 | 1.92 | 0.52 | 0.84 | 6.12 | 2521.44 | 0.0034795872
3191 | 196 | 70.91 | 20.29 | 12.3 | 90.76 | 0.49 | 23.41 | 15.80131 | 3337 | 7724 | 109.98 | 16 | 1.65 | 0.61 | 0.73 | 5.44 | 1066.24 | 0.0014714112
3192 | 164 | 53.46 | 19.08 | 10.94 | 76.19 | 0.72 | 21.63 | 14.45397 | 4854 | 7733 | 56.31 | 13.91 | 1.74 | 0.57 | 0.82 | 4.7294 | 775.6216 | 0.001070357808
3193 | 400 | 116.37 | 23.83 | 21.37 | 14.14 | 0.37 | 30 | 22.57331 | 6354 | 7737 | 53.13 | 25.46 | 1.11 | 0.9 | 0.71 | 8.6564 | 3462.56 | 0.0047783328
3194 | 308 | 70.43 | 22.21 | 17.66 | 106.19 | 0.78 | 24.41 | 19.808 | 6402 | 7724 | 124.99 | 18 | 1.26 | 0.8 | 0.88 | 6.12 | 1884.96 | 0.0026012448
3195 | 528 | 98.23 | 33.91 | 19.82 | 18.74 | 0.69 | 35.78 | 25.93475 | 3306 | 7738 | 26.57 | 22 | 1.71 | 0.58 | 0.85 | 7.48 | 3949.44 | 0.0054502272
3196 | 284 | 90.23 | 23.47 | 15.41 | 156.22 | 0.44 | 27.86 | 19.02061 | 5855 | 7731 | 158.96 | 21.01 | 1.52 | 0.66 | 0.66 | 7.1434 | 2028.7256 | 0.002799641328
3197 | 220 | 68.57 | 21.37 | 13.11 | 23.31 | 0.59 | 23.41 | 16.74081 | 6040 | 7737 | 19.98 | 17.49 | 1.63 | 0.61 | 0.7 | 5.9466 | 1308.252 | 0.00180538776
3198 | 48 | 23.8 | 8.85 | 6.91 | 57.93 | 1 | 10 | 7.819623 | 6145 | 7736 | 36.87 | 8 | 1.28 | 0.78 | 0.86 | 2.72 | 130.56 | 0.0001801728
3199 | 192 | 83.4 | 28.35 | 8.62 | 57.14 | 0.35 | 30.53 | 15.63925 | 7157 | 7745 | 58.39 | 12.08 | 3.29 | 0.3 | 0.67 | 4.1072 | 788.5824 | 0.001088243712
3200 | 1932 | 354.56 | 54.62 | 45.04 | 104.75 | 0.19 | 63.56 | 49.60994 | 5648 | 7738 | 114.15 | 51.29 | 1.21 | 0.82 | 0.74 | 17.4386 | 33691.3752 | 0.0464941
3201 | 12 | 13.66 | 6.77 | 2.26 | 90 | 0.81 | 6.32 | 3.909811 | 5048 | 7738 | 108.43 | 2 | 3 | 0.33 | 1 | 0.68 | 8.16 | 1.12608e-05
3202 | 12 | 11.31 | 4.73 | 3.23 | 135 | 1 | 5.66 | 3.909811 | 2986 | 7739 | 135 | 4 | 1.46 | 0.68 | 0.86 | 1.36 | 16.32 | 2.25216e-05
3203 | 228 | 93.05 | 28.71 | 10.11 | 144.91 | 0.33 | 36.88 | 17.04247 | 6041 | 7739 | 139.4 | 14.06 | 2.84 | 0.35 | 0.62 | 4.7804 | 1089.9312 | 0.001504105056
3204 | 160 | 53.94 | 18.4 | 11.07 | 98.1 | 0.69 | 19.7 | 14.27661 | 4521 | 7741 | 113.96 | 12 | 1.66 | 0.6 | 0.85 | 4.08 | 652.8 | 0.000900864
3205 | 88 | 34.63 | 13.14 | 8.52 | 49.84 | 0.92 | 15.62 | 10.58782 | 7158 | 7750 | 50.19 | 9.9 | 1.54 | 0.65 | 0.9 | 3.366 | 296.208 | 0.00040876704
3206 | 348 | 73.74 | 23.22 | 19.08 | 151.17 | 0.8 | 26.08 | 21.05498 | 7551 | 7749 | 147.53 | 20.57 | 1.22 | 0.82 | 0.87 | 6.9938 | 2433.8424 | 0.003358702512
3207 | 332 | 65.94 | 22.35 | 18.92 | 75.04 | 0.96 | 24.41 | 20.56526 | 5093 | 7763 | 55.01 | 18 | 1.18 | 0.85 | 0.94 | 6.12 | 2031.84 | 0.0028039392
3208 | 640 | 145.82 | 52.12 | 15.63 | 22.36 | 0.38 | 56.36 | 28.55322 | 7412 | 7768 | 27.47 | 20.87 | 3.33 | 0.3 | 0.69 | 7.0958 | 4541.312 | 0.00626701056
3209 | 496 | 92.57 | 26.33 | 23.98 | 41.72 | 0.73 | 29.73 | 25.13657 | 6867 | 7754 | 109.65 | 25.93 | 1.1 | 0.91 | 0.87 | 8.8162 | 4372.8352 | 0.006034512576
3210 | 192 | 65.25 | 24.15 | 10.12 | 164.84 | 0.57 | 26.31 | 15.63925 | 2417 | 7759 | 171.25 | 11.64 | 2.39 | 0.42 | 0.75 | 3.9576 | 759.8592 | 0.001048605696
3211 | 460 | 93.05 | 31.87 | 18.38 | 155.28 | 0.67 | 34.41 | 24.20717 | 2929 | 7755 | 144.46 | 21.47 | 1.73 | 0.58 | 0.83 | 7.2998 | 3357.908 | 0.00463391304
3212 | 2256 | 196.45 | 66.96 | 42.9 | 78.62 | 0.73 | 71.81 | 53.60863 | 6167 | 7792 | 77.12 | 47.02 | 1.56 | 0.64 | 0.91 | 15.9868 | 36066.2208 | 0.04977138
3213 | 800 | 105.05 | 33.9 | 30.05 | 57.01 | 0.91 | 36.06 | 31.92348 | 5379 | 7777 | 56.31 | 32 | 1.13 | 0.89 | 0.92 | 10.88 | 8704 | 0.01201152
3214 | 436 | 97.54 | 26.88 | 20.65 | 117.24 | 0.58 | 31.62 | 23.56722 | 2985 | 7777 | 71.57 | 24.31 | 1.3 | 0.77 | 0.73 | 8.2654 | 3603.7144 | 0.004973125872
3215 | 768 | 113.05 | 36.71 | 26.64 | 4.53 | 0.76 | 39.85 | 31.27849 | 6888 | 7776 | 17.53 | 29.52 | 1.38 | 0.73 | 0.88 | 10.0368 | 7708.2624 | 0.0106374
3216 | 144 | 45.94 | 15.56 | 11.79 | 99 | 0.86 | 17.09 | 13.54398 | 3555 | 7768 | 110.56 | 12 | 1.32 | 0.76 | 0.88 | 4.08 | 587.52 | 0.0008107776
3217 | 204 | 70.91 | 18.44 | 14.09 | 54.34 | 0.51 | 21.54 | 16.12056 | 2921 | 7779 | 68.2 | 16 | 1.31 | 0.76 | 0.76 | 5.44 | 1109.76 | 0.0015314688
3218 | 652 | 99.4 | 32.69 | 25.39 | 54.89 | 0.83 | 34.41 | 28.81967 | 5869 | 7783 | 54.46 | 27.73 | 1.29 | 0.78 | 0.88 | 9.4282 | 6147.1864 | 0.008483117232
3219 | 604 | 98.23 | 28.23 | 27.25 | 15.18 | 0.79 | 32.56 | 27.73854 | 3713 | 7782 | 47.49 | 28 | 1.04 | 0.97 | 0.89 | 9.52 | 5750.08 | 0.0079351104
3220 | 100 | 42.63 | 14.19 | 8.98 | 88.94 | 0.69 | 17.09 | 11.28665 | 7423 | 7776 | 110.56 | 10 | 1.58 | 0.63 | 0.77 | 3.4 | 340 | 0.0004692
3221 | 948 | 130.02 | 44.54 | 27.1 | 91.03 | 0.7 | 46.69 | 34.75116 | 2707 | 7778 | 99.87 | 28 | 1.64 | 0.61 | 0.9 | 9.52 | 9024.96 | 0.0124544448
3222 | 64 | 28.97 | 10.37 | 7.86 | 124.42 | 0.96 | 12.81 | 9.029322 | 2796 | 7781 | 128.66 | 8 | 1.32 | 0.76 | 0.91 | 2.72 | 174.08 | 0.0002402304
3223 | 292 | 86.91 | 24.08 | 15.44 | 92.17 | 0.49 | 29.73 | 19.28664 | 6754 | 7782 | 109.65 | 20 | 1.56 | 0.64 | 0.76 | 6.8 | 1985.6 | 0.002740128
3224 | 144 | 45.94 | 16.85 | 10.88 | 40.4 | 0.86 | 18.44 | 13.54398 | 4475 | 7790 | 40.6 | 12.73 | 1.55 | 0.65 | 0.85 | 4.3282 | 623.2608 | 0.000860099904
3225 | 112 | 45.46 | 16.98 | 8.4 | 71.77 | 0.68 | 17.89 | 11.94467 | 4338 | 7795 | 63.43 | 9.7 | 2.02 | 0.49 | 0.84 | 3.298 | 369.376 | 0.00050973888
3226 | 356 | 76.08 | 23.72 | 19.11 | 30.81 | 0.77 | 27.2 | 21.29561 | 6905 | 7797 | 17.1 | 22 | 1.24 | 0.81 | 0.84 | 7.48 | 2662.88 | 0.0036747744
3227 | 264 | 61.25 | 22.81 | 14.74 | 134.55 | 0.88 | 24.41 | 18.33864 | 7187 | 7794 | 145.01 | 16.97 | 1.55 | 0.65 | 0.86 | 5.7698 | 1523.2272 | 0.002102053536
3228 | 364 | 83.4 | 25.11 | 18.46 | 129.74 | 0.66 | 31.62 | 21.53356 | 6769 | 7796 | 124.7 | 20.57 | 1.36 | 0.74 | 0.82 | 6.9938 | 2545.7432 | 0.003513125616
3229 | 524 | 122.02 | 27.62 | 24.16 | 53.12 | 0.44 | 33.53 | 25.83633 | 3880 | 7807 | 17.35 | 30.22 | 1.14 | 0.87 | 0.68 | 10.2748 | 5383.9952 | 0.007429913376
3230 | 984 | 238.88 | 37.51 | 33.4 | 27.86 | 0.22 | 46.82 | 35.40485 | 6264 | 7812 | 19.98 | 40 | 1.12 | 0.89 | 0.69 | 13.6 | 13382.4 | 0.018467712
3231 | 812 | 115.88 | 33.47 | 30.89 | 28.33 | 0.76 | 37.2 | 32.16201 | 6307 | 7812 | 53.75 | 30 | 1.08 | 0.92 | 0.93 | 10.2 | 8282.4 | 0.011429712
3232 | 156 | 52.28 | 18.97 | 10.47 | 147.13 | 0.72 | 21.63 | 14.09703 | 5724 | 7805 | 146.31 | 14 | 1.81 | 0.55 | 0.8 | 4.76 | 742.56 | 0.0010247328
3233 | 20 | 15.31 | 6.29 | 4.05 | 108.43 | 1 | 7.21 | 5.047545 | 3894 | 7806 | 123.69 | 4 | 1.55 | 0.64 | 0.91 | 1.36 | 27.2 | 3.7536e-05
3234 | 1296 | 148.17 | 56.56 | 29.18 | 113.8 | 0.74 | 57.31 | 40.63195 | 5028 | 7811 | 119.25 | 32.3 | 1.94 | 0.52 | 0.9 | 10.982 | 14232.672 | 0.01964108736
3235 | 272 | 72.08 | 26.48 | 13.08 | 115.1 | 0.66 | 27.86 | 18.61442 | 6666 | 7810 | 111.04 | 15.6 | 2.03 | 0.49 | 0.81 | 5.304 | 1442.688 | 0.00199090944
3236 | 124 | 38.63 | 14.72 | 10.73 | 90 | 1 | 15.23 | 12.56828 | 7337 | 7810 | 113.2 | 10 | 1.37 | 0.73 | 0.94 | 3.4 | 421.6 | 0.000581808
3237 | 176 | 56.77 | 22.85 | 9.81 | 6.5 | 0.69 | 23.41 | 14.97344 | 5717 | 7816 | 19.98 | 10 | 2.33 | 0.43 | 0.85 | 3.4 | 598.4 | 0.000825792
3238 | 64 | 27.8 | 9.68 | 8.42 | 14.87 | 1 | 11.31 | 9.029322 | 6097 | 7817 | 45 | 8 | 1.15 | 0.87 | 0.89 | 2.72 | 174.08 | 0.0002402304
3239 | 672 | 125.34 | 35.21 | 24.3 | 39.17 | 0.54 | 41.23 | 29.25835 | 3930 | 7829 | 22.83 | 30.47 | 1.45 | 0.69 | 0.77 | 10.3598 | 6961.7856 | 0.009607264128
3240 | 288 | 68.08 | 20.21 | 18.15 | 29.67 | 0.78 | 22.8 | 19.15409 | 6010 | 7824 | 164.74 | 20 | 1.11 | 0.9 | 0.82 | 6.8 | 1958.4 | 0.002702592
3241 | 276 | 63.11 | 20.81 | 16.88 | 161.63 | 0.87 | 23.32 | 18.7508 | 6293 | 7825 | 149.04 | 16 | 1.23 | 0.81 | 0.93 | 5.44 | 1501.44 | 0.0020719872
3242 | 188 | 48.77 | 17.66 | 13.55 | 118.85 | 0.99 | 19.7 | 15.47548 | 2599 | 7827 | 113.96 | 14 | 1.3 | 0.77 | 0.9 | 4.76 | 894.88 | 0.0012349344
3243 | 64 | 27.8 | 10.35 | 7.88 | 162.75 | 1 | 11.66 | 9.029322 | 6558 | 7832 | 149.04 | 8 | 1.31 | 0.76 | 0.91 | 2.72 | 174.08 | 0.0002402304
3244 | 96 | 38.63 | 11.82 | 10.34 | 124.51 | 0.81 | 15.62 | 11.05862 | 7042 | 7833 | 129.81 | 10 | 1.14 | 0.87 | 0.87 | 3.4 | 326.4 | 0.000450432
3245 | 32 | 22.63 | 7.58 | 5.38 | 166.35 | 0.79 | 8.94 | 6.384695 | 2767 | 7838 | 153.43 | 6 | 1.41 | 0.71 | 0.76 | 2.04 | 65.28 | 9.00864e-05
3246 | 272 | 91.88 | 26.45 | 13.1 | 6.97 | 0.4 | 28.84 | 18.61442 | 3810 | 7850 | 33.69 | 17.45 | 2.02 | 0.5 | 0.7 | 5.933 | 1613.776 | 0.00222701088
3247 | 68 | 27.8 | 10.46 | 8.28 | 74.83 | 1 | 11.66 | 9.307212 | 4900 | 7850 | 59.04 | 8 | 1.26 | 0.79 | 0.92 | 2.72 | 184.96 | 0.0002552448
3248 | 108 | 39.11 | 15.41 | 8.92 | 12.25 | 0.89 | 16.49 | 11.72943 | 3170 | 7854 | 14.04 | 10 | 1.73 | 0.58 | 0.84 | 3.4 | 367.2 | 0.000506736
3249 | 64 | 31.8 | 13.29 | 6.13 | 3.94 | 0.8 | 14.56 | 9.029322 | 7109 | 7855 | 15.95 | 6 | 2.17 | 0.46 | 0.86 | 2.04 | 130.56 | 0.0001801728
3250 | 24 | 15.31 | 6.77 | 4.51 | 90 | 1 | 7.21 | 5.529308 | 7108 | 7857 | 123.69 | 4 | 1.5 | 0.67 | 1 | 1.36 | 32.64 | 4.50432e-05
3251 | 28 | 18.14 | 7.01 | 5.08 | 120.47 | 1 | 8.49 | 5.972335 | 7123 | 7858 | 135 | 6 | 1.38 | 0.72 | 0.88 | 2.04 | 57.12 | 7.88256e-05
3252 | 3164 | 226.11 | 66.73 | 60.37 | 141.3 | 0.78 | 77.2 | 63.4868 | 5320 | 7870 | 163.44 | 63.44 | 1.11 | 0.9 | 0.89 | 21.5696 | 68246.2144 | 0.09417978
3253 | 136 | 41.94 | 16.51 | 10.49 | 131.99 | 0.97 | 17.2 | 13.16239 | 4541 | 7863 | 125.54 | 11.31 | 1.57 | 0.64 | 0.88 | 3.8454 | 522.9744 | 0.000721704672
3254 | 200 | 56.77 | 19.32 | 13.18 | 18.03 | 0.78 | 21.54 | 15.96174 | 5257 | 7868 | 21.8 | 15.18 | 1.47 | 0.68 | 0.83 | 5.1612 | 1032.24 | 0.0014244912
3255 | 92 | 35.8 | 12.96 | 9.04 | 38.57 | 0.9 | 15.62 | 10.82578 | 4512 | 7876 | 39.81 | 10 | 1.43 | 0.7 | 0.88 | 3.4 | 312.8 | 0.000431664
3256 | 368 | 87.4 | 27.13 | 17.27 | 17.44 | 0.61 | 29.12 | 21.65155 | 5793 | 7878 | 15.95 | 19.17 | 1.57 | 0.64 | 0.85 | 6.5178 | 2398.5504 | 0.003309999552
3257 | 192 | 55.8 | 23.83 | 10.26 | 81.31 | 0.77 | 24.17 | 15.63925 | 4774 | 7883 | 65.56 | 10 | 2.32 | 0.43 | 0.94 | 3.4 | 652.8 | 0.000900864
3258 | 644 | 148.65 | 41.2 | 19.9 | 32.16 | 0.37 | 43.86 | 28.64231 | 5458 | 7887 | 43.15 | 24.15 | 2.07 | 0.48 | 0.76 | 8.211 | 5287.884 | 0.00729727992
3259 | 28 | 18.14 | 6.17 | 5.78 | 0 | 1 | 7.21 | 5.972335 | 4691 | 7876 | 123.69 | 6 | 1.07 | 0.94 | 0.88 | 2.04 | 57.12 | 7.88256e-05
3260 | 716 | 103.4 | 34.96 | 26.08 | 145.86 | 0.84 | 38.83 | 30.20102 | 5279 | 7879 | 145.49 | 28.29 | 1.34 | 0.75 | 0.91 | 9.6186 | 6886.9176 | 0.009503946288
3261 | 488 | 90.23 | 36.57 | 16.99 | 40.81 | 0.75 | 37.2 | 24.93303 | 4771 | 7897 | 36.25 | 19.8 | 2.15 | 0.46 | 0.87 | 6.732 | 3285.216 | 0.00453359808
3262 | 748 | 111.88 | 42.48 | 22.42 | 50.57 | 0.75 | 44.41 | 30.86853 | 6064 | 7906 | 54.16 | 25.6 | 1.9 | 0.53 | 0.88 | 8.704 | 6510.592 | 0.00898461696
3263 | 1068 | 134.02 | 47.31 | 28.74 | 31.05 | 0.75 | 48.37 | 36.88509 | 5970 | 7904 | 29.74 | 31.94 | 1.65 | 0.61 | 0.89 | 10.8596 | 11598.0528 | 0.01600531
3264 | 280 | 90.23 | 21.31 | 16.73 | 64.24 | 0.43 | 25.3 | 18.88618 | 4860 | 7892 | 108.43 | 22.36 | 1.27 | 0.79 | 0.66 | 7.6024 | 2128.672 | 0.00293756736
3265 | 68 | 31.8 | 10.54 | 8.21 | 63.65 | 0.85 | 12.81 | 9.307212 | 3139 | 7899 | 51.34 | 8 | 1.28 | 0.78 | 0.89 | 2.72 | 184.96 | 0.0002552448
3266 | 16 | 15.31 | 6.38 | 3.19 | 161.57 | 0.86 | 7.21 | 4.514661 | 4856 | 7895 | 146.31 | 4 | 2 | 0.5 | 0.8 | 1.36 | 21.76 | 3.00288e-05
3267 | 388 | 77.74 | 30.73 | 16.08 | 71.51 | 0.81 | 31.62 | 22.23213 | 6635 | 7911 | 71.57 | 17.71 | 1.91 | 0.52 | 0.88 | 6.0214 | 2336.3032 | 0.003224098416
3268 | 100 | 39.11 | 12.67 | 10.05 | 107.07 | 0.82 | 14.56 | 11.28665 | 4695 | 7897 | 105.95 | 10 | 1.26 | 0.79 | 0.83 | 3.4 | 340 | 0.0004692
3269 | 28 | 16.97 | 7.54 | 4.73 | 135 | 1 | 8.49 | 5.972335 | 7117 | 7897 | 135 | 5.66 | 1.6 | 0.63 | 0.88 | 1.9244 | 53.8832 | 7.4358816e-05
3270 | 560 | 88.08 | 28.53 | 24.99 | 136.49 | 0.91 | 31.24 | 26.7091 | 2620 | 7899 | 129.81 | 26 | 1.14 | 0.88 | 0.92 | 8.84 | 4950.4 | 0.006831552
3271 | 20 | 14.14 | 6.29 | 4.05 | 18.43 | 1 | 7.21 | 5.047545 | 4812 | 7902 | 33.69 | 4 | 1.55 | 0.64 | 0.91 | 1.36 | 27.2 | 3.7536e-05
3272 | 72 | 29.46 | 10.02 | 9.15 | 122.01 | 1 | 11.66 | 9.577043 | 6655 | 7900 | 120.96 | 9.9 | 1.09 | 0.91 | 0.86 | 3.366 | 242.352 | 0.00033444576
3273 | 32 | 18.14 | 7.08 | 5.76 | 45 | 1 | 8.49 | 6.384695 | 7121 | 7907 | 45 | 6 | 1.23 | 0.81 | 0.94 | 2.04 | 65.28 | 9.00864e-05
3274 | 160 | 54.43 | 21.89 | 9.31 | 139.36 | 0.68 | 23.32 | 14.27661 | 4808 | 7906 | 149.04 | 12.29 | 2.35 | 0.43 | 0.75 | 4.1786 | 668.576 | 0.00092263488
3275 | 16 | 11.31 | 4.51 | 4.51 | 0 | 1 | 5.66 | 4.514661 | 3385 | 7906 | 135 | 4 | 1 | 1 | 1 | 1.36 | 21.76 | 3.00288e-05
3276 | 212 | 54.43 | 18.95 | 14.25 | 105.58 | 0.9 | 20.88 | 16.43361 | 2820 | 7907 | 106.7 | 15.6 | 1.33 | 0.75 | 0.85 | 5.304 | 1124.448 | 0.00155173824
3277 | 348 | 72.77 | 26.15 | 16.95 | 92.78 | 0.83 | 27.86 | 21.05498 | 3271 | 7920 | 68.96 | 18 | 1.54 | 0.65 | 0.89 | 6.12 | 2129.76 | 0.0029390688
3278 | 652 | 118.02 | 35.67 | 23.27 | 24.71 | 0.59 | 39.29 | 28.81967 | 6364 | 7920 | 14.74 | 26.79 | 1.53 | 0.65 | 0.79 | 9.1086 | 5938.8072 | 0.008195553936
3279 | 372 | 90.23 | 27.03 | 17.52 | 9.47 | 0.57 | 29.53 | 21.76891 | 6552 | 7919 | 28.3 | 18 | 1.54 | 0.65 | 0.86 | 6.12 | 2276.64 | 0.0031417632
3280 | 40 | 23.8 | 8.65 | 5.89 | 80.28 | 0.89 | 10 | 7.138306 | 6671 | 7915 | 53.13 | 6 | 1.47 | 0.68 | 0.87 | 2.04 | 81.6 | 0.000112608
3281 | 64 | 27.31 | 9.03 | 9.03 | 0 | 1 | 11.31 | 9.029322 | 2852 | 7914 | 135 | 8 | 1 | 1 | 1 | 2.72 | 174.08 | 0.0002402304
3282 | 164 | 45.94 | 15.68 | 13.32 | 16.89 | 0.98 | 17.89 | 14.45397 | 5363 | 7921 | 26.57 | 14 | 1.18 | 0.85 | 0.87 | 4.76 | 780.64 | 0.0010772832
3283 | 72 | 29.46 | 10.58 | 8.67 | 31.59 | 1 | 11.66 | 9.577043 | 4458 | 7921 | 30.96 | 9.84 | 1.22 | 0.82 | 0.86 | 3.3456 | 240.8832 | 0.000332418816
3284 | 860 | 110.02 | 37.87 | 28.91 | 33.06 | 0.89 | 39.45 | 33.09896 | 4645 | 7930 | 30.47 | 29.7 | 1.31 | 0.76 | 0.91 | 10.098 | 8684.28 | 0.0119843064
3285 | 548 | 95.88 | 32.36 | 21.56 | 87.16 | 0.75 | 34.93 | 26.42138 | 7184 | 7918 | 103.24 | 24 | 1.5 | 0.67 | 0.84 | 8.16 | 4471.68 | 0.0061709184
3286 | 40 | 34.63 | 7.68 | 6.63 | 118.15 | 0.42 | 10 | 7.138306 | 3813 | 7919 | 126.87 | 8 | 1.16 | 0.86 | 0.69 | 2.72 | 108.8 | 0.000150144
3287 | 88 | 32.97 | 11.02 | 10.17 | 112.36 | 1 | 12.81 | 10.58782 | 3808 | 7921 | 128.66 | 10 | 1.08 | 0.92 | 0.94 | 3.4 | 299.2 | 0.000412896
3288 | 584 | 101.05 | 35.77 | 20.79 | 174.05 | 0.72 | 38.47 | 27.27543 | 6993 | 7927 | 171.03 | 22 | 1.72 | 0.58 | 0.88 | 7.48 | 4368.32 | 0.0060282816
3289 | 60 | 26.14 | 9.32 | 8.2 | 45 | 1 | 11.31 | 8.742604 | 6054 | 7927 | 45 | 8 | 1.14 | 0.88 | 0.97 | 2.72 | 163.2 | 0.000225216
3290 | 472 | 92.08 | 28.28 | 21.25 | 52.6 | 0.7 | 34.06 | 24.52089 | 4100 | 7936 | 40.24 | 23.4 | 1.33 | 0.75 | 0.85 | 7.956 | 3755.232 | 0.00518222016
3291 | 20 | 16.97 | 5.05 | 5.05 | 0 | 0.87 | 6.32 | 5.047545 | 6060 | 7927 | 108.43 | 5.66 | 1 | 1 | 0.71 | 1.9244 | 38.488 | 5.311344e-05
3292 | 56 | 25.46 | 9.79 | 7.28 | 0 | 1 | 10.77 | 8.446158 | 7059 | 7928 | 158.2 | 8 | 1.34 | 0.74 | 0.82 | 2.72 | 152.32 | 0.0002102016
3293 | 96 | 33.46 | 12.18 | 10.03 | 161.98 | 1 | 13.42 | 11.05862 | 3416 | 7932 | 153.43 | 10 | 1.21 | 0.82 | 0.89 | 3.4 | 326.4 | 0.000450432
3294 | 2592 | 198.31 | 64.67 | 51.03 | 88.79 | 0.83 | 67.47 | 57.46226 | 6111 | 7940 | 101.98 | 51.38 | 1.27 | 0.79 | 0.93 | 17.4692 | 45280.1664 | 0.06248663
3295 | 132 | 50.43 | 15.65 | 10.74 | 23.1 | 0.65 | 17.89 | 12.96738 | 6203 | 7946 | 26.57 | 14 | 1.46 | 0.69 | 0.75 | 4.76 | 628.32 | 0.0008670816
3296 | 268 | 64.77 | 23.66 | 14.42 | 64.76 | 0.8 | 26.08 | 18.47705 | 3098 | 7955 | 57.53 | 16 | 1.64 | 0.61 | 0.9 | 5.44 | 1457.92 | 0.0020119296
3297 | 3236 | 242.11 | 66.8 | 61.68 | 18.29 | 0.69 | 74.03 | 64.20509 | 6636 | 7970 | 38.42 | 61.81 | 1.08 | 0.92 | 0.92 | 21.0154 | 68005.8344 | 0.09384805
3298 | 80 | 33.46 | 10.41 | 9.78 | 0 | 0.9 | 11.66 | 10.09509 | 7204 | 7946 | 120.96 | 10 | 1.06 | 0.94 | 0.87 | 3.4 | 272 | 0.00037536
3299 | 256 | 61.25 | 20.87 | 15.62 | 55.61 | 0.86 | 22.8 | 18.05864 | 4029 | 7958 | 74.74 | 17.89 | 1.34 | 0.75 | 0.85 | 6.0826 | 1557.1456 | 0.002148860928
3300 | 624 | 94.91 | 32.79 | 24.23 | 55.5 | 0.87 | 35.61 | 28.19405 | 5173 | 7963 | 51.84 | 25.72 | 1.35 | 0.74 | 0.91 | 8.7448 | 5456.7552 | 0.007530322176
3301 | 68 | 27.8 | 10.46 | 8.28 | 164.83 | 1 | 11.66 | 9.307212 | 3694 | 7951 | 149.04 | 8 | 1.26 | 0.79 | 0.92 | 2.72 | 184.96 | 0.0002552448
3302 | 60 | 34.63 | 12.16 | 6.28 | 16.18 | 0.63 | 14.42 | 8.742604 | 5250 | 7955 | 33.69 | 8 | 1.94 | 0.52 | 0.73 | 2.72 | 163.2 | 0.000225216
3303 | 40 | 26.63 | 8.25 | 6.17 | 43.09 | 0.71 | 11.31 | 7.138306 | 3693 | 7960 | 45 | 8 | 1.34 | 0.75 | 0.77 | 2.72 | 108.8 | 0.000150144
3304 | 356 | 77.74 | 22.1 | 20.51 | 136.17 | 0.74 | 25.3 | 21.29561 | 6592 | 7964 | 161.57 | 22 | 1.08 | 0.93 | 0.84 | 7.48 | 2662.88 | 0.0036747744
3305 | 520 | 82.43 | 26.89 | 24.62 | 106.05 | 0.96 | 28.84 | 25.73753 | 4485 | 7966 | 146.31 | 24 | 1.09 | 0.92 | 0.94 | 8.16 | 4243.2 | 0.005855616
3306 | 820 | 123.2 | 46.2 | 22.6 | 105.38 | 0.68 | 50 | 32.32006 | 5624 | 7966 | 106.26 | 26.56 | 2.04 | 0.49 | 0.86 | 9.0304 | 7404.928 | 0.01021880064
3307 | 156 | 47.11 | 17.54 | 11.33 | 122.33 | 0.88 | 18.87 | 14.09703 | 6076 | 7966 | 122.01 | 13.1 | 1.55 | 0.65 | 0.86 | 4.454 | 694.824 | 0.00095885712
3308 | 584 | 93.74 | 34.03 | 21.85 | 67.06 | 0.84 | 36.06 | 27.27543 | 3675 | 7984 | 56.31 | 24 | 1.56 | 0.64 | 0.92 | 8.16 | 4765.44 | 0.0065763072
3309 | 108 | 41.46 | 16.59 | 8.29 | 162.4 | 0.79 | 17.89 | 11.72943 | 3539 | 7975 | 153.43 | 10 | 2 | 0.5 | 0.86 | 3.4 | 367.2 | 0.000506736
3310 | 164 | 47.11 | 17.43 | 11.98 | 172.66 | 0.93 | 18.97 | 14.45397 | 4400 | 7978 | 161.57 | 12 | 1.45 | 0.69 | 0.9 | 4.08 | 669.12 | 0.0009233856
3311 | 320 | 78.23 | 27.76 | 14.68 | 118.93 | 0.66 | 28.64 | 20.19018 | 3104 | 7978 | 114.78 | 16.37 | 1.89 | 0.53 | 0.83 | 5.5658 | 1781.056 | 0.00245785728
3312 | 596 | 93.74 | 30.93 | 24.53 | 148.6 | 0.85 | 34.99 | 27.55423 | 2918 | 7985 | 149.04 | 26.87 | 1.26 | 0.79 | 0.88 | 9.1358 | 5444.9368 | 0.007514012784
3313 | 160 | 71.4 | 16.75 | 12.17 | 12.38 | 0.39 | 20.59 | 14.27661 | 2903 | 7991 | 29.05 | 15.12 | 1.38 | 0.73 | 0.67 | 5.1408 | 822.528 | 0.00113508864
3314 | 44 | 32.97 | 8.83 | 6.35 | 74 | 0.51 | 11.66 | 7.486719 | 3778 | 7990 | 59.04 | 6 | 1.39 | 0.72 | 0.79 | 2.04 | 89.76 | 0.0001238688
3315 | 220 | 64.08 | 27.09 | 10.34 | 30.92 | 0.67 | 27.2 | 16.74081 | 6893 | 8000 | 36.03 | 12.52 | 2.62 | 0.38 | 0.8 | 4.2568 | 936.496 | 0.00129236448
3316 | 56 | 31.8 | 11.44 | 6.23 | 48.98 | 0.7 | 14.42 | 8.446158 | 7076 | 7998 | 56.31 | 8 | 1.84 | 0.54 | 0.76 | 2.72 | 152.32 | 0.0002102016
3317 | 60 | 31.8 | 10.55 | 7.24 | 97.75 | 0.75 | 13.42 | 8.742604 | 6609 | 7994 | 116.57 | 8 | 1.46 | 0.69 | 0.77 | 2.72 | 163.2 | 0.000225216
3318 | 1740 | 184.65 | 57.28 | 38.68 | 174.15 | 0.64 | 61.74 | 47.08036 | 7033 | 8001 | 155.1 | 41.79 | 1.48 | 0.68 | 0.89 | 14.2086 | 24722.964 | 0.03411769032
3319 | 20 | 15.31 | 6.29 | 4.05 | 71.57 | 1 | 7.21 | 5.047545 | 7073 | 7997 | 56.31 | 4 | 1.55 | 0.64 | 0.91 | 1.36 | 27.2 | 3.7536e-05
3320 | 428 | 137.34 | 33.43 | 16.3 | 120.41 | 0.29 | 38.83 | 23.35001 | 6860 | 7997 | 124.51 | 23.76 | 2.05 | 0.49 | 0.58 | 8.0784 | 3457.5552 | 0.004771426176
3321 | 244 | 60.77 | 19.87 | 15.64 | 160.73 | 0.83 | 23.32 | 17.63032 | 4254 | 8000 | 149.04 | 16 | 1.27 | 0.79 | 0.88 | 5.44 | 1327.36 | 0.0018317568
3322 | 328 | 82.23 | 27.75 | 15.05 | 46.91 | 0.61 | 31.62 | 20.441 | 5508 | 8012 | 34.7 | 20.24 | 1.84 | 0.54 | 0.77 | 6.8816 | 2257.1648 | 0.003114887424
3323 | 212 | 61.94 | 23.45 | 11.51 | 174.87 | 0.69 | 27.2 | 16.43361 | 4219 | 8005 | 162.9 | 12 | 2.04 | 0.49 | 0.85 | 4.08 | 864.96 | 0.0011936448
3324 | 132 | 56.28 | 18.8 | 8.94 | 40.01 | 0.52 | 24.08 | 12.96738 | 6808 | 8011 | 41.63 | 13.45 | 2.1 | 0.48 | 0.68 | 4.573 | 603.636 | 0.00083301768
3325 | 324 | 94.71 | 24.61 | 16.76 | 11.57 | 0.45 | 29.73 | 20.31598 | 3771 | 8010 | 19.65 | 22 | 1.47 | 0.68 | 0.68 | 7.48 | 2423.52 | 0.0033444576
3326 | 336 | 74.91 | 25.19 | 16.98 | 99.37 | 0.75 | 27.86 | 20.68878 | 6429 | 8005 | 111.04 | 19.4 | 1.48 | 0.67 | 0.83 | 6.596 | 2216.256 | 0.00305843328
3327 | 104 | 37.46 | 14.13 | 9.37 | 126.41 | 0.93 | 15.62 | 11.51017 | 6820 | 8005 | 129.81 | 10.73 | 1.51 | 0.66 | 0.88 | 3.6482 | 379.4128 | 0.000523589664
3328 | 308 | 77.25 | 25.15 | 15.59 | 50.81 | 0.65 | 27.2 | 19.808 | 3209 | 8022 | 36.03 | 18.6 | 1.61 | 0.62 | 0.79 | 6.324 | 1947.792 | 0.00268795296
3329 | 540 | 84.08 | 26.59 | 25.86 | 98.46 | 0.96 | 29.53 | 26.22781 | 5387 | 8011 | 118.3 | 26 | 1.03 | 0.97 | 0.93 | 8.84 | 4773.6 | 0.006587568
3330 | 80 | 30.63 | 12.09 | 8.43 | 0 | 1 | 12.65 | 10.09509 | 2858 | 8014 | 161.57 | 8 | 1.43 | 0.7 | 0.91 | 2.72 | 217.6 | 0.000300288
3331 | 40 | 20.97 | 8.4 | 6.07 | 180 | 1 | 8.94 | 7.138306 | 5965 | 8016 | 153.43 | 6 | 1.38 | 0.72 | 0.91 | 2.04 | 81.6 | 0.000112608
3332 | 188 | 78.43 | 24.79 | 9.65 | 4.79 | 0.38 | 27.86 | 15.47548 | 6811 | 8020 | 21.04 | 13.03 | 2.57 | 0.39 | 0.71 | 4.4302 | 832.8776 | 0.001149371088
3333 | 124 | 42.63 | 15.44 | 10.22 | 101.39 | 0.86 | 17.09 | 12.56828 | 4220 | 8016 | 110.56 | 10 | 1.51 | 0.66 | 0.9 | 3.4 | 421.6 | 0.000581808
3334 | 552 | 145.82 | 38.24 | 18.38 | 164.3 | 0.33 | 48.66 | 26.51763 | 4245 | 8020 | 170.54 | 25.75 | 2.08 | 0.48 | 0.56 | 8.755 | 4832.76 | 0.0066692088
3335 | 492 | 118.51 | 30.12 | 20.8 | 76.62 | 0.44 | 36.77 | 25.03501 | 2746 | 8035 | 67.62 | 27.73 | 1.45 | 0.69 | 0.71 | 9.4282 | 4638.6744 | 0.006401370672
3336 | 728 | 136.65 | 32.16 | 28.82 | 116.98 | 0.49 | 37.36 | 30.45305 | 2900 | 8021 | 105.52 | 32.2 | 1.12 | 0.9 | 0.82 | 10.948 | 7970.144 | 0.01099879872
3337 | 20 | 18.14 | 8.15 | 3.12 | 159.01 | 0.76 | 8.94 | 5.047545 | 5964 | 8023 | 153.43 | 4 | 2.61 | 0.38 | 0.77 | 1.36 | 27.2 | 3.7536e-05
3338 | 272 | 78.23 | 23.7 | 14.61 | 96.55 | 0.56 | 26.68 | 18.61442 | 5082 | 8026 | 102.99 | 18.77 | 1.62 | 0.62 | 0.71 | 6.3818 | 1735.8496 | 0.002395472448
3339 | 64 | 32.28 | 11.14 | 7.31 | 107.3 | 0.77 | 13.42 | 9.029322 | 3977 | 8035 | 116.57 | 8 | 1.52 | 0.66 | 0.8 | 2.72 | 174.08 | 0.0002402304
3340 | 176 | 73.74 | 22.87 | 9.8 | 105.97 | 0.41 | 24.17 | 14.97344 | 5173 | 8039 | 114.44 | 13.58 | 2.33 | 0.43 | 0.68 | 4.6172 | 812.6272 | 0.001121425536
3341 | 184 | 51.11 | 17.52 | 13.37 | 93.85 | 0.89 | 19.7 | 15.30996 | 3504 | 8043 | 113.96 | 14 | 1.31 | 0.76 | 0.87 | 4.76 | 875.84 | 0.0012086592
3342 | 672 | 130.23 | 36.79 | 23.26 | 175.59 | 0.5 | 38.83 | 29.25835 | 6764 | 8046 | 145.49 | 25.74 | 1.58 | 0.63 | 0.84 | 8.7516 | 5881.0752 | 0.008115883776
3343 | 156 | 48.28 | 19.77 | 10.05 | 53.66 | 0.84 | 21.26 | 14.09703 | 4530 | 8061 | 48.81 | 11.6 | 1.97 | 0.51 | 0.88 | 3.944 | 615.264 | 0.00084906432
3344 | 844 | 119.2 | 41.8 | 25.71 | 147.93 | 0.75 | 44.72 | 32.78962 | 4633 | 8063 | 153.43 | 29.52 | 1.63 | 0.62 | 0.87 | 10.0368 | 8471.0592 | 0.01169006
3345 | 68 | 30.63 | 12.68 | 6.83 | 70.02 | 0.91 | 13.42 | 9.307212 | 5708 | 8068 | 63.43 | 8 | 1.86 | 0.54 | 0.85 | 2.72 | 184.96 | 0.0002552448
3346 | 160 | 49.94 | 17.38 | 11.72 | 85.1 | 0.81 | 20.1 | 14.27661 | 6674 | 8062 | 95.71 | 12 | 1.48 | 0.67 | 0.85 | 4.08 | 652.8 | 0.000900864
3347 | 516 | 89.05 | 33.45 | 19.64 | 119.38 | 0.82 | 34.18 | 25.63835 | 5527 | 8064 | 110.56 | 22.09 | 1.7 | 0.59 | 0.88 | 7.5106 | 3875.4696 | 0.005348148048
3348 | 624 | 118.51 | 32.97 | 24.1 | 70.92 | 0.56 | 38.21 | 28.19405 | 4901 | 8066 | 96.01 | 26.5 | 1.37 | 0.73 | 0.78 | 9.01 | 5622.24 | 0.0077586912
3349 | 160 | 47.11 | 18.51 | 11 | 33.89 | 0.91 | 20 | 14.27661 | 5316 | 8074 | 36.87 | 12.52 | 1.68 | 0.59 | 0.9 | 4.2568 | 681.088 | 0.00093990144
3350 | 64 | 27.8 | 10.35 | 7.88 | 17.25 | 1 | 11.66 | 9.029322 | 6653 | 8079 | 30.96 | 8 | 1.31 | 0.76 | 0.91 | 2.72 | 174.08 | 0.0002402304
3351 | 92 | 33.46 | 12.06 | 9.71 | 60.57 | 1 | 13.42 | 10.82578 | 3879 | 8088 | 63.43 | 10 | 1.24 | 0.81 | 0.88 | 3.4 | 312.8 | 0.000431664
3352 | 276 | 84.57 | 21.48 | 16.36 | 73.13 | 0.48 | 25.46 | 18.7508 | 6466 | 8092 | 45 | 18 | 1.31 | 0.76 | 0.77 | 6.12 | 1689.12 | 0.0023309856
3353 | 80 | 30.63 | 10.5 | 9.7 | 26.57 | 1 | 11.66 | 10.09509 | 4470 | 8084 | 149.04 | 10 | 1.08 | 0.92 | 0.89 | 3.4 | 272 | 0.00037536
3354 | 208 | 56.77 | 22.41 | 11.82 | 111.01 | 0.81 | 24.17 | 16.27784 | 7076 | 8090 | 114.44 | 13.58 | 1.9 | 0.53 | 0.87 | 4.6172 | 960.3776 | 0.001325321088
3355 | 84 | 32.28 | 12.52 | 8.54 | 118.68 | 1 | 13.42 | 10.34439 | 4353 | 8091 | 116.57 | 9.84 | 1.46 | 0.68 | 0.86 | 3.3456 | 281.0304 | 0.000387821952
3356 | 12 | 11.31 | 4.73 | 3.23 | 45 | 1 | 5.66 | 3.909811 | 5378 | 8095 | 45 | 4 | 1.46 | 0.68 | 0.86 | 1.36 | 16.32 | 2.25216e-05
3357 | 240 | 60.28 | 21.12 | 14.47 | 49.48 | 0.83 | 24.08 | 17.48521 | 6608 | 8103 | 41.63 | 16.99 | 1.46 | 0.69 | 0.91 | 5.7766 | 1386.384 | 0.00191320992
3358 | 92 | 36.28 | 14.07 | 8.32 | 36.9 | 0.88 | 15.62 | 10.82578 | 6356 | 8102 | 39.81 | 9.84 | 1.69 | 0.59 | 0.85 | 3.3456 | 307.7952 | 0.000424757376
3359 | 124 | 41.46 | 13.14 | 12.02 | 66.78 | 0.91 | 16.12 | 12.56828 | 3849 | 8104 | 60.26 | 12 | 1.09 | 0.91 | 0.87 | 4.08 | 505.92 | 0.0006981696
3360 | 528 | 95.88 | 33.13 | 20.29 | 104.77 | 0.72 | 35.44 | 25.93475 | 5810 | 8097 | 106.39 | 22 | 1.63 | 0.61 | 0.86 | 7.48 | 3949.44 | 0.0054502272
3361 | 88 | 34.63 | 12.51 | 8.96 | 22.27 | 0.92 | 14.42 | 10.58782 | 2825 | 8105 | 33.69 | 10 | 1.4 | 0.72 | 0.86 | 3.4 | 299.2 | 0.000412896
3362 | 236 | 76.57 | 23.5 | 12.78 | 13.98 | 0.51 | 26.08 | 17.33889 | 5709 | 8110 | 32.47 | 16.08 | 1.84 | 0.54 | 0.68 | 5.4672 | 1290.2592 | 0.001780557696
3363 | 92 | 32.97 | 11.87 | 9.87 | 45 | 1 | 14.14 | 10.82578 | 5797 | 8109 | 45 | 10 | 1.2 | 0.83 | 0.96 | 3.4 | 312.8 | 0.000431664
3364 | 160 | 53.94 | 18.26 | 11.16 | 74.44 | 0.69 | 19.7 | 14.27661 | 5660 | 8114 | 66.04 | 12 | 1.64 | 0.61 | 0.82 | 4.08 | 652.8 | 0.000900864
3365 | 72 | 33.46 | 10.51 | 8.72 | 49.09 | 0.81 | 12.81 | 9.577043 | 2776 | 8112 | 51.34 | 9.9 | 1.21 | 0.83 | 0.84 | 3.366 | 242.352 | 0.00033444576
3366 | 216 | 53.94 | 18.12 | 15.18 | 57.08 | 0.93 | 20 | 16.58792 | 3527 | 8116 | 36.87 | 16 | 1.19 | 0.84 | 0.91 | 5.44 | 1175.04 | 0.0016215552
3367 | 208 | 73.74 | 19.28 | 13.74 | 14.93 | 0.48 | 22.36 | 16.27784 | 3295 | 8117 | 26.57 | 16 | 1.4 | 0.71 | 0.76 | 5.44 | 1131.52 | 0.0015614976
3368 | 48 | 23.31 | 9.03 | 6.77 | 90 | 1 | 10 | 7.819623 | 4486 | 8114 | 126.87 | 6 | 1.33 | 0.75 | 1 | 2.04 | 97.92 | 0.0001351296
3369 | 84 | 33.46 | 11.56 | 9.25 | 13.57 | 0.94 | 12.81 | 10.34439 | 2857 | 8120 | 38.66 | 10 | 1.25 | 0.8 | 0.86 | 3.4 | 285.6 | 0.000394128
3370 | 60 | 30.63 | 9.45 | 8.08 | 144.41 | 0.8 | 11.66 | 8.742604 | 5120 | 8118 | 149.04 | 8 | 1.17 | 0.86 | 0.83 | 2.72 | 163.2 | 0.000225216
3371 | 212 | 60.77 | 20.25 | 13.33 | 132.92 | 0.72 | 21.63 | 16.43361 | 6630 | 8118 | 123.69 | 16.8 | 1.52 | 0.66 | 0.82 | 5.712 | 1210.944 | 0.00167110272
3372 | 1224 | 140.37 | 52 | 29.97 | 179.48 | 0.78 | 52.61 | 39.48716 | 3972 | 8126 | 171.25 | 30 | 1.74 | 0.58 | 0.92 | 10.2 | 12484.8 | 0.017229024
3373 | 112 | 40.28 | 15.75 | 9.05 | 62.91 | 0.87 | 17.2 | 11.94467 | 3099 | 8132 | 54.46 | 10.73 | 1.74 | 0.57 | 0.85 | 3.6482 | 408.5984 | 0.000563865792
3374 | 1464 | 160.65 | 56.32 | 33.1 | 27.81 | 0.71 | 60.93 | 43.18528 | 4375 | 8146 | 23.2 | 37.3 | 1.7 | 0.59 | 0.87 | 12.682 | 18566.448 | 0.02562169824
3375 | 476 | 83.4 | 27.14 | 22.33 | 118.16 | 0.86 | 28.84 | 24.62457 | 4848 | 8128 | 123.69 | 24.03 | 1.22 | 0.82 | 0.89 | 8.1702 | 3889.0152 | 0.005366840976
3376 | 168 | 56.77 | 20.76 | 10.3 | 165.48 | 0.66 | 23.32 | 14.62917 | 3789 | 8134 | 149.04 | 12.16 | 2.01 | 0.5 | 0.76 | 4.1344 | 694.5792 | 0.000958519296
3377 | 28 | 19.8 | 7.71 | 4.62 | 149.04 | 0.9 | 8.94 | 5.972335 | 5169 | 8134 | 153.43 | 5.66 | 1.67 | 0.6 | 0.78 | 1.9244 | 53.8832 | 7.4358816e-05
3378 | 448 | 115.4 | 34.03 | 16.76 | 157.86 | 0.42 | 40.5 | 23.88934 | 3783 | 8140 | 147.09 | 22.63 | 2.03 | 0.49 | 0.65 | 7.6942 | 3447.0016 | 0.004756862208
3379 | 256 | 69.25 | 23.01 | 14.17 | 138.15 | 0.67 | 25.61 | 18.05864 | 6084 | 8143 | 141.34 | 17.6 | 1.62 | 0.62 | 0.83 | 5.984 | 1531.904 | 0.00211402752
3380 | 84 | 31.8 | 12.56 | 8.52 | 172.8 | 1 | 13.42 | 10.34439 | 5390 | 8147 | 153.43 | 8 | 1.47 | 0.68 | 0.93 | 2.72 | 228.48 | 0.0003153024
3381 | 132 | 45.46 | 15.43 | 10.89 | 176.59 | 0.8 | 17.2 | 12.96738 | 6802 | 8147 | 144.46 | 12 | 1.42 | 0.71 | 0.84 | 4.08 | 538.56 | 0.0007432128
3382 | 156 | 49.94 | 15.07 | 13.18 | 169.22 | 0.79 | 18.44 | 14.09703 | 6374 | 8152 | 12.53 | 14 | 1.14 | 0.88 | 0.81 | 4.76 | 742.56 | 0.0010247328
3383 | 476 | 94.23 | 28.35 | 21.38 | 42.07 | 0.67 | 31.62 | 24.62457 | 4832 | 8165 | 55.3 | 24.8 | 1.33 | 0.75 | 0.83 | 8.432 | 4013.632 | 0.00553881216
3384 | 228 | 59.6 | 20.67 | 14.04 | 45.1 | 0.81 | 21.63 | 17.04247 | 5279 | 8160 | 33.69 | 15.56 | 1.47 | 0.68 | 0.87 | 5.2904 | 1206.2112 | 0.001664571456
3385 | 632 | 199.08 | 36.71 | 21.92 | 9.95 | 0.2 | 42.43 | 28.37421 | 5797 | 8163 | 171.87 | 26.68 | 1.67 | 0.6 | 0.7 | 9.0712 | 5732.9984 | 0.007911537792
3386 | 340 | 134.99 | 26.23 | 16.5 | 39.05 | 0.23 | 37.2 | 20.81156 | 4681 | 8173 | 36.25 | 26.48 | 1.59 | 0.63 | 0.47 | 9.0032 | 3061.088 | 0.00422430144
3387 | 396 | 80.08 | 26.65 | 18.92 | 126.6 | 0.78 | 30 | 22.46016 | 5335 | 8163 | 126.87 | 22.28 | 1.41 | 0.71 | 0.85 | 7.5752 | 2999.7792 | 0.004139695296
3388 | 232 | 78.91 | 21.26 | 13.89 | 56.89 | 0.47 | 24.41 | 17.19132 | 6379 | 8173 | 55.01 | 18 | 1.53 | 0.65 | 0.76 | 6.12 | 1419.84 | 0.0019593792
3389 | 100 | 45.94 | 12.58 | 10.12 | 28.82 | 0.6 | 16.97 | 11.28665 | 3658 | 8175 | 45 | 12 | 1.24 | 0.8 | 0.76 | 4.08 | 408 | 0.00056304
3390 | 192 | 51.6 | 17.94 | 13.63 | 142.72 | 0.91 | 19.7 | 15.63925 | 4837 | 8174 | 156.04 | 15.2 | 1.32 | 0.76 | 0.86 | 5.168 | 992.256 | 0.00136931328
3391 | 704 | 135.68 | 47.22 | 18.98 | 7.95 | 0.48 | 50 | 29.94687 | 4730 | 8183 | 16.26 | 24 | 2.49 | 0.4 | 0.78 | 8.16 | 5744.64 | 0.0079276032
3392 | 356 | 135.68 | 35.74 | 12.68 | 19.15 | 0.24 | 43.86 | 21.29561 | 4435 | 8187 | 24.23 | 18.83 | 2.82 | 0.35 | 0.53 | 6.4022 | 2279.1832 | 0.003145272816
3393 | 28 | 18.14 | 6.17 | 5.78 | 0 | 1 | 7.21 | 5.972335 | 4451 | 8184 | 123.69 | 6 | 1.07 | 0.94 | 0.88 | 2.04 | 57.12 | 7.88256e-05
3394 | 140 | 45.94 | 17.92 | 9.95 | 73.61 | 0.83 | 18.97 | 13.35455 | 2926 | 8194 | 71.57 | 11.63 | 1.8 | 0.56 | 0.84 | 3.9542 | 553.588 | 0.00076395144
3395 | 452 | 127.2 | 25.88 | 22.24 | 132.7 | 0.35 | 30.53 | 23.99575 | 6588 | 8189 | 148.39 | 25.46 | 1.16 | 0.86 | 0.8 | 8.6564 | 3912.6928 | 0.005399516064
3396 | 396 | 86.23 | 27.29 | 18.48 | 41.63 | 0.67 | 30.53 | 22.46016 | 3103 | 8202 | 58.39 | 21.21 | 1.48 | 0.68 | 0.84 | 7.2114 | 2855.7144 | 0.003940885872
3397 | 500 | 105.54 | 32.07 | 19.85 | 35.62 | 0.56 | 34.06 | 25.23772 | 4159 | 8204 | 40.24 | 24.17 | 1.62 | 0.62 | 0.78 | 8.2178 | 4108.9 | 0.005670282
3398 | 608 | 163.2 | 31.16 | 24.85 | 95.67 | 0.29 | 41.62 | 27.83024 | 6506 | 8209 | 54.78 | 29.35 | 1.25 | 0.8 | 0.65 | 9.979 | 6067.232 | 0.00837278016
3399 | 108 | 37.46 | 14.31 | 9.61 | 154.7 | 0.97 | 16.12 | 11.72943 | 4439 | 8194 | 150.26 | 10 | 1.49 | 0.67 | 0.92 | 3.4 | 367.2 | 0.000506736
3400 | 116 | 45.94 | 18.34 | 8.05 | 11.87 | 0.69 | 18.97 | 12.1561 | 5578 | 8200 | 18.43 | 10 | 2.28 | 0.44 | 0.78 | 3.4 | 394.4 | 0.000544272
3401 | 268 | 74.43 | 27.5 | 12.41 | 61.77 | 0.61 | 29.73 | 18.47705 | 5584 | 8214 | 70.35 | 16.32 | 2.22 | 0.45 | 0.76 | 5.5488 | 1487.0784 | 0.002052168192
3402 | 368 | 80.08 | 30.48 | 15.37 | 79.05 | 0.72 | 31.62 | 21.65155 | 4890 | 8222 | 71.57 | 17.86 | 1.98 | 0.5 | 0.86 | 6.0724 | 2234.6432 | 0.003083807616
3403 | 1028 | 124.37 | 40.17 | 32.59 | 109.34 | 0.84 | 42.19 | 36.18776 | 4547 | 8212 | 121.43 | 34 | 1.23 | 0.81 | 0.91 | 11.56 | 11883.68 | 0.0163994784
3404 | 1732 | 158.99 | 48.22 | 45.73 | 156.61 | 0.86 | 52.5 | 46.97201 | 5940 | 8220 | 162.26 | 47.6 | 1.05 | 0.95 | 0.94 | 16.184 | 28030.688 | 0.03868234944
3405 | 48 | 24.97 | 9.98 | 6.12 | 160.19 | 0.97 | 11.66 | 7.819623 | 4598 | 8216 | 149.04 | 6 | 1.63 | 0.61 | 0.89 | 2.04 | 97.92 | 0.0001351296
3406 | 68 | 33.46 | 14.08 | 6.15 | 139 | 0.76 | 15.62 | 9.307212 | 4814 | 8216 | 140.19 | 7.07 | 2.29 | 0.44 | 0.85 | 2.4038 | 163.4584 | 0.000225572592
3407 | 112 | 45.94 | 15.12 | 9.43 | 74.22 | 0.67 | 16.12 | 11.94467 | 4522 | 8224 | 60.26 | 10.98 | 1.6 | 0.62 | 0.79 | 3.7332 | 418.1184 | 0.000577003392
3408 | 300 | 74.43 | 21.59 | 17.69 | 33.67 | 0.68 | 26.91 | 19.54906 | 5657 | 8227 | 48.01 | 19.07 | 1.22 | 0.82 | 0.85 | 6.4838 | 1945.14 | 0.0026842932
3409 | 148 | 64.08 | 19.14 | 9.84 | 35.15 | 0.45 | 22.8 | 13.73081 | 5539 | 8228 | 37.87 | 13.42 | 1.94 | 0.51 | 0.65 | 4.5628 | 675.2944 | 0.000931906272
3410 | 624 | 110.23 | 33.31 | 23.85 | 60.36 | 0.65 | 37.74 | 28.19405 | 7156 | 8237 | 57.99 | 26.68 | 1.4 | 0.72 | 0.87 | 9.0712 | 5660.4288 | 0.007811391744
3411 | 336 | 74.91 | 27.76 | 15.41 | 102.99 | 0.75 | 30.46 | 20.68878 | 6043 | 8225 | 113.2 | 17.65 | 1.8 | 0.55 | 0.85 | 6.001 | 2016.336 | 0.00278254368
3412 | 92 | 33.46 | 12.41 | 9.44 | 19.14 | 1 | 13.42 | 10.82578 | 5543 | 8231 | 26.57 | 10 | 1.31 | 0.76 | 0.88 | 3.4 | 312.8 | 0.000431664
3413 | 268 | 64.08 | 21.54 | 15.84 | 39.79 | 0.82 | 24.08 | 18.47705 | 7030 | 8239 | 41.63 | 16.97 | 1.36 | 0.74 | 0.85 | 5.7698 | 1546.3064 | 0.002133902832
3414 | 200 | 53.94 | 21.05 | 12.1 | 11.72 | 0.86 | 22.36 | 15.96174 | 4966 | 8239 | 26.57 | 12 | 1.74 | 0.57 | 0.93 | 4.08 | 816 | 0.00112608
3415 | 20 | 14.14 | 6.29 | 4.05 | 18.43 | 1 | 7.21 | 5.047545 | 3292 | 8239 | 33.69 | 4 | 1.55 | 0.64 | 0.91 | 1.36 | 27.2 | 3.7536e-05
3416 | 320 | 76.57 | 21.47 | 18.98 | 121.13 | 0.69 | 25.06 | 20.19018 | 3291 | 8241 | 151.39 | 20.43 | 1.13 | 0.88 | 0.81 | 6.9462 | 2222.784 | 0.00306744192
3417 | 20 | 19.31 | 7.46 | 3.41 | 84.85 | 0.67 | 8.25 | 5.047545 | 6703 | 8237 | 104.04 | 4 | 2.19 | 0.46 | 0.77 | 1.36 | 27.2 | 3.7536e-05
3418 | 32 | 22.14 | 6.68 | 6.09 | 0 | 0.82 | 8.49 | 6.384695 | 6703 | 8242 | 135 | 6 | 1.1 | 0.91 | 0.89 | 2.04 | 65.28 | 9.00864e-05
3419 | 32 | 19.8 | 6.98 | 5.84 | 0 | 1 | 8.25 | 6.384695 | 5850 | 8250 | 165.96 | 6 | 1.2 | 0.84 | 0.8 | 2.04 | 65.28 | 9.00864e-05
3420 | 144 | 59.6 | 21.16 | 8.66 | 15.81 | 0.51 | 22.36 | 13.54398 | 7118 | 8261 | 26.57 | 10.98 | 2.44 | 0.41 | 0.71 | 3.7332 | 537.5808 | 0.000741861504
3421 | 44 | 26.14 | 8.3 | 6.75 | 0 | 0.81 | 10 | 7.486719 | 5116 | 8264 | 143.13 | 6 | 1.23 | 0.81 | 0.92 | 2.04 | 89.76 | 0.0001238688
3422 | 512 | 93.74 | 34.2 | 19.06 | 149.73 | 0.73 | 37.74 | 25.53878 | 5981 | 8270 | 147.99 | 21.47 | 1.79 | 0.56 | 0.87 | 7.2998 | 3737.4976 | 0.005157746688
3423 | 20 | 15.31 | 6.29 | 4.05 | 18.43 | 1 | 7.21 | 5.047545 | 4466 | 8272 | 33.69 | 4 | 1.55 | 0.64 | 0.91 | 1.36 | 27.2 | 3.7536e-05
3424 | 304 | 93.74 | 25.36 | 15.26 | 159.74 | 0.43 | 30.53 | 19.67895 | 6655 | 8274 | 148.39 | 21.34 | 1.66 | 0.6 | 0.63 | 7.2556 | 2205.7024 | 0.003043869312
3425 | 232 | 68.57 | 22.67 | 13.03 | 48.62 | 0.62 | 24.41 | 17.19132 | 5256 | 8288 | 34.99 | 14.8 | 1.74 | 0.57 | 0.8 | 5.032 | 1167.424 | 0.00161104512
3426 | 104 | 36.28 | 13.68 | 9.68 | 164.96 | 0.99 | 15.23 | 11.51017 | 3701 | 8292 | 156.8 | 10 | 1.41 | 0.71 | 0.88 | 3.4 | 353.6 | 0.000487968
3427 | 208 | 58.43 | 22.48 | 11.78 | 143.34 | 0.77 | 24.41 | 16.27784 | 6777 | 8294 | 145.01 | 14.68 | 1.91 | 0.52 | 0.83 | 4.9912 | 1038.1696 | 0.001432674048
3428 | 440 | 96.57 | 34.27 | 16.35 | 148.15 | 0.59 | 38.47 | 23.67508 | 5095 | 8297 | 152.1 | 21.63 | 2.1 | 0.48 | 0.79 | 7.3542 | 3235.848 | 0.00446547024
3429 | 220 | 59.6 | 18.44 | 15.19 | 7.52 | 0.78 | 20.88 | 16.74081 | 6579 | 8301 | 163.3 | 16 | 1.21 | 0.82 | 0.84 | 5.44 | 1196.8 | 0.001651584
3430 | 500 | 98.23 | 38.19 | 16.67 | 106.12 | 0.65 | 39.85 | 25.23772 | 6532 | 8298 | 107.53 | 20.5 | 2.29 | 0.44 | 0.82 | 6.97 | 3485 | 0.0048093
3431 | 200 | 55.11 | 20.59 | 12.37 | 73.15 | 0.83 | 22.36 | 15.96174 | 6629 | 8309 | 63.43 | 13.34 | 1.66 | 0.6 | 0.86 | 4.5356 | 907.12 | 0.0012518256
3432 | 56 | 24.97 | 8.95 | 7.96 | 180 | 1 | 10 | 8.446158 | 3625 | 8300 | 126.87 | 8 | 1.12 | 0.89 | 0.93 | 2.72 | 152.32 | 0.0002102016
3433 | 204 | 63.6 | 18.67 | 13.91 | 94.85 | 0.63 | 20.59 | 16.12056 | 5478 | 8301 | 119.05 | 16 | 1.34 | 0.75 | 0.82 | 5.44 | 1109.76 | 0.0015314688
3434 | 36 | 19.31 | 6.77 | 6.77 | 0 | 1 | 8.49 | 6.771992 | 5720 | 8301 | 135 | 6 | 1 | 1 | 1 | 2.04 | 73.44 | 0.0001013472
3435 | 504 | 86.91 | 27.84 | 23.05 | 8.69 | 0.84 | 30.46 | 25.33847 | 4287 | 8309 | 156.8 | 23.77 | 1.21 | 0.83 | 0.9 | 8.0818 | 4073.2272 | 0.005621053536
3436 | 1096 | 141.34 | 43.04 | 32.42 | 38.36 | 0.69 | 47.2 | 37.36547 | 5962 | 8329 | 36.38 | 33.94 | 1.33 | 0.75 | 0.86 | 11.5396 | 12647.4016 | 0.01745341
3437 | 404 | 100.37 | 25.55 | 20.13 | 124.34 | 0.5 | 30.59 | 22.68589 | 6176 | 8314 | 168.69 | 24.04 | 1.27 | 0.79 | 0.71 | 8.1736 | 3302.1344 | 0.004556945472
3438 | 712 | 101.54 | 30.47 | 29.76 | 114.39 | 0.87 | 33.53 | 30.11655 | 4907 | 8319 | 162.65 | 31.11 | 1.02 | 0.98 | 0.89 | 10.5774 | 7531.1088 | 0.01039293
3439 | 2272 | 190.31 | 62.79 | 46.07 | 48.84 | 0.79 | 67.94 | 53.7984 | 5840 | 8344 | 42.61 | 49.92 | 1.36 | 0.73 | 0.9 | 16.9728 | 38562.2016 | 0.05321584
3440 | 616 | 102.23 | 34.4 | 22.8 | 107.78 | 0.74 | 36.06 | 28.01274 | 5411 | 8322 | 109.44 | 24 | 1.51 | 0.66 | 0.9 | 8.16 | 5026.56 | 0.0069366528
3441 | 12 | 11.31 | 4.73 | 3.23 | 45 | 1 | 5.66 | 3.909811 | 6191 | 8324 | 45 | 4 | 1.46 | 0.68 | 0.86 | 1.36 | 16.32 | 2.25216e-05
3442 | 344 | 72.08 | 25.44 | 17.21 | 73.59 | 0.83 | 26.68 | 20.93362 | 4221 | 8325 | 102.99 | 19.17 | 1.48 | 0.68 | 0.85 | 6.5178 | 2242.1232 | 0.003094130016
3443 | 664 | 157.34 | 34.24 | 24.69 | 113.11 | 0.34 | 44.72 | 29.08367 | 4622 | 8328 | 116.57 | 31.91 | 1.39 | 0.72 | 0.63 | 10.8494 | 7204.0016 | 0.009941522208
3444 | 1060 | 150.99 | 39.56 | 34.12 | 67.07 | 0.58 | 43.68 | 36.74668 | 6294 | 8330 | 105.95 | 38.89 | 1.16 | 0.86 | 0.83 | 13.2226 | 14015.956 | 0.01934201928
3445 | 52 | 26.63 | 8.71 | 7.61 | 61.24 | 0.92 | 10.2 | 8.138921 | 6887 | 8331 | 101.31 | 8 | 1.14 | 0.87 | 0.81 | 2.72 | 141.44 | 0.0001951872
3446 | 324 | 98.71 | 30.05 | 13.73 | 126.43 | 0.42 | 33.29 | 20.31598 | 5368 | 8335 | 122.74 | 18.43 | 2.19 | 0.46 | 0.71 | 6.2662 | 2030.2488 | 0.002801743344
3447 | 128 | 43.11 | 16.03 | 10.17 | 35.41 | 0.87 | 17.2 | 12.76939 | 5547 | 8341 | 35.54 | 11.65 | 1.58 | 0.63 | 0.82 | 3.961 | 507.008 | 0.00069967104
3448 | 172 | 51.11 | 20.48 | 10.69 | 40.75 | 0.83 | 22.63 | 14.80231 | 3528 | 8344 | 45 | 12.73 | 1.91 | 0.52 | 0.86 | 4.3282 | 744.4504 | 0.001027341552
3449 | 152 | 69.25 | 19.5 | 9.93 | 111.9 | 0.4 | 22.8 | 13.91512 | 3537 | 8337 | 127.87 | 12.52 | 1.96 | 0.51 | 0.67 | 4.2568 | 647.0336 | 0.000892906368
3450 | 16 | 15.31 | 6.43 | 3.17 | 121.72 | 0.86 | 7.21 | 4.514661 | 5365 | 8340 | 123.69 | 4 | 2.03 | 0.49 | 0.8 | 1.36 | 21.76 | 3.00288e-05
3451 | 180 | 76.08 | 16.7 | 13.72 | 118.62 | 0.39 | 20.88 | 15.14263 | 5367 | 8344 | 106.7 | 16 | 1.22 | 0.82 | 0.7 | 5.44 | 979.2 | 0.001351296
3452 | 544 | 96.57 | 32.1 | 21.58 | 19.74 | 0.73 | 37.58 | 26.32477 | 4444 | 8353 | 25.2 | 23.77 | 1.49 | 0.67 | 0.88 | 8.0818 | 4396.4992 | 0.006067168896
3453 | 224 | 59.6 | 20.4 | 13.98 | 88.47 | 0.79 | 21.54 | 16.89232 | 3672 | 8352 | 111.8 | 15.56 | 1.46 | 0.69 | 0.84 | 5.2904 | 1185.0496 | 0.001635368448
3454 | 1180 | 161.82 | 62.13 | 24.18 | 64.62 | 0.57 | 62.13 | 38.77093 | 3866 | 8381 | 56.82 | 27.71 | 2.57 | 0.39 | 0.83 | 9.4214 | 11117.252 | 0.01534180776
3455 | 464 | 82.23 | 29.09 | 20.31 | 21.3 | 0.86 | 31.62 | 24.31219 | 6599 | 8365 | 18.43 | 21.83 | 1.43 | 0.7 | 0.88 | 7.4222 | 3443.9008 | 0.004752583104
3456 | 160 | 49.46 | 20.31 | 10.03 | 22.35 | 0.82 | 21.63 | 14.27661 | 4467 | 8369 | 33.69 | 11.64 | 2.02 | 0.49 | 0.89 | 3.9576 | 633.216 | 0.00087383808
3457 | 272 | 65.74 | 21.22 | 16.32 | 105.69 | 0.79 | 23.41 | 18.61442 | 4704 | 8370 | 109.98 | 19.23 | 1.3 | 0.77 | 0.8 | 6.5382 | 1778.3904 | 0.002454178752
3458 | 40 | 20.97 | 8.22 | 6.19 | 90 | 1 | 8.94 | 7.138306 | 4476 | 8374 | 116.57 | 6 | 1.33 | 0.75 | 0.91 | 2.04 | 81.6 | 0.000112608
3459 | 92 | 33.46 | 12.41 | 9.44 | 19.14 | 1 | 13.42 | 10.82578 | 5358 | 8394 | 26.57 | 10 | 1.31 | 0.76 | 0.88 | 3.4 | 312.8 | 0.000431664
3460 | 108 | 36.28 | 12.67 | 10.86 | 138.51 | 1 | 14.42 | 11.72943 | 4844 | 8393 | 146.31 | 12 | 1.17 | 0.86 | 0.87 | 4.08 | 440.64 | 0.0006080832
3461 | 240 | 77.74 | 23.57 | 12.97 | 112.4 | 0.5 | 26.31 | 17.48521 | 6145 | 8395 | 98.75 | 16.99 | 1.82 | 0.55 | 0.69 | 5.7766 | 1386.384 | 0.00191320992
3462 | 168 | 49.94 | 16.3 | 13.13 | 71.92 | 0.85 | 17.89 | 14.62917 | 5019 | 8412 | 63.43 | 15.56 | 1.24 | 0.81 | 0.82 | 5.2904 | 888.7872 | 0.001226526336
3463 | 44 | 22.63 | 9.01 | 6.21 | 48.97 | 1 | 10 | 7.486719 | 4510 | 8409 | 36.87 | 7.07 | 1.45 | 0.69 | 0.85 | 2.4038 | 105.7672 | 0.000145958736
3464 | 56 | 26.63 | 9.4 | 7.58 | 69.28 | 0.99 | 10.77 | 8.446158 | 6219 | 8414 | 68.2 | 8 | 1.24 | 0.81 | 0.82 | 2.72 | 152.32 | 0.0002102016
3465 | 96 | 33.46 | 12.22 | 10 | 19.6 | 1 | 13.42 | 11.05862 | 5837 | 8415 | 26.57 | 10 | 1.22 | 0.82 | 0.91 | 3.4 | 326.4 | 0.000450432
3466 | 504 | 162.31 | 25.87 | 24.81 | 1.91 | 0.24 | 32.31 | 25.33847 | 6178 | 8416 | 111.8 | 28 | 1.04 | 0.96 | 0.69 | 9.52 | 4798.08 | 0.0066213504
3467 | 136 | 49.94 | 17.03 | 10.17 | 15.13 | 0.69 | 18.97 | 13.16239 | 6205 | 8422 | 18.43 | 13.42 | 1.67 | 0.6 | 0.73 | 4.5628 | 620.5408 | 0.000856346304
3468 | 520 | 127.68 | 30.59 | 21.64 | 160.09 | 0.4 | 37.74 | 25.73753 | 6266 | 8426 | 147.99 | 27.07 | 1.41 | 0.71 | 0.68 | 9.2038 | 4785.976 | 0.00660464688
3469 | 956 | 136.17 | 41.32 | 29.46 | 63.37 | 0.65 | 46.04 | 34.89748 | 3922 | 8445 | 55.62 | 33.28 | 1.4 | 0.71 | 0.87 | 11.3152 | 10817.3312 | 0.01492792
3470 | 96 | 35.8 | 14.73 | 8.3 | 7.46 | 0.94 | 15.23 | 11.05862 | 4430 | 8428 | 23.2 | 8 | 1.77 | 0.56 | 0.92 | 2.72 | 261.12 | 0.0003603456
3471 | 140 | 49.94 | 15 | 11.89 | 114.42 | 0.71 | 18.97 | 13.35455 | 5992 | 8427 | 108.43 | 14 | 1.26 | 0.79 | 0.75 | 4.76 | 666.4 | 0.000919632
3472 | 12 | 11.31 | 4.73 | 3.23 | 135 | 1 | 5.66 | 3.909811 | 5514 | 8428 | 135 | 4 | 1.46 | 0.68 | 0.86 | 1.36 | 16.32 | 2.25216e-05
3473 | 60 | 28.97 | 11.16 | 6.84 | 62.42 | 0.9 | 12.81 | 8.742604 | 5978 | 8434 | 51.34 | 8 | 1.63 | 0.61 | 0.86 | 2.72 | 163.2 | 0.000225216
3474 | 44 | 22.14 | 8.77 | 6.39 | 164.93 | 1 | 10 | 7.486719 | 5317 | 8430 | 143.13 | 6 | 1.37 | 0.73 | 0.96 | 2.04 | 89.76 | 0.0001238688
3475 | 124 | 41.46 | 16.41 | 9.62 | 11.65 | 0.91 | 17.09 | 12.56828 | 5311 | 8440 | 20.56 | 10 | 1.71 | 0.59 | 0.9 | 3.4 | 421.6 | 0.000581808
3476 | 332 | 78.91 | 24.33 | 17.37 | 58.87 | 0.67 | 27.78 | 20.56526 | 5421 | 8450 | 59.74 | 20 | 1.4 | 0.71 | 0.85 | 6.8 | 2257.6 | 0.003115488
3477 | 12 | 12.49 | 6.77 | 2.26 | 0 | 0.97 | 6.32 | 3.909811 | 6274 | 8440 | 161.57 | 2 | 3 | 0.33 | 1 | 0.68 | 8.16 | 1.12608e-05
3478 | 260 | 71.6 | 26.9 | 12.31 | 88.22 | 0.64 | 27.2 | 18.19918 | 5950 | 8441 | 107.1 | 13.58 | 2.19 | 0.46 | 0.84 | 4.6172 | 1200.472 | 0.00165665136
3479 | 348 | 72.08 | 22.07 | 20.07 | 133.5 | 0.84 | 25.61 | 21.05498 | 3638 | 8442 | 128.66 | 22 | 1.1 | 0.91 | 0.86 | 7.48 | 2603.04 | 0.0035921952
3480 | 268 | 63.11 | 22.82 | 14.95 | 108.92 | 0.85 | 24.41 | 18.47705 | 3665 | 8442 | 124.99 | 16 | 1.53 | 0.66 | 0.89 | 5.44 | 1457.92 | 0.0020119296
3481 | 332 | 132.65 | 25.12 | 16.83 | 122.08 | 0.24 | 28.64 | 20.56526 | 5407 | 8445 | 114.78 | 22.06 | 1.49 | 0.67 | 0.66 | 7.5004 | 2490.1328 | 0.003436383264
3482 | 40 | 20.97 | 8.4 | 6.07 | 180 | 1 | 8.94 | 7.138306 | 6512 | 8446 | 153.43 | 6 | 1.38 | 0.72 | 0.91 | 2.04 | 81.6 | 0.000112608
3483 | 512 | 96.57 | 31.17 | 20.92 | 13.11 | 0.69 | 32.31 | 25.53878 | 5461 | 8464 | 21.8 | 22 | 1.49 | 0.67 | 0.88 | 7.48 | 3829.76 | 0.0052850688
3484 | 276 | 63.6 | 22.57 | 15.57 | 121.79 | 0.86 | 26.08 | 18.7508 | 5601 | 8468 | 122.47 | 17.65 | 1.45 | 0.69 | 0.88 | 6.001 | 1656.276 | 0.00228566088
3485 | 236 | 83.88 | 24.03 | 12.5 | 154.29 | 0.42 | 28.64 | 17.33889 | 4471 | 8476 | 155.22 | 17.6 | 1.92 | 0.52 | 0.64 | 5.984 | 1412.224 | 0.00194886912
3486 | 580 | 104.57 | 35.96 | 20.53 | 72.23 | 0.67 | 39.85 | 27.18186 | 3464 | 8497 | 72.47 | 23.35 | 1.75 | 0.57 | 0.81 | 7.939 | 4604.62 | 0.0063543756
3487 | 268 | 69.94 | 18.83 | 18.12 | 174.42 | 0.69 | 21.63 | 18.47705 | 5080 | 8487 | 146.31 | 18 | 1.04 | 0.96 | 0.89 | 6.12 | 1640.16 | 0.0022634208
3488 | 64 | 26.63 | 9.93 | 8.21 | 90 | 1 | 10.77 | 9.029322 | 6502 | 8486 | 111.8 | 8 | 1.21 | 0.83 | 0.89 | 2.72 | 174.08 | 0.0002402304
3489 | 60 | 26.14 | 9.32 | 8.2 | 135 | 1 | 11.31 | 8.742604 | 5402 | 8488 | 135 | 8 | 1.14 | 0.88 | 0.97 | 2.72 | 163.2 | 0.000225216
3490 | 668 | 101.54 | 30.79 | 27.62 | 30.61 | 0.81 | 33.29 | 29.17114 | 5984 | 8503 | 32.74 | 29.7 | 1.11 | 0.9 | 0.89 | 10.098 | 6745.464 | 0.00930874032
3491 | 64 | 37.46 | 13.31 | 6.12 | 8.36 | 0.57 | 15.23 | 9.029322 | 4094 | 8496 | 23.2 | 8 | 2.17 | 0.46 | 0.73 | 2.72 | 174.08 | 0.0002402304
3492 | 1012 | 120.37 | 37.66 | 34.22 | 37.17 | 0.88 | 41.23 | 35.90504 | 5555 | 8510 | 22.83 | 36.05 | 1.1 | 0.91 | 0.92 | 12.257 | 12404.084 | 0.01711763592
3493 | 196 | 57.25 | 19.75 | 12.63 | 7.77 | 0.75 | 20.88 | 15.80131 | 5590 | 8501 | 16.7 | 14 | 1.56 | 0.64 | 0.84 | 4.76 | 932.96 | 0.0012874848
3494 | 228 | 68.57 | 23.04 | 12.6 | 96.53 | 0.61 | 26.31 | 17.04247 | 4201 | 8513 | 98.75 | 14 | 1.83 | 0.55 | 0.81 | 4.76 | 1085.28 | 0.0014976864
3495 | 68 | 35.11 | 12.02 | 7.21 | 148.81 | 0.69 | 13.42 | 9.307212 | 6056 | 8516 | 153.43 | 9.49 | 1.67 | 0.6 | 0.74 | 3.2266 | 219.4088 | 0.000302784144
3496 | 72 | 29.46 | 10.02 | 9.15 | 32.01 | 1 | 11.66 | 9.577043 | 5568 | 8521 | 30.96 | 9.9 | 1.09 | 0.91 | 0.86 | 3.366 | 242.352 | 0.00033444576
3497 | 192 | 52.28 | 19.1 | 12.8 | 98.09 | 0.88 | 20.59 | 15.63925 | 4277 | 8540 | 119.05 | 12 | 1.49 | 0.67 | 0.93 | 4.08 | 783.36 | 0.0010810368
3498 | 184 | 52.77 | 21.96 | 10.67 | 141.63 | 0.83 | 24.08 | 15.30996 | 4116 | 8546 | 138.37 | 12.73 | 2.06 | 0.49 | 0.88 | 4.3282 | 796.3888 | 0.001099016544
3499 | 296 | 69.25 | 20.89 | 18.04 | 11.2 | 0.78 | 23.41 | 19.41829 | 4221 | 8552 | 19.98 | 20 | 1.16 | 0.86 | 0.85 | 6.8 | 2012.8 | 0.002777664
3500 | 96 | 35.8 | 13.76 | 8.88 | 114.8 | 0.94 | 15.62 | 11.05862 | 5587 | 8546 | 129.81 | 10 | 1.55 | 0.65 | 0.91 | 3.4 | 326.4 | 0.000450432
3501 | 96 | 35.11 | 11.35 | 10.77 | 152.3 | 0.98 | 12.81 | 11.05862 | 4159 | 8549 | 128.66 | 11.31 | 1.05 | 0.95 | 0.84 | 3.8454 | 369.1584 | 0.000509438592
3502 | 68 | 28.97 | 9.91 | 8.74 | 101.31 | 1 | 11.66 | 9.307212 | 6355 | 8555 | 120.96 | 8 | 1.13 | 0.88 | 0.92 | 2.72 | 184.96 | 0.0002552448
3503 | 316 | 67.6 | 22.16 | 18.16 | 64.05 | 0.87 | 25.06 | 20.06359 | 5922 | 8567 | 61.39 | 20 | 1.22 | 0.82 | 0.89 | 6.8 | 2148.8 | 0.002965344
3504 | 288 | 64.77 | 22.65 | 16.19 | 169.15 | 0.86 | 25.3 | 19.15409 | 3928 | 8561 | 161.57 | 16 | 1.4 | 0.72 | 0.91 | 5.44 | 1566.72 | 0.0021620736
3505 | 76 | 29.46 | 10.6 | 9.13 | 45 | 1 | 11.66 | 9.839476 | 5789 | 8564 | 30.96 | 9.9 | 1.16 | 0.86 | 0.88 | 3.366 | 255.816 | 0.00035302608
3506 | 660 | 99.4 | 35.41 | 23.73 | 105.61 | 0.84 | 36.77 | 28.99594 | 5608 | 8562 | 112.38 | 25.62 | 1.49 | 0.67 | 0.89 | 8.7108 | 5749.128 | 0.00793379664
3507 | 12 | 11.31 | 4.73 | 3.23 | 45 | 1 | 5.66 | 3.909811 | 5786 | 8565 | 45 | 4 | 1.46 | 0.68 | 0.86 | 1.36 | 16.32 | 2.25216e-05
3508 | 92 | 36.28 | 11.69 | 10.02 | 17.04 | 0.88 | 13.42 | 10.82578 | 5430 | 8571 | 26.57 | 11.38 | 1.17 | 0.86 | 0.81 | 3.8692 | 355.9664 | 0.000491233632
3509 | 36 | 31.8 | 8.1 | 5.66 | 17.57 | 0.45 | 10.77 | 6.771992 | 5786 | 8568 | 21.8 | 6 | 1.43 | 0.7 | 0.69 | 2.04 | 73.44 | 0.0001013472
3510 | 296 | 69.25 | 24.39 | 15.45 | 162.77 | 0.78 | 26.08 | 19.41829 | 6232 | 8570 | 147.53 | 17.43 | 1.58 | 0.63 | 0.86 | 5.9262 | 1754.1552 | 0.002420734176
3511 | 676 | 98.91 | 32.66 | 26.35 | 52.48 | 0.87 | 35.61 | 29.3453 | 5093 | 8584 | 51.84 | 28.46 | 1.24 | 0.81 | 0.92 | 9.6764 | 6541.2464 | 0.009026920032
3512 | 188 | 52.77 | 18.75 | 12.77 | 56.06 | 0.85 | 20 | 15.47548 | 5629 | 8579 | 36.87 | 14.31 | 1.47 | 0.68 | 0.88 | 4.8654 | 914.6952 | 0.001262279376
3513 | 160 | 56.08 | 18.18 | 11.2 | 61.19 | 0.64 | 20 | 14.27661 | 4842 | 8583 | 36.87 | 14.11 | 1.62 | 0.62 | 0.73 | 4.7974 | 767.584 | 0.00105926592
3514 | 2304 | 208.45 | 78.9 | 37.18 | 148.77 | 0.67 | 80.45 | 54.17593 | 5754 | 8578 | 145.12 | 40.25 | 2.12 | 0.47 | 0.91 | 13.685 | 31530.24 | 0.0435117312
3515 | 88 | 32.97 | 10.94 | 10.24 | 33.69 | 1 | 12.81 | 10.58782 | 5454 | 8580 | 141.34 | 10 | 1.07 | 0.94 | 0.94 | 3.4 | 299.2 | 0.000412896
3516 | 56 | 24.97 | 9.7 | 7.35 | 45 | 1 | 11.31 | 8.446158 | 4216 | 8584 | 45 | 8 | 1.32 | 0.76 | 0.93 | 2.72 | 152.32 | 0.0002102016
3517 | 68 | 32.97 | 13.88 | 6.24 | 83.23 | 0.79 | 14.56 | 9.307212 | 4228 | 8589 | 74.05 | 6 | 2.22 | 0.45 | 0.89 | 2.04 | 138.72 | 0.0001914336
3518 | 184 | 70.43 | 26.29 | 8.91 | 125.48 | 0.47 | 28.84 | 15.30996 | 5193 | 8584 | 123.69 | 12.8 | 2.95 | 0.34 | 0.67 | 4.352 | 800.768 | 0.00110505984
3519 | 60 | 32.28 | 13.48 | 5.67 | 131.89 | 0.72 | 14.42 | 8.742604 | 5450 | 8586 | 123.69 | 7.07 | 2.38 | 0.42 | 0.73 | 2.4038 | 144.228 | 0.00019903464
3520 | 128 | 41.94 | 13.27 | 12.28 | 91.43 | 0.91 | 15.62 | 12.76939 | 4217 | 8594 | 39.81 | 13.87 | 1.08 | 0.93 | 0.84 | 4.7158 | 603.6224 | 0.000832998912
3521 | 32 | 20.97 | 6.68 | 6.09 | 90 | 0.91 | 8.49 | 6.384695 | 4816 | 8588 | 135 | 6 | 1.1 | 0.91 | 0.89 | 2.04 | 65.28 | 9.00864e-05
3522 | 196 | 91.88 | 21.11 | 11.82 | 3.37 | 0.29 | 23.41 | 15.80131 | 4270 | 8594 | 160.02 | 16 | 1.79 | 0.56 | 0.64 | 5.44 | 1066.24 | 0.0014714112
3523 | 396 | 75.4 | 25.67 | 19.65 | 48.27 | 0.88 | 27.2 | 22.46016 | 4816 | 8612 | 53.97 | 19.8 | 1.31 | 0.77 | 0.9 | 6.732 | 2665.872 | 0.00367890336
3524 | 180 | 61.25 | 25.76 | 8.9 | 151.92 | 0.6 | 26.08 | 15.14263 | 5155 | 8602 | 147.53 | 11.41 | 2.9 | 0.35 | 0.73 | 3.8794 | 698.292 | 0.00096364296
3525 | 80 | 31.8 | 11.82 | 8.62 | 95.4 | 0.99 | 12.81 | 10.09509 | 5599 | 8604 | 128.66 | 8 | 1.37 | 0.73 | 0.91 | 2.72 | 217.6 | 0.000300288
3526 | 12 | 12.49 | 6.77 | 2.26 | 0 | 0.97 | 6.32 | 3.909811 | 4408 | 8610 | 161.57 | 2 | 3 | 0.33 | 1 | 0.68 | 8.16 | 1.12608e-05
3527 | 512 | 145.14 | 30.33 | 21.49 | 42.76 | 0.31 | 34.93 | 25.53878 | 5887 | 8627 | 76.76 | 25.46 | 1.41 | 0.71 | 0.68 | 8.6564 | 4432.0768 | 0.006116265984
3528 | 204 | 77.74 | 20.77 | 12.51 | 103.38 | 0.42 | 23.41 | 16.12056 | 4402 | 8614 | 109.98 | 16 | 1.66 | 0.6 | 0.71 | 5.44 | 1109.76 | 0.0015314688
3529 | 456 | 98.23 | 37.74 | 15.38 | 57.04 | 0.59 | 40.25 | 24.1017 | 5489 | 8632 | 63.43 | 18.93 | 2.45 | 0.41 | 0.78 | 6.4362 | 2934.9072 | 0.004050171936
3530 | 108 | 40.77 | 16.24 | 8.47 | 41.9 | 0.82 | 17.2 | 11.72943 | 4391 | 8630 | 35.54 | 9.9 | 1.92 | 0.52 | 0.82 | 3.366 | 363.528 | 0.00050166864
3531 | 312 | 72.08 | 26.5 | 14.99 | 13.72 | 0.75 | 27.86 | 19.9362 | 4372 | 8678 | 21.04 | 17.26 | 1.77 | 0.57 | 0.83 | 5.8684 | 1830.9408 | 0.002526698304
3532 | 116 | 37.46 | 12.54 | 11.78 | 55.3 | 1 | 14.42 | 12.1561 | 5275 | 8687 | 56.31 | 12 | 1.06 | 0.94 | 0.91 | 4.08 | 473.28 | 0.0006531264
3533 | 844 | 113.54 | 38.4 | 27.99 | 77.57 | 0.82 | 40.79 | 32.78962 | 4836 | 8719 | 78.69 | 30 | 1.37 | 0.73 | 0.89 | 10.2 | 8608.8 | 0.011880144
3534 | 40 | 22.14 | 8.1 | 6.29 | 63.43 | 1 | 10 | 7.138306 | 5064 | 8716 | 53.13 | 6 | 1.29 | 0.78 | 0.91 | 2.04 | 81.6 | 0.000112608
3535 | 184 | 57.94 | 19.38 | 12.09 | 70.62 | 0.69 | 20.59 | 15.30996 | 4727 | 8722 | 60.95 | 13.74 | 1.6 | 0.62 | 0.86 | 4.6716 | 859.5744 | 0.001186212672
3536 | 76 | 31.8 | 11.55 | 8.38 | 108.74 | 0.94 | 13.42 | 9.839476 | 4695 | 8746 | 116.57 | 8 | 1.38 | 0.73 | 0.88 | 2.72 | 206.72 | 0.0002852736
3537 | 12 | 14.14 | 6.43 | 2.38 | 28.15 | 0.75 | 7.21 | 3.909811 | 4704 | 8753 | 33.69 | 3.58 | 2.7 | 0.37 | 0.67 | 1.2172 | 14.6064 | 2.0156832e-05
3538 | 64 | 27.8 | 10.14 | 8.04 | 154 | 1 | 11.66 | 9.029322 | 4891 | 8789 | 149.04 | 8 | 1.26 | 0.79 | 0.89 | 2.72 | 174.08 | 0.0002402304
3539 | 104 | 51.6 | 15.87 | 8.34 | 159.9 | 0.49 | 17.2 | 11.51017 | 5481 | 8791 | 144.46 | 10.67 | 1.9 | 0.53 | 0.69 | 3.6278 | 377.2912 | 0.000520661856
3540 | 1328 | 139.68 | 46.83 | 36.11 | 132.22 | 0.86 | 50 | 41.13052 | 5012 | 8795 | 126.87 | 38.18 | 1.3 | 0.77 | 0.91 | 12.9812 | 17239.0336 | 0.02378987

## Subsample (SS) #4
| Subsample (SS) #4 |  |  | Subsample = 0.3 mL aliquot taken from a 100 mL suspension in 95 vol.% ethanol, containing a total dry sample mass of 7.3 mg
Index | Area (µm²) | Major of fit ellipse (µm) | Minor of fit ellipse (µm) | Angle of fit ellipse | Perim. (µm) | Circ. | Feret diameter (µm) | Area-equivalent diameter (µm) | FeretX | FeretY | FeretAngle | MinFeret | AR | Round | Solidity | Height (µm) | Volume (µm³) | Mass (µg) | Row Labels | Count of Area-equivalent diameter (µm) | Sum of Mass (µg) | Micrograph (2.0 µm/pixel)
1 | 512 | 136.17 | 41.03 | 15.89 | 149.87 | 0.35 | 48.33 | 25.53878 | 5513 | 62 | 155.56 | 21.67 | 2.58 | 0.39 | 0.66 | 7.3678 | 3772.3136 | 0.005205792768 | 10-12 | 407 | 0.1789155
2 | 72 | 30.63 | 11.4 | 8.04 | 167.76 | 0.96 | 12.65 | 9.577043 | 5833 | 87 | 161.57 | 8 | 1.42 | 0.71 | 0.88 | 2.72 | 195.84 | 0.0002702592 | 12-14 | 297 | 0.2163437
3 | 540 | 94.91 | 32.64 | 21.06 | 83.24 | 0.75 | 32.98 | 26.22781 | 3188 | 134 | 75.96 | 22 | 1.55 | 0.65 | 0.88 | 7.48 | 4039.2 | 0.005574096 | 14-16 | 248 | 0.2821655
4 | 80 | 34.63 | 11.61 | 8.77 | 90 | 0.84 | 13.42 | 10.09509 | 5491 | 136 | 116.57 | 8 | 1.32 | 0.76 | 0.87 | 2.72 | 217.6 | 0.000300288 | 16-18 | 213 | 0.3520473
5 | 24 | 15.31 | 6.77 | 4.51 | 90 | 1 | 7.21 | 5.529308 | 4123 | 197 | 123.69 | 4 | 1.5 | 0.67 | 1 | 1.36 | 32.64 | 4.50432e-05 | 18-20 | 171 | 0.4090402
6 | 548 | 93.74 | 31.6 | 22.08 | 79.35 | 0.78 | 33.53 | 26.42138 | 5234 | 254 | 72.65 | 24 | 1.43 | 0.7 | 0.87 | 8.16 | 4471.68 | 0.0061709184 | 20-22 | 156 | 0.4976902932
7 | 84 | 34.63 | 11.67 | 9.16 | 167.31 | 0.88 | 13.42 | 10.34439 | 5729 | 264 | 26.57 | 10 | 1.27 | 0.79 | 0.86 | 3.4 | 285.6 | 0.000394128 | 22-24 | 140 | 0.5904283
8 | 164 | 51.11 | 19.72 | 10.59 | 175.93 | 0.79 | 20.4 | 14.45397 | 3736 | 274 | 168.69 | 10 | 1.86 | 0.54 | 0.9 | 3.4 | 557.6 | 0.000769488 | 24-26 | 86 | 0.4734036
9 | 16 | 11.31 | 4.51 | 4.51 | 0 | 1 | 5.66 | 4.514661 | 5354 | 312 | 135 | 4 | 1 | 1 | 1 | 1.36 | 21.76 | 3.00288e-05 | 26-28 | 90 | 0.6205023
10 | 1296 | 186.59 | 59.57 | 27.7 | 30.63 | 0.47 | 63.56 | 40.63195 | 5740 | 352 | 24.15 | 32.2 | 2.15 | 0.46 | 0.84 | 10.948 | 14188.608 | 0.01958027904 | 28-30 | 62 | 0.53109
11 | 76 | 30.14 | 11.1 | 8.72 | 12.82 | 1 | 12.81 | 9.839476 | 4004 | 372 | 38.66 | 8 | 1.27 | 0.79 | 0.97 | 2.72 | 206.72 | 0.0002852736 | 30-32 | 79 | 0.8312685
12 | 100 | 40.28 | 14.26 | 8.93 | 73.5 | 0.77 | 16.12 | 11.28665 | 4248 | 398 | 60.26 | 10 | 1.6 | 0.63 | 0.83 | 3.4 | 340 | 0.0004692 | 32-34 | 47 | 0.5851188
13 | 164 | 72.08 | 20.18 | 10.35 | 57.19 | 0.4 | 24.41 | 14.45397 | 5158 | 406 | 55.01 | 14.75 | 1.95 | 0.51 | 0.67 | 5.015 | 822.46 | 0.0011349948 | 34-36 | 40 | 0.5940452
14 | 60 | 28.97 | 11.95 | 6.39 | 84.59 | 0.9 | 12.65 | 8.742604 | 5157 | 403 | 71.57 | 6 | 1.87 | 0.54 | 0.91 | 2.04 | 122.4 | 0.000168912 | 36-38 | 39 | 0.6986728
15 | 144 | 47.11 | 17.2 | 10.66 | 20.71 | 0.82 | 18.87 | 13.54398 | 4308 | 407 | 32.01 | 12 | 1.61 | 0.62 | 0.87 | 4.08 | 587.52 | 0.0008107776 | 38-40 | 26 | 0.5686234
16 | 32 | 18.14 | 7.08 | 5.76 | 45 | 1 | 8.49 | 6.384695 | 5337 | 420 | 45 | 6 | 1.23 | 0.81 | 0.94 | 2.04 | 65.28 | 9.00864e-05 | 40-42 | 23 | 0.5486371
17 | 104 | 37.46 | 13.39 | 9.89 | 82.8 | 0.93 | 14.56 | 11.51017 | 5043 | 424 | 105.95 | 10 | 1.35 | 0.74 | 0.87 | 3.4 | 353.6 | 0.000487968 | 42-44 | 24 | 0.6689714
18 | 16 | 19.8 | 6.83 | 2.98 | 6.62 | 0.51 | 8.25 | 4.514661 | 5164 | 425 | 165.96 | 4 | 2.29 | 0.44 | 0.62 | 1.36 | 21.76 | 3.00288e-05 | 44-46 | 21 | 0.6533024
19 | 192 | 52.28 | 19.2 | 12.73 | 9.85 | 0.88 | 20.59 | 15.63925 | 4057 | 433 | 29.05 | 14 | 1.51 | 0.66 | 0.89 | 4.76 | 913.92 | 0.0012612096 | 46-48 | 26 | 0.9249477
20 | 104 | 41.94 | 12.99 | 10.2 | 155.59 | 0.74 | 15.23 | 11.51017 | 5161 | 432 | 23.2 | 11.63 | 1.27 | 0.79 | 0.78 | 3.9542 | 411.2368 | 0.000567506784 | 48-50 | 12 | 0.4875598
21 | 368 | 73.74 | 27.78 | 16.87 | 163.45 | 0.85 | 29.12 | 21.65155 | 5339 | 450 | 164.05 | 18.2 | 1.65 | 0.61 | 0.87 | 6.188 | 2277.184 | 0.00314251392 | >50 | 43 | 2.608188
22 | 64 | 27.31 | 9.03 | 9.03 | 0 | 1 | 11.31 | 9.029322 | 3947 | 459 | 135 | 8 | 1 | 1 | 1 | 2.72 | 174.08 | 0.0002402304 | Grand Total | 2250 | 13.32096
23 | 152 | 45.94 | 17.53 | 11.04 | 125.76 | 0.91 | 18.87 | 13.91512 | 3683 | 460 | 122.01 | 12.73 | 1.59 | 0.63 | 0.86 | 4.3282 | 657.8864 | 0.000907883232
24 | 24 | 16.97 | 6.28 | 4.87 | 45 | 1 | 7.21 | 5.529308 | 4585 | 462 | 33.69 | 5.66 | 1.29 | 0.77 | 0.8 | 1.9244 | 46.1856 | 6.3736128e-05
25 | 380 | 97.54 | 28.08 | 17.23 | 143.03 | 0.5 | 33.29 | 22.00174 | 4760 | 472 | 122.74 | 23.58 | 1.63 | 0.61 | 0.71 | 8.0172 | 3046.536 | 0.00420421968
26 | 392 | 110.71 | 30.09 | 16.58 | 30.05 | 0.4 | 34 | 22.34643 | 4520 | 484 | 28.07 | 22.05 | 1.81 | 0.55 | 0.69 | 7.497 | 2938.824 | 0.00405557712
27 | 144 | 62.43 | 22.09 | 8.3 | 70.79 | 0.46 | 25.3 | 13.54398 | 5845 | 492 | 71.57 | 12.02 | 2.66 | 0.38 | 0.63 | 4.0868 | 588.4992 | 0.000812128896
28 | 144 | 62.43 | 18.83 | 9.74 | 44.08 | 0.46 | 21.26 | 13.54398 | 4233 | 503 | 41.19 | 13.74 | 1.93 | 0.52 | 0.67 | 4.6716 | 672.7104 | 0.000928340352
29 | 64 | 27.31 | 9.03 | 9.03 | 0 | 1 | 11.31 | 9.029322 | 3465 | 508 | 135 | 8 | 1 | 1 | 1 | 2.72 | 174.08 | 0.0002402304
30 | 80 | 33.46 | 11.01 | 9.25 | 164.54 | 0.9 | 13.42 | 10.09509 | 3838 | 515 | 153.43 | 10 | 1.19 | 0.84 | 0.82 | 3.4 | 272 | 0.00037536
31 | 72 | 30.63 | 10.78 | 8.51 | 78.69 | 0.96 | 12.65 | 9.577043 | 3209 | 526 | 71.57 | 8 | 1.27 | 0.79 | 0.86 | 2.72 | 195.84 | 0.0002702592
32 | 112 | 40.28 | 13.38 | 10.66 | 127.14 | 0.87 | 15.23 | 11.94467 | 5875 | 529 | 113.2 | 12 | 1.26 | 0.8 | 0.85 | 4.08 | 456.96 | 0.0006306048
33 | 48 | 27.8 | 9.34 | 6.54 | 166.83 | 0.78 | 11.66 | 7.819623 | 4347 | 532 | 149.04 | 6 | 1.43 | 0.7 | 0.86 | 2.04 | 97.92 | 0.0001351296
34 | 108 | 36.97 | 13.31 | 10.33 | 62.44 | 0.99 | 15.62 | 11.72943 | 5425 | 548 | 50.19 | 10 | 1.29 | 0.78 | 0.95 | 3.4 | 367.2 | 0.000506736
35 | 604 | 105.54 | 34.57 | 22.25 | 151.29 | 0.68 | 35.38 | 27.73854 | 3860 | 545 | 132.71 | 24.88 | 1.55 | 0.64 | 0.85 | 8.4592 | 5109.3568 | 0.007050912384
36 | 12 | 14.14 | 6.43 | 2.38 | 28.15 | 0.75 | 7.21 | 3.909811 | 5417 | 547 | 33.69 | 3.58 | 2.7 | 0.37 | 0.67 | 1.2172 | 14.6064 | 2.0156832e-05
37 | 108 | 44.28 | 17.83 | 7.71 | 26.07 | 0.69 | 20 | 11.72943 | 5416 | 552 | 36.87 | 9.49 | 2.31 | 0.43 | 0.79 | 3.2266 | 348.4728 | 0.000480892464
38 | 616 | 98.23 | 30.63 | 25.6 | 101.6 | 0.8 | 34.99 | 28.01274 | 3949 | 558 | 120.96 | 28 | 1.2 | 0.84 | 0.88 | 9.52 | 5864.32 | 0.0080927616
39 | 316 | 76.57 | 24.06 | 16.72 | 77.5 | 0.68 | 27.86 | 20.06359 | 3934 | 574 | 68.96 | 18 | 1.44 | 0.7 | 0.82 | 6.12 | 1933.92 | 0.0026688096
40 | 264 | 59.6 | 19.54 | 17.2 | 177.37 | 0.93 | 21.54 | 18.33864 | 3653 | 564 | 158.2 | 18 | 1.14 | 0.88 | 0.89 | 6.12 | 1615.68 | 0.0022296384
41 | 140 | 49.94 | 21.41 | 8.32 | 6.69 | 0.71 | 20.88 | 13.35455 | 3589 | 567 | 16.7 | 10 | 2.57 | 0.39 | 0.8 | 3.4 | 476 | 0.00065688
42 | 728 | 102.23 | 33.88 | 27.36 | 159.42 | 0.88 | 35.78 | 30.45305 | 5152 | 575 | 153.43 | 28 | 1.24 | 0.81 | 0.92 | 9.52 | 6930.56 | 0.0095641728
43 | 216 | 73.74 | 23.93 | 11.49 | 53.14 | 0.5 | 26.91 | 16.58792 | 5138 | 587 | 48.01 | 14.8 | 2.08 | 0.48 | 0.73 | 5.032 | 1086.912 | 0.00149993856
44 | 416 | 88.08 | 37.26 | 14.22 | 159.3 | 0.67 | 38.47 | 23.02035 | 3953 | 582 | 152.1 | 16.67 | 2.62 | 0.38 | 0.83 | 5.6678 | 2357.8048 | 0.003253770624
45 | 508 | 144.65 | 36.91 | 17.53 | 156.23 | 0.31 | 41.23 | 25.43882 | 3605 | 589 | 157.17 | 22.36 | 2.11 | 0.47 | 0.68 | 7.6024 | 3862.0192 | 0.005329586496 |  |  |  | Overlay
46 | 112 | 51.6 | 15.85 | 9 | 93.33 | 0.53 | 17.89 | 11.94467 | 5217 | 592 | 116.57 | 10 | 1.76 | 0.57 | 0.76 | 3.4 | 380.8 | 0.000525504
47 | 12 | 15.31 | 6.43 | 2.38 | 118.15 | 0.64 | 7.21 | 3.909811 | 5222 | 592 | 123.69 | 3.58 | 2.7 | 0.37 | 0.67 | 1.2172 | 14.6064 | 2.0156832e-05
48 | 140 | 48.77 | 17.33 | 10.29 | 18.57 | 0.74 | 18.97 | 13.35455 | 3400 | 597 | 18.43 | 12 | 1.69 | 0.59 | 0.84 | 4.08 | 571.2 | 0.000788256
49 | 220 | 56.28 | 20.6 | 13.6 | 127.41 | 0.87 | 22.8 | 16.74081 | 6037 | 596 | 127.87 | 15.56 | 1.52 | 0.66 | 0.89 | 5.2904 | 1163.888 | 0.00160616544
50 | 20 | 19.8 | 6.9 | 3.69 | 177.14 | 0.64 | 8.25 | 5.047545 | 5222 | 599 | 165.96 | 4 | 1.87 | 0.53 | 0.71 | 1.36 | 27.2 | 3.7536e-05
51 | 120 | 52.77 | 15.25 | 10.02 | 23.16 | 0.54 | 17.89 | 12.36391 | 5418 | 607 | 26.57 | 12 | 1.52 | 0.66 | 0.76 | 4.08 | 489.6 | 0.000675648
52 | 392 | 86.23 | 25.47 | 19.6 | 66.94 | 0.66 | 27.2 | 22.34643 | 5170 | 615 | 107.1 | 22 | 1.3 | 0.77 | 0.84 | 7.48 | 2932.16 | 0.0040463808
53 | 20 | 15.31 | 6.29 | 4.05 | 108.43 | 1 | 7.21 | 5.047545 | 6032 | 615 | 123.69 | 4 | 1.55 | 0.64 | 0.91 | 1.36 | 27.2 | 3.7536e-05
54 | 144 | 60.77 | 21.74 | 8.43 | 13.65 | 0.49 | 24.08 | 13.54398 | 4402 | 621 | 175.24 | 10.92 | 2.58 | 0.39 | 0.74 | 3.7128 | 534.6432 | 0.000737807616
55 | 28 | 19.31 | 8.31 | 4.29 | 8.35 | 0.94 | 8.94 | 5.972335 | 4440 | 620 | 26.57 | 4 | 1.94 | 0.52 | 0.93 | 1.36 | 38.08 | 5.25504e-05
56 | 20 | 15.31 | 6.29 | 4.05 | 161.57 | 1 | 7.21 | 5.047545 | 6327 | 618 | 146.31 | 4 | 1.55 | 0.64 | 0.91 | 1.36 | 27.2 | 3.7536e-05
57 | 328 | 67.11 | 22.1 | 18.89 | 111.41 | 0.92 | 25.61 | 20.441 | 6482 | 621 | 128.66 | 20 | 1.17 | 0.85 | 0.92 | 6.8 | 2230.4 | 0.003077952
58 | 296 | 93.05 | 22.2 | 16.98 | 151.37 | 0.43 | 25.3 | 19.41829 | 5158 | 631 | 161.57 | 21.7 | 1.31 | 0.76 | 0.72 | 7.378 | 2183.888 | 0.00301376544
59 | 240 | 60.28 | 22.5 | 13.58 | 103.26 | 0.83 | 23.41 | 17.48521 | 2671 | 628 | 109.98 | 14 | 1.66 | 0.6 | 0.91 | 4.76 | 1142.4 | 0.001576512
60 | 112 | 40.77 | 13.41 | 10.63 | 56.31 | 0.85 | 15.23 | 11.94467 | 3372 | 637 | 66.8 | 11.31 | 1.26 | 0.79 | 0.82 | 3.8454 | 430.6848 | 0.000594345024
61 | 312 | 99.2 | 28.3 | 14.04 | 149.67 | 0.4 | 30.53 | 19.9362 | 4406 | 632 | 148.39 | 16.99 | 2.02 | 0.5 | 0.77 | 5.7766 | 1802.2992 | 0.002487172896
62 | 12 | 15.31 | 6.43 | 2.38 | 118.15 | 0.64 | 7.21 | 3.909811 | 4402 | 631 | 123.69 | 3.58 | 2.7 | 0.37 | 0.67 | 1.2172 | 14.6064 | 2.0156832e-05
63 | 24 | 15.31 | 6.77 | 4.51 | 0 | 1 | 7.21 | 5.529308 | 2823 | 640 | 146.31 | 4 | 1.5 | 0.67 | 1 | 1.36 | 32.64 | 4.50432e-05
64 | 36 | 20.97 | 7.84 | 5.85 | 69.7 | 1 | 8.94 | 6.771992 | 3686 | 644 | 63.43 | 6 | 1.34 | 0.75 | 0.86 | 2.04 | 73.44 | 0.0001013472
65 | 168 | 69.25 | 20.85 | 10.26 | 175.62 | 0.44 | 22.36 | 14.62917 | 5259 | 641 | 153.43 | 12 | 2.03 | 0.49 | 0.72 | 4.08 | 685.44 | 0.0009459072
66 | 88 | 33.46 | 12.47 | 8.98 | 53.43 | 0.99 | 14.14 | 10.58782 | 5268 | 652 | 45 | 9.9 | 1.39 | 0.72 | 0.88 | 3.366 | 296.208 | 0.00040876704
67 | 88 | 34.63 | 14.15 | 7.92 | 14.33 | 0.92 | 15.23 | 10.58782 | 4273 | 656 | 23.2 | 8 | 1.79 | 0.56 | 0.9 | 2.72 | 239.36 | 0.0003303168
68 | 208 | 53.94 | 19.67 | 13.46 | 109.37 | 0.9 | 21.54 | 16.27784 | 5659 | 652 | 111.8 | 14 | 1.46 | 0.68 | 0.89 | 4.76 | 990.08 | 0.0013663104
69 | 628 | 119.2 | 33.79 | 23.66 | 1.61 | 0.56 | 36.88 | 28.28427 | 4592 | 662 | 12.53 | 25.71 | 1.43 | 0.7 | 0.81 | 8.7414 | 5489.5992 | 0.007575646896
70 | 32 | 20.97 | 6.68 | 6.09 | 90 | 0.91 | 8.49 | 6.384695 | 3005 | 655 | 135 | 6 | 1.1 | 0.91 | 0.89 | 2.04 | 65.28 | 9.00864e-05
71 | 112 | 37.46 | 14.74 | 9.67 | 67.23 | 1 | 16.12 | 11.94467 | 4200 | 663 | 60.26 | 10 | 1.52 | 0.66 | 0.92 | 3.4 | 380.8 | 0.000525504
72 | 96 | 34.63 | 12.82 | 9.53 | 58.1 | 1 | 14.42 | 11.05862 | 4502 | 666 | 56.31 | 10 | 1.35 | 0.74 | 0.91 | 3.4 | 326.4 | 0.000450432
73 | 44 | 22.14 | 8.77 | 6.39 | 74.93 | 1 | 10 | 7.486719 | 4509 | 669 | 53.13 | 6 | 1.37 | 0.73 | 0.96 | 2.04 | 89.76 | 0.0001238688
74 | 284 | 62.43 | 20.39 | 17.73 | 120.52 | 0.92 | 22.36 | 19.02061 | 3025 | 668 | 116.57 | 19.41 | 1.15 | 0.87 | 0.88 | 6.5994 | 1874.2296 | 0.002586436848
75 | 112 | 38.63 | 13.34 | 10.69 | 116.11 | 0.94 | 15.62 | 11.94467 | 2865 | 676 | 129.81 | 11.64 | 1.25 | 0.8 | 0.89 | 3.9576 | 443.2512 | 0.000611686656
76 | 12 | 13.66 | 6.77 | 2.26 | 90 | 0.81 | 6.32 | 3.909811 | 2870 | 677 | 108.43 | 2 | 3 | 0.33 | 1 | 0.68 | 8.16 | 1.12608e-05
77 | 248 | 62.43 | 22.1 | 14.29 | 71.53 | 0.8 | 22.8 | 17.77424 | 3995 | 689 | 37.87 | 15.18 | 1.55 | 0.65 | 0.83 | 5.1612 | 1279.9776 | 0.001766369088
78 | 124 | 44.28 | 16.77 | 9.42 | 157.13 | 0.79 | 19.7 | 12.56828 | 3472 | 685 | 156.04 | 10 | 1.78 | 0.56 | 0.86 | 3.4 | 421.6 | 0.000581808
79 | 576 | 119.2 | 32.05 | 22.88 | 6.53 | 0.51 | 34.93 | 27.08797 | 4047 | 700 | 23.63 | 24 | 1.4 | 0.71 | 0.85 | 8.16 | 4700.16 | 0.0064862208
80 | 128 | 48.77 | 18.88 | 8.63 | 154.67 | 0.68 | 20 | 12.76939 | 5666 | 693 | 143.13 | 10.75 | 2.19 | 0.46 | 0.75 | 3.655 | 467.84 | 0.0006456192
81 | 56 | 27.8 | 9.09 | 7.84 | 159.95 | 0.91 | 11.66 | 8.446158 | 5675 | 699 | 149.04 | 8 | 1.16 | 0.86 | 0.82 | 2.72 | 152.32 | 0.0002102016
82 | 224 | 65.74 | 18.59 | 15.34 | 55.36 | 0.65 | 21.63 | 16.89232 | 3557 | 710 | 33.69 | 16.99 | 1.21 | 0.82 | 0.77 | 5.7766 | 1293.9584 | 0.001785662592
83 | 40 | 22.63 | 7.95 | 6.41 | 135 | 0.98 | 8.94 | 7.138306 | 5671 | 708 | 116.57 | 7.07 | 1.24 | 0.81 | 0.8 | 2.4038 | 96.152 | 0.00013268976
84 | 236 | 94.23 | 18.96 | 15.85 | 34.52 | 0.33 | 24.41 | 17.33889 | 3272 | 724 | 34.99 | 21.27 | 1.2 | 0.84 | 0.61 | 7.2318 | 1706.7048 | 0.002355252624
85 | 36 | 20.97 | 7.84 | 5.85 | 20.3 | 1 | 8.94 | 6.771992 | 2627 | 720 | 26.57 | 6 | 1.34 | 0.75 | 0.86 | 2.04 | 73.44 | 0.0001013472
86 | 124 | 49.94 | 17.51 | 9.01 | 72.23 | 0.62 | 19.7 | 12.56828 | 4345 | 730 | 66.04 | 12 | 1.94 | 0.51 | 0.73 | 4.08 | 505.92 | 0.0006981696
87 | 20 | 14.14 | 6.29 | 4.05 | 161.57 | 1 | 7.21 | 5.047545 | 2629 | 722 | 146.31 | 4 | 1.55 | 0.64 | 0.91 | 1.36 | 27.2 | 3.7536e-05
88 | 84 | 32.97 | 12.13 | 8.82 | 135 | 0.97 | 14.14 | 10.34439 | 3289 | 722 | 135 | 10 | 1.38 | 0.73 | 0.91 | 3.4 | 285.6 | 0.000394128
89 | 128 | 40.28 | 13.63 | 11.96 | 112.9 | 0.99 | 15.62 | 12.76939 | 3962 | 724 | 140.19 | 12 | 1.14 | 0.88 | 0.88 | 4.08 | 522.24 | 0.0007206912
90 | 16 | 15.31 | 5.47 | 3.73 | 90 | 0.86 | 6.32 | 4.514661 | 4342 | 725 | 108.43 | 4 | 1.47 | 0.68 | 0.8 | 1.36 | 21.76 | 3.00288e-05
91 | 1444 | 298.68 | 47.8 | 38.47 | 6.94 | 0.2 | 60.83 | 42.88928 | 4196 | 736 | 133.67 | 50.01 | 1.24 | 0.8 | 0.61 | 17.0034 | 24552.9096 | 0.03388302
92 | 232 | 55.6 | 19.12 | 15.45 | 141.62 | 0.94 | 20.59 | 17.19132 | 3275 | 739 | 119.05 | 16.99 | 1.24 | 0.81 | 0.88 | 5.7766 | 1340.1712 | 0.001849436256
93 | 992 | 186.31 | 57.19 | 22.08 | 58.89 | 0.36 | 62.13 | 35.54848 | 2994 | 776 | 56.82 | 30.22 | 2.59 | 0.39 | 0.7 | 10.2748 | 10192.6016 | 0.01406579
94 | 332 | 89.05 | 26.78 | 15.79 | 20.19 | 0.53 | 30.46 | 20.56526 | 3793 | 760 | 23.2 | 19.4 | 1.7 | 0.59 | 0.77 | 6.596 | 2189.872 | 0.00302202336
95 | 144 | 49.46 | 16.55 | 11.08 | 170.49 | 0.74 | 18.87 | 13.54398 | 2874 | 768 | 147.99 | 12 | 1.49 | 0.67 | 0.86 | 4.08 | 587.52 | 0.0008107776
96 | 64 | 27.8 | 10.03 | 8.12 | 117.99 | 1 | 11.66 | 9.029322 | 5648 | 769 | 120.96 | 8 | 1.23 | 0.81 | 0.89 | 2.72 | 174.08 | 0.0002402304
97 | 732 | 237.22 | 43.32 | 21.51 | 170.99 | 0.16 | 55.32 | 30.5366 | 4450 | 783 | 12.53 | 34.7 | 2.01 | 0.5 | 0.48 | 11.798 | 8636.136 | 0.01191786768
98 | 556 | 141.34 | 28.7 | 24.67 | 132.15 | 0.35 | 33.53 | 26.61354 | 4432 | 774 | 107.35 | 31.3 | 1.16 | 0.86 | 0.71 | 10.642 | 5916.952 | 0.00816539376
99 | 16 | 15.31 | 6.38 | 3.19 | 71.57 | 0.86 | 7.21 | 4.514661 | 4438 | 779 | 56.31 | 4 | 2 | 0.5 | 0.8 | 1.36 | 21.76 | 3.00288e-05
100 | 12 | 12.49 | 6.77 | 2.26 | 0 | 0.97 | 6.32 | 3.909811 | 4435 | 780 | 161.57 | 2 | 3 | 0.33 | 1 | 0.68 | 8.16 | 1.12608e-05
101 | 68 | 29.46 | 11.5 | 7.53 | 163.29 | 0.98 | 12.65 | 9.307212 | 4457 | 787 | 161.57 | 8 | 1.53 | 0.66 | 0.85 | 2.72 | 184.96 | 0.0002552448
102 | 40 | 20.97 | 8.22 | 6.19 | 90 | 1 | 8.94 | 7.138306 | 4224 | 787 | 116.57 | 6 | 1.33 | 0.75 | 0.91 | 2.04 | 81.6 | 0.000112608
103 | 156 | 57.94 | 16.6 | 11.96 | 110.4 | 0.58 | 19.7 | 14.09703 | 2612 | 797 | 113.96 | 14 | 1.39 | 0.72 | 0.76 | 4.76 | 742.56 | 0.0010247328
104 | 60 | 26.63 | 9.28 | 8.23 | 75.96 | 1 | 10.77 | 8.742604 | 4063 | 808 | 68.2 | 8 | 1.13 | 0.89 | 0.86 | 2.72 | 163.2 | 0.000225216
105 | 152 | 45.94 | 18.01 | 10.75 | 36.02 | 0.91 | 18.87 | 13.91512 | 3348 | 811 | 32.01 | 12.2 | 1.68 | 0.6 | 0.86 | 4.148 | 630.496 | 0.00087008448
106 | 24 | 15.31 | 6.77 | 4.51 | 90 | 1 | 7.21 | 5.529308 | 6523 | 821 | 123.69 | 4 | 1.5 | 0.67 | 1 | 1.36 | 32.64 | 4.50432e-05
107 | 880 | 113.74 | 40.01 | 28 | 26.93 | 0.85 | 42.8 | 33.48162 | 3747 | 843 | 37.41 | 29.09 | 1.43 | 0.7 | 0.93 | 9.8906 | 8703.728 | 0.01201114464
108 | 44 | 23.8 | 9.8 | 5.72 | 52.13 | 0.98 | 11.31 | 7.486719 | 5035 | 835 | 45 | 7.07 | 1.71 | 0.58 | 0.85 | 2.4038 | 105.7672 | 0.000145958736
109 | 576 | 162.31 | 29.97 | 24.47 | 129.7 | 0.27 | 35.61 | 27.08797 | 2778 | 835 | 128.16 | 30.2 | 1.22 | 0.82 | 0.69 | 10.268 | 5914.368 | 0.00816182784
110 | 140 | 43.11 | 14.31 | 12.46 | 5.82 | 0.95 | 17.09 | 13.35455 | 5035 | 843 | 20.56 | 12 | 1.15 | 0.87 | 0.86 | 4.08 | 571.2 | 0.000788256
111 | 100 | 35.8 | 11.96 | 10.65 | 156.42 | 0.98 | 14.14 | 11.28665 | 4325 | 842 | 135 | 10 | 1.12 | 0.89 | 0.91 | 3.4 | 340 | 0.0004692
112 | 88 | 37.46 | 13.55 | 8.27 | 145.41 | 0.79 | 15.62 | 10.58782 | 2951 | 847 | 129.81 | 10.29 | 1.64 | 0.61 | 0.8 | 3.4986 | 307.8768 | 0.000424869984
113 | 380 | 119.68 | 28.36 | 17.06 | 23.77 | 0.33 | 34.93 | 22.00174 | 5071 | 858 | 23.63 | 23.28 | 1.66 | 0.6 | 0.63 | 7.9152 | 3007.776 | 0.00415073088
114 | 112 | 38.63 | 14.75 | 9.67 | 38.4 | 0.94 | 16.97 | 11.94467 | 4423 | 857 | 45 | 11.31 | 1.52 | 0.66 | 0.9 | 3.8454 | 430.6848 | 0.000594345024
115 | 68 | 31.11 | 9.69 | 8.94 | 138.35 | 0.88 | 11.66 | 9.307212 | 3083 | 854 | 149.04 | 9.9 | 1.08 | 0.92 | 0.81 | 3.366 | 228.888 | 0.00031586544
116 | 12 | 11.31 | 4.73 | 3.23 | 135 | 1 | 5.66 | 3.909811 | 5077 | 853 | 135 | 4 | 1.46 | 0.68 | 0.86 | 1.36 | 16.32 | 2.25216e-05
117 | 244 | 79.4 | 21.58 | 14.4 | 100.77 | 0.49 | 25.3 | 17.63032 | 5176 | 856 | 108.43 | 17.08 | 1.5 | 0.67 | 0.76 | 5.8072 | 1416.9568 | 0.001955400384
118 | 252 | 97.05 | 30.24 | 10.61 | 93.94 | 0.34 | 36.22 | 17.91701 | 5168 | 858 | 96.34 | 16 | 2.85 | 0.35 | 0.56 | 5.44 | 1370.88 | 0.0018918144
119 | 916 | 117.54 | 38.65 | 30.18 | 111.83 | 0.83 | 42.38 | 34.15961 | 6124 | 858 | 109.29 | 32 | 1.28 | 0.78 | 0.9 | 10.88 | 9966.08 | 0.0137531904
120 | 144 | 44.77 | 16.5 | 11.11 | 145.08 | 0.9 | 18.44 | 13.54398 | 5673 | 862 | 139.4 | 12.73 | 1.49 | 0.67 | 0.85 | 4.3282 | 623.2608 | 0.000860099904
121 | 372 | 78.91 | 27.45 | 17.26 | 138.77 | 0.75 | 30 | 21.76891 | 5408 | 866 | 126.87 | 20.8 | 1.59 | 0.63 | 0.83 | 7.072 | 2630.784 | 0.00363048192
122 | 576 | 128.85 | 32.51 | 22.56 | 84.79 | 0.44 | 36.72 | 27.08797 | 4191 | 873 | 119.36 | 27.19 | 1.44 | 0.69 | 0.75 | 9.2446 | 5324.8896 | 0.007348347648
123 | 180 | 49.94 | 18.03 | 12.71 | 158.38 | 0.91 | 19.7 | 15.14263 | 3334 | 876 | 156.04 | 14 | 1.42 | 0.71 | 0.87 | 4.76 | 856.8 | 0.001182384
124 | 36 | 20.97 | 7.84 | 5.85 | 69.7 | 1 | 8.94 | 6.771992 | 4306 | 878 | 63.43 | 6 | 1.34 | 0.75 | 0.86 | 2.04 | 73.44 | 0.0001013472
125 | 364 | 74.43 | 25.68 | 18.05 | 33.19 | 0.83 | 30 | 21.53356 | 4671 | 884 | 36.87 | 20 | 1.42 | 0.7 | 0.89 | 6.8 | 2475.2 | 0.003415776
126 | 72 | 28.97 | 11.17 | 8.2 | 66.89 | 1 | 12.81 | 9.577043 | 3823 | 880 | 51.34 | 8 | 1.36 | 0.73 | 0.95 | 2.72 | 195.84 | 0.0002702592
127 | 212 | 87.4 | 19.74 | 13.68 | 59.19 | 0.35 | 24.41 | 16.43361 | 5685 | 887 | 34.99 | 19.21 | 1.44 | 0.69 | 0.59 | 6.5314 | 1384.6568 | 0.001910826384
128 | 20 | 19.31 | 8.15 | 3.12 | 69.01 | 0.67 | 8.94 | 5.047545 | 4202 | 882 | 63.43 | 4 | 2.61 | 0.38 | 0.77 | 1.36 | 27.2 | 3.7536e-05
129 | 512 | 118.51 | 32.88 | 19.83 | 120.27 | 0.46 | 39.4 | 25.53878 | 5031 | 878 | 113.96 | 25.46 | 1.66 | 0.6 | 0.7 | 8.6564 | 4432.0768 | 0.006116265984
130 | 1600 | 161.82 | 48.06 | 42.38 | 78.55 | 0.77 | 51.61 | 45.14661 | 4150 | 905 | 35.54 | 43.64 | 1.13 | 0.88 | 0.89 | 14.8376 | 23740.16 | 0.0327614208
131 | 52 | 24.97 | 9.8 | 6.76 | 50.73 | 1 | 11.31 | 8.138921 | 3717 | 895 | 45 | 8 | 1.45 | 0.69 | 0.9 | 2.72 | 141.44 | 0.0001951872
132 | 368 | 72.77 | 26.07 | 17.97 | 54.85 | 0.87 | 28.43 | 21.65155 | 2210 | 907 | 39.29 | 20.57 | 1.45 | 0.69 | 0.89 | 6.9938 | 2573.7184 | 0.003551731392
133 | 24 | 15.31 | 6.77 | 4.51 | 90 | 1 | 7.21 | 5.529308 | 5037 | 897 | 123.69 | 4 | 1.5 | 0.67 | 1 | 1.36 | 32.64 | 4.50432e-05
134 | 60 | 27.8 | 9.52 | 8.03 | 174.12 | 0.98 | 10.77 | 8.742604 | 3954 | 899 | 158.2 | 8 | 1.19 | 0.84 | 0.88 | 2.72 | 163.2 | 0.000225216
135 | 16 | 15.31 | 6.38 | 3.19 | 71.57 | 0.86 | 7.21 | 4.514661 | 3567 | 904 | 56.31 | 4 | 2 | 0.5 | 0.8 | 1.36 | 21.76 | 3.00288e-05
136 | 1572 | 165.34 | 56.9 | 35.18 | 68.94 | 0.72 | 62.77 | 44.74984 | 5424 | 931 | 67.52 | 40 | 1.62 | 0.62 | 0.89 | 13.6 | 21379.2 | 0.029503296
137 | 84 | 34.63 | 12.74 | 8.39 | 176.19 | 0.88 | 13.42 | 10.34439 | 3232 | 904 | 153.43 | 8 | 1.52 | 0.66 | 0.91 | 2.72 | 228.48 | 0.0003153024
138 | 612 | 140.65 | 43.8 | 17.79 | 154.75 | 0.39 | 50.99 | 27.92164 | 3140 | 905 | 154.44 | 26.15 | 2.46 | 0.41 | 0.66 | 8.891 | 5441.292 | 0.00750898296
139 | 212 | 61.94 | 18.89 | 14.29 | 88.36 | 0.69 | 20.59 | 16.43361 | 5744 | 908 | 119.05 | 16.99 | 1.32 | 0.76 | 0.83 | 5.7766 | 1224.6392 | 0.001690002096
140 | 1816 | 519.41 | 53.15 | 43.5 | 21.54 | 0.08 | 80.62 | 48.09757 | 3571 | 941 | 43.99 | 67.15 | 1.22 | 0.82 | 0.46 | 22.831 | 41461.096 | 0.05721631248
141 | 452 | 89.05 | 26.74 | 21.52 | 31.85 | 0.72 | 29.53 | 23.99575 | 6102 | 928 | 61.7 | 24.45 | 1.24 | 0.8 | 0.82 | 8.313 | 3757.476 | 0.00518531688
142 | 172 | 57.25 | 20.68 | 10.59 | 57.48 | 0.66 | 22.8 | 14.80231 | 6705 | 930 | 52.13 | 13 | 1.95 | 0.51 | 0.78 | 4.42 | 760.24 | 0.0010491312
143 | 80 | 34.63 | 14.06 | 7.24 | 104.64 | 0.84 | 15.23 | 10.09509 | 5731 | 937 | 113.2 | 8 | 1.94 | 0.52 | 0.85 | 2.72 | 217.6 | 0.000300288
144 | 32 | 20.97 | 8.09 | 5.04 | 70.67 | 0.91 | 8.94 | 6.384695 | 5725 | 944 | 63.43 | 6 | 1.61 | 0.62 | 0.8 | 2.04 | 65.28 | 9.00864e-05
145 | 516 | 90.23 | 31.22 | 21.04 | 119.62 | 0.8 | 32.8 | 25.63835 | 6129 | 944 | 127.57 | 23.2 | 1.48 | 0.67 | 0.88 | 7.888 | 4070.208 | 0.00561688704
146 | 60 | 29.46 | 11.9 | 6.42 | 17.09 | 0.87 | 12.65 | 8.742604 | 5728 | 948 | 18.43 | 7.59 | 1.85 | 0.54 | 0.79 | 2.5806 | 154.836 | 0.00021367368
147 | 124 | 41.46 | 14.67 | 10.76 | 32.79 | 0.91 | 16.97 | 12.56828 | 3391 | 952 | 45 | 12 | 1.36 | 0.73 | 0.87 | 4.08 | 505.92 | 0.0006981696
148 | 464 | 137.34 | 30.94 | 19.09 | 141.78 | 0.31 | 35.78 | 24.31219 | 3974 | 949 | 153.43 | 25.81 | 1.62 | 0.62 | 0.71 | 8.7754 | 4071.7856 | 0.005619064128
149 | 124 | 46.63 | 16.37 | 9.65 | 84.51 | 0.72 | 18.44 | 12.56828 | 6536 | 957 | 77.47 | 10 | 1.7 | 0.59 | 0.83 | 3.4 | 421.6 | 0.000581808
150 | 396 | 166.31 | 24.83 | 20.31 | 159.74 | 0.18 | 34 | 22.46016 | 5813 | 952 | 151.93 | 26 | 1.22 | 0.82 | 0.57 | 8.84 | 3500.64 | 0.0048308832
151 | 304 | 65.94 | 21.96 | 17.63 | 58.96 | 0.88 | 25.46 | 19.67895 | 5868 | 958 | 45 | 18.97 | 1.25 | 0.8 | 0.9 | 6.4498 | 1960.7392 | 0.002705820096
152 | 80 | 31.8 | 10.89 | 9.35 | 69.09 | 0.99 | 12.81 | 10.09509 | 6691 | 960 | 51.34 | 10 | 1.16 | 0.86 | 0.89 | 3.4 | 272 | 0.00037536
153 | 268 | 84.57 | 31.29 | 10.9 | 90.87 | 0.47 | 32.98 | 18.47705 | 6696 | 959 | 104.04 | 14 | 2.87 | 0.35 | 0.73 | 4.76 | 1275.68 | 0.0017604384
154 | 116 | 44.28 | 14.49 | 10.19 | 133.24 | 0.74 | 16.12 | 12.1561 | 5198 | 960 | 119.74 | 12.18 | 1.42 | 0.7 | 0.81 | 4.1412 | 480.3792 | 0.000662923296
155 | 64 | 27.31 | 9.03 | 9.03 | 0 | 1 | 11.31 | 9.029322 | 4138 | 965 | 135 | 8 | 1 | 1 | 1 | 2.72 | 174.08 | 0.0002402304
156 | 72 | 41.94 | 13.39 | 6.85 | 51.66 | 0.51 | 16.12 | 9.577043 | 5964 | 974 | 60.26 | 9.84 | 1.96 | 0.51 | 0.64 | 3.3456 | 240.8832 | 0.000332418816
157 | 144 | 53.25 | 21.07 | 8.7 | 55.72 | 0.64 | 22.63 | 13.54398 | 6458 | 980 | 45 | 11.09 | 2.42 | 0.41 | 0.76 | 3.7706 | 542.9664 | 0.000749293632
158 | 796 | 107.88 | 34.73 | 29.19 | 159.18 | 0.86 | 36.88 | 31.84357 | 4028 | 977 | 130.6 | 30 | 1.19 | 0.84 | 0.91 | 10.2 | 8119.2 | 0.011204496
159 | 188 | 55.6 | 20.26 | 11.81 | 136.5 | 0.76 | 21.63 | 15.47548 | 4995 | 978 | 146.31 | 14.06 | 1.72 | 0.58 | 0.78 | 4.7804 | 898.7152 | 0.001240226976
160 | 224 | 70.91 | 23.95 | 11.91 | 74.49 | 0.56 | 26.08 | 16.89232 | 4205 | 990 | 57.53 | 14 | 2.01 | 0.5 | 0.81 | 4.76 | 1066.24 | 0.0014714112
161 | 544 | 90.71 | 33.38 | 20.75 | 59.76 | 0.83 | 34.18 | 26.32477 | 6200 | 995 | 69.44 | 21.95 | 1.61 | 0.62 | 0.88 | 7.463 | 4059.872 | 0.00560262336
162 | 104 | 41.46 | 14.51 | 9.12 | 91.06 | 0.76 | 16.12 | 11.51017 | 2979 | 991 | 60.26 | 11.51 | 1.59 | 0.63 | 0.79 | 3.9134 | 406.9936 | 0.000561651168
163 | 1712 | 207.48 | 50.98 | 42.76 | 56.25 | 0.5 | 63.66 | 46.70002 | 3118 | 1006 | 43.73 | 48.66 | 1.19 | 0.84 | 0.76 | 16.5444 | 28324.0128 | 0.03908714
164 | 192 | 60.77 | 23.28 | 10.5 | 140.38 | 0.65 | 25.46 | 15.63925 | 6702 | 984 | 135 | 13.12 | 2.22 | 0.45 | 0.81 | 4.4608 | 856.4736 | 0.001181933568
165 | 48 | 26.63 | 10.29 | 5.94 | 30.15 | 0.85 | 11.66 | 7.819623 | 3176 | 993 | 30.96 | 7.16 | 1.73 | 0.58 | 0.77 | 2.4344 | 116.8512 | 0.000161254656
166 | 12 | 11.31 | 4.73 | 3.23 | 45 | 1 | 5.66 | 3.909811 | 5182 | 991 | 45 | 4 | 1.46 | 0.68 | 0.86 | 1.36 | 16.32 | 2.25216e-05
167 | 56 | 24.97 | 8.53 | 8.36 | 90 | 1 | 10 | 8.446158 | 5305 | 989 | 126.87 | 8 | 1.02 | 0.98 | 0.93 | 2.72 | 152.32 | 0.0002102016
168 | 332 | 74.43 | 24.07 | 17.56 | 125.18 | 0.75 | 28.43 | 20.56526 | 5177 | 991 | 129.29 | 19.68 | 1.37 | 0.73 | 0.83 | 6.6912 | 2221.4784 | 0.003065640192
169 | 1192 | 142.02 | 42.24 | 35.93 | 40.66 | 0.74 | 45.61 | 38.96757 | 3710 | 1024 | 52.13 | 38.25 | 1.18 | 0.85 | 0.91 | 13.005 | 15501.96 | 0.0213927048
170 | 44 | 30.63 | 13.3 | 4.21 | 23.21 | 0.59 | 14.42 | 7.486719 | 5944 | 1013 | 33.69 | 6.26 | 3.16 | 0.32 | 0.67 | 2.1284 | 93.6496 | 0.000129236448
171 | 80 | 33.46 | 12.35 | 8.25 | 3.06 | 0.9 | 13.42 | 10.09509 | 3345 | 1015 | 26.57 | 8 | 1.5 | 0.67 | 0.89 | 2.72 | 217.6 | 0.000300288
172 | 28 | 20.97 | 7.03 | 5.07 | 100.9 | 0.8 | 8.25 | 5.972335 | 3882 | 1012 | 104.04 | 6 | 1.39 | 0.72 | 0.74 | 2.04 | 57.12 | 7.88256e-05
173 | 20 | 14.14 | 6.29 | 4.05 | 18.43 | 1 | 7.21 | 5.047545 | 2480 | 1029 | 33.69 | 4 | 1.55 | 0.64 | 0.91 | 1.36 | 27.2 | 3.7536e-05
174 | 16 | 19.8 | 5.56 | 3.66 | 124.72 | 0.51 | 7.21 | 4.514661 | 3586 | 1031 | 123.69 | 5.37 | 1.52 | 0.66 | 0.57 | 1.8258 | 29.2128 | 4.0313664e-05
175 | 172 | 47.6 | 15.63 | 14.01 | 0 | 0.95 | 18.11 | 14.80231 | 3189 | 1034 | 173.66 | 14 | 1.12 | 0.9 | 0.88 | 4.76 | 818.72 | 0.0011298336
176 | 284 | 79.4 | 20.72 | 17.45 | 159.89 | 0.57 | 25.3 | 19.02061 | 3579 | 1038 | 18.43 | 19.61 | 1.19 | 0.84 | 0.76 | 6.6674 | 1893.5416 | 0.002613087408
177 | 124 | 45.94 | 17 | 9.29 | 79.84 | 0.74 | 18.44 | 12.56828 | 3205 | 1043 | 77.47 | 10 | 1.83 | 0.55 | 0.84 | 3.4 | 421.6 | 0.000581808
178 | 52 | 23.8 | 8.76 | 7.56 | 135 | 1 | 10 | 8.138921 | 5413 | 1037 | 126.87 | 8 | 1.16 | 0.86 | 0.9 | 2.72 | 141.44 | 0.0001951872
179 | 16 | 11.31 | 4.51 | 4.51 | 0 | 1 | 5.66 | 4.514661 | 3815 | 1038 | 135 | 4 | 1 | 1 | 1 | 1.36 | 21.76 | 3.00288e-05
180 | 740 | 123.68 | 36.96 | 25.49 | 79.02 | 0.61 | 39.85 | 30.70302 | 6837 | 1040 | 107.53 | 29.09 | 1.45 | 0.69 | 0.81 | 9.8906 | 7319.044 | 0.01010028072
181 | 332 | 80.08 | 22.98 | 18.4 | 4.58 | 0.65 | 27.78 | 20.56526 | 5196 | 1049 | 30.26 | 21.97 | 1.25 | 0.8 | 0.81 | 7.4698 | 2479.9736 | 0.003422363568
182 | 236 | 66.43 | 24.71 | 12.16 | 116.09 | 0.67 | 26.83 | 17.33889 | 6779 | 1044 | 116.57 | 16.01 | 2.03 | 0.49 | 0.79 | 5.4434 | 1284.6424 | 0.001772806512
183 | 1856 | 179.97 | 63.55 | 37.18 | 129.32 | 0.72 | 67.23 | 48.62439 | 5107 | 1048 | 120.38 | 40.4 | 1.71 | 0.59 | 0.88 | 13.736 | 25494.016 | 0.03518174208
184 | 524 | 90.91 | 26.59 | 25.09 | 149.96 | 0.8 | 31.62 | 25.83633 | 5838 | 1058 | 145.3 | 25.94 | 1.06 | 0.94 | 0.86 | 8.8196 | 4621.4704 | 0.006377629152
185 | 124 | 46.43 | 14.17 | 11.14 | 43.39 | 0.72 | 17.2 | 12.56828 | 3191 | 1064 | 35.54 | 13.58 | 1.27 | 0.79 | 0.77 | 4.6172 | 572.5328 | 0.000790095264
186 | 128 | 44.28 | 16.23 | 10.04 | 91.34 | 0.82 | 17.09 | 12.76939 | 6801 | 1058 | 110.56 | 11.77 | 1.62 | 0.62 | 0.83 | 4.0018 | 512.2304 | 0.000706877952
187 | 76 | 35.11 | 12.05 | 8.03 | 40.89 | 0.77 | 13.42 | 9.839476 | 6408 | 1063 | 26.57 | 9.9 | 1.5 | 0.67 | 0.79 | 3.366 | 255.816 | 0.00035302608
188 | 76 | 30.63 | 11.37 | 8.51 | 140.09 | 1 | 12.81 | 9.839476 | 6326 | 1061 | 128.66 | 9.84 | 1.34 | 0.75 | 0.88 | 3.3456 | 254.2656 | 0.000350886528
189 | 1040 | 229.42 | 40.98 | 32.32 | 79.57 | 0.25 | 50.16 | 36.39836 | 5014 | 1068 | 113.5 | 39.62 | 1.27 | 0.79 | 0.68 | 13.4708 | 14009.632 | 0.01933329216
190 | 12 | 15.31 | 6.43 | 2.38 | 61.85 | 0.64 | 7.21 | 3.909811 | 6327 | 1071 | 56.31 | 3.58 | 2.7 | 0.37 | 0.67 | 1.2172 | 14.6064 | 2.0156832e-05
191 | 864 | 113.74 | 36.64 | 30.02 | 72.35 | 0.84 | 40.5 | 33.17585 | 3730 | 1087 | 57.09 | 30 | 1.22 | 0.82 | 0.92 | 10.2 | 8812.8 | 0.012161664
192 | 988 | 122.71 | 41.5 | 30.31 | 67.62 | 0.82 | 43.91 | 35.47673 | 3127 | 1090 | 59.93 | 32.89 | 1.37 | 0.73 | 0.9 | 11.1826 | 11048.4088 | 0.0152468
193 | 592 | 97.05 | 32.69 | 23.06 | 9.83 | 0.79 | 36.06 | 27.46161 | 4290 | 1083 | 19.44 | 26 | 1.42 | 0.71 | 0.87 | 8.84 | 5233.28 | 0.0072219264
194 | 208 | 81.74 | 22.57 | 11.73 | 63.69 | 0.39 | 26.08 | 16.27784 | 1721 | 1087 | 57.53 | 15.53 | 1.92 | 0.52 | 0.66 | 5.2802 | 1098.2816 | 0.001515628608
195 | 44 | 25.46 | 9.74 | 5.75 | 170.51 | 0.85 | 10.77 | 7.486719 | 6118 | 1082 | 158.2 | 6 | 1.69 | 0.59 | 0.81 | 2.04 | 89.76 | 0.0001238688
196 | 128 | 56.77 | 20.69 | 7.88 | 77.34 | 0.5 | 23.41 | 12.76939 | 5792 | 1095 | 70.02 | 10 | 2.63 | 0.38 | 0.77 | 3.4 | 435.2 | 0.000600576
197 | 104 | 48.77 | 15.1 | 8.77 | 90.76 | 0.55 | 17.09 | 11.51017 | 5799 | 1096 | 69.44 | 10 | 1.72 | 0.58 | 0.74 | 3.4 | 353.6 | 0.000487968
198 | 12 | 11.31 | 4.73 | 3.23 | 135 | 1 | 5.66 | 3.909811 | 6114 | 1088 | 135 | 4 | 1.46 | 0.68 | 0.86 | 1.36 | 16.32 | 2.25216e-05
199 | 2504 | 214.31 | 61.49 | 51.85 | 17.92 | 0.69 | 66.24 | 56.47839 | 4560 | 1115 | 28.89 | 53.74 | 1.19 | 0.84 | 0.9 | 18.2716 | 45752.0864 | 0.06313788
200 | 220 | 63.6 | 25.62 | 10.94 | 142.14 | 0.68 | 26.91 | 16.74081 | 3765 | 1098 | 131.99 | 14.6 | 2.34 | 0.43 | 0.79 | 4.964 | 1092.08 | 0.0015070704
201 | 152 | 50.43 | 17.86 | 10.84 | 60.81 | 0.75 | 20 | 13.91512 | 3247 | 1112 | 53.13 | 13.15 | 1.65 | 0.61 | 0.79 | 4.471 | 679.592 | 0.00093783696
202 | 92 | 37.46 | 12.32 | 9.51 | 148.1 | 0.82 | 14.42 | 10.82578 | 2015 | 1108 | 146.31 | 10 | 1.3 | 0.77 | 0.85 | 3.4 | 312.8 | 0.000431664
203 | 56 | 24.97 | 8.95 | 7.96 | 180 | 1 | 10 | 8.446158 | 3813 | 1107 | 126.87 | 8 | 1.12 | 0.89 | 0.93 | 2.72 | 152.32 | 0.0002102016
204 | 16 | 14.14 | 5.47 | 3.73 | 0 | 1 | 6.32 | 4.514661 | 4502 | 1109 | 161.57 | 4 | 1.47 | 0.68 | 0.8 | 1.36 | 21.76 | 3.00288e-05
205 | 12 | 11.31 | 4.73 | 3.23 | 45 | 1 | 5.66 | 3.909811 | 5893 | 1110 | 45 | 4 | 1.46 | 0.68 | 0.86 | 1.36 | 16.32 | 2.25216e-05
206 | 128 | 41.46 | 15.61 | 10.44 | 28.2 | 0.94 | 17.2 | 12.76939 | 3900 | 1117 | 35.54 | 12 | 1.5 | 0.67 | 0.9 | 4.08 | 522.24 | 0.0007206912
207 | 12 | 12.49 | 6.77 | 2.26 | 0 | 0.97 | 6.32 | 3.909811 | 5008 | 1113 | 161.57 | 2 | 3 | 0.33 | 1 | 0.68 | 8.16 | 1.12608e-05
208 | 144 | 48.77 | 18.61 | 9.85 | 20.69 | 0.76 | 20.88 | 13.54398 | 5894 | 1117 | 16.7 | 11.63 | 1.89 | 0.53 | 0.83 | 3.9542 | 569.4048 | 0.000785778624
209 | 328 | 74.43 | 27.92 | 14.96 | 86.28 | 0.74 | 29.12 | 20.441 | 2986 | 1130 | 74.05 | 16 | 1.87 | 0.54 | 0.87 | 5.44 | 1784.32 | 0.0024623616
210 | 212 | 72.57 | 22.98 | 11.75 | 177.36 | 0.51 | 26.68 | 16.43361 | 6571 | 1122 | 12.99 | 15.69 | 1.96 | 0.51 | 0.67 | 5.3346 | 1130.9352 | 0.001560690576
211 | 524 | 144.65 | 36.8 | 18.13 | 21.86 | 0.31 | 45.12 | 25.83633 | 4238 | 1131 | 12.8 | 24.15 | 2.03 | 0.49 | 0.63 | 8.211 | 4302.564 | 0.00593753832
212 | 1464 | 159.48 | 46.63 | 39.98 | 118.99 | 0.72 | 50.91 | 43.18528 | 5758 | 1127 | 135 | 41.01 | 1.17 | 0.86 | 0.91 | 13.9434 | 20413.1376 | 0.02817013
213 | 192 | 54.63 | 18.79 | 13.01 | 72.93 | 0.81 | 20.59 | 15.63925 | 6685 | 1135 | 60.95 | 14 | 1.44 | 0.69 | 0.87 | 4.76 | 913.92 | 0.0012612096
214 | 1052 | 122.71 | 38.77 | 34.55 | 97.12 | 0.88 | 41.23 | 36.60775 | 3125 | 1127 | 112.83 | 35.9 | 1.12 | 0.89 | 0.93 | 12.206 | 12840.712 | 0.01772018256
215 | 120 | 58.43 | 17.12 | 8.92 | 115.49 | 0.44 | 20 | 12.36391 | 4449 | 1127 | 126.87 | 11.38 | 1.92 | 0.52 | 0.69 | 3.8692 | 464.304 | 0.00064073952
216 | 12 | 11.31 | 4.73 | 3.23 | 135 | 1 | 5.66 | 3.909811 | 4259 | 1134 | 135 | 4 | 1.46 | 0.68 | 0.86 | 1.36 | 16.32 | 2.25216e-05
217 | 328 | 75.6 | 27.92 | 14.96 | 161.58 | 0.72 | 28.84 | 20.441 | 4240 | 1138 | 146.31 | 16.44 | 1.87 | 0.54 | 0.85 | 5.5896 | 1833.3888 | 0.002530076544
218 | 88 | 39.11 | 14.84 | 7.55 | 28.6 | 0.72 | 17.09 | 10.58782 | 4440 | 1143 | 20.56 | 9.2 | 1.97 | 0.51 | 0.79 | 3.128 | 275.264 | 0.00037986432
219 | 324 | 102.71 | 21.8 | 18.93 | 40.09 | 0.39 | 27.2 | 20.31598 | 5794 | 1155 | 53.97 | 21.47 | 1.15 | 0.87 | 0.75 | 7.2998 | 2365.1352 | 0.003263886576
220 | 116 | 42.63 | 17.1 | 8.64 | 75.6 | 0.8 | 17.89 | 12.1561 | 5519 | 1154 | 63.43 | 10 | 1.98 | 0.51 | 0.87 | 3.4 | 394.4 | 0.000544272
221 | 80 | 35.8 | 11.84 | 8.6 | 97.37 | 0.78 | 14.42 | 10.09509 | 4850 | 1149 | 123.69 | 8 | 1.38 | 0.73 | 0.89 | 2.72 | 217.6 | 0.000300288
222 | 180 | 52.77 | 18.02 | 12.72 | 36.71 | 0.81 | 20 | 15.14263 | 1971 | 1157 | 36.87 | 14.31 | 1.42 | 0.71 | 0.85 | 4.8654 | 875.772 | 0.00120856536
223 | 1912 | 195.76 | 49.82 | 48.87 | 6.13 | 0.63 | 55.61 | 49.3525 | 5855 | 1176 | 52.31 | 51.82 | 1.02 | 0.98 | 0.87 | 17.6188 | 33687.1456 | 0.04648826
224 | 140 | 69.25 | 15.92 | 11.19 | 111.52 | 0.37 | 20.59 | 13.35455 | 3191 | 1156 | 119.05 | 16 | 1.42 | 0.7 | 0.59 | 5.44 | 761.6 | 0.001051008
225 | 100 | 39.11 | 12.03 | 10.58 | 29.92 | 0.82 | 13.42 | 11.28665 | 3162 | 1165 | 26.57 | 12 | 1.14 | 0.88 | 0.83 | 4.08 | 408 | 0.00056304
226 | 496 | 82.91 | 27.92 | 22.62 | 108.16 | 0.91 | 30.53 | 25.13657 | 4679 | 1162 | 121.61 | 24 | 1.23 | 0.81 | 0.9 | 8.16 | 4047.36 | 0.0055853568
227 | 56 | 24.97 | 8.53 | 8.36 | 90 | 1 | 10 | 8.446158 | 4910 | 1166 | 126.87 | 8 | 1.02 | 0.98 | 0.93 | 2.72 | 152.32 | 0.0002102016
228 | 2232 | 241.22 | 66.8 | 42.55 | 1.84 | 0.48 | 73.76 | 53.32272 | 5942 | 1183 | 12.53 | 46 | 1.57 | 0.64 | 0.85 | 15.64 | 34908.48 | 0.0481737024
229 | 40 | 22.63 | 7.95 | 6.41 | 45 | 0.98 | 8.94 | 7.138306 | 4911 | 1176 | 26.57 | 7.07 | 1.24 | 0.81 | 0.8 | 2.4038 | 96.152 | 0.00013268976
230 | 316 | 101.54 | 25.4 | 15.84 | 31.97 | 0.39 | 29.12 | 20.06359 | 3292 | 1184 | 15.95 | 20.87 | 1.6 | 0.62 | 0.7 | 7.0958 | 2242.2728 | 0.003094336464
231 | 212 | 59.11 | 22.19 | 12.16 | 56.86 | 0.76 | 25.61 | 16.43361 | 5488 | 1185 | 51.34 | 14.8 | 1.82 | 0.55 | 0.85 | 5.032 | 1066.784 | 0.00147216192
232 | 388 | 107.2 | 32.02 | 15.43 | 46.61 | 0.42 | 36.88 | 22.23213 | 2572 | 1194 | 40.6 | 19.8 | 2.08 | 0.48 | 0.7 | 6.732 | 2612.016 | 0.00360458208
233 | 24 | 20.97 | 8.68 | 3.52 | 125.25 | 0.69 | 10 | 5.529308 | 2573 | 1186 | 126.87 | 5.37 | 2.46 | 0.41 | 0.67 | 1.8258 | 43.8192 | 6.0470496e-05
234 | 148 | 61.94 | 15.32 | 12.3 | 16.25 | 0.48 | 18.44 | 13.73081 | 5616 | 1197 | 40.6 | 13.81 | 1.24 | 0.8 | 0.78 | 4.6954 | 694.9192 | 0.000958988496
235 | 1932 | 183.97 | 55.16 | 44.6 | 153.25 | 0.72 | 60.83 | 49.60994 | 5338 | 1202 | 152.59 | 46.17 | 1.24 | 0.81 | 0.89 | 15.6978 | 30328.1496 | 0.04185285
236 | 12 | 11.31 | 4.73 | 3.23 | 45 | 1 | 5.66 | 3.909811 | 3336 | 1206 | 45 | 4 | 1.46 | 0.68 | 0.86 | 1.36 | 16.32 | 2.25216e-05
237 | 480 | 150.99 | 38.5 | 15.87 | 52.79 | 0.26 | 50.12 | 24.72782 | 3564 | 1227 | 61.39 | 25.5 | 2.43 | 0.41 | 0.51 | 8.67 | 4161.6 | 0.005743008
238 | 172 | 51.6 | 16.38 | 13.37 | 90.88 | 0.81 | 18.97 | 14.80231 | 5267 | 1215 | 71.57 | 14 | 1.22 | 0.82 | 0.81 | 4.76 | 818.72 | 0.0011298336
239 | 80 | 37.94 | 11.24 | 9.06 | 37.62 | 0.7 | 14.42 | 10.09509 | 3744 | 1213 | 33.69 | 9.9 | 1.24 | 0.81 | 0.75 | 3.366 | 269.28 | 0.0003716064
240 | 64 | 27.8 | 10.03 | 8.12 | 27.99 | 1 | 11.66 | 9.029322 | 6995 | 1212 | 30.96 | 8 | 1.23 | 0.81 | 0.89 | 2.72 | 174.08 | 0.0002402304
241 | 92 | 33.46 | 12.03 | 9.74 | 99.56 | 1 | 13.42 | 10.82578 | 3584 | 1214 | 116.57 | 10 | 1.24 | 0.81 | 0.88 | 3.4 | 312.8 | 0.000431664
242 | 104 | 40.28 | 14.83 | 8.93 | 166.91 | 0.81 | 16.12 | 11.51017 | 3261 | 1216 | 150.26 | 10 | 1.66 | 0.6 | 0.85 | 3.4 | 353.6 | 0.000487968
243 | 256 | 62.91 | 21.76 | 14.98 | 0.03 | 0.81 | 22.8 | 18.05864 | 2221 | 1221 | 164.74 | 16 | 1.45 | 0.69 | 0.86 | 5.44 | 1392.64 | 0.0019218432
244 | 1392 | 236.94 | 48.65 | 36.43 | 37.59 | 0.31 | 56.64 | 42.10996 | 2912 | 1241 | 42.14 | 47.2 | 1.34 | 0.75 | 0.7 | 16.048 | 22338.816 | 0.03082756608
245 | 224 | 56.77 | 19.99 | 14.27 | 24.55 | 0.87 | 21.63 | 16.89232 | 3872 | 1229 | 33.69 | 16 | 1.4 | 0.71 | 0.89 | 5.44 | 1218.56 | 0.0016816128
246 | 28 | 20.97 | 9.13 | 3.9 | 56.6 | 0.8 | 10 | 5.972335 | 3787 | 1226 | 53.13 | 5.37 | 2.34 | 0.43 | 0.78 | 1.8258 | 51.1224 | 7.0548912e-05
247 | 916 | 128.37 | 35.5 | 32.85 | 44.13 | 0.7 | 40.5 | 34.15961 | 2594 | 1244 | 57.09 | 35.65 | 1.08 | 0.93 | 0.87 | 12.121 | 11102.836 | 0.01532191368
248 | 228 | 68.08 | 24.04 | 12.08 | 30.97 | 0.62 | 27.86 | 17.04247 | 3568 | 1232 | 21.04 | 15.21 | 1.99 | 0.5 | 0.78 | 5.1714 | 1179.0792 | 0.001627129296
249 | 936 | 131.2 | 38.98 | 30.58 | 83.89 | 0.68 | 43.86 | 34.53052 | 2676 | 1228 | 114.23 | 32.98 | 1.27 | 0.78 | 0.84 | 11.2132 | 10495.5552 | 0.01448387
250 | 16 | 11.31 | 4.51 | 4.51 | 0 | 1 | 5.66 | 4.514661 | 3788 | 1235 | 135 | 4 | 1 | 1 | 1 | 1.36 | 21.76 | 3.00288e-05
251 | 104 | 44.28 | 13.83 | 9.57 | 23.2 | 0.67 | 17.2 | 11.51017 | 3490 | 1242 | 35.54 | 10 | 1.44 | 0.69 | 0.84 | 3.4 | 353.6 | 0.000487968
252 | 100 | 34.63 | 12.24 | 10.4 | 83.87 | 1 | 13.42 | 11.28665 | 6758 | 1237 | 116.57 | 10 | 1.18 | 0.85 | 0.93 | 3.4 | 340 | 0.0004692
253 | 28 | 18.14 | 8.31 | 4.29 | 8.35 | 1 | 8.94 | 5.972335 | 3188 | 1240 | 26.57 | 4 | 1.94 | 0.52 | 0.93 | 1.36 | 38.08 | 5.25504e-05
254 | 16 | 15.31 | 6.43 | 3.17 | 58.28 | 0.86 | 7.21 | 4.514661 | 4202 | 1242 | 56.31 | 4 | 2.03 | 0.49 | 0.8 | 1.36 | 21.76 | 3.00288e-05
255 | 24 | 22.14 | 9.97 | 3.06 | 165.34 | 0.62 | 10.77 | 5.529308 | 3487 | 1243 | 158.2 | 4 | 3.25 | 0.31 | 0.75 | 1.36 | 32.64 | 4.50432e-05
256 | 196 | 79.4 | 20.16 | 12.38 | 78.4 | 0.39 | 24.41 | 15.80131 | 3486 | 1256 | 55.01 | 16.21 | 1.63 | 0.61 | 0.64 | 5.5114 | 1080.2344 | 0.001490723472
257 | 56 | 25.46 | 9.49 | 7.51 | 155.64 | 1 | 10.77 | 8.446158 | 5524 | 1247 | 158.2 | 8 | 1.26 | 0.79 | 0.85 | 2.72 | 152.32 | 0.0002102016
258 | 72 | 31.8 | 13.34 | 6.87 | 67.53 | 0.89 | 14.42 | 9.577043 | 3498 | 1254 | 56.31 | 8 | 1.94 | 0.52 | 0.88 | 2.72 | 195.84 | 0.0002702592
259 | 40 | 24.97 | 7.61 | 6.69 | 115.67 | 0.81 | 10 | 7.138306 | 3494 | 1253 | 126.87 | 8 | 1.14 | 0.88 | 0.8 | 2.72 | 108.8 | 0.000150144
260 | 1608 | 247.85 | 47.92 | 42.72 | 91.24 | 0.33 | 54.92 | 45.25934 | 4668 | 1256 | 123.11 | 46 | 1.12 | 0.89 | 0.83 | 15.64 | 25149.12 | 0.0347057856
261 | 44 | 26.63 | 9.14 | 6.13 | 96.88 | 0.78 | 10.77 | 7.486719 | 5224 | 1257 | 111.8 | 8 | 1.49 | 0.67 | 0.73 | 2.72 | 119.68 | 0.0001651584
262 | 196 | 56.28 | 19.93 | 12.52 | 25.97 | 0.78 | 21.63 | 15.80131 | 4002 | 1265 | 33.69 | 14 | 1.59 | 0.63 | 0.89 | 4.76 | 932.96 | 0.0012874848
263 | 104 | 37.46 | 13.63 | 9.72 | 75.92 | 0.93 | 14.56 | 11.51017 | 5208 | 1258 | 105.95 | 10 | 1.4 | 0.71 | 0.87 | 3.4 | 353.6 | 0.000487968
264 | 104 | 39.11 | 15.33 | 8.64 | 61.1 | 0.85 | 16.12 | 11.51017 | 6889 | 1269 | 60.26 | 10.4 | 1.77 | 0.56 | 0.83 | 3.536 | 367.744 | 0.00050748672
265 | 1844 | 185.62 | 58.06 | 40.44 | 110.96 | 0.67 | 62.03 | 48.46694 | 3089 | 1264 | 110.77 | 44.74 | 1.44 | 0.7 | 0.89 | 15.2116 | 28050.1904 | 0.03870926
266 | 16 | 11.31 | 4.51 | 4.51 | 0 | 1 | 5.66 | 4.514661 | 2711 | 1268 | 135 | 4 | 1 | 1 | 1 | 1.36 | 21.76 | 3.00288e-05
267 | 68 | 31.8 | 12.18 | 7.11 | 173.1 | 0.85 | 12.81 | 9.307212 | 6893 | 1268 | 141.34 | 8 | 1.71 | 0.58 | 0.83 | 2.72 | 184.96 | 0.0002552448
268 | 168 | 54.43 | 18.71 | 11.43 | 61.11 | 0.71 | 20 | 14.62917 | 2522 | 1278 | 36.87 | 13.72 | 1.64 | 0.61 | 0.79 | 4.6648 | 783.6864 | 0.001081487232
269 | 108 | 45.94 | 16.5 | 8.34 | 0.22 | 0.64 | 18.44 | 11.72943 | 5220 | 1279 | 167.47 | 9.9 | 1.98 | 0.51 | 0.76 | 3.366 | 363.528 | 0.00050166864
270 | 368 | 77.74 | 30.24 | 15.49 | 145.36 | 0.77 | 30.53 | 21.65155 | 5804 | 1282 | 148.39 | 18.18 | 1.95 | 0.51 | 0.83 | 6.1812 | 2274.6816 | 0.003139060608
271 | 100 | 40.28 | 15.2 | 8.38 | 61.67 | 0.77 | 16.12 | 11.28665 | 3690 | 1293 | 60.26 | 10.4 | 1.81 | 0.55 | 0.79 | 3.536 | 353.6 | 0.000487968
272 | 140 | 49.94 | 18.63 | 9.57 | 107.56 | 0.71 | 19.7 | 13.35455 | 5265 | 1289 | 113.96 | 10.75 | 1.95 | 0.51 | 0.83 | 3.655 | 511.7 | 0.000706146
273 | 20 | 15.31 | 6.29 | 4.05 | 71.57 | 1 | 7.21 | 5.047545 | 2226 | 1298 | 56.31 | 4 | 1.55 | 0.64 | 0.91 | 1.36 | 27.2 | 3.7536e-05
274 | 88 | 33.46 | 12.52 | 8.95 | 75.28 | 0.99 | 13.42 | 10.58782 | 4646 | 1301 | 63.43 | 10 | 1.4 | 0.72 | 0.86 | 3.4 | 299.2 | 0.000412896
275 | 72 | 31.8 | 12.24 | 7.49 | 70.38 | 0.89 | 13.42 | 9.577043 | 4648 | 1312 | 63.43 | 8 | 1.63 | 0.61 | 0.88 | 2.72 | 195.84 | 0.0002702592
276 | 32 | 18.14 | 7.08 | 5.76 | 45 | 1 | 8.49 | 6.384695 | 1477 | 1312 | 45 | 6 | 1.23 | 0.81 | 0.94 | 2.04 | 65.28 | 9.00864e-05
277 | 1164 | 139.68 | 50.73 | 29.21 | 120.33 | 0.75 | 54.04 | 38.50718 | 2871 | 1310 | 128.99 | 32.07 | 1.74 | 0.58 | 0.9 | 10.9038 | 12692.0232 | 0.01751499
278 | 580 | 106.71 | 38.35 | 19.26 | 25.51 | 0.64 | 40.5 | 27.18186 | 2349 | 1325 | 20.22 | 24 | 1.99 | 0.5 | 0.81 | 8.16 | 4732.8 | 0.006531264
279 | 352 | 70.43 | 25.45 | 17.61 | 174.61 | 0.89 | 26 | 21.17564 | 2592 | 1316 | 157.38 | 19.4 | 1.44 | 0.69 | 0.88 | 6.596 | 2321.792 | 0.00320407296
280 | 88 | 33.46 | 12.21 | 9.18 | 26.57 | 0.99 | 13.42 | 10.58782 | 6987 | 1321 | 26.57 | 10 | 1.33 | 0.75 | 0.86 | 3.4 | 299.2 | 0.000412896
281 | 688 | 134.99 | 34.99 | 25.04 | 139.27 | 0.47 | 41.23 | 29.60461 | 2191 | 1320 | 140.91 | 28.28 | 1.4 | 0.72 | 0.84 | 9.6152 | 6615.2576 | 0.009129055488
282 | 112 | 44.77 | 15.91 | 8.97 | 68.86 | 0.7 | 16.97 | 11.94467 | 2812 | 1330 | 45 | 10.67 | 1.77 | 0.56 | 0.78 | 3.6278 | 406.3136 | 0.000560712768
283 | 796 | 106.71 | 33.8 | 29.98 | 65.7 | 0.88 | 36.06 | 31.84357 | 3610 | 1338 | 33.69 | 31.53 | 1.13 | 0.89 | 0.9 | 10.7202 | 8533.2792 | 0.01177593
284 | 344 | 87.4 | 26.02 | 16.84 | 30.03 | 0.57 | 30 | 20.93362 | 4037 | 1342 | 36.87 | 19.8 | 1.55 | 0.65 | 0.85 | 6.732 | 2315.808 | 0.00319581504
285 | 56 | 27.8 | 10.45 | 6.82 | 151.38 | 0.91 | 11.66 | 8.446158 | 5966 | 1339 | 149.04 | 8 | 1.53 | 0.65 | 0.85 | 2.72 | 152.32 | 0.0002102016
286 | 132 | 43.11 | 16.24 | 10.35 | 29.04 | 0.89 | 17.2 | 12.96738 | 6050 | 1344 | 35.54 | 12 | 1.57 | 0.64 | 0.85 | 4.08 | 538.56 | 0.0007432128
287 | 328 | 98.51 | 23.25 | 17.96 | 113.75 | 0.42 | 29.12 | 20.441 | 2298 | 1341 | 105.95 | 22.18 | 1.29 | 0.77 | 0.7 | 7.5412 | 2473.5136 | 0.003413448768
288 | 184 | 52.77 | 19.43 | 12.06 | 116.15 | 0.83 | 20.59 | 15.30996 | 3607 | 1342 | 119.05 | 13.37 | 1.61 | 0.62 | 0.84 | 4.5458 | 836.4272 | 0.001154269536
289 | 284 | 112.37 | 27.07 | 13.36 | 110.02 | 0.28 | 32.25 | 19.02061 | 2864 | 1343 | 119.74 | 18.85 | 2.03 | 0.49 | 0.63 | 6.409 | 1820.156 | 0.00251181528
290 | 276 | 65.25 | 21.77 | 16.14 | 6.82 | 0.81 | 23.41 | 18.7508 | 4200 | 1349 | 19.98 | 17.89 | 1.35 | 0.74 | 0.86 | 6.0826 | 1678.7976 | 0.002316740688
291 | 40 | 24.97 | 8.09 | 6.3 | 70.1 | 0.81 | 10 | 7.138306 | 6833 | 1353 | 53.13 | 6 | 1.29 | 0.78 | 0.87 | 2.04 | 81.6 | 0.000112608
292 | 400 | 81.74 | 28.61 | 17.8 | 110.72 | 0.75 | 30.46 | 22.57331 | 2125 | 1350 | 113.2 | 20 | 1.61 | 0.62 | 0.87 | 6.8 | 2720 | 0.0037536
293 | 76 | 30.14 | 11.1 | 8.72 | 77.18 | 1 | 12.81 | 9.839476 | 3117 | 1355 | 51.34 | 8 | 1.27 | 0.79 | 0.97 | 2.72 | 206.72 | 0.0002852736
294 | 944 | 120.08 | 37.04 | 32.45 | 78.4 | 0.82 | 40.5 | 34.67777 | 6303 | 1370 | 57.09 | 32 | 1.14 | 0.88 | 0.93 | 10.88 | 10270.72 | 0.0141735936
295 | 36 | 22.14 | 8.4 | 5.46 | 60.48 | 0.92 | 10 | 6.771992 | 5256 | 1358 | 53.13 | 6 | 1.54 | 0.65 | 0.9 | 2.04 | 73.44 | 0.0001013472
296 | 88 | 34.63 | 13.42 | 8.35 | 177.97 | 0.92 | 14.56 | 10.58782 | 5942 | 1361 | 15.95 | 8 | 1.61 | 0.62 | 0.88 | 2.72 | 239.36 | 0.0003303168
297 | 380 | 132.85 | 26.13 | 18.51 | 27.46 | 0.27 | 31.24 | 22.00174 | 6995 | 1370 | 39.81 | 24 | 1.41 | 0.71 | 0.72 | 8.16 | 3100.8 | 0.004279104
298 | 600 | 108.37 | 29.52 | 25.88 | 128.76 | 0.64 | 32.98 | 27.64654 | 3372 | 1377 | 75.96 | 30.65 | 1.14 | 0.88 | 0.8 | 10.421 | 6252.6 | 0.008628588
299 | 44 | 29.46 | 11.8 | 4.75 | 147.81 | 0.64 | 13.42 | 7.486719 | 2464 | 1363 | 153.43 | 6.4 | 2.49 | 0.4 | 0.71 | 2.176 | 95.744 | 0.00013212672
300 | 1104 | 130.02 | 42.56 | 33.03 | 89.34 | 0.82 | 45.12 | 37.50159 | 6190 | 1385 | 77.2 | 36.54 | 1.29 | 0.78 | 0.89 | 12.4236 | 13715.6544 | 0.0189276
301 | 388 | 73.25 | 23.19 | 21.3 | 133.44 | 0.91 | 26.08 | 22.23213 | 4384 | 1367 | 147.53 | 22 | 1.09 | 0.92 | 0.92 | 7.48 | 2902.24 | 0.0040050912
302 | 88 | 35.8 | 13.77 | 8.13 | 108.79 | 0.86 | 16.12 | 10.58782 | 2452 | 1365 | 119.74 | 8 | 1.69 | 0.59 | 0.9 | 2.72 | 239.36 | 0.0003303168
303 | 124 | 47.11 | 18.47 | 8.55 | 118.44 | 0.7 | 20 | 12.56828 | 2454 | 1373 | 126.87 | 10.73 | 2.16 | 0.46 | 0.78 | 3.6482 | 452.3768 | 0.000624279984
304 | 60 | 26.14 | 9.32 | 8.2 | 135 | 1 | 11.31 | 8.742604 | 1551 | 1374 | 135 | 8 | 1.14 | 0.88 | 0.97 | 2.72 | 163.2 | 0.000225216
305 | 60 | 26.14 | 9.32 | 8.2 | 135 | 1 | 11.31 | 8.742604 | 4280 | 1375 | 135 | 8 | 1.14 | 0.88 | 0.97 | 2.72 | 163.2 | 0.000225216
306 | 576 | 91.4 | 30.94 | 23.7 | 66.16 | 0.87 | 32.25 | 27.08797 | 5740 | 1393 | 60.26 | 25.04 | 1.31 | 0.77 | 0.89 | 8.5136 | 4903.8336 | 0.006767290368
307 | 156 | 52.28 | 21.11 | 9.41 | 25.87 | 0.72 | 21.63 | 14.09703 | 2277 | 1388 | 33.69 | 11.51 | 2.24 | 0.45 | 0.8 | 3.9134 | 610.4904 | 0.000842476752
308 | 48 | 23.31 | 9.03 | 6.77 | 0 | 1 | 10 | 7.819623 | 3532 | 1384 | 143.13 | 6 | 1.33 | 0.75 | 1 | 2.04 | 97.92 | 0.0001351296
309 | 88 | 39.11 | 16.58 | 6.76 | 21.21 | 0.72 | 17.09 | 10.58782 | 3002 | 1394 | 20.56 | 8.17 | 2.45 | 0.41 | 0.77 | 2.7778 | 244.4464 | 0.000337336032
310 | 120 | 37.94 | 13.27 | 11.51 | 70.53 | 1 | 14.56 | 12.36391 | 5968 | 1391 | 105.95 | 12 | 1.15 | 0.87 | 0.88 | 4.08 | 489.6 | 0.000675648
311 | 236 | 83.4 | 23.31 | 12.89 | 63.96 | 0.43 | 26.08 | 17.33889 | 3892 | 1403 | 57.53 | 16.34 | 1.81 | 0.55 | 0.78 | 5.5556 | 1311.1216 | 0.001809347808
312 | 264 | 59.6 | 22.16 | 15.17 | 118.48 | 0.93 | 23.32 | 18.33864 | 6584 | 1395 | 120.96 | 16.98 | 1.46 | 0.68 | 0.9 | 5.7732 | 1524.1248 | 0.002103292224
313 | 572 | 156.17 | 39.48 | 18.45 | 103.37 | 0.29 | 49.03 | 26.99375 | 7075 | 1405 | 101.77 | 26.96 | 2.14 | 0.47 | 0.52 | 9.1664 | 5243.1808 | 0.007235589504
314 | 128 | 46.43 | 18.03 | 9.04 | 59.08 | 0.75 | 18.87 | 12.76939 | 3964 | 1414 | 57.99 | 10.73 | 1.99 | 0.5 | 0.8 | 3.6482 | 466.9696 | 0.000644418048
315 | 12 | 11.31 | 4.73 | 3.23 | 135 | 1 | 5.66 | 3.909811 | 7063 | 1409 | 135 | 4 | 1.46 | 0.68 | 0.86 | 1.36 | 16.32 | 2.25216e-05
316 | 132 | 49.94 | 15.11 | 11.13 | 90.91 | 0.67 | 17.09 | 12.96738 | 3263 | 1422 | 69.44 | 12 | 1.36 | 0.74 | 0.82 | 4.08 | 538.56 | 0.0007432128
317 | 56 | 36.28 | 12.93 | 5.52 | 94.3 | 0.53 | 14.56 | 8.446158 | 4102 | 1422 | 74.05 | 6 | 2.34 | 0.43 | 0.74 | 2.04 | 114.24 | 0.0001576512
318 | 368 | 115.2 | 30.47 | 15.38 | 65.86 | 0.35 | 37.36 | 21.65155 | 2322 | 1438 | 74.48 | 23.68 | 1.98 | 0.5 | 0.53 | 8.0512 | 2962.8416 | 0.004088721408
319 | 216 | 76.57 | 22.82 | 12.05 | 4.82 | 0.46 | 26 | 16.58792 | 4298 | 1430 | 22.62 | 16 | 1.89 | 0.53 | 0.72 | 5.44 | 1175.04 | 0.0016215552
320 | 148 | 49.94 | 14.79 | 12.74 | 31.3 | 0.75 | 17.2 | 13.73081 | 3601 | 1432 | 35.54 | 14 | 1.16 | 0.86 | 0.81 | 4.76 | 704.48 | 0.0009721824
321 | 124 | 41.94 | 16.3 | 9.69 | 161.52 | 0.89 | 17.09 | 12.56828 | 6820 | 1427 | 159.44 | 11.14 | 1.68 | 0.59 | 0.82 | 3.7876 | 469.6624 | 0.000648134112
322 | 64 | 30.63 | 12.11 | 6.73 | 77.55 | 0.86 | 13.42 | 9.029322 | 2326 | 1436 | 63.43 | 8 | 1.8 | 0.56 | 0.82 | 2.72 | 174.08 | 0.0002402304
323 | 256 | 61.25 | 18.94 | 17.21 | 156.62 | 0.86 | 21.54 | 18.05864 | 5874 | 1438 | 21.8 | 19.2 | 1.1 | 0.91 | 0.83 | 6.528 | 1671.168 | 0.00230621184
324 | 304 | 77.74 | 24.78 | 15.62 | 136.5 | 0.63 | 27.78 | 19.67895 | 2463 | 1433 | 120.26 | 19.6 | 1.59 | 0.63 | 0.77 | 6.664 | 2025.856 | 0.00279568128
325 | 1580 | 177.62 | 52.13 | 38.59 | 94.64 | 0.63 | 56.92 | 44.86356 | 3620 | 1435 | 108.43 | 42 | 1.35 | 0.74 | 0.87 | 14.28 | 22562.4 | 0.031136112
326 | 72 | 36.77 | 9.89 | 9.27 | 90 | 0.67 | 11.66 | 9.577043 | 1833 | 1436 | 120.96 | 10 | 1.07 | 0.94 | 0.78 | 3.4 | 244.8 | 0.000337824
327 | 60 | 27.8 | 10.49 | 7.29 | 99.9 | 0.98 | 11.66 | 8.742604 | 3911 | 1438 | 120.96 | 8 | 1.44 | 0.69 | 0.86 | 2.72 | 163.2 | 0.000225216
328 | 2776 | 205.34 | 65.05 | 54.34 | 5.41 | 0.83 | 68.82 | 59.46685 | 1897 | 1464 | 35.54 | 54 | 1.2 | 0.84 | 0.93 | 18.36 | 50967.36 | 0.0703349568
329 | 48 | 32.28 | 11.95 | 5.12 | 84.42 | 0.58 | 13.42 | 7.819623 | 2925 | 1447 | 63.43 | 6 | 2.34 | 0.43 | 0.71 | 2.04 | 97.92 | 0.0001351296
330 | 396 | 92.57 | 34.87 | 14.46 | 17.42 | 0.58 | 36.77 | 22.46016 | 3770 | 1449 | 22.38 | 17.95 | 2.41 | 0.41 | 0.82 | 6.103 | 2416.788 | 0.00333516744
331 | 184 | 56.77 | 19.9 | 11.77 | 157.06 | 0.72 | 21.26 | 15.30996 | 4626 | 1442 | 131.19 | 14.98 | 1.69 | 0.59 | 0.77 | 5.0932 | 937.1488 | 0.001293265344
332 | 436 | 128.85 | 28 | 19.83 | 129.12 | 0.33 | 34.93 | 23.56722 | 7045 | 1445 | 113.63 | 25.46 | 1.41 | 0.71 | 0.67 | 8.6564 | 3774.1904 | 0.005208382752
333 | 196 | 51.11 | 17.04 | 14.65 | 41.38 | 0.94 | 18.87 | 15.80131 | 4675 | 1452 | 32.01 | 16 | 1.16 | 0.86 | 0.9 | 5.44 | 1066.24 | 0.0014714112
334 | 112 | 37.46 | 12.79 | 11.15 | 156.07 | 1 | 14.42 | 11.94467 | 1967 | 1447 | 123.69 | 12 | 1.15 | 0.87 | 0.9 | 4.08 | 456.96 | 0.0006306048
335 | 2576 | 201.14 | 57.72 | 56.82 | 11.64 | 0.8 | 62.29 | 57.28463 | 6464 | 1449 | 137.6 | 56 | 1.02 | 0.98 | 0.93 | 19.04 | 49047.04 | 0.0676849152
336 | 104 | 36.28 | 11.68 | 11.34 | 145.66 | 0.99 | 13.42 | 11.51017 | 4225 | 1452 | 153.43 | 12 | 1.03 | 0.97 | 0.87 | 4.08 | 424.32 | 0.0005855616
337 | 944 | 258.88 | 37.14 | 32.36 | 100.5 | 0.18 | 50 | 34.67777 | 6308 | 1457 | 163.74 | 45.89 | 1.15 | 0.87 | 0.53 | 15.6026 | 14728.8544 | 0.02032582
338 | 12 | 11.31 | 4.73 | 3.23 | 135 | 1 | 5.66 | 3.909811 | 2452 | 1454 | 135 | 4 | 1.46 | 0.68 | 0.86 | 1.36 | 16.32 | 2.25216e-05
339 | 156 | 48.28 | 18.42 | 10.78 | 26.96 | 0.84 | 20 | 14.09703 | 7218 | 1461 | 36.87 | 12.26 | 1.71 | 0.59 | 0.86 | 4.1684 | 650.2704 | 0.000897373152
340 | 288 | 92.57 | 24.63 | 14.89 | 55.47 | 0.42 | 27.78 | 19.15409 | 4039 | 1469 | 59.74 | 18.31 | 1.65 | 0.6 | 0.76 | 6.2254 | 1792.9152 | 0.002474222976
341 | 60 | 26.14 | 9.32 | 8.2 | 45 | 1 | 11.31 | 8.742604 | 4601 | 1462 | 45 | 8 | 1.14 | 0.88 | 0.97 | 2.72 | 163.2 | 0.000225216
342 | 40 | 22.14 | 8.1 | 6.29 | 153.43 | 1 | 10 | 7.138306 | 6848 | 1459 | 143.13 | 6 | 1.29 | 0.78 | 0.91 | 2.04 | 81.6 | 0.000112608
343 | 64 | 28.97 | 11.13 | 7.32 | 156.31 | 0.96 | 12.81 | 9.029322 | 6774 | 1460 | 141.34 | 8 | 1.52 | 0.66 | 0.91 | 2.72 | 174.08 | 0.0002402304
344 | 76 | 30.63 | 13.18 | 7.34 | 158.81 | 1 | 14.42 | 9.839476 | 2445 | 1462 | 146.31 | 8 | 1.79 | 0.56 | 0.9 | 2.72 | 206.72 | 0.0002852736
345 | 204 | 61.25 | 20.54 | 12.64 | 38.25 | 0.68 | 22.8 | 16.12056 | 4046 | 1476 | 37.87 | 15.97 | 1.62 | 0.62 | 0.78 | 5.4298 | 1107.6792 | 0.001528597296
346 | 264 | 62.43 | 22.31 | 15.07 | 36.67 | 0.85 | 24.41 | 18.33864 | 2057 | 1478 | 34.99 | 17.71 | 1.48 | 0.68 | 0.86 | 6.0214 | 1589.6496 | 0.002193716448
347 | 1168 | 160.45 | 46.78 | 31.79 | 145.89 | 0.57 | 53.81 | 38.57328 | 2834 | 1472 | 131.99 | 36.77 | 1.47 | 0.68 | 0.83 | 12.5018 | 14602.1024 | 0.0201509
348 | 40 | 35.11 | 9.88 | 5.15 | 157.62 | 0.41 | 12.81 | 7.138306 | 2843 | 1472 | 141.34 | 7.16 | 1.92 | 0.52 | 0.61 | 2.4344 | 97.376 | 0.00013437888
349 | 280 | 65.25 | 21.29 | 16.75 | 177.98 | 0.83 | 22.8 | 18.88618 | 6435 | 1474 | 164.74 | 18 | 1.27 | 0.79 | 0.86 | 6.12 | 1713.6 | 0.002364768
350 | 192 | 56.77 | 21.98 | 11.12 | 68.6 | 0.75 | 24.17 | 15.63925 | 4915 | 1484 | 65.56 | 13.01 | 1.98 | 0.51 | 0.83 | 4.4234 | 849.2928 | 0.001172024064
351 | 196 | 51.6 | 17.66 | 14.13 | 6.27 | 0.93 | 18.97 | 15.80131 | 6517 | 1483 | 18.43 | 14 | 1.25 | 0.8 | 0.89 | 4.76 | 932.96 | 0.0012874848
352 | 64 | 28.97 | 10.37 | 7.86 | 34.42 | 0.96 | 12.81 | 9.029322 | 6850 | 1482 | 38.66 | 8 | 1.32 | 0.76 | 0.91 | 2.72 | 174.08 | 0.0002402304
353 | 172 | 65.25 | 21.79 | 10.05 | 38.44 | 0.51 | 24.08 | 14.80231 | 4218 | 1495 | 41.63 | 13.12 | 2.17 | 0.46 | 0.76 | 4.4608 | 767.2576 | 0.001058815488
354 | 196 | 71.6 | 21.43 | 11.65 | 51.81 | 0.48 | 25.61 | 15.80131 | 1668 | 1498 | 51.34 | 16.39 | 1.84 | 0.54 | 0.69 | 5.5726 | 1092.2296 | 0.001507276848
355 | 224 | 70.91 | 30.44 | 9.37 | 50.09 | 0.56 | 32.8 | 16.89232 | 3246 | 1503 | 52.43 | 11.86 | 3.25 | 0.31 | 0.78 | 4.0324 | 903.2576 | 0.001246495488
356 | 76 | 35.11 | 13.4 | 7.22 | 7.52 | 0.77 | 14.56 | 9.839476 | 6998 | 1495 | 15.95 | 8 | 1.85 | 0.54 | 0.79 | 2.72 | 206.72 | 0.0002852736
357 | 232 | 56.28 | 20.89 | 14.14 | 144.66 | 0.92 | 24.08 | 17.19132 | 2260 | 1496 | 138.37 | 16 | 1.48 | 0.68 | 0.93 | 5.44 | 1262.08 | 0.0017416704
358 | 72 | 36.28 | 15.31 | 5.99 | 40.23 | 0.69 | 16.97 | 9.577043 | 3256 | 1508 | 45 | 8 | 2.56 | 0.39 | 0.77 | 2.72 | 195.84 | 0.0002702592
359 | 276 | 74.43 | 26.72 | 13.15 | 100.47 | 0.63 | 28.64 | 18.7508 | 1897 | 1505 | 114.78 | 16 | 2.03 | 0.49 | 0.79 | 5.44 | 1501.44 | 0.0020719872
360 | 1068 | 170.31 | 39.09 | 34.79 | 16.76 | 0.46 | 49.4 | 36.88509 | 4349 | 1522 | 31.76 | 39.6 | 1.12 | 0.89 | 0.78 | 13.464 | 14379.552 | 0.01984378176
361 | 28 | 16.97 | 6.17 | 5.78 | 90 | 1 | 7.21 | 5.972335 | 3095 | 1512 | 123.69 | 6 | 1.07 | 0.94 | 0.88 | 2.04 | 57.12 | 7.88256e-05
362 | 144 | 44.28 | 15.85 | 11.57 | 70.71 | 0.92 | 17.2 | 13.54398 | 3644 | 1519 | 54.46 | 12 | 1.37 | 0.73 | 0.9 | 4.08 | 587.52 | 0.0008107776
363 | 240 | 80.08 | 23.71 | 12.89 | 40.88 | 0.47 | 27.2 | 17.48521 | 6821 | 1522 | 36.03 | 15.56 | 1.84 | 0.54 | 0.7 | 5.2904 | 1269.696 | 0.00175218048
364 | 1568 | 165.82 | 48.57 | 41.11 | 46.79 | 0.72 | 57.2 | 44.69287 | 2776 | 1532 | 36.47 | 44.93 | 1.18 | 0.85 | 0.9 | 15.2762 | 23953.0816 | 0.03305525
365 | 224 | 82.91 | 27.79 | 10.26 | 10.72 | 0.41 | 28.64 | 16.89232 | 4767 | 1520 | 24.78 | 12.65 | 2.71 | 0.37 | 0.75 | 4.301 | 963.424 | 0.00132952512
366 | 40 | 20.97 | 7.93 | 6.42 | 0 | 1 | 8.94 | 7.138306 | 3098 | 1516 | 153.43 | 6 | 1.24 | 0.81 | 0.91 | 2.04 | 81.6 | 0.000112608
367 | 256 | 66.91 | 20.37 | 16 | 98.33 | 0.72 | 23.41 | 18.05864 | 2727 | 1522 | 109.98 | 18 | 1.27 | 0.79 | 0.85 | 6.12 | 1566.72 | 0.0021620736
368 | 20 | 14.14 | 6.29 | 4.05 | 161.57 | 1 | 7.21 | 5.047545 | 3344 | 1522 | 146.31 | 4 | 1.55 | 0.64 | 0.91 | 1.36 | 27.2 | 3.7536e-05
369 | 348 | 105.05 | 28.86 | 15.35 | 13.78 | 0.4 | 32.56 | 21.05498 | 6819 | 1528 | 169.38 | 20.06 | 1.88 | 0.53 | 0.65 | 6.8204 | 2373.4992 | 0.003275428896
370 | 376 | 73.25 | 26.1 | 18.34 | 69.62 | 0.88 | 28.64 | 21.88563 | 2139 | 1541 | 65.22 | 20 | 1.42 | 0.7 | 0.9 | 6.8 | 2556.8 | 0.003528384
371 | 24 | 16.97 | 6.28 | 4.87 | 135 | 1 | 7.21 | 5.529308 | 3364 | 1529 | 123.69 | 5.66 | 1.29 | 0.77 | 0.8 | 1.9244 | 46.1856 | 6.3736128e-05
372 | 64 | 36.28 | 15.66 | 5.2 | 152.05 | 0.61 | 17.2 | 9.029322 | 3970 | 1530 | 144.46 | 7.89 | 3.01 | 0.33 | 0.65 | 2.6826 | 171.6864 | 0.000236927232
373 | 336 | 83.4 | 26.54 | 16.12 | 74.65 | 0.61 | 29.53 | 20.68878 | 4906 | 1547 | 61.7 | 20 | 1.65 | 0.61 | 0.76 | 6.8 | 2284.8 | 0.003153024
374 | 28 | 19.31 | 8.31 | 4.29 | 8.35 | 0.94 | 8.94 | 5.972335 | 6116 | 1536 | 26.57 | 4 | 1.94 | 0.52 | 0.93 | 1.36 | 38.08 | 5.25504e-05
375 | 28 | 18.14 | 7.01 | 5.08 | 30.47 | 1 | 8.49 | 5.972335 | 6968 | 1537 | 45 | 6 | 1.38 | 0.72 | 0.88 | 2.04 | 57.12 | 7.88256e-05
376 | 48 | 23.8 | 10.05 | 6.08 | 45 | 1 | 11.31 | 7.819623 | 3081 | 1552 | 45 | 7.07 | 1.65 | 0.61 | 0.89 | 2.4038 | 115.3824 | 0.000159227712
377 | 16 | 11.31 | 4.51 | 4.51 | 0 | 1 | 5.66 | 4.514661 | 6916 | 1548 | 135 | 4 | 1 | 1 | 1 | 1.36 | 21.76 | 3.00288e-05
378 | 420 | 122.51 | 40.05 | 13.35 | 84.78 | 0.35 | 43.17 | 23.13076 | 1793 | 1570 | 76.61 | 20.34 | 3 | 0.33 | 0.59 | 6.9156 | 2904.552 | 0.00400828176
379 | 32 | 18.14 | 7.08 | 5.76 | 45 | 1 | 8.49 | 6.384695 | 3088 | 1552 | 45 | 6 | 1.23 | 0.81 | 0.94 | 2.04 | 65.28 | 9.00864e-05
380 | 24 | 18.14 | 6.98 | 4.38 | 45 | 0.92 | 8.49 | 5.529308 | 6915 | 1558 | 45 | 5.66 | 1.59 | 0.63 | 0.86 | 1.9244 | 46.1856 | 6.3736128e-05
381 | 308 | 93.05 | 26.94 | 14.56 | 152.37 | 0.45 | 29.12 | 19.808 | 4182 | 1566 | 164.05 | 19.9 | 1.85 | 0.54 | 0.66 | 6.766 | 2083.928 | 0.00287582064
382 | 1048 | 221.22 | 47.4 | 28.15 | 29.5 | 0.27 | 60.46 | 36.53809 | 5688 | 1590 | 55.78 | 44.43 | 1.68 | 0.59 | 0.55 | 15.1062 | 15831.2976 | 0.02184719
383 | 144 | 44.28 | 16.18 | 11.33 | 61.51 | 0.92 | 18.44 | 13.54398 | 6476 | 1575 | 49.4 | 12 | 1.43 | 0.7 | 0.88 | 4.08 | 587.52 | 0.0008107776
384 | 36 | 20.97 | 7.84 | 5.85 | 110.3 | 1 | 8.94 | 6.771992 | 6654 | 1567 | 116.57 | 6 | 1.34 | 0.75 | 0.86 | 2.04 | 73.44 | 0.0001013472
385 | 88 | 39.11 | 13.82 | 8.11 | 164.52 | 0.72 | 15.23 | 10.58782 | 2014 | 1571 | 156.8 | 9.22 | 1.7 | 0.59 | 0.79 | 3.1348 | 275.8624 | 0.000380690112
386 | 992 | 180.45 | 52.28 | 24.16 | 35.77 | 0.38 | 58.82 | 35.54848 | 4185 | 1582 | 17.82 | 33.56 | 2.16 | 0.46 | 0.65 | 11.4104 | 11319.1168 | 0.01562038
387 | 32 | 20.97 | 8.89 | 4.58 | 35.35 | 0.91 | 10 | 6.384695 | 2444 | 1577 | 36.87 | 5.66 | 1.94 | 0.52 | 0.84 | 1.9244 | 61.5808 | 8.4981504e-05
388 | 76 | 30.14 | 11.1 | 8.72 | 167.18 | 1 | 12.81 | 9.839476 | 6002 | 1574 | 141.34 | 8 | 1.27 | 0.79 | 0.97 | 2.72 | 206.72 | 0.0002852736
389 | 132 | 73.74 | 18.12 | 9.27 | 129.98 | 0.31 | 22.8 | 12.96738 | 7256 | 1576 | 127.87 | 13.74 | 1.95 | 0.51 | 0.6 | 4.6716 | 616.6512 | 0.000850978656
390 | 76 | 32.28 | 12.16 | 7.96 | 126.38 | 0.92 | 14.42 | 9.839476 | 5886 | 1578 | 123.69 | 9.84 | 1.53 | 0.65 | 0.81 | 3.3456 | 254.2656 | 0.000350886528
391 | 92 | 36.28 | 12.93 | 9.06 | 175.97 | 0.88 | 14.56 | 10.82578 | 6851 | 1582 | 164.05 | 10 | 1.43 | 0.7 | 0.82 | 3.4 | 312.8 | 0.000431664
392 | 328 | 87.88 | 26.42 | 15.81 | 118.44 | 0.53 | 28.64 | 20.441 | 6847 | 1582 | 114.78 | 19.05 | 1.67 | 0.6 | 0.78 | 6.477 | 2124.456 | 0.00293174928
393 | 1244 | 137.54 | 43.03 | 36.81 | 12.25 | 0.83 | 46.04 | 39.80846 | 6575 | 1600 | 34.38 | 36 | 1.17 | 0.86 | 0.94 | 12.24 | 15226.56 | 0.0210126528
394 | 96 | 36.28 | 12.55 | 9.74 | 131.93 | 0.92 | 14.42 | 11.05862 | 1327 | 1586 | 146.31 | 11.31 | 1.29 | 0.78 | 0.84 | 3.8454 | 369.1584 | 0.000509438592
395 | 728 | 106.71 | 39.01 | 23.76 | 116.17 | 0.8 | 40.25 | 30.45305 | 2490 | 1587 | 116.57 | 25.94 | 1.64 | 0.61 | 0.89 | 8.8196 | 6420.6688 | 0.008860522944
396 | 116 | 45.46 | 17.64 | 8.37 | 107.54 | 0.71 | 18.97 | 12.1561 | 3680 | 1586 | 108.43 | 10 | 2.11 | 0.47 | 0.81 | 3.4 | 394.4 | 0.000544272
397 | 16 | 17.66 | 9.03 | 2.26 | 90 | 0.64 | 8.25 | 4.514661 | 6854 | 1588 | 104.04 | 2 | 4 | 0.25 | 1 | 0.68 | 10.88 | 1.50144e-05
398 | 52 | 26.63 | 9.81 | 6.75 | 45.39 | 0.92 | 11.66 | 8.138921 | 2994 | 1602 | 59.04 | 8 | 1.45 | 0.69 | 0.81 | 2.72 | 141.44 | 0.0001951872
399 | 12 | 11.31 | 4.73 | 3.23 | 45 | 1 | 5.66 | 3.909811 | 4216 | 1602 | 45 | 4 | 1.46 | 0.68 | 0.86 | 1.36 | 16.32 | 2.25216e-05
400 | 24 | 23.31 | 9.58 | 3.19 | 85.27 | 0.55 | 10.2 | 5.529308 | 3394 | 1601 | 101.31 | 4 | 3 | 0.33 | 0.75 | 1.36 | 32.64 | 4.50432e-05
401 | 204 | 52.08 | 18 | 14.43 | 137.3 | 0.95 | 18.97 | 16.12056 | 3489 | 1601 | 108.43 | 15.56 | 1.25 | 0.8 | 0.86 | 5.2904 | 1079.2416 | 0.001489353408
402 | 16 | 14.14 | 5.47 | 3.73 | 0 | 1 | 6.32 | 4.514661 | 5738 | 1605 | 161.57 | 4 | 1.47 | 0.68 | 0.8 | 1.36 | 21.76 | 3.00288e-05
403 | 16 | 11.31 | 4.51 | 4.51 | 0 | 1 | 5.66 | 4.514661 | 5745 | 1606 | 135 | 4 | 1 | 1 | 1 | 1.36 | 21.76 | 3.00288e-05
404 | 296 | 69.74 | 26.37 | 14.29 | 33.01 | 0.76 | 27.86 | 19.41829 | 5464 | 1615 | 21.04 | 15.6 | 1.84 | 0.54 | 0.85 | 5.304 | 1569.984 | 0.00216657792
405 | 372 | 103.88 | 27.15 | 17.44 | 151.39 | 0.43 | 30 | 21.76891 | 5736 | 1609 | 143.13 | 22.8 | 1.56 | 0.64 | 0.73 | 7.752 | 2883.744 | 0.00397956672
406 | 64 | 30.63 | 10.2 | 7.99 | 33.89 | 0.86 | 11.66 | 9.029322 | 2067 | 1614 | 30.96 | 8.94 | 1.28 | 0.78 | 0.82 | 3.0396 | 194.5344 | 0.000268457472
407 | 1452 | 145.34 | 49.46 | 37.38 | 30.69 | 0.86 | 53.14 | 43.00792 | 5996 | 1625 | 19.8 | 40.61 | 1.32 | 0.76 | 0.93 | 13.8074 | 20048.3448 | 0.02766672
408 | 436 | 115.2 | 27.87 | 19.92 | 91.73 | 0.41 | 31.3 | 23.56722 | 2036 | 1612 | 116.57 | 23.48 | 1.4 | 0.71 | 0.73 | 7.9832 | 3480.6752 | 0.004803331776
409 | 100 | 43.8 | 17.59 | 7.24 | 104.17 | 0.66 | 18.97 | 11.28665 | 5480 | 1612 | 108.43 | 8 | 2.43 | 0.41 | 0.82 | 2.72 | 272 | 0.00037536
410 | 88 | 34.63 | 11.41 | 9.82 | 52.43 | 0.92 | 14.14 | 10.58782 | 5908 | 1617 | 45 | 10 | 1.16 | 0.86 | 0.92 | 3.4 | 299.2 | 0.000412896
411 | 264 | 74.23 | 33.28 | 10.1 | 40.99 | 0.6 | 32.8 | 18.33864 | 7474 | 1625 | 37.57 | 12.73 | 3.3 | 0.3 | 0.79 | 4.3282 | 1142.6448 | 0.001576849824
412 | 60 | 27.8 | 9.85 | 7.76 | 71.57 | 0.98 | 11.31 | 8.742604 | 3455 | 1620 | 45 | 8 | 1.27 | 0.79 | 0.86 | 2.72 | 163.2 | 0.000225216
413 | 12 | 11.31 | 4.73 | 3.23 | 135 | 1 | 5.66 | 3.909811 | 2035 | 1618 | 135 | 4 | 1.46 | 0.68 | 0.86 | 1.36 | 16.32 | 2.25216e-05
414 | 44 | 23.8 | 8.63 | 6.5 | 25.41 | 0.98 | 10 | 7.486719 | 5365 | 1622 | 36.87 | 7.59 | 1.33 | 0.75 | 0.81 | 2.5806 | 113.5464 | 0.000156694032
415 | 16 | 16.49 | 9.03 | 2.26 | 0 | 0.74 | 8.25 | 4.514661 | 5466 | 1619 | 165.96 | 2 | 4 | 0.25 | 1 | 0.68 | 10.88 | 1.50144e-05
416 | 52 | 24.97 | 8.72 | 7.59 | 166.22 | 1 | 10 | 8.138921 | 6933 | 1619 | 126.87 | 8 | 1.15 | 0.87 | 0.9 | 2.72 | 141.44 | 0.0001951872
417 | 108 | 39.11 | 15.9 | 8.65 | 159.06 | 0.89 | 17.09 | 11.72943 | 5470 | 1623 | 159.44 | 10 | 1.84 | 0.54 | 0.86 | 3.4 | 367.2 | 0.000506736
418 | 40 | 23.8 | 8.96 | 5.69 | 130.16 | 0.89 | 10 | 7.138306 | 6808 | 1631 | 126.87 | 7.07 | 1.58 | 0.63 | 0.77 | 2.4038 | 96.152 | 0.00013268976
419 | 12 | 11.31 | 4.73 | 3.23 | 135 | 1 | 5.66 | 3.909811 | 6801 | 1636 | 135 | 4 | 1.46 | 0.68 | 0.86 | 1.36 | 16.32 | 2.25216e-05
420 | 116 | 56.77 | 16.89 | 8.75 | 80.53 | 0.45 | 20.88 | 12.1561 | 3451 | 1648 | 73.3 | 10 | 1.93 | 0.52 | 0.72 | 3.4 | 394.4 | 0.000544272
421 | 16 | 14.14 | 6.43 | 3.17 | 148.28 | 1 | 7.21 | 4.514661 | 6978 | 1641 | 146.31 | 4 | 2.03 | 0.49 | 0.8 | 1.36 | 21.76 | 3.00288e-05
422 | 360 | 78.91 | 26.67 | 17.19 | 4.27 | 0.73 | 29.73 | 21.41492 | 6469 | 1645 | 160.35 | 18 | 1.55 | 0.64 | 0.85 | 6.12 | 2203.2 | 0.003040416
423 | 1388 | 198.11 | 51.17 | 34.53 | 48.56 | 0.44 | 54.92 | 42.04941 | 4076 | 1665 | 33.11 | 42.79 | 1.48 | 0.67 | 0.75 | 14.5486 | 20193.4568 | 0.02786697
424 | 228 | 63.6 | 20.23 | 14.35 | 58.12 | 0.71 | 21.63 | 17.04247 | 4135 | 1656 | 56.31 | 16.1 | 1.41 | 0.71 | 0.84 | 5.474 | 1248.072 | 0.00172233936
425 | 184 | 64.57 | 20.1 | 11.66 | 123.49 | 0.55 | 22.36 | 15.30996 | 2310 | 1648 | 116.57 | 14.85 | 1.72 | 0.58 | 0.79 | 5.049 | 929.016 | 0.00128204208
426 | 500 | 98.43 | 39.75 | 16.02 | 92.53 | 0.65 | 39.29 | 25.23772 | 4827 | 1667 | 75.26 | 17.82 | 2.48 | 0.4 | 0.86 | 6.0588 | 3029.4 | 0.004180572
427 | 12 | 13.66 | 6.77 | 2.26 | 90 | 0.81 | 6.32 | 3.909811 | 4079 | 1649 | 108.43 | 2 | 3 | 0.33 | 1 | 0.68 | 8.16 | 1.12608e-05
428 | 48 | 37.94 | 8.47 | 7.22 | 4.8 | 0.42 | 10.77 | 7.819623 | 6957 | 1650 | 111.8 | 9.9 | 1.17 | 0.85 | 0.6 | 3.366 | 161.568 | 0.00022296384
429 | 80 | 30.63 | 10.5 | 9.7 | 63.43 | 1 | 11.66 | 10.09509 | 7666 | 1651 | 120.96 | 10 | 1.08 | 0.92 | 0.89 | 3.4 | 272 | 0.00037536
430 | 656 | 109.54 | 34.81 | 24 | 41.95 | 0.69 | 38.83 | 28.90794 | 4197 | 1666 | 34.51 | 27.74 | 1.45 | 0.69 | 0.84 | 9.4316 | 6187.1296 | 0.008538238848
431 | 68 | 33.46 | 12.08 | 7.17 | 81.56 | 0.76 | 13.42 | 9.307212 | 6952 | 1659 | 63.43 | 8 | 1.69 | 0.59 | 0.81 | 2.72 | 184.96 | 0.0002552448
432 | 120 | 39.8 | 14.36 | 10.64 | 11.32 | 0.95 | 16.12 | 12.36391 | 1910 | 1658 | 29.74 | 10 | 1.35 | 0.74 | 0.94 | 3.4 | 408 | 0.00056304
433 | 108 | 39.11 | 14.03 | 9.8 | 43.5 | 0.89 | 16.12 | 11.72943 | 4281 | 1663 | 60.26 | 11.09 | 1.43 | 0.7 | 0.83 | 3.7706 | 407.2248 | 0.000561970224
434 | 276 | 83.4 | 27.96 | 12.57 | 38.99 | 0.5 | 31.3 | 18.7508 | 6952 | 1665 | 26.57 | 16.88 | 2.23 | 0.45 | 0.66 | 5.7392 | 1584.0192 | 0.002185946496
435 | 52 | 29.46 | 8.5 | 7.78 | 0 | 0.75 | 10.2 | 8.138921 | 3234 | 1660 | 168.69 | 8 | 1.09 | 0.92 | 0.76 | 2.72 | 141.44 | 0.0001951872
436 | 100 | 33.94 | 11.73 | 10.85 | 30.96 | 1 | 13.42 | 11.28665 | 5013 | 1666 | 26.57 | 11.31 | 1.08 | 0.92 | 0.86 | 3.8454 | 384.54 | 0.0005306652
437 | 252 | 82.23 | 31.2 | 10.28 | 136.79 | 0.47 | 32.8 | 17.91701 | 2767 | 1663 | 127.57 | 13.97 | 3.03 | 0.33 | 0.66 | 4.7498 | 1196.9496 | 0.001651790448
438 | 192 | 55.6 | 19.65 | 12.44 | 131.04 | 0.78 | 21.63 | 15.63925 | 6577 | 1664 | 123.69 | 15.43 | 1.58 | 0.63 | 0.82 | 5.2462 | 1007.2704 | 0.001390033152
439 | 44 | 24.97 | 8.3 | 6.75 | 36.87 | 0.89 | 10 | 7.486719 | 5180 | 1669 | 36.87 | 8 | 1.23 | 0.81 | 0.85 | 2.72 | 119.68 | 0.0001651584
440 | 136 | 49.46 | 19.85 | 8.72 | 98.13 | 0.7 | 19.7 | 13.16239 | 3813 | 1669 | 113.96 | 10 | 2.28 | 0.44 | 0.84 | 3.4 | 462.4 | 0.000638112
441 | 204 | 73.25 | 17.07 | 15.22 | 98.22 | 0.48 | 23.41 | 16.12056 | 6690 | 1680 | 70.02 | 16 | 1.12 | 0.89 | 0.69 | 5.44 | 1109.76 | 0.0015314688
442 | 104 | 45.94 | 16.64 | 7.96 | 125.41 | 0.62 | 20 | 11.51017 | 2370 | 1675 | 126.87 | 9.9 | 2.09 | 0.48 | 0.73 | 3.366 | 350.064 | 0.00048308832
443 | 16 | 11.31 | 4.51 | 4.51 | 0 | 1 | 5.66 | 4.514661 | 5727 | 1679 | 135 | 4 | 1 | 1 | 1 | 1.36 | 21.76 | 3.00288e-05
444 | 40 | 24.97 | 10.03 | 5.08 | 17.69 | 0.81 | 10.77 | 7.138306 | 5038 | 1683 | 21.8 | 6 | 1.98 | 0.51 | 0.8 | 2.04 | 81.6 | 0.000112608
445 | 1688 | 170.99 | 58.46 | 36.77 | 132.48 | 0.73 | 63.78 | 46.37153 | 6266 | 1685 | 138.81 | 41.14 | 1.59 | 0.63 | 0.89 | 13.9876 | 23611.0688 | 0.03258327
446 | 92 | 33.46 | 11.77 | 9.95 | 59.96 | 1 | 13.42 | 10.82578 | 5491 | 1689 | 63.43 | 10 | 1.18 | 0.85 | 0.88 | 3.4 | 312.8 | 0.000431664
447 | 92 | 35.11 | 11.74 | 9.98 | 151.94 | 0.94 | 13.42 | 10.82578 | 4727 | 1685 | 116.57 | 10.73 | 1.18 | 0.85 | 0.82 | 3.6482 | 335.6344 | 0.000463175472
448 | 20 | 15.31 | 6.29 | 4.05 | 18.43 | 1 | 7.21 | 5.047545 | 3253 | 1693 | 33.69 | 4 | 1.55 | 0.64 | 0.91 | 1.36 | 27.2 | 3.7536e-05
449 | 964 | 118.23 | 38.06 | 32.25 | 173.11 | 0.87 | 40.5 | 35.04319 | 2169 | 1699 | 147.09 | 32 | 1.18 | 0.85 | 0.93 | 10.88 | 10488.32 | 0.0144738816
450 | 172 | 59.6 | 20.98 | 10.44 | 79.3 | 0.61 | 22.8 | 14.80231 | 3442 | 1707 | 74.74 | 12 | 2.01 | 0.5 | 0.81 | 4.08 | 701.76 | 0.0009684288
451 | 48 | 24.97 | 9.31 | 6.56 | 34.29 | 0.97 | 11.31 | 7.819623 | 1814 | 1704 | 45 | 8 | 1.42 | 0.7 | 0.89 | 2.72 | 130.56 | 0.0001801728
452 | 528 | 101.54 | 42.32 | 15.89 | 46.06 | 0.64 | 44.05 | 25.93475 | 3316 | 1717 | 50.53 | 18.38 | 2.66 | 0.38 | 0.83 | 6.2492 | 3299.5776 | 0.004553417088
453 | 624 | 102.23 | 34.97 | 22.72 | 119.83 | 0.75 | 37.2 | 28.19405 | 1873 | 1703 | 126.25 | 24.74 | 1.54 | 0.65 | 0.88 | 8.4116 | 5248.8384 | 0.007243396992
454 | 3540 | 228.94 | 72.18 | 62.44 | 41.58 | 0.85 | 76.03 | 67.15321 | 2135 | 1735 | 54.64 | 66.41 | 1.16 | 0.87 | 0.94 | 22.5794 | 79931.076 | 0.1103049
455 | 20 | 15.31 | 6.29 | 4.05 | 161.57 | 1 | 7.21 | 5.047545 | 1667 | 1706 | 146.31 | 4 | 1.55 | 0.64 | 0.91 | 1.36 | 27.2 | 3.7536e-05
456 | 120 | 40.28 | 16.8 | 9.09 | 169.42 | 0.93 | 17.09 | 12.36391 | 6596 | 1708 | 159.44 | 10 | 1.85 | 0.54 | 0.87 | 3.4 | 408 | 0.00056304
457 | 292 | 80.08 | 25.73 | 14.45 | 37.62 | 0.57 | 28.84 | 19.28664 | 3421 | 1720 | 56.31 | 19.8 | 1.78 | 0.56 | 0.73 | 6.732 | 1965.744 | 0.00271272672
458 | 132 | 52.28 | 15.45 | 10.88 | 18.26 | 0.61 | 19.8 | 12.96738 | 4081 | 1715 | 45 | 14 | 1.42 | 0.7 | 0.8 | 4.76 | 628.32 | 0.0008670816
459 | 128 | 49.94 | 17.11 | 9.53 | 176.82 | 0.64 | 18.97 | 12.76939 | 1659 | 1712 | 18.43 | 10 | 1.8 | 0.56 | 0.82 | 3.4 | 435.2 | 0.000600576
460 | 68 | 28.97 | 9.91 | 8.74 | 168.69 | 1 | 11.66 | 9.307212 | 5621 | 1710 | 149.04 | 8 | 1.13 | 0.88 | 0.92 | 2.72 | 184.96 | 0.0002552448
461 | 68 | 31.8 | 11.95 | 7.25 | 9.63 | 0.85 | 13.42 | 9.307212 | 7197 | 1718 | 26.57 | 8 | 1.65 | 0.61 | 0.83 | 2.72 | 184.96 | 0.0002552448
462 | 900 | 122.23 | 45.65 | 25.1 | 113.84 | 0.76 | 47.2 | 33.85996 | 4370 | 1717 | 126.38 | 27.11 | 1.82 | 0.55 | 0.89 | 9.2174 | 8295.66 | 0.0114480108
463 | 504 | 84.08 | 28.57 | 22.46 | 88.02 | 0.9 | 30.46 | 25.33847 | 2588 | 1734 | 66.8 | 22 | 1.27 | 0.79 | 0.93 | 7.48 | 3769.92 | 0.0052024896
464 | 592 | 169.62 | 38.89 | 19.38 | 129.52 | 0.26 | 44.94 | 27.46161 | 2237 | 1723 | 122.28 | 28.11 | 2.01 | 0.5 | 0.61 | 9.5574 | 5657.9808 | 0.007808013504
465 | 80 | 33.46 | 11.2 | 9.1 | 141.15 | 0.9 | 12.81 | 10.09509 | 4010 | 1734 | 128.66 | 10 | 1.23 | 0.81 | 0.82 | 3.4 | 272 | 0.00037536
466 | 44 | 22.14 | 8.77 | 6.39 | 74.93 | 1 | 10 | 7.486719 | 3157 | 1740 | 53.13 | 6 | 1.37 | 0.73 | 0.96 | 2.04 | 89.76 | 0.0001238688
467 | 20 | 20.49 | 11.28 | 2.26 | 0 | 0.6 | 10.2 | 5.047545 | 7008 | 1739 | 168.69 | 2 | 5 | 0.2 | 1 | 0.68 | 13.6 | 1.8768e-05
468 | 12 | 15.31 | 6.43 | 2.38 | 118.15 | 0.64 | 7.21 | 3.909811 | 7018 | 1744 | 123.69 | 3.58 | 2.7 | 0.37 | 0.67 | 1.2172 | 14.6064 | 2.0156832e-05
469 | 36 | 19.8 | 7.84 | 5.85 | 159.7 | 1 | 8.94 | 6.771992 | 7011 | 1746 | 153.43 | 6 | 1.34 | 0.75 | 0.86 | 2.04 | 73.44 | 0.0001013472
470 | 244 | 94.23 | 31.73 | 9.79 | 55.2 | 0.35 | 35.61 | 17.63032 | 2228 | 1765 | 51.84 | 14.25 | 3.24 | 0.31 | 0.61 | 4.845 | 1182.18 | 0.0016314084
471 | 56 | 28.97 | 11.08 | 6.43 | 82.47 | 0.84 | 12.65 | 8.446158 | 7003 | 1757 | 71.57 | 6 | 1.72 | 0.58 | 0.88 | 2.04 | 114.24 | 0.0001576512
472 | 52 | 31.8 | 9.27 | 7.14 | 66.44 | 0.65 | 11.31 | 8.138921 | 7012 | 1760 | 45 | 8 | 1.3 | 0.77 | 0.76 | 2.72 | 141.44 | 0.0001951872
473 | 76 | 30.63 | 11.47 | 8.44 | 42.5 | 1 | 12.81 | 9.839476 | 6371 | 1761 | 38.66 | 9.9 | 1.36 | 0.74 | 0.86 | 3.366 | 255.816 | 0.00035302608
474 | 104 | 51.6 | 20.22 | 6.55 | 40.84 | 0.49 | 22.63 | 11.51017 | 5098 | 1767 | 45 | 9.54 | 3.09 | 0.32 | 0.64 | 3.2436 | 337.3344 | 0.000465521472
475 | 388 | 76.08 | 25.81 | 19.14 | 179.96 | 0.84 | 28.64 | 22.23213 | 7156 | 1766 | 12.09 | 20 | 1.35 | 0.74 | 0.86 | 6.8 | 2638.4 | 0.003640992
476 | 24 | 16.97 | 6.28 | 4.87 | 45 | 1 | 7.21 | 5.529308 | 4003 | 1765 | 33.69 | 5.66 | 1.29 | 0.77 | 0.8 | 1.9244 | 46.1856 | 6.3736128e-05
477 | 140 | 43.11 | 15.54 | 11.47 | 125.11 | 0.95 | 17.2 | 13.35455 | 3992 | 1765 | 125.54 | 12.73 | 1.36 | 0.74 | 0.89 | 4.3282 | 605.948 | 0.00083620824
478 | 2088 | 296.33 | 54.6 | 48.69 | 41.28 | 0.3 | 65.51 | 51.57395 | 7214 | 1770 | 148.74 | 58.72 | 1.12 | 0.89 | 0.72 | 19.9648 | 41686.5024 | 0.05752737
479 | 52 | 28.97 | 9.14 | 7.25 | 39.45 | 0.78 | 11.66 | 8.138921 | 4010 | 1773 | 30.96 | 8 | 1.26 | 0.79 | 0.79 | 2.72 | 141.44 | 0.0001951872
480 | 28 | 22.14 | 9.29 | 3.84 | 175.69 | 0.72 | 10.2 | 5.972335 | 4598 | 1775 | 168.69 | 4 | 2.42 | 0.41 | 0.82 | 1.36 | 38.08 | 5.25504e-05
481 | 20 | 14.14 | 6.29 | 4.05 | 18.43 | 1 | 7.21 | 5.047545 | 1955 | 1779 | 33.69 | 4 | 1.55 | 0.64 | 0.91 | 1.36 | 27.2 | 3.7536e-05
482 | 204 | 70.91 | 20.09 | 12.93 | 105.78 | 0.51 | 22.8 | 16.12056 | 6233 | 1777 | 105.26 | 16 | 1.55 | 0.64 | 0.74 | 5.44 | 1109.76 | 0.0015314688
483 | 148 | 58.43 | 14.7 | 12.82 | 131.9 | 0.54 | 18.97 | 13.73081 | 7115 | 1786 | 71.57 | 15.56 | 1.15 | 0.87 | 0.69 | 5.2904 | 782.9792 | 0.001080511296
484 | 260 | 64.08 | 20.73 | 15.97 | 90.36 | 0.8 | 23.41 | 18.19918 | 2055 | 1789 | 70.02 | 18 | 1.3 | 0.77 | 0.84 | 6.12 | 1591.2 | 0.002195856
485 | 12 | 15.31 | 6.43 | 2.38 | 61.85 | 0.64 | 7.21 | 3.909811 | 7118 | 1781 | 56.31 | 3.58 | 2.7 | 0.37 | 0.67 | 1.2172 | 14.6064 | 2.0156832e-05
486 | 3208 | 233.91 | 72.58 | 56.27 | 150.08 | 0.74 | 80.99 | 63.92671 | 5934 | 1789 | 159.78 | 60.81 | 1.29 | 0.78 | 0.89 | 20.6754 | 66326.6832 | 0.09153082
487 | 84 | 32.97 | 12.2 | 8.77 | 37.98 | 0.97 | 14.14 | 10.34439 | 5545 | 1785 | 45 | 9.84 | 1.39 | 0.72 | 0.91 | 3.3456 | 281.0304 | 0.000387821952
488 | 100 | 49.94 | 18.49 | 6.89 | 56.71 | 0.5 | 21.26 | 11.28665 | 5564 | 1788 | 48.81 | 10.4 | 2.68 | 0.37 | 0.68 | 3.536 | 353.6 | 0.000487968
489 | 1408 | 211.28 | 50.47 | 35.52 | 122.99 | 0.4 | 61.77 | 42.35128 | 1847 | 1781 | 119.05 | 41.77 | 1.42 | 0.7 | 0.78 | 14.2018 | 19996.1344 | 0.02759467
490 | 96 | 38.63 | 14.2 | 8.61 | 13.24 | 0.81 | 16.12 | 11.05862 | 7306 | 1789 | 29.74 | 9.54 | 1.65 | 0.61 | 0.83 | 3.2436 | 311.3856 | 0.000429712128
491 | 1780 | 165.82 | 57.47 | 39.44 | 70.21 | 0.81 | 60.93 | 47.61844 | 3083 | 1814 | 66.8 | 41.76 | 1.46 | 0.69 | 0.91 | 14.1984 | 25273.152 | 0.03487694976
492 | 96 | 37.94 | 15.55 | 7.86 | 121.02 | 0.84 | 16.12 | 11.05862 | 3803 | 1791 | 119.74 | 9.43 | 1.98 | 0.51 | 0.8 | 3.2062 | 307.7952 | 0.000424757376
493 | 420 | 137.54 | 29.5 | 18.13 | 70.54 | 0.28 | 43.68 | 23.13076 | 4998 | 1814 | 74.05 | 27.28 | 1.63 | 0.61 | 0.54 | 9.2752 | 3895.584 | 0.00537590592
494 | 736 | 227.08 | 46.54 | 20.13 | 78.96 | 0.18 | 66.48 | 30.61992 | 6172 | 1830 | 74.29 | 36.56 | 2.31 | 0.43 | 0.38 | 12.4304 | 9148.7744 | 0.01262531
495 | 36 | 23.8 | 10.32 | 4.44 | 26.83 | 0.8 | 11.66 | 6.771992 | 6165 | 1803 | 30.96 | 6 | 2.32 | 0.43 | 0.78 | 2.04 | 73.44 | 0.0001013472
496 | 12 | 16.97 | 7.94 | 1.93 | 135 | 0.52 | 8.49 | 3.909811 | 6176 | 1801 | 135 | 2.83 | 4.12 | 0.24 | 0.6 | 0.9622 | 11.5464 | 1.5934032e-05
497 | 296 | 66.43 | 21.89 | 17.22 | 127.77 | 0.84 | 24.41 | 19.41829 | 3273 | 1803 | 145.01 | 18.78 | 1.27 | 0.79 | 0.89 | 6.3852 | 1890.0192 | 0.002608226496
498 | 16 | 20.97 | 8.88 | 2.29 | 121.72 | 0.46 | 10 | 4.514661 | 5005 | 1804 | 126.87 | 3.58 | 3.87 | 0.26 | 0.57 | 1.2172 | 19.4752 | 2.6875776e-05
499 | 244 | 69.25 | 26.62 | 11.67 | 25.19 | 0.64 | 27.78 | 17.63032 | 7325 | 1811 | 30.26 | 14.55 | 2.28 | 0.44 | 0.8 | 4.947 | 1207.068 | 0.00166575384
500 | 32 | 22.14 | 6.68 | 6.09 | 90 | 0.82 | 8.49 | 6.384695 | 7296 | 1807 | 135 | 6 | 1.1 | 0.91 | 0.89 | 2.04 | 65.28 | 9.00864e-05
501 | 240 | 87.88 | 24.98 | 12.23 | 44.01 | 0.39 | 29.73 | 17.48521 | 6163 | 1819 | 47.73 | 16.99 | 2.04 | 0.49 | 0.71 | 5.7766 | 1386.384 | 0.00191320992
502 | 20 | 21.66 | 11.28 | 2.26 | 90 | 0.54 | 10.2 | 5.047545 | 5003 | 1809 | 101.31 | 2 | 5 | 0.2 | 1 | 0.68 | 13.6 | 1.8768e-05
503 | 188 | 53.25 | 18.44 | 12.98 | 82.98 | 0.83 | 20.4 | 15.47548 | 2022 | 1820 | 78.69 | 14 | 1.42 | 0.7 | 0.85 | 4.76 | 894.88 | 0.0012349344
504 | 88 | 34.63 | 14.25 | 7.86 | 169.52 | 0.92 | 15.23 | 10.58782 | 2544 | 1813 | 156.8 | 8 | 1.81 | 0.55 | 0.9 | 2.72 | 239.36 | 0.0003303168
505 | 380 | 127.2 | 29.27 | 16.53 | 17.94 | 0.3 | 36.06 | 22.00174 | 4998 | 1818 | 19.44 | 22 | 1.77 | 0.56 | 0.64 | 7.48 | 2842.4 | 0.003922512
506 | 192 | 62.43 | 20.66 | 11.83 | 37.6 | 0.62 | 24.08 | 15.63925 | 2602 | 1822 | 48.37 | 14.31 | 1.75 | 0.57 | 0.76 | 4.8654 | 934.1568 | 0.001289136384
507 | 1056 | 169.82 | 43.62 | 30.82 | 9.13 | 0.46 | 47.54 | 36.67728 | 6876 | 1819 | 165.38 | 32 | 1.42 | 0.71 | 0.87 | 10.88 | 11489.28 | 0.0158552064
508 | 84 | 48.77 | 16.01 | 6.68 | 179.07 | 0.44 | 18.97 | 10.34439 | 3725 | 1819 | 161.57 | 9.9 | 2.4 | 0.42 | 0.63 | 3.366 | 282.744 | 0.00039018672
509 | 40 | 20.97 | 7.93 | 6.42 | 0 | 1 | 8.94 | 7.138306 | 1950 | 1819 | 153.43 | 6 | 1.24 | 0.81 | 0.91 | 2.04 | 81.6 | 0.000112608
510 | 140 | 59.6 | 23.23 | 7.67 | 163.22 | 0.5 | 24.17 | 13.35455 | 6150 | 1823 | 155.56 | 9.62 | 3.03 | 0.33 | 0.76 | 3.2708 | 457.912 | 0.00063191856
511 | 484 | 98.23 | 27.68 | 22.26 | 158.24 | 0.63 | 30.53 | 24.83064 | 1354 | 1825 | 148.39 | 24 | 1.24 | 0.8 | 0.87 | 8.16 | 3949.44 | 0.0054502272
512 | 32 | 18.14 | 7.08 | 5.76 | 135 | 1 | 8.49 | 6.384695 | 3165 | 1825 | 135 | 6 | 1.23 | 0.81 | 0.94 | 2.04 | 65.28 | 9.00864e-05
513 | 68 | 30.63 | 11.34 | 7.64 | 73.2 | 0.91 | 13.42 | 9.307212 | 3734 | 1832 | 63.43 | 8 | 1.48 | 0.67 | 0.85 | 2.72 | 184.96 | 0.0002552448
514 | 252 | 72.08 | 25.79 | 12.44 | 52.52 | 0.61 | 28.84 | 17.91701 | 4587 | 1838 | 56.31 | 17.67 | 2.07 | 0.48 | 0.77 | 6.0078 | 1513.9656 | 0.002089272528
515 | 680 | 110.71 | 33.44 | 25.89 | 55.87 | 0.7 | 36.72 | 29.43199 | 5523 | 1842 | 60.64 | 27.74 | 1.29 | 0.77 | 0.87 | 9.4316 | 6413.488 | 0.00885061344
516 | 116 | 37.46 | 14.86 | 9.94 | 163.08 | 1 | 16.12 | 12.1561 | 1942 | 1829 | 150.26 | 10 | 1.5 | 0.67 | 0.92 | 3.4 | 394.4 | 0.000544272
517 | 452 | 89.74 | 24.64 | 23.35 | 95.9 | 0.71 | 28.84 | 23.99575 | 2191 | 1841 | 56.31 | 24 | 1.06 | 0.95 | 0.89 | 8.16 | 3688.32 | 0.0050898816
518 | 724 | 109.05 | 34.17 | 26.98 | 80.75 | 0.77 | 37.95 | 30.36928 | 2662 | 1847 | 71.57 | 26 | 1.27 | 0.79 | 0.9 | 8.84 | 6400.16 | 0.0088322208
519 | 16 | 15.31 | 6.38 | 3.19 | 71.57 | 0.86 | 7.21 | 4.514661 | 3159 | 1833 | 56.31 | 4 | 2 | 0.5 | 0.8 | 1.36 | 21.76 | 3.00288e-05
520 | 512 | 135.2 | 28.88 | 22.58 | 3.12 | 0.35 | 34.93 | 25.53878 | 2288 | 1836 | 166.76 | 29.85 | 1.28 | 0.78 | 0.67 | 10.149 | 5196.288 | 0.00717087744
521 | 156 | 44.28 | 15.33 | 12.96 | 42.56 | 1 | 17.2 | 14.09703 | 3058 | 1840 | 54.46 | 14 | 1.18 | 0.85 | 0.91 | 4.76 | 742.56 | 0.0010247328
522 | 104 | 36.28 | 14.49 | 9.14 | 45.93 | 0.99 | 15.62 | 11.51017 | 2069 | 1840 | 39.81 | 9.9 | 1.59 | 0.63 | 0.9 | 3.366 | 350.064 | 0.00048308832
523 | 44 | 23.8 | 9.8 | 5.72 | 52.13 | 0.98 | 11.31 | 7.486719 | 4594 | 1840 | 45 | 7.07 | 1.71 | 0.58 | 0.85 | 2.4038 | 105.7672 | 0.000145958736
524 | 464 | 94.23 | 33.11 | 17.84 | 110.97 | 0.66 | 34.93 | 24.31219 | 3118 | 1837 | 113.63 | 20.57 | 1.86 | 0.54 | 0.83 | 6.9938 | 3245.1232 | 0.004478270016
525 | 20 | 15.31 | 6.29 | 4.05 | 71.57 | 1 | 7.21 | 5.047545 | 2510 | 1842 | 56.31 | 4 | 1.55 | 0.64 | 0.91 | 1.36 | 27.2 | 3.7536e-05
526 | 920 | 198.79 | 46.1 | 25.41 | 97.51 | 0.29 | 54.41 | 34.23411 | 1921 | 1840 | 107.1 | 36 | 1.81 | 0.55 | 0.64 | 12.24 | 11260.8 | 0.015539904
527 | 372 | 115.2 | 29.3 | 16.17 | 43.42 | 0.35 | 34.99 | 21.76891 | 2511 | 1855 | 59.04 | 20.81 | 1.81 | 0.55 | 0.63 | 7.0754 | 2632.0488 | 0.003632227344
528 | 936 | 154.99 | 48.92 | 24.36 | 14.43 | 0.49 | 55.03 | 34.53052 | 4413 | 1855 | 19.09 | 28.1 | 2.01 | 0.5 | 0.77 | 9.554 | 8942.544 | 0.01234071072
529 | 128 | 45.94 | 15.47 | 10.54 | 150.99 | 0.76 | 17.2 | 12.76939 | 1294 | 1845 | 144.46 | 13 | 1.47 | 0.68 | 0.77 | 4.42 | 565.76 | 0.0007807488
530 | 16 | 14.14 | 6.43 | 3.17 | 31.72 | 1 | 7.21 | 4.514661 | 3434 | 1849 | 33.69 | 4 | 2.03 | 0.49 | 0.8 | 1.36 | 21.76 | 3.00288e-05
531 | 600 | 99.4 | 31.17 | 24.51 | 119.47 | 0.76 | 34.06 | 27.64654 | 6111 | 1849 | 130.24 | 26 | 1.27 | 0.79 | 0.9 | 8.84 | 5304 | 0.00731952
532 | 20 | 16.97 | 7.67 | 3.32 | 135 | 0.87 | 8.49 | 5.047545 | 3147 | 1850 | 135 | 4.24 | 2.31 | 0.43 | 0.77 | 1.4416 | 28.832 | 3.978816e-05
533 | 88 | 39.8 | 11.18 | 10.02 | 76.95 | 0.7 | 14.14 | 10.58782 | 5422 | 1850 | 135 | 10 | 1.12 | 0.9 | 0.88 | 3.4 | 299.2 | 0.000412896
534 | 120 | 47.11 | 15.24 | 10.03 | 71.48 | 0.68 | 18.44 | 12.36391 | 1783 | 1860 | 77.47 | 12 | 1.52 | 0.66 | 0.79 | 4.08 | 489.6 | 0.000675648
535 | 620 | 124.85 | 39.33 | 20.07 | 30.73 | 0.5 | 43.27 | 28.10354 | 3827 | 1863 | 33.69 | 24.59 | 1.96 | 0.51 | 0.76 | 8.3606 | 5183.572 | 0.00715332936
536 | 80 | 32.28 | 12.46 | 8.18 | 132.11 | 0.96 | 14.42 | 10.09509 | 5662 | 1855 | 123.69 | 9.84 | 1.52 | 0.66 | 0.85 | 3.3456 | 267.648 | 0.00036935424
537 | 16 | 11.31 | 4.51 | 4.51 | 0 | 1 | 5.66 | 4.514661 | 1298 | 1857 | 135 | 4 | 1 | 1 | 1 | 1.36 | 21.76 | 3.00288e-05
538 | 208 | 69.25 | 25.93 | 10.22 | 134.78 | 0.54 | 29.73 | 16.27784 | 6644 | 1857 | 132.27 | 13.68 | 2.54 | 0.39 | 0.75 | 4.6512 | 967.4496 | 0.001335080448
539 | 20 | 15.31 | 6.29 | 4.05 | 161.57 | 1 | 7.21 | 5.047545 | 1241 | 1858 | 146.31 | 4 | 1.55 | 0.64 | 0.91 | 1.36 | 27.2 | 3.7536e-05
540 | 16 | 14.14 | 5.47 | 3.73 | 0 | 1 | 6.32 | 4.514661 | 1292 | 1858 | 161.57 | 4 | 1.47 | 0.68 | 0.8 | 1.36 | 21.76 | 3.00288e-05
541 | 300 | 74.43 | 22.32 | 17.11 | 169.41 | 0.68 | 26.83 | 19.54906 | 4563 | 1862 | 153.43 | 20 | 1.3 | 0.77 | 0.81 | 6.8 | 2040 | 0.0028152
542 | 216 | 67.6 | 24.93 | 11.03 | 87.67 | 0.59 | 25.3 | 16.58792 | 4902 | 1859 | 108.43 | 13.53 | 2.26 | 0.44 | 0.74 | 4.6002 | 993.6432 | 0.001371227616
543 | 16 | 14.14 | 5.47 | 3.73 | 0 | 1 | 6.32 | 4.514661 | 4445 | 1861 | 161.57 | 4 | 1.47 | 0.68 | 0.8 | 1.36 | 21.76 | 3.00288e-05
544 | 36 | 22.14 | 8.4 | 5.46 | 60.48 | 0.92 | 10 | 6.771992 | 6522 | 1865 | 53.13 | 6 | 1.54 | 0.65 | 0.9 | 2.04 | 73.44 | 0.0001013472
545 | 28 | 16.97 | 7.54 | 4.73 | 135 | 1 | 8.49 | 5.972335 | 6656 | 1861 | 135 | 5.66 | 1.6 | 0.63 | 0.88 | 1.9244 | 53.8832 | 7.4358816e-05
546 | 60 | 29.46 | 10.05 | 7.6 | 157.97 | 0.87 | 11.66 | 8.742604 | 4440 | 1864 | 149.04 | 8 | 1.32 | 0.76 | 0.83 | 2.72 | 163.2 | 0.000225216
547 | 84 | 32.97 | 12.1 | 8.84 | 86.51 | 0.97 | 13.42 | 10.34439 | 1245 | 1871 | 63.43 | 8 | 1.37 | 0.73 | 0.93 | 2.72 | 228.48 | 0.0003153024
548 | 48 | 23.8 | 8.85 | 6.91 | 147.93 | 1 | 10 | 7.819623 | 1239 | 1866 | 126.87 | 8 | 1.28 | 0.78 | 0.86 | 2.72 | 130.56 | 0.0001801728
549 | 56 | 38.63 | 13.54 | 5.27 | 156.85 | 0.47 | 17.09 | 8.446158 | 4064 | 1869 | 159.44 | 7.43 | 2.57 | 0.39 | 0.65 | 2.5262 | 141.4672 | 0.000195224736
550 | 24 | 23.31 | 7.82 | 3.91 | 116.57 | 0.55 | 10 | 5.529308 | 6786 | 1869 | 126.87 | 6 | 2 | 0.5 | 0.67 | 2.04 | 48.96 | 6.75648e-05
551 | 1116 | 302.68 | 47.96 | 29.63 | 124.7 | 0.15 | 64.5 | 37.70485 | 6934 | 1871 | 119.74 | 42.69 | 1.62 | 0.62 | 0.54 | 14.5146 | 16198.2936 | 0.02235365
552 | 16 | 15.31 | 6.43 | 3.17 | 58.28 | 0.86 | 7.21 | 4.514661 | 4052 | 1876 | 56.31 | 4 | 2.03 | 0.49 | 0.8 | 1.36 | 21.76 | 3.00288e-05
553 | 72 | 29.46 | 11.85 | 7.74 | 45 | 1 | 12.81 | 9.577043 | 4046 | 1883 | 38.66 | 8.49 | 1.53 | 0.65 | 0.88 | 2.8866 | 207.8352 | 0.000286812576
554 | 472 | 152.65 | 27.42 | 21.92 | 158.96 | 0.25 | 38.83 | 24.52089 | 5278 | 1893 | 34.51 | 31.62 | 1.25 | 0.8 | 0.54 | 10.7508 | 5074.3776 | 0.007002641088
555 | 72 | 28.97 | 10.56 | 8.68 | 90 | 1 | 11.66 | 9.577043 | 7155 | 1878 | 120.96 | 8 | 1.22 | 0.82 | 0.95 | 2.72 | 195.84 | 0.0002702592
556 | 96 | 40.28 | 16.87 | 7.24 | 71.77 | 0.74 | 17.09 | 11.05862 | 6966 | 1888 | 69.44 | 8.85 | 2.33 | 0.43 | 0.77 | 3.009 | 288.864 | 0.00039863232
557 | 124 | 43.11 | 16.94 | 9.32 | 28.95 | 0.84 | 17.89 | 12.56828 | 1627 | 1886 | 26.57 | 11.6 | 1.82 | 0.55 | 0.81 | 3.944 | 489.056 | 0.00067489728
558 | 148 | 50.43 | 19.9 | 9.47 | 49.84 | 0.73 | 21.63 | 13.73081 | 4617 | 1889 | 33.69 | 11.24 | 2.1 | 0.48 | 0.78 | 3.8216 | 565.5968 | 0.000780523584
559 | 64 | 27.8 | 10.57 | 7.71 | 159.61 | 1 | 11.66 | 9.029322 | 5625 | 1883 | 149.04 | 8 | 1.37 | 0.73 | 0.89 | 2.72 | 174.08 | 0.0002402304
560 | 24 | 15.31 | 6.77 | 4.51 | 90 | 1 | 7.21 | 5.529308 | 4628 | 1886 | 123.69 | 4 | 1.5 | 0.67 | 1 | 1.36 | 32.64 | 4.50432e-05
561 | 92 | 40.28 | 15.21 | 7.7 | 105.68 | 0.71 | 17.09 | 10.82578 | 6197 | 1887 | 110.56 | 9.49 | 1.97 | 0.51 | 0.78 | 3.2266 | 296.8472 | 0.000409649136
562 | 64 | 26.63 | 9.93 | 8.21 | 90 | 1 | 10.77 | 9.029322 | 6735 | 1887 | 111.8 | 8 | 1.21 | 0.83 | 0.89 | 2.72 | 174.08 | 0.0002402304
563 | 124 | 55.6 | 14.08 | 11.22 | 138.51 | 0.5 | 18.87 | 12.56828 | 6886 | 1889 | 147.99 | 14 | 1.25 | 0.8 | 0.68 | 4.76 | 590.24 | 0.0008145312
564 | 24 | 15.31 | 6.77 | 4.51 | 90 | 1 | 7.21 | 5.529308 | 6738 | 1892 | 123.69 | 4 | 1.5 | 0.67 | 1 | 1.36 | 32.64 | 4.50432e-05
565 | 68 | 27.8 | 10.46 | 8.28 | 105.17 | 1 | 11.66 | 9.307212 | 5621 | 1896 | 120.96 | 8 | 1.26 | 0.79 | 0.92 | 2.72 | 184.96 | 0.0002552448
566 | 44 | 24.97 | 8.3 | 6.75 | 0 | 0.89 | 10 | 7.486719 | 1195 | 1898 | 143.13 | 6 | 1.23 | 0.81 | 0.92 | 2.04 | 89.76 | 0.0001238688
567 | 12 | 12.49 | 6.77 | 2.26 | 0 | 0.97 | 6.32 | 3.909811 | 4582 | 1898 | 161.57 | 2 | 3 | 0.33 | 1 | 0.68 | 8.16 | 1.12608e-05
568 | 120 | 53.94 | 19.03 | 8.03 | 56.72 | 0.52 | 21.26 | 12.36391 | 4057 | 1908 | 48.81 | 11.56 | 2.37 | 0.42 | 0.71 | 3.9304 | 471.648 | 0.00065087424
569 | 108 | 40.97 | 16.33 | 8.42 | 83.59 | 0.81 | 17.09 | 11.72943 | 4574 | 1909 | 69.44 | 8 | 1.94 | 0.52 | 0.93 | 2.72 | 293.76 | 0.0004053888
570 | 172 | 55.6 | 23.09 | 9.48 | 30.51 | 0.7 | 24.41 | 14.80231 | 3481 | 1910 | 34.99 | 11.63 | 2.43 | 0.41 | 0.78 | 3.9542 | 680.1224 | 0.000938568912
571 | 20 | 14.14 | 6.29 | 4.05 | 18.43 | 1 | 7.21 | 5.047545 | 4888 | 1906 | 33.69 | 4 | 1.55 | 0.64 | 0.91 | 1.36 | 27.2 | 3.7536e-05
572 | 288 | 77.74 | 21.32 | 17.2 | 73.58 | 0.6 | 25.3 | 19.15409 | 5199 | 1920 | 71.57 | 21.47 | 1.24 | 0.81 | 0.77 | 7.2998 | 2102.3424 | 0.002901232512
573 | 756 | 104.37 | 35.06 | 27.45 | 135.25 | 0.87 | 36.88 | 31.03316 | 1493 | 1912 | 130.6 | 28.28 | 1.28 | 0.78 | 0.9 | 9.6152 | 7269.0912 | 0.01003135
574 | 140 | 54.43 | 17.58 | 10.14 | 164.74 | 0.59 | 19.8 | 13.35455 | 3486 | 1911 | 135 | 12.82 | 1.73 | 0.58 | 0.72 | 4.3588 | 610.232 | 0.00084212016
575 | 96 | 40.28 | 15.04 | 8.13 | 63.6 | 0.74 | 16.97 | 11.05862 | 6710 | 1920 | 45 | 9.66 | 1.85 | 0.54 | 0.77 | 3.2844 | 315.3024 | 0.000435117312
576 | 44 | 32.97 | 13.3 | 4.21 | 103.15 | 0.51 | 14.56 | 7.486719 | 6702 | 1914 | 105.95 | 5.49 | 3.16 | 0.32 | 0.71 | 1.8666 | 82.1304 | 0.000113339952
577 | 916 | 147.48 | 43.77 | 26.65 | 140.22 | 0.53 | 48.83 | 34.15961 | 1533 | 1915 | 124.99 | 31.94 | 1.64 | 0.61 | 0.77 | 10.8596 | 9947.3936 | 0.0137274
578 | 660 | 135.48 | 58.15 | 14.45 | 131.43 | 0.45 | 59.46 | 28.99594 | 6675 | 1917 | 132.27 | 17.63 | 4.02 | 0.25 | 0.77 | 5.9942 | 3956.172 | 0.00545951736
579 | 128 | 49.94 | 16.45 | 9.91 | 82.75 | 0.64 | 17.89 | 12.76939 | 3673 | 1917 | 116.57 | 11.31 | 1.66 | 0.6 | 0.78 | 3.8454 | 492.2112 | 0.000679251456
580 | 236 | 80.57 | 24.8 | 12.11 | 125.56 | 0.46 | 27.2 | 17.33889 | 1552 | 1923 | 126.03 | 17.75 | 2.05 | 0.49 | 0.72 | 6.035 | 1424.26 | 0.0019654788
581 | 104 | 37.46 | 14.92 | 8.87 | 115.45 | 0.93 | 16.12 | 11.51017 | 1767 | 1923 | 119.74 | 10 | 1.68 | 0.59 | 0.87 | 3.4 | 353.6 | 0.000487968
582 | 124 | 51.11 | 13.36 | 11.81 | 119.66 | 0.6 | 16.97 | 12.56828 | 3995 | 1923 | 135 | 14 | 1.13 | 0.88 | 0.71 | 4.76 | 590.24 | 0.0008145312
583 | 344 | 89.74 | 28.31 | 15.47 | 102.76 | 0.54 | 31.3 | 20.93362 | 4616 | 1925 | 116.57 | 18 | 1.83 | 0.55 | 0.79 | 6.12 | 2105.28 | 0.0029052864
584 | 116 | 45.94 | 15.43 | 9.57 | 174.5 | 0.69 | 17.2 | 12.1561 | 7296 | 1925 | 144.46 | 10 | 1.61 | 0.62 | 0.79 | 3.4 | 394.4 | 0.000544272
585 | 56 | 26.14 | 9.4 | 7.59 | 35.51 | 1 | 11.31 | 8.446158 | 5801 | 1931 | 45 | 8 | 1.24 | 0.81 | 0.93 | 2.72 | 152.32 | 0.0002102016
586 | 20 | 18.14 | 6.49 | 3.93 | 0 | 0.76 | 7.21 | 5.047545 | 6263 | 1929 | 146.31 | 4 | 1.65 | 0.61 | 0.83 | 1.36 | 27.2 | 3.7536e-05
587 | 88 | 33.46 | 12.12 | 9.25 | 111.82 | 0.99 | 14.42 | 10.58782 | 5675 | 1932 | 123.69 | 10 | 1.31 | 0.76 | 0.86 | 3.4 | 299.2 | 0.000412896
588 | 64 | 27.8 | 11.3 | 7.21 | 148.04 | 1 | 12.81 | 9.029322 | 7295 | 1933 | 141.34 | 8 | 1.57 | 0.64 | 0.91 | 2.72 | 174.08 | 0.0002402304
589 | 172 | 53.94 | 20.44 | 10.71 | 106.05 | 0.74 | 21.63 | 14.80231 | 5680 | 1937 | 123.69 | 12.63 | 1.91 | 0.52 | 0.8 | 4.2942 | 738.6024 | 0.001019271312
590 | 296 | 69.74 | 24.23 | 15.55 | 105.94 | 0.76 | 27.2 | 19.41829 | 2938 | 1937 | 107.1 | 18 | 1.56 | 0.64 | 0.85 | 6.12 | 1811.52 | 0.0024998976
591 | 716 | 205.62 | 35.26 | 25.85 | 2.25 | 0.21 | 50.48 | 30.20102 | 3896 | 1953 | 33.69 | 36 | 1.36 | 0.73 | 0.55 | 12.24 | 8763.84 | 0.0120940992
592 | 880 | 142.99 | 47.64 | 23.52 | 88.6 | 0.54 | 48.7 | 33.48162 | 2545 | 1943 | 109.18 | 26.59 | 2.03 | 0.49 | 0.82 | 9.0406 | 7955.728 | 0.01097890464
593 | 320 | 70.43 | 27.17 | 15 | 22.4 | 0.81 | 28.64 | 20.19018 | 1891 | 1952 | 24.78 | 16.99 | 1.81 | 0.55 | 0.87 | 5.7766 | 1848.512 | 0.00255094656
594 | 192 | 73.74 | 20.99 | 11.64 | 153 | 0.44 | 23.32 | 15.63925 | 7211 | 1945 | 149.04 | 15.04 | 1.8 | 0.55 | 0.71 | 5.1136 | 981.8112 | 0.001354899456
595 | 48 | 23.8 | 8.85 | 6.91 | 122.07 | 1 | 10 | 7.819623 | 1195 | 1945 | 126.87 | 8 | 1.28 | 0.78 | 0.86 | 2.72 | 130.56 | 0.0001801728
596 | 1772 | 240.25 | 53.12 | 42.48 | 174.75 | 0.39 | 58.82 | 47.51131 | 3301 | 1959 | 162.18 | 48 | 1.25 | 0.8 | 0.8 | 16.32 | 28919.04 | 0.0399082752
597 | 32 | 24.97 | 10.11 | 4.03 | 173.44 | 0.64 | 10.77 | 6.384695 | 5668 | 1947 | 158.2 | 4 | 2.51 | 0.4 | 0.84 | 1.36 | 43.52 | 6.00576e-05
598 | 56 | 29.46 | 10.56 | 6.75 | 9.9 | 0.81 | 12.17 | 8.446158 | 5677 | 1949 | 170.54 | 8 | 1.57 | 0.64 | 0.78 | 2.72 | 152.32 | 0.0002102016
599 | 32 | 18.14 | 7.08 | 5.76 | 135 | 1 | 8.49 | 6.384695 | 4231 | 1950 | 135 | 6 | 1.23 | 0.81 | 0.94 | 2.04 | 65.28 | 9.00864e-05
600 | 812 | 106.71 | 34.12 | 30.3 | 179.45 | 0.9 | 36.06 | 32.16201 | 1810 | 1967 | 19.44 | 31.89 | 1.13 | 0.89 | 0.92 | 10.8426 | 8804.1912 | 0.01214978
601 | 108 | 44.28 | 15.91 | 8.64 | 59.22 | 0.69 | 18.87 | 11.72943 | 6084 | 1964 | 57.99 | 10.8 | 1.84 | 0.54 | 0.82 | 3.672 | 396.576 | 0.00054727488
602 | 52 | 28.97 | 11.62 | 5.7 | 85.14 | 0.78 | 12.65 | 8.138921 | 6644 | 1962 | 71.57 | 6 | 2.04 | 0.49 | 0.84 | 2.04 | 106.08 | 0.0001463904
603 | 76 | 33.46 | 13.18 | 7.34 | 143.81 | 0.85 | 15.62 | 9.839476 | 1108 | 1959 | 140.19 | 8.94 | 1.79 | 0.56 | 0.83 | 3.0396 | 231.0096 | 0.000318793248
604 | 132 | 52.77 | 21.32 | 7.88 | 51.7 | 0.6 | 24.08 | 12.96738 | 6676 | 1969 | 48.37 | 10.73 | 2.7 | 0.37 | 0.75 | 3.6482 | 481.5624 | 0.000664556112
605 | 232 | 60.77 | 20.67 | 14.29 | 40.04 | 0.79 | 22.8 | 17.19132 | 1477 | 1972 | 52.13 | 16.97 | 1.45 | 0.69 | 0.83 | 5.7698 | 1338.5936 | 0.001847259168
606 | 76 | 35.11 | 11.69 | 8.28 | 152.41 | 0.77 | 13.42 | 9.839476 | 6634 | 1965 | 153.43 | 9.49 | 1.41 | 0.71 | 0.78 | 3.2266 | 245.2216 | 0.000338405808
607 | 288 | 94.71 | 27.62 | 13.28 | 150.08 | 0.4 | 29.53 | 19.15409 | 2672 | 1970 | 151.7 | 17.75 | 2.08 | 0.48 | 0.7 | 6.035 | 1738.08 | 0.0023985504
608 | 84 | 31.8 | 12.56 | 8.52 | 97.2 | 1 | 13.42 | 10.34439 | 5846 | 1969 | 116.57 | 8 | 1.47 | 0.68 | 0.93 | 2.72 | 228.48 | 0.0003153024
609 | 20 | 15.31 | 6.29 | 4.05 | 108.43 | 1 | 7.21 | 5.047545 | 6574 | 1969 | 123.69 | 4 | 1.55 | 0.64 | 0.91 | 1.36 | 27.2 | 3.7536e-05
610 | 80 | 37.94 | 12.51 | 8.14 | 157.85 | 0.7 | 14.56 | 10.09509 | 7517 | 1971 | 164.05 | 9.84 | 1.54 | 0.65 | 0.75 | 3.3456 | 267.648 | 0.00036935424
611 | 60 | 31.8 | 10.13 | 7.54 | 91.27 | 0.75 | 11.66 | 8.742604 | 1102 | 1971 | 120.96 | 8 | 1.34 | 0.74 | 0.83 | 2.72 | 163.2 | 0.000225216
612 | 64 | 30.63 | 11.17 | 7.29 | 52.02 | 0.86 | 12.81 | 9.029322 | 4351 | 1976 | 38.66 | 8.85 | 1.53 | 0.65 | 0.8 | 3.009 | 192.576 | 0.00026575488
613 | 716 | 200.25 | 50.67 | 17.99 | 33.02 | 0.22 | 62.13 | 30.20102 | 3913 | 1994 | 33.18 | 29.07 | 2.82 | 0.36 | 0.51 | 9.8838 | 7076.8008 | 0.009765985104
614 | 80 | 40.28 | 13.98 | 7.29 | 137.73 | 0.62 | 16.97 | 10.09509 | 2398 | 1975 | 135 | 9.43 | 1.92 | 0.52 | 0.74 | 3.2062 | 256.496 | 0.00035396448
615 | 16 | 15.31 | 6.38 | 3.19 | 71.57 | 0.86 | 7.21 | 4.514661 | 4206 | 1981 | 56.31 | 4 | 2 | 0.5 | 0.8 | 1.36 | 21.76 | 3.00288e-05
616 | 324 | 82.23 | 27.49 | 15.01 | 26.72 | 0.6 | 30.53 | 20.31598 | 2384 | 1991 | 31.61 | 17.2 | 1.83 | 0.55 | 0.8 | 5.848 | 1894.752 | 0.00261475776
617 | 76 | 31.8 | 12.55 | 7.71 | 169.17 | 0.94 | 13.42 | 9.839476 | 1065 | 1982 | 153.43 | 8 | 1.63 | 0.61 | 0.9 | 2.72 | 206.72 | 0.0002852736
618 | 252 | 76.08 | 29.24 | 10.97 | 99.39 | 0.55 | 31.62 | 17.91701 | 4181 | 1987 | 108.43 | 14 | 2.66 | 0.38 | 0.75 | 4.76 | 1199.52 | 0.0016553376
619 | 2132 | 213.42 | 58.86 | 46.12 | 121.07 | 0.59 | 68.96 | 52.11452 | 3003 | 1988 | 106.86 | 56.35 | 1.28 | 0.78 | 0.82 | 19.159 | 40846.988 | 0.05636884344
620 | 36 | 20.97 | 8.39 | 5.46 | 96.05 | 1 | 8.94 | 6.771992 | 6748 | 1990 | 116.57 | 6 | 1.54 | 0.65 | 0.86 | 2.04 | 73.44 | 0.0001013472
621 | 40 | 22.63 | 7.95 | 6.41 | 45 | 0.98 | 8.94 | 7.138306 | 3819 | 1994 | 26.57 | 7.07 | 1.24 | 0.81 | 0.8 | 2.4038 | 96.152 | 0.00013268976
622 | 56 | 24.97 | 8.95 | 7.96 | 180 | 1 | 10 | 8.446158 | 7732 | 1998 | 126.87 | 8 | 1.12 | 0.89 | 0.93 | 2.72 | 152.32 | 0.0002102016
623 | 168 | 60.08 | 23.99 | 8.92 | 63.24 | 0.58 | 25.06 | 14.62917 | 2125 | 2013 | 61.39 | 11.41 | 2.69 | 0.37 | 0.76 | 3.8794 | 651.7392 | 0.000899400096
624 | 92 | 33.46 | 12.39 | 9.45 | 23.09 | 1 | 13.42 | 10.82578 | 7396 | 2008 | 26.57 | 10 | 1.31 | 0.76 | 0.88 | 3.4 | 312.8 | 0.000431664
625 | 244 | 66.43 | 25.54 | 12.17 | 33.95 | 0.69 | 26.83 | 17.63032 | 5405 | 2012 | 26.57 | 14.88 | 2.1 | 0.48 | 0.79 | 5.0592 | 1234.4448 | 0.001703533824
626 | 136 | 57.94 | 20.76 | 8.34 | 48.7 | 0.51 | 25.61 | 13.16239 | 3922 | 2015 | 38.66 | 11.93 | 2.49 | 0.4 | 0.67 | 4.0562 | 551.6432 | 0.000761267616
627 | 24 | 18.14 | 7.44 | 4.11 | 0 | 0.92 | 8.25 | 5.529308 | 7822 | 2008 | 165.96 | 4 | 1.81 | 0.55 | 0.86 | 1.36 | 32.64 | 4.50432e-05
628 | 32 | 22.63 | 8.06 | 5.06 | 2.24 | 0.79 | 8.94 | 6.384695 | 6810 | 2008 | 153.43 | 6 | 1.59 | 0.63 | 0.76 | 2.04 | 65.28 | 9.00864e-05
629 | 44 | 23.8 | 9.8 | 5.72 | 37.87 | 0.98 | 11.31 | 7.486719 | 4752 | 2014 | 45 | 7.07 | 1.71 | 0.58 | 0.85 | 2.4038 | 105.7672 | 0.000145958736
630 | 24 | 20.97 | 8.77 | 3.48 | 122.24 | 0.69 | 10 | 5.529308 | 5136 | 2012 | 126.87 | 4.99 | 2.52 | 0.4 | 0.71 | 1.6966 | 40.7184 | 5.6191392e-05
631 | 56 | 27.8 | 9.24 | 7.71 | 36.09 | 0.91 | 11.31 | 8.446158 | 6656 | 2017 | 45 | 8 | 1.2 | 0.83 | 0.9 | 2.72 | 152.32 | 0.0002102016
632 | 40 | 22.63 | 8.28 | 6.15 | 180 | 0.98 | 8.94 | 7.138306 | 6574 | 2015 | 153.43 | 8 | 1.35 | 0.74 | 0.77 | 2.72 | 108.8 | 0.000150144
633 | 552 | 183.28 | 32.16 | 21.85 | 121.44 | 0.21 | 43.91 | 26.51763 | 4741 | 2017 | 120.07 | 28.07 | 1.47 | 0.68 | 0.6 | 9.5438 | 5268.1776 | 0.007270085088
634 | 192 | 69.74 | 19.9 | 12.29 | 0.23 | 0.5 | 23.41 | 15.63925 | 5051 | 2025 | 19.98 | 16 | 1.62 | 0.62 | 0.71 | 5.44 | 1044.48 | 0.0014413824
635 | 104 | 38.63 | 14.75 | 8.98 | 72.62 | 0.88 | 16.12 | 11.51017 | 6575 | 2025 | 60.26 | 10 | 1.64 | 0.61 | 0.87 | 3.4 | 353.6 | 0.000487968
636 | 76 | 30.14 | 11.1 | 8.72 | 77.18 | 1 | 12.81 | 9.839476 | 7994 | 2023 | 51.34 | 8 | 1.27 | 0.79 | 0.97 | 2.72 | 206.72 | 0.0002852736
637 | 28 | 22.63 | 7.42 | 4.81 | 17.77 | 0.69 | 8.94 | 5.972335 | 6565 | 2022 | 26.57 | 6 | 1.54 | 0.65 | 0.74 | 2.04 | 57.12 | 7.88256e-05
638 | 252 | 71.6 | 25.38 | 12.64 | 86.69 | 0.62 | 27.86 | 17.91701 | 3096 | 2035 | 68.96 | 14 | 2.01 | 0.5 | 0.79 | 4.76 | 1199.52 | 0.0016553376
639 | 72 | 30.63 | 11.41 | 8.03 | 40.67 | 0.96 | 12.81 | 9.577043 | 3767 | 2028 | 38.66 | 9.84 | 1.42 | 0.7 | 0.86 | 3.3456 | 240.8832 | 0.000332418816
640 | 152 | 49.94 | 20.85 | 9.28 | 58.05 | 0.77 | 21.63 | 13.91512 | 5181 | 2033 | 56.31 | 10.73 | 2.25 | 0.45 | 0.84 | 3.6482 | 554.5264 | 0.000765246432
641 | 560 | 97.74 | 31.06 | 22.96 | 142.8 | 0.74 | 34.06 | 26.7091 | 2563 | 2025 | 139.76 | 27.04 | 1.35 | 0.74 | 0.85 | 9.1936 | 5148.416 | 0.00710481408
642 | 64 | 28.97 | 10.97 | 7.43 | 96.15 | 0.96 | 11.66 | 9.029322 | 5210 | 2026 | 120.96 | 8 | 1.48 | 0.68 | 0.89 | 2.72 | 174.08 | 0.0002402304
643 | 104 | 57.25 | 15.85 | 8.35 | 164.48 | 0.4 | 20 | 11.51017 | 7796 | 2026 | 143.13 | 13.01 | 1.9 | 0.53 | 0.56 | 4.4234 | 460.0336 | 0.000634846368
644 | 300 | 71.6 | 24.99 | 15.28 | 36.2 | 0.74 | 28.43 | 19.54906 | 4290 | 2039 | 50.71 | 19.2 | 1.64 | 0.61 | 0.81 | 6.528 | 1958.4 | 0.002702592
645 | 84 | 33.46 | 11.93 | 8.97 | 83.01 | 0.94 | 13.42 | 10.34439 | 7384 | 2036 | 63.43 | 10 | 1.33 | 0.75 | 0.84 | 3.4 | 285.6 | 0.000394128
646 | 184 | 74.23 | 22.85 | 10.25 | 42.71 | 0.42 | 24.41 | 15.30996 | 6764 | 2041 | 55.01 | 12.73 | 2.23 | 0.45 | 0.71 | 4.3282 | 796.3888 | 0.001099016544
647 | 396 | 111.4 | 32.09 | 15.71 | 67.9 | 0.4 | 38.47 | 22.46016 | 7387 | 2048 | 62.1 | 22.91 | 2.04 | 0.49 | 0.65 | 7.7894 | 3084.6024 | 0.004256751312
648 | 2312 | 233.71 | 59.58 | 49.41 | 57.64 | 0.53 | 65.3 | 54.26991 | 1103 | 2057 | 40.03 | 52.97 | 1.21 | 0.83 | 0.88 | 18.0098 | 41638.6576 | 0.05746135
649 | 204 | 58.43 | 20.07 | 12.94 | 174.04 | 0.75 | 21.54 | 16.12056 | 1778 | 2036 | 158.2 | 14 | 1.55 | 0.65 | 0.85 | 4.76 | 971.04 | 0.0013400352
650 | 248 | 75.4 | 21.17 | 14.91 | 86 | 0.55 | 25.06 | 17.77424 | 7674 | 2045 | 61.39 | 16 | 1.42 | 0.7 | 0.8 | 5.44 | 1349.12 | 0.0018617856
651 | 16 | 11.31 | 4.51 | 4.51 | 0 | 1 | 5.66 | 4.514661 | 5667 | 2035 | 135 | 4 | 1 | 1 | 1 | 1.36 | 21.76 | 3.00288e-05
652 | 68 | 33.46 | 10.77 | 8.04 | 67.04 | 0.76 | 12.81 | 9.307212 | 6767 | 2044 | 51.34 | 8 | 1.34 | 0.75 | 0.87 | 2.72 | 184.96 | 0.0002552448
653 | 128 | 50.43 | 16.26 | 10.02 | 115.94 | 0.63 | 18.44 | 12.76939 | 7341 | 2041 | 102.53 | 13 | 1.62 | 0.62 | 0.72 | 4.42 | 565.76 | 0.0007807488
654 | 152 | 49.94 | 17.36 | 11.15 | 128 | 0.77 | 18.87 | 13.91512 | 1661 | 2042 | 122.01 | 14.31 | 1.56 | 0.64 | 0.78 | 4.8654 | 739.5408 | 0.001020566304
655 | 940 | 126.99 | 37.35 | 32.04 | 154.13 | 0.73 | 40.25 | 34.60422 | 5828 | 2046 | 153.43 | 33.05 | 1.17 | 0.86 | 0.89 | 11.237 | 10562.78 | 0.0145766364
656 | 588 | 100.57 | 32.07 | 23.34 | 104.33 | 0.73 | 36.72 | 27.36868 | 7045 | 2043 | 119.36 | 24 | 1.37 | 0.73 | 0.87 | 8.16 | 4798.08 | 0.0066213504
657 | 16 | 17.66 | 9.03 | 2.26 | 90 | 0.64 | 8.25 | 4.514661 | 7063 | 2044 | 104.04 | 2 | 4 | 0.25 | 1 | 0.68 | 10.88 | 1.50144e-05
658 | 216 | 60.77 | 23.75 | 11.58 | 128.2 | 0.74 | 26.08 | 16.58792 | 7242 | 2048 | 122.47 | 14.14 | 2.05 | 0.49 | 0.82 | 4.8076 | 1038.4416 | 0.001433049408
659 | 144 | 44.77 | 16.25 | 11.28 | 49.78 | 0.9 | 17.89 | 13.54398 | 1555 | 2056 | 26.57 | 12.52 | 1.44 | 0.69 | 0.86 | 4.2568 | 612.9792 | 0.000845911296
660 | 84 | 51.6 | 13.26 | 8.07 | 152.2 | 0.4 | 17.2 | 10.34439 | 7236 | 2057 | 144.46 | 11.64 | 1.64 | 0.61 | 0.63 | 3.9576 | 332.4384 | 0.000458764992
661 | 1028 | 136.85 | 43.69 | 29.96 | 146.41 | 0.69 | 45.69 | 36.18776 | 3265 | 2068 | 156.8 | 33.94 | 1.46 | 0.69 | 0.84 | 11.5396 | 11862.7088 | 0.01637054
662 | 124 | 44.77 | 17.8 | 8.87 | 135.42 | 0.78 | 18.87 | 12.56828 | 2399 | 2064 | 122.01 | 9.9 | 2.01 | 0.5 | 0.83 | 3.366 | 417.384 | 0.00057598992
663 | 32 | 22.63 | 7.58 | 5.38 | 13.65 | 0.79 | 8.94 | 6.384695 | 7990 | 2067 | 26.57 | 6 | 1.41 | 0.71 | 0.76 | 2.04 | 65.28 | 9.00864e-05
664 | 72 | 36.28 | 11.57 | 7.92 | 55.47 | 0.69 | 14.42 | 9.577043 | 2406 | 2071 | 56.31 | 9.49 | 1.46 | 0.68 | 0.77 | 3.2266 | 232.3152 | 0.000320594976
665 | 384 | 74.91 | 24.6 | 19.88 | 72.58 | 0.86 | 26.08 | 22.11723 | 4845 | 2076 | 57.53 | 22 | 1.24 | 0.81 | 0.9 | 7.48 | 2872.32 | 0.0039638016
666 | 56 | 26.63 | 10.2 | 6.99 | 18.94 | 0.99 | 11.66 | 8.446158 | 6053 | 2072 | 30.96 | 8 | 1.46 | 0.68 | 0.85 | 2.72 | 152.32 | 0.0002102016
667 | 760 | 107.4 | 33.75 | 28.67 | 146.69 | 0.83 | 37.2 | 31.11515 | 3598 | 2076 | 143.75 | 31.11 | 1.18 | 0.85 | 0.88 | 10.5774 | 8038.824 | 0.01109357712
668 | 912 | 231.56 | 40.04 | 29 | 19.24 | 0.21 | 50.64 | 34.08494 | 5741 | 2078 | 170.91 | 39.84 | 1.38 | 0.72 | 0.6 | 13.5456 | 12353.5872 | 0.01704795
669 | 72 | 33.46 | 13.38 | 6.85 | 59.2 | 0.81 | 14.42 | 9.577043 | 6885 | 2080 | 56.31 | 8.8 | 1.95 | 0.51 | 0.8 | 2.992 | 215.424 | 0.00029728512
670 | 28 | 16.97 | 7.54 | 4.73 | 45 | 1 | 8.49 | 5.972335 | 4493 | 2078 | 45 | 5.66 | 1.6 | 0.63 | 0.88 | 1.9244 | 53.8832 | 7.4358816e-05
671 | 412 | 112.37 | 41.98 | 12.5 | 151.08 | 0.41 | 44.72 | 22.9094 | 4052 | 2078 | 153.43 | 18.72 | 3.36 | 0.3 | 0.65 | 6.3648 | 2622.2976 | 0.003618770688
672 | 652 | 95.4 | 29.78 | 27.87 | 105.1 | 0.9 | 32.56 | 28.81967 | 6188 | 2080 | 100.62 | 28 | 1.07 | 0.94 | 0.91 | 9.52 | 6207.04 | 0.0085657152
673 | 88 | 33.46 | 12.26 | 9.14 | 77.51 | 0.99 | 13.42 | 10.58782 | 8082 | 2088 | 63.43 | 10 | 1.34 | 0.75 | 0.88 | 3.4 | 299.2 | 0.000412896
674 | 76 | 31.8 | 10.92 | 8.86 | 141.51 | 0.94 | 12.81 | 9.839476 | 4550 | 2087 | 128.66 | 10 | 1.23 | 0.81 | 0.88 | 3.4 | 258.4 | 0.000356592
675 | 284 | 73.25 | 27.62 | 13.09 | 7.23 | 0.67 | 29.73 | 19.02061 | 1796 | 2096 | 19.65 | 14 | 2.11 | 0.47 | 0.83 | 4.76 | 1351.84 | 0.0018655392
676 | 404 | 103.88 | 32.32 | 15.92 | 169.51 | 0.47 | 38.47 | 22.68589 | 4050 | 2092 | 171.03 | 20.99 | 2.03 | 0.49 | 0.68 | 7.1366 | 2883.1864 | 0.003978797232
677 | 56 | 26.63 | 8.96 | 7.95 | 138.56 | 0.99 | 10.77 | 8.446158 | 7260 | 2094 | 158.2 | 8 | 1.13 | 0.89 | 0.82 | 2.72 | 152.32 | 0.0002102016
678 | 500 | 157.34 | 26.78 | 23.77 | 14.52 | 0.25 | 34.41 | 25.23772 | 1605 | 2109 | 35.54 | 27.16 | 1.13 | 0.89 | 0.7 | 9.2344 | 4617.2 | 0.006371736
679 | 116 | 39.8 | 15.74 | 9.38 | 21.43 | 0.92 | 17.2 | 12.1561 | 1005 | 2105 | 35.54 | 10 | 1.68 | 0.6 | 0.92 | 3.4 | 394.4 | 0.000544272
680 | 148 | 45.46 | 16.02 | 11.76 | 28.5 | 0.9 | 18.44 | 13.73081 | 1802 | 2107 | 40.6 | 12.94 | 1.36 | 0.73 | 0.88 | 4.3996 | 651.1408 | 0.000898574304
681 | 56 | 26.14 | 9.4 | 7.59 | 35.51 | 1 | 11.31 | 8.446158 | 1761 | 2108 | 45 | 8 | 1.24 | 0.81 | 0.93 | 2.72 | 152.32 | 0.0002102016
682 | 200 | 62.43 | 23.5 | 10.83 | 165.26 | 0.64 | 24.17 | 15.96174 | 6227 | 2106 | 155.56 | 12.61 | 2.17 | 0.46 | 0.81 | 4.2874 | 857.48 | 0.0011833224
683 | 236 | 81.05 | 26.77 | 11.23 | 106.34 | 0.45 | 32.31 | 17.33889 | 6625 | 2109 | 111.8 | 15.92 | 2.38 | 0.42 | 0.66 | 5.4128 | 1277.4208 | 0.001762840704
684 | 300 | 99.88 | 25.6 | 14.92 | 13.87 | 0.38 | 32.31 | 19.54906 | 7546 | 2117 | 21.8 | 20 | 1.72 | 0.58 | 0.64 | 6.8 | 2040 | 0.0028152
685 | 344 | 95.4 | 27.5 | 15.93 | 83.55 | 0.48 | 28.84 | 20.93362 | 6632 | 2124 | 56.31 | 19.09 | 1.73 | 0.58 | 0.77 | 6.4906 | 2232.7664 | 0.003081217632
686 | 216 | 62.43 | 25.84 | 10.64 | 33.66 | 0.7 | 26.08 | 16.58792 | 7347 | 2119 | 32.47 | 13.31 | 2.43 | 0.41 | 0.77 | 4.5254 | 977.4864 | 0.001348931232
687 | 32 | 20.97 | 7.96 | 5.12 | 65.59 | 0.91 | 8.94 | 6.384695 | 6239 | 2119 | 63.43 | 6 | 1.55 | 0.64 | 0.8 | 2.04 | 65.28 | 9.00864e-05
688 | 152 | 49.94 | 19.61 | 9.87 | 60.8 | 0.77 | 20.59 | 13.91512 | 7356 | 2130 | 60.95 | 10.73 | 1.99 | 0.5 | 0.85 | 3.6482 | 554.5264 | 0.000765246432
689 | 444 | 84.08 | 29.49 | 19.17 | 98.04 | 0.79 | 31.3 | 23.78245 | 1425 | 2123 | 116.57 | 21.83 | 1.54 | 0.65 | 0.88 | 7.4222 | 3295.4568 | 0.004547730384
690 | 152 | 53.94 | 19.51 | 9.92 | 130.54 | 0.66 | 24.08 | 13.91512 | 6051 | 2124 | 131.63 | 13.72 | 1.97 | 0.51 | 0.75 | 4.6648 | 709.0496 | 0.000978488448
691 | 216 | 75.4 | 22.18 | 12.4 | 32 | 0.48 | 26.08 | 16.58792 | 3150 | 2135 | 32.47 | 16.64 | 1.79 | 0.56 | 0.72 | 5.6576 | 1222.0416 | 0.001686417408
692 | 96 | 48.77 | 13.62 | 8.98 | 48.72 | 0.51 | 16.12 | 11.05862 | 2898 | 2137 | 60.26 | 11.09 | 1.52 | 0.66 | 0.74 | 3.7706 | 361.9776 | 0.000499529088
693 | 148 | 54.43 | 19.55 | 9.64 | 172.48 | 0.63 | 21.54 | 13.73081 | 3634 | 2131 | 158.2 | 12 | 2.03 | 0.49 | 0.77 | 4.08 | 603.84 | 0.0008332992
694 | 80 | 31.8 | 12.64 | 8.06 | 101.2 | 0.99 | 13.42 | 10.09509 | 7421 | 2131 | 116.57 | 8 | 1.57 | 0.64 | 0.91 | 2.72 | 217.6 | 0.000300288
695 | 204 | 52.77 | 20.05 | 12.96 | 94.59 | 0.92 | 20.88 | 16.12056 | 2724 | 2135 | 106.7 | 14 | 1.55 | 0.65 | 0.87 | 4.76 | 971.04 | 0.0013400352
696 | 88 | 32.97 | 11.02 | 10.17 | 22.36 | 1 | 12.81 | 10.58782 | 2249 | 2137 | 141.34 | 10 | 1.08 | 0.92 | 0.94 | 3.4 | 299.2 | 0.000412896
697 | 196 | 58.43 | 20.64 | 12.09 | 22.28 | 0.72 | 21.54 | 15.80131 | 3638 | 2142 | 21.8 | 14.31 | 1.71 | 0.59 | 0.79 | 4.8654 | 953.6184 | 0.001315993392
698 | 288 | 62.43 | 21.85 | 16.78 | 43.01 | 0.93 | 23.32 | 19.15409 | 1374 | 2145 | 30.96 | 18.38 | 1.3 | 0.77 | 0.9 | 6.2492 | 1799.7696 | 0.002483682048
699 | 12 | 11.31 | 4.73 | 3.23 | 135 | 1 | 5.66 | 3.909811 | 2020 | 2137 | 135 | 4 | 1.46 | 0.68 | 0.86 | 1.36 | 16.32 | 2.25216e-05
700 | 56 | 29.46 | 10.4 | 6.86 | 168.76 | 0.81 | 11.66 | 8.446158 | 3149 | 2138 | 149.04 | 8 | 1.52 | 0.66 | 0.78 | 2.72 | 152.32 | 0.0002102016
701 | 28 | 19.8 | 9.13 | 3.9 | 146.6 | 0.9 | 10 | 5.972335 | 1463 | 2139 | 143.13 | 5.37 | 2.34 | 0.43 | 0.78 | 1.8258 | 51.1224 | 7.0548912e-05
702 | 124 | 67.6 | 19.69 | 8.02 | 3.19 | 0.34 | 22.8 | 12.56828 | 1460 | 2144 | 164.74 | 10 | 2.45 | 0.41 | 0.62 | 3.4 | 421.6 | 0.000581808
703 | 1452 | 164.65 | 55.91 | 33.06 | 129.64 | 0.67 | 58.41 | 43.00792 | 2139 | 2149 | 128.05 | 37.31 | 1.69 | 0.59 | 0.88 | 12.6854 | 18419.2008 | 0.0254185
704 | 360 | 74.91 | 26.03 | 17.61 | 155.03 | 0.81 | 27.86 | 21.41492 | 1908 | 2155 | 158.96 | 20 | 1.48 | 0.68 | 0.87 | 6.8 | 2448 | 0.00337824
705 | 80 | 33.46 | 12.12 | 8.41 | 107.08 | 0.9 | 13.42 | 10.09509 | 1227 | 2152 | 116.57 | 9.7 | 1.44 | 0.69 | 0.83 | 3.298 | 263.84 | 0.0003640992
706 | 60 | 26.63 | 9.28 | 8.23 | 14.04 | 1 | 10.77 | 8.742604 | 5723 | 2160 | 21.8 | 8 | 1.13 | 0.89 | 0.86 | 2.72 | 163.2 | 0.000225216
707 | 228 | 56.28 | 18.68 | 15.54 | 150.03 | 0.9 | 21.63 | 17.04247 | 1602 | 2167 | 146.31 | 16 | 1.2 | 0.83 | 0.9 | 5.44 | 1240.32 | 0.0017116416
708 | 100 | 40.28 | 14.66 | 8.69 | 15.48 | 0.77 | 16.12 | 11.28665 | 7438 | 2171 | 29.74 | 10 | 1.69 | 0.59 | 0.83 | 3.4 | 340 | 0.0004692
709 | 16 | 15.31 | 6.43 | 3.17 | 58.28 | 0.86 | 7.21 | 4.514661 | 7447 | 2177 | 56.31 | 4 | 2.03 | 0.49 | 0.8 | 1.36 | 21.76 | 3.00288e-05
710 | 500 | 86.91 | 31.68 | 20.1 | 72.2 | 0.83 | 33.11 | 25.23772 | 6730 | 2190 | 64.98 | 21.18 | 1.58 | 0.63 | 0.91 | 7.2012 | 3600.6 | 0.004968828
711 | 852 | 118.02 | 34.41 | 31.53 | 109.72 | 0.77 | 37.2 | 32.94466 | 4675 | 2178 | 126.25 | 32 | 1.09 | 0.92 | 0.91 | 10.88 | 9269.76 | 0.0127922688
712 | 256 | 112.37 | 32.11 | 10.15 | 8 | 0.25 | 34.93 | 18.05864 | 5602 | 2187 | 23.63 | 15.46 | 3.16 | 0.32 | 0.62 | 5.2564 | 1345.6384 | 0.001856980992
713 | 272 | 83.4 | 22.13 | 15.65 | 15.14 | 0.49 | 27.2 | 18.61442 | 1329 | 2192 | 36.03 | 18 | 1.41 | 0.71 | 0.73 | 6.12 | 1664.64 | 0.0022972032
714 | 24 | 15.31 | 6.77 | 4.51 | 90 | 1 | 7.21 | 5.529308 | 1225 | 2191 | 123.69 | 4 | 1.5 | 0.67 | 1 | 1.36 | 32.64 | 4.50432e-05
715 | 248 | 68.08 | 20.66 | 15.28 | 80.15 | 0.67 | 24.41 | 17.77424 | 5612 | 2201 | 55.01 | 18 | 1.35 | 0.74 | 0.83 | 6.12 | 1517.76 | 0.0020945088
716 | 16 | 15.31 | 5.47 | 3.73 | 90 | 0.86 | 6.32 | 4.514661 | 5284 | 2198 | 108.43 | 4 | 1.47 | 0.68 | 0.8 | 1.36 | 21.76 | 3.00288e-05
717 | 16 | 14.14 | 5.47 | 3.73 | 0 | 1 | 6.32 | 4.514661 | 2636 | 2200 | 161.57 | 4 | 1.47 | 0.68 | 0.8 | 1.36 | 21.76 | 3.00288e-05
718 | 384 | 77.25 | 28.52 | 17.15 | 91.76 | 0.81 | 29.12 | 22.11723 | 1391 | 2200 | 105.95 | 19.52 | 1.66 | 0.6 | 0.87 | 6.6368 | 2548.5312 | 0.003516973056
719 | 176 | 56.77 | 20.59 | 10.88 | 175.53 | 0.69 | 21.54 | 14.97344 | 6928 | 2202 | 158.2 | 12 | 1.89 | 0.53 | 0.8 | 4.08 | 718.08 | 0.0009909504
720 | 24 | 16.97 | 6.28 | 4.87 | 45 | 1 | 7.21 | 5.529308 | 8014 | 2206 | 33.69 | 5.66 | 1.29 | 0.77 | 0.8 | 1.9244 | 46.1856 | 6.3736128e-05
721 | 464 | 176.45 | 33.77 | 17.49 | 94.8 | 0.19 | 37.95 | 24.31219 | 6122 | 2223 | 71.57 | 22.99 | 1.93 | 0.52 | 0.66 | 7.8166 | 3626.9024 | 0.005005125312
722 | 716 | 105.05 | 32.76 | 27.83 | 174.5 | 0.82 | 34.53 | 30.20102 | 8183 | 2217 | 169.99 | 29.45 | 1.18 | 0.85 | 0.88 | 10.013 | 7169.308 | 0.00989364504
723 | 164 | 54.43 | 20.75 | 10.06 | 151.96 | 0.7 | 21.63 | 14.45397 | 1924 | 2215 | 146.31 | 12.52 | 2.06 | 0.48 | 0.79 | 4.2568 | 698.1152 | 0.000963398976
724 | 112 | 52.77 | 23.46 | 6.08 | 27.68 | 0.51 | 24.41 | 11.94467 | 5124 | 2221 | 34.99 | 8.68 | 3.86 | 0.26 | 0.71 | 2.9512 | 330.5344 | 0.000456137472
725 | 308 | 94.23 | 28.68 | 13.68 | 125.18 | 0.44 | 34.99 | 19.808 | 2867 | 2215 | 120.96 | 20.57 | 2.1 | 0.48 | 0.67 | 6.9938 | 2154.0904 | 0.002972644752
726 | 836 | 185.14 | 49.29 | 21.6 | 91.36 | 0.31 | 57.58 | 32.63385 | 1912 | 2243 | 69.68 | 31.14 | 2.28 | 0.44 | 0.59 | 10.5876 | 8851.2336 | 0.0122147
727 | 52 | 32.28 | 13.73 | 4.82 | 124.85 | 0.63 | 15.62 | 8.138921 | 5159 | 2218 | 129.81 | 7.07 | 2.85 | 0.35 | 0.68 | 2.4038 | 124.9976 | 0.000172496688
728 | 76 | 31.8 | 10.81 | 8.95 | 73.86 | 0.94 | 12.81 | 9.839476 | 5133 | 2226 | 51.34 | 10 | 1.21 | 0.83 | 0.86 | 3.4 | 258.4 | 0.000356592
729 | 156 | 51.11 | 18.91 | 10.51 | 16.3 | 0.75 | 20.59 | 14.09703 | 6784 | 2226 | 29.05 | 12 | 1.8 | 0.56 | 0.85 | 4.08 | 636.48 | 0.0008783424
730 | 148 | 68.77 | 18.23 | 10.34 | 6.43 | 0.39 | 21.54 | 13.73081 | 5154 | 2229 | 21.8 | 12 | 1.76 | 0.57 | 0.76 | 4.08 | 603.84 | 0.0008332992
731 | 80 | 31.8 | 11.96 | 8.52 | 12.27 | 0.99 | 13.42 | 10.09509 | 2394 | 2231 | 26.57 | 8 | 1.4 | 0.71 | 0.91 | 2.72 | 217.6 | 0.000300288
732 | 120 | 51.6 | 14.87 | 10.28 | 118.88 | 0.57 | 17.2 | 12.36391 | 6637 | 2231 | 125.54 | 13.42 | 1.45 | 0.69 | 0.72 | 4.5628 | 547.536 | 0.00075559968
733 | 12 | 13.66 | 6.77 | 2.26 | 90 | 0.81 | 6.32 | 3.909811 | 6634 | 2232 | 108.43 | 2 | 3 | 0.33 | 1 | 0.68 | 8.16 | 1.12608e-05
734 | 84 | 32.97 | 11.94 | 8.95 | 34.63 | 0.97 | 14.14 | 10.34439 | 2700 | 2239 | 45 | 10 | 1.33 | 0.75 | 0.91 | 3.4 | 285.6 | 0.000394128
735 | 172 | 59.6 | 22.43 | 9.77 | 62.09 | 0.61 | 23.32 | 14.80231 | 3271 | 2246 | 59.04 | 13.42 | 2.3 | 0.44 | 0.77 | 4.5628 | 784.8016 | 0.001083026208
736 | 16 | 15.31 | 6.38 | 3.19 | 71.57 | 0.86 | 7.21 | 4.514661 | 1928 | 2240 | 56.31 | 4 | 2 | 0.5 | 0.8 | 1.36 | 21.76 | 3.00288e-05
737 | 32 | 20.97 | 8.89 | 4.58 | 144.65 | 0.91 | 10 | 6.384695 | 2393 | 2237 | 143.13 | 5.66 | 1.94 | 0.52 | 0.84 | 1.9244 | 61.5808 | 8.4981504e-05
738 | 12 | 11.31 | 4.73 | 3.23 | 45 | 1 | 5.66 | 3.909811 | 2400 | 2239 | 45 | 4 | 1.46 | 0.68 | 0.86 | 1.36 | 16.32 | 2.25216e-05
739 | 20 | 16.97 | 7.67 | 3.32 | 135 | 0.87 | 8.49 | 5.047545 | 6633 | 2237 | 135 | 4.24 | 2.31 | 0.43 | 0.77 | 1.4416 | 28.832 | 3.978816e-05
740 | 24 | 15.31 | 6.77 | 4.51 | 0 | 1 | 7.21 | 5.529308 | 7191 | 2237 | 146.31 | 4 | 1.5 | 0.67 | 1 | 1.36 | 32.64 | 4.50432e-05
741 | 120 | 40.97 | 17.34 | 8.81 | 1.41e-14 | 0.9 | 17.09 | 12.36391 | 6184 | 2240 | 159.44 | 8 | 1.97 | 0.51 | 0.97 | 2.72 | 326.4 | 0.000450432
742 | 112 | 37.46 | 14.31 | 9.97 | 14.02 | 1 | 15.23 | 11.94467 | 3260 | 2251 | 23.2 | 10 | 1.44 | 0.7 | 0.9 | 3.4 | 380.8 | 0.000525504
743 | 228 | 81.74 | 19.47 | 14.91 | 142.43 | 0.43 | 21.63 | 17.04247 | 1512 | 2255 | 146.31 | 18 | 1.31 | 0.77 | 0.78 | 6.12 | 1395.36 | 0.0019255968
744 | 356 | 96.08 | 29.92 | 15.15 | 137.02 | 0.48 | 35.38 | 21.29561 | 7678 | 2254 | 137.29 | 21.21 | 1.98 | 0.51 | 0.67 | 7.2114 | 2567.2584 | 0.003542816592
745 | 36 | 20.97 | 8.41 | 5.45 | 54.22 | 1 | 10 | 6.771992 | 6059 | 2262 | 53.13 | 6 | 1.54 | 0.65 | 0.86 | 2.04 | 73.44 | 0.0001013472
746 | 436 | 77.25 | 26.2 | 21.19 | 178.79 | 0.92 | 27.86 | 23.56722 | 6414 | 2265 | 158.96 | 22 | 1.24 | 0.81 | 0.92 | 7.48 | 3261.28 | 0.0045005664
747 | 412 | 85.05 | 25.23 | 20.79 | 4.62 | 0.72 | 28.84 | 22.9094 | 6054 | 2274 | 33.69 | 24 | 1.21 | 0.82 | 0.84 | 8.16 | 3361.92 | 0.0046394496
748 | 84 | 39.11 | 12.03 | 8.89 | 116.78 | 0.69 | 14.56 | 10.34439 | 7675 | 2264 | 105.95 | 11.31 | 1.35 | 0.74 | 0.72 | 3.8454 | 323.0136 | 0.000445758768
749 | 12 | 11.31 | 4.73 | 3.23 | 135 | 1 | 5.66 | 3.909811 | 6977 | 2267 | 135 | 4 | 1.46 | 0.68 | 0.86 | 1.36 | 16.32 | 2.25216e-05
750 | 12 | 13.66 | 6.77 | 2.26 | 90 | 0.81 | 6.32 | 3.909811 | 7688 | 2267 | 108.43 | 2 | 3 | 0.33 | 1 | 0.68 | 8.16 | 1.12608e-05
751 | 84 | 37.46 | 13.79 | 7.76 | 19.81 | 0.75 | 15.23 | 10.34439 | 7456 | 2274 | 23.2 | 8.94 | 1.78 | 0.56 | 0.81 | 3.0396 | 255.3264 | 0.000352350432
752 | 224 | 58.43 | 19.95 | 14.3 | 46.44 | 0.82 | 22.36 | 16.89232 | 6994 | 2284 | 63.43 | 16.09 | 1.4 | 0.72 | 0.85 | 5.4706 | 1225.4144 | 0.001691071872
753 | 92 | 33.46 | 12.03 | 9.74 | 9.56 | 1 | 13.42 | 10.82578 | 8098 | 2288 | 26.57 | 10 | 1.24 | 0.81 | 0.88 | 3.4 | 312.8 | 0.000431664
754 | 356 | 86.91 | 23.94 | 18.93 | 155.12 | 0.59 | 27.78 | 21.29561 | 4434 | 2286 | 149.74 | 22 | 1.26 | 0.79 | 0.78 | 7.48 | 2662.88 | 0.0036747744
755 | 240 | 82.71 | 30.42 | 10.04 | 116.07 | 0.44 | 31.3 | 17.48521 | 6172 | 2285 | 116.57 | 14.86 | 3.03 | 0.33 | 0.69 | 5.0524 | 1212.576 | 0.00167335488
756 | 28 | 18.14 | 6.17 | 5.78 | 0 | 1 | 7.21 | 5.972335 | 2842 | 2286 | 123.69 | 6 | 1.07 | 0.94 | 0.88 | 2.04 | 57.12 | 7.88256e-05
757 | 1024 | 167.97 | 47.3 | 27.56 | 46.08 | 0.46 | 52.15 | 36.11729 | 7364 | 2309 | 57.53 | 33.89 | 1.72 | 0.58 | 0.72 | 11.5226 | 11799.1424 | 0.01628282
758 | 32 | 22.14 | 6.68 | 6.09 | 90 | 0.82 | 8.49 | 6.384695 | 5693 | 2287 | 135 | 6 | 1.1 | 0.91 | 0.89 | 2.04 | 65.28 | 9.00864e-05
759 | 60 | 37.46 | 11.06 | 6.91 | 73.44 | 0.54 | 14.42 | 8.742604 | 6166 | 2294 | 56.31 | 8 | 1.6 | 0.62 | 0.7 | 2.72 | 163.2 | 0.000225216
760 | 872 | 120.85 | 44.78 | 24.8 | 42.29 | 0.75 | 45.61 | 33.32909 | 6850 | 2306 | 37.87 | 26.87 | 1.81 | 0.55 | 0.89 | 9.1358 | 7966.4176 | 0.01099366
761 | 56 | 26.63 | 10.45 | 6.82 | 28.62 | 0.99 | 11.66 | 8.446158 | 7562 | 2294 | 30.96 | 8 | 1.53 | 0.65 | 0.85 | 2.72 | 152.32 | 0.0002102016
762 | 64 | 26.63 | 10.14 | 8.04 | 116 | 1 | 11.66 | 9.029322 | 2706 | 2293 | 120.96 | 8 | 1.26 | 0.79 | 0.89 | 2.72 | 174.08 | 0.0002402304
763 | 20 | 14.14 | 6.29 | 4.05 | 161.57 | 1 | 7.21 | 5.047545 | 6914 | 2293 | 146.31 | 4 | 1.55 | 0.64 | 0.91 | 1.36 | 27.2 | 3.7536e-05
764 | 380 | 86.23 | 27.82 | 17.39 | 151.31 | 0.64 | 32.31 | 22.00174 | 2134 | 2296 | 158.2 | 20 | 1.6 | 0.63 | 0.79 | 6.8 | 2584 | 0.00356592
765 | 644 | 144.65 | 37.98 | 21.59 | 20.97 | 0.39 | 44.05 | 28.64231 | 6908 | 2311 | 39.47 | 28.85 | 1.76 | 0.57 | 0.7 | 9.809 | 6316.996 | 0.00871745448
766 | 80 | 31.8 | 10.67 | 9.54 | 40.45 | 0.99 | 12.81 | 10.09509 | 1799 | 2301 | 38.66 | 10 | 1.12 | 0.89 | 0.89 | 3.4 | 272 | 0.00037536
767 | 104 | 40.28 | 13.67 | 9.68 | 19.08 | 0.81 | 16.12 | 11.51017 | 1326 | 2308 | 29.74 | 11.18 | 1.41 | 0.71 | 0.81 | 3.8012 | 395.3248 | 0.000545548224
768 | 48 | 27.8 | 10.33 | 5.92 | 52.31 | 0.78 | 11.66 | 7.819623 | 7376 | 2307 | 59.04 | 7.77 | 1.75 | 0.57 | 0.77 | 2.6418 | 126.8064 | 0.000174992832
769 | 216 | 54.63 | 17.71 | 15.53 | 163.66 | 0.91 | 20 | 16.58792 | 2873 | 2303 | 126.87 | 16 | 1.14 | 0.88 | 0.93 | 5.44 | 1175.04 | 0.0016215552
770 | 492 | 101.54 | 36.4 | 17.21 | 7.02 | 0.6 | 39.29 | 25.03501 | 3354 | 2313 | 14.74 | 20 | 2.11 | 0.47 | 0.81 | 6.8 | 3345.6 | 0.004616928
771 | 20 | 14.14 | 6.29 | 4.05 | 18.43 | 1 | 7.21 | 5.047545 | 7372 | 2308 | 33.69 | 4 | 1.55 | 0.64 | 0.91 | 1.36 | 27.2 | 3.7536e-05
772 | 724 | 111.88 | 40.03 | 23.03 | 49.4 | 0.73 | 42.52 | 30.36928 | 7885 | 2322 | 41.19 | 25.72 | 1.74 | 0.58 | 0.87 | 8.7448 | 6331.2352 | 0.008737104576
773 | 16 | 11.31 | 4.51 | 4.51 | 0 | 1 | 5.66 | 4.514661 | 1329 | 2308 | 135 | 4 | 1 | 1 | 1 | 1.36 | 21.76 | 3.00288e-05
774 | 376 | 104.37 | 37.37 | 12.81 | 161.18 | 0.43 | 41.18 | 21.88563 | 5830 | 2311 | 150.95 | 17.46 | 2.92 | 0.34 | 0.68 | 5.9364 | 2232.0864 | 0.003080279232
775 | 32 | 22.14 | 8.07 | 5.05 | 33.69 | 0.82 | 10 | 6.384695 | 817 | 2313 | 36.87 | 6 | 1.6 | 0.62 | 0.8 | 2.04 | 65.28 | 9.00864e-05
776 | 656 | 99.4 | 32.37 | 25.8 | 93.1 | 0.83 | 33.94 | 28.90794 | 1887 | 2326 | 45 | 28 | 1.25 | 0.8 | 0.87 | 9.52 | 6245.12 | 0.0086182656
777 | 36 | 19.31 | 6.77 | 6.77 | 0 | 1 | 8.49 | 6.771992 | 7784 | 2314 | 135 | 6 | 1 | 1 | 1 | 2.04 | 73.44 | 0.0001013472
778 | 24 | 16.97 | 6.28 | 4.87 | 45 | 1 | 7.21 | 5.529308 | 5826 | 2318 | 33.69 | 5.66 | 1.29 | 0.77 | 0.8 | 1.9244 | 46.1856 | 6.3736128e-05
779 | 804 | 107.4 | 35.55 | 28.8 | 27.74 | 0.88 | 38.42 | 32.00318 | 7016 | 2330 | 38.66 | 30.2 | 1.23 | 0.81 | 0.91 | 10.268 | 8255.472 | 0.01139255136
780 | 56 | 24.97 | 8.95 | 7.96 | 180 | 1 | 10 | 8.446158 | 2050 | 2319 | 126.87 | 8 | 1.12 | 0.89 | 0.93 | 2.72 | 152.32 | 0.0002102016
781 | 80 | 32.97 | 12 | 8.49 | 19.33 | 0.92 | 14.42 | 10.09509 | 2709 | 2323 | 33.69 | 8 | 1.41 | 0.71 | 0.91 | 2.72 | 217.6 | 0.000300288
782 | 400 | 83.88 | 24.84 | 20.5 | 10.86 | 0.71 | 28.28 | 22.57331 | 5353 | 2325 | 8.13 | 22 | 1.21 | 0.83 | 0.85 | 7.48 | 2992 | 0.00412896
783 | 300 | 100.08 | 37.01 | 10.32 | 123.43 | 0.38 | 41.18 | 19.54906 | 5824 | 2319 | 119.05 | 15.88 | 3.59 | 0.28 | 0.61 | 5.3992 | 1619.76 | 0.0022352688
784 | 244 | 64.28 | 24.32 | 12.77 | 72.95 | 0.74 | 26.08 | 17.63032 | 7668 | 2330 | 57.53 | 14 | 1.9 | 0.53 | 0.88 | 4.76 | 1161.44 | 0.0016027872
785 | 1468 | 166.11 | 54.53 | 34.28 | 41.83 | 0.67 | 57.31 | 43.24423 | 2601 | 2339 | 29.25 | 38.01 | 1.59 | 0.63 | 0.88 | 12.9234 | 18971.5512 | 0.02618074
786 | 480 | 90.91 | 33.55 | 18.22 | 90.13 | 0.73 | 35.44 | 24.72782 | 7515 | 2338 | 73.61 | 20 | 1.84 | 0.54 | 0.88 | 6.8 | 3264 | 0.00450432
787 | 960 | 114.23 | 40.08 | 30.49 | 98.48 | 0.92 | 42.38 | 34.97042 | 2229 | 2327 | 109.29 | 30 | 1.31 | 0.76 | 0.95 | 10.2 | 9792 | 0.01351296
788 | 144 | 60.77 | 20.82 | 8.81 | 78.02 | 0.49 | 22.36 | 13.54398 | 1165 | 2338 | 63.43 | 12 | 2.36 | 0.42 | 0.69 | 4.08 | 587.52 | 0.0008107776
789 | 132 | 43.11 | 16.07 | 10.46 | 162.52 | 0.89 | 17.09 | 12.96738 | 7691 | 2330 | 159.44 | 11.88 | 1.54 | 0.65 | 0.86 | 4.0392 | 533.1744 | 0.000735780672
790 | 168 | 51.11 | 17.22 | 12.43 | 158.63 | 0.81 | 20 | 14.62917 | 2547 | 2332 | 143.13 | 14 | 1.39 | 0.72 | 0.87 | 4.76 | 799.68 | 0.0011035584
791 | 540 | 93.05 | 27.55 | 24.95 | 79.24 | 0.78 | 30.46 | 26.22781 | 4232 | 2345 | 66.8 | 26.74 | 1.1 | 0.91 | 0.86 | 9.0916 | 4909.464 | 0.00677506032
792 | 2600 | 203.08 | 64.21 | 51.55 | 42.07 | 0.79 | 67.2 | 57.55086 | 1725 | 2363 | 53.47 | 53.15 | 1.25 | 0.8 | 0.92 | 18.071 | 46984.6 | 0.064838748
793 | 176 | 60.77 | 19 | 11.79 | 36.66 | 0.6 | 21.26 | 14.97344 | 6616 | 2345 | 41.19 | 14.98 | 1.61 | 0.62 | 0.73 | 5.0932 | 896.4032 | 0.001237036416
794 | 12 | 12.49 | 6.77 | 2.26 | 0 | 0.97 | 6.32 | 3.909811 | 6615 | 2338 | 161.57 | 2 | 3 | 0.33 | 1 | 0.68 | 8.16 | 1.12608e-05
795 | 408 | 78.43 | 24.33 | 21.35 | 175.7 | 0.83 | 26.91 | 22.79792 | 2272 | 2339 | 138.01 | 22 | 1.14 | 0.88 | 0.88 | 7.48 | 3051.84 | 0.0042115392
796 | 104 | 36.28 | 13.6 | 9.74 | 40.13 | 0.99 | 14.42 | 11.51017 | 2430 | 2345 | 33.69 | 11.09 | 1.4 | 0.72 | 0.87 | 3.7706 | 392.1424 | 0.000541156512
797 | 28 | 19.31 | 8.31 | 4.29 | 81.65 | 0.94 | 8.94 | 5.972335 | 5844 | 2344 | 63.43 | 4 | 1.94 | 0.52 | 0.93 | 1.36 | 38.08 | 5.25504e-05
798 | 16 | 11.31 | 4.51 | 4.51 | 0 | 1 | 5.66 | 4.514661 | 4250 | 2346 | 135 | 4 | 1 | 1 | 1 | 1.36 | 21.76 | 3.00288e-05
799 | 820 | 115.88 | 35.05 | 29.79 | 96.32 | 0.77 | 40.2 | 32.32006 | 5401 | 2366 | 84.29 | 30 | 1.18 | 0.85 | 0.88 | 10.2 | 8364 | 0.01154232
800 | 260 | 64.08 | 21.25 | 15.58 | 20.17 | 0.8 | 22.8 | 18.19918 | 5338 | 2352 | 164.74 | 16.99 | 1.36 | 0.73 | 0.83 | 5.7766 | 1501.916 | 0.00207264408
801 | 40 | 23.8 | 7.45 | 6.83 | 59.87 | 0.89 | 8.94 | 7.138306 | 3262 | 2350 | 116.57 | 8 | 1.09 | 0.92 | 0.8 | 2.72 | 108.8 | 0.000150144
802 | 216 | 88.08 | 26.54 | 10.36 | 84.07 | 0.35 | 30.59 | 16.58792 | 8163 | 2365 | 78.69 | 13.73 | 2.56 | 0.39 | 0.66 | 4.6682 | 1008.3312 | 0.001391497056
803 | 148 | 57.94 | 23.54 | 8.01 | 99.88 | 0.55 | 23.41 | 13.73081 | 8157 | 2351 | 109.98 | 9.21 | 2.94 | 0.34 | 0.8 | 3.1314 | 463.4472 | 0.000639557136
804 | 12 | 13.66 | 6.77 | 2.26 | 90 | 0.81 | 6.32 | 3.909811 | 1609 | 2352 | 108.43 | 2 | 3 | 0.33 | 1 | 0.68 | 8.16 | 1.12608e-05
805 | 104 | 37.46 | 14.21 | 9.32 | 117.24 | 0.93 | 16.12 | 11.51017 | 1145 | 2354 | 119.74 | 10 | 1.52 | 0.66 | 0.87 | 3.4 | 353.6 | 0.000487968
806 | 132 | 48.77 | 20.68 | 8.13 | 54.17 | 0.7 | 21.63 | 12.96738 | 6405 | 2364 | 56.31 | 9.9 | 2.54 | 0.39 | 0.84 | 3.366 | 444.312 | 0.00061315056
807 | 96 | 38.14 | 15.64 | 7.82 | 81.87 | 0.83 | 16.12 | 11.05862 | 4618 | 2363 | 60.26 | 8 | 2 | 0.5 | 0.92 | 2.72 | 261.12 | 0.0003603456
808 | 1232 | 134.02 | 39.97 | 39.24 | 160.35 | 0.86 | 43.86 | 39.61599 | 1280 | 2359 | 114.23 | 40.25 | 1.02 | 0.98 | 0.91 | 13.685 | 16859.92 | 0.0232666896
809 | 92 | 36.28 | 14.18 | 8.26 | 66.8 | 0.88 | 15.23 | 10.82578 | 5275 | 2369 | 66.8 | 9.49 | 1.72 | 0.58 | 0.82 | 3.2266 | 296.8472 | 0.000409649136
810 | 336 | 113.34 | 22.81 | 18.76 | 177.95 | 0.33 | 26.83 | 20.68878 | 7684 | 2379 | 26.57 | 24.41 | 1.22 | 0.82 | 0.69 | 8.2994 | 2788.5984 | 0.003848265792
811 | 96 | 40.28 | 15.27 | 8.01 | 34.82 | 0.74 | 18.44 | 11.05862 | 5533 | 2377 | 40.6 | 9.84 | 1.91 | 0.52 | 0.8 | 3.3456 | 321.1776 | 0.000443225088
812 | 176 | 49.94 | 18.4 | 12.18 | 50.86 | 0.89 | 20 | 14.97344 | 1655 | 2384 | 53.13 | 13.74 | 1.51 | 0.66 | 0.87 | 4.6716 | 822.2016 | 0.001134638208
813 | 100 | 36.28 | 12.35 | 10.31 | 80.78 | 0.95 | 14.56 | 11.28665 | 895 | 2384 | 74.05 | 10 | 1.2 | 0.83 | 0.86 | 3.4 | 340 | 0.0004692
814 | 204 | 81.74 | 27.25 | 9.53 | 29.03 | 0.38 | 30.53 | 16.12056 | 5532 | 2387 | 31.61 | 13.89 | 2.86 | 0.35 | 0.61 | 4.7226 | 963.4104 | 0.001329506352
815 | 152 | 51.11 | 20.13 | 9.61 | 76.14 | 0.73 | 21.54 | 13.91512 | 1370 | 2389 | 68.2 | 12 | 2.09 | 0.48 | 0.81 | 4.08 | 620.16 | 0.0008558208
816 | 344 | 80.57 | 24.74 | 17.71 | 25.34 | 0.67 | 29.53 | 20.93362 | 1513 | 2398 | 28.3 | 21.21 | 1.4 | 0.72 | 0.78 | 7.2114 | 2480.7216 | 0.003423395808
817 | 36 | 19.31 | 6.77 | 6.77 | 0 | 1 | 8.49 | 6.771992 | 1613 | 2391 | 135 | 6 | 1 | 1 | 1 | 2.04 | 73.44 | 0.0001013472
818 | 1468 | 152.17 | 49.81 | 37.53 | 170.69 | 0.8 | 53.14 | 43.24423 | 3264 | 2395 | 160.2 | 38 | 1.33 | 0.75 | 0.93 | 12.92 | 18966.56 | 0.0261738528
819 | 336 | 69.25 | 24.75 | 17.28 | 157.23 | 0.88 | 26.83 | 20.68878 | 7398 | 2393 | 153.43 | 20 | 1.43 | 0.7 | 0.88 | 6.8 | 2284.8 | 0.003153024
820 | 1516 | 156.17 | 51.36 | 37.58 | 155.8 | 0.78 | 53.25 | 43.94554 | 4884 | 2401 | 145.71 | 39.74 | 1.37 | 0.73 | 0.91 | 13.5116 | 20483.5856 | 0.02826735
821 | 28 | 16.97 | 7.54 | 4.73 | 45 | 1 | 8.49 | 5.972335 | 5170 | 2403 | 45 | 5.66 | 1.6 | 0.63 | 0.88 | 1.9244 | 53.8832 | 7.4358816e-05
822 | 744 | 131.68 | 33.39 | 28.37 | 25.54 | 0.54 | 35.78 | 30.78588 | 7408 | 2413 | 26.57 | 30.41 | 1.18 | 0.85 | 0.86 | 10.3394 | 7692.5136 | 0.01061567
823 | 240 | 75.11 | 32.29 | 9.46 | 93.3 | 0.53 | 32.25 | 17.48521 | 8002 | 2417 | 82.87 | 10 | 3.41 | 0.29 | 0.82 | 3.4 | 816 | 0.00112608
824 | 960 | 164.65 | 63.64 | 19.21 | 43.05 | 0.44 | 69.43 | 34.97042 | 6162 | 2429 | 48.5 | 26 | 3.31 | 0.3 | 0.74 | 8.84 | 8486.4 | 0.011711232
825 | 36 | 20.97 | 7.37 | 6.22 | 7.63 | 1 | 8.94 | 6.771992 | 5164 | 2406 | 26.57 | 6 | 1.19 | 0.84 | 0.86 | 2.04 | 73.44 | 0.0001013472
826 | 220 | 66.43 | 19.2 | 14.59 | 99.39 | 0.63 | 20.59 | 16.74081 | 2294 | 2405 | 119.05 | 16 | 1.32 | 0.76 | 0.85 | 5.44 | 1196.8 | 0.001651584
827 | 12 | 13.66 | 6.77 | 2.26 | 90 | 0.81 | 6.32 | 3.909811 | 7995 | 2408 | 108.43 | 2 | 3 | 0.33 | 1 | 0.68 | 8.16 | 1.12608e-05
828 | 2168 | 196.45 | 57.29 | 48.18 | 119.04 | 0.71 | 61.35 | 52.55267 | 6707 | 2417 | 160.97 | 51.03 | 1.19 | 0.84 | 0.89 | 17.3502 | 37615.2336 | 0.05190902
829 | 144 | 59.6 | 14.37 | 12.76 | 124.82 | 0.51 | 16.49 | 13.54398 | 1995 | 2411 | 104.04 | 14 | 1.13 | 0.89 | 0.79 | 4.76 | 685.44 | 0.0009459072
830 | 176 | 49.46 | 17.79 | 12.59 | 152.12 | 0.9 | 20 | 14.97344 | 1952 | 2413 | 143.13 | 14 | 1.41 | 0.71 | 0.9 | 4.76 | 837.76 | 0.0011561088
831 | 48 | 23.8 | 8.33 | 7.34 | 70.19 | 1 | 10 | 7.819623 | 4799 | 2416 | 53.13 | 8 | 1.13 | 0.88 | 0.86 | 2.72 | 130.56 | 0.0001801728
832 | 72 | 30.63 | 12.82 | 7.15 | 135 | 0.96 | 14.14 | 9.577043 | 733 | 2413 | 135 | 8.49 | 1.79 | 0.56 | 0.86 | 2.8866 | 207.8352 | 0.000286812576
833 | 44 | 23.8 | 9.01 | 6.21 | 48.97 | 0.98 | 10 | 7.486719 | 2001 | 2416 | 36.87 | 7.07 | 1.45 | 0.69 | 0.85 | 2.4038 | 105.7672 | 0.000145958736
834 | 1884 | 257.91 | 65.51 | 36.61 | 61.54 | 0.36 | 72.25 | 48.98979 | 1407 | 2447 | 48.37 | 41.14 | 1.79 | 0.56 | 0.8 | 13.9876 | 26352.6384 | 0.03636664
835 | 304 | 78.91 | 29.85 | 12.97 | 6.68 | 0.61 | 29.73 | 19.67895 | 6060 | 2429 | 19.65 | 14.36 | 2.3 | 0.43 | 0.81 | 4.8824 | 1484.2496 | 0.002048264448
836 | 120 | 48.28 | 15.07 | 10.14 | 140.27 | 0.65 | 17.2 | 12.36391 | 3175 | 2424 | 144.46 | 12 | 1.49 | 0.67 | 0.83 | 4.08 | 489.6 | 0.000675648
837 | 40 | 23.8 | 8.22 | 6.2 | 47.75 | 0.89 | 10 | 7.138306 | 4933 | 2428 | 53.13 | 7.07 | 1.33 | 0.75 | 0.8 | 2.4038 | 96.152 | 0.00013268976
838 | 100 | 36.28 | 12.14 | 10.49 | 135 | 0.95 | 14.14 | 11.28665 | 1595 | 2430 | 135 | 11.31 | 1.16 | 0.86 | 0.86 | 3.8454 | 384.54 | 0.0005306652
839 | 192 | 51.11 | 16.15 | 15.14 | 54.36 | 0.92 | 18.44 | 15.63925 | 7380 | 2438 | 40.6 | 16 | 1.07 | 0.94 | 0.89 | 5.44 | 1044.48 | 0.0014413824
840 | 244 | 90.71 | 23.97 | 12.96 | 163.13 | 0.37 | 27.86 | 17.63032 | 2607 | 2437 | 158.96 | 18.2 | 1.85 | 0.54 | 0.6 | 6.188 | 1509.872 | 0.00208362336
841 | 364 | 85.74 | 31.53 | 14.7 | 134.4 | 0.62 | 34.06 | 21.53356 | 2193 | 2437 | 139.76 | 18.25 | 2.14 | 0.47 | 0.79 | 6.205 | 2258.62 | 0.0031168956
842 | 116 | 38.63 | 15.26 | 9.68 | 165.44 | 0.98 | 16.12 | 12.1561 | 7455 | 2435 | 150.26 | 10 | 1.58 | 0.63 | 0.91 | 3.4 | 394.4 | 0.000544272
843 | 40 | 26.63 | 7.88 | 6.47 | 87.34 | 0.71 | 10 | 7.138306 | 8163 | 2437 | 143.13 | 8 | 1.22 | 0.82 | 0.71 | 2.72 | 108.8 | 0.000150144
844 | 520 | 109.54 | 35.93 | 18.43 | 177.88 | 0.54 | 38.21 | 25.73753 | 4123 | 2443 | 173.99 | 20 | 1.95 | 0.51 | 0.83 | 6.8 | 3536 | 0.00487968
845 | 32 | 20.97 | 7.65 | 5.33 | 162.7 | 0.91 | 8.94 | 6.384695 | 7598 | 2439 | 153.43 | 6 | 1.44 | 0.7 | 0.84 | 2.04 | 65.28 | 9.00864e-05
846 | 1192 | 228.53 | 50.89 | 29.82 | 158.66 | 0.29 | 64.4 | 38.96757 | 4187 | 2449 | 154.23 | 36.38 | 1.71 | 0.59 | 0.69 | 12.3692 | 14744.0864 | 0.02034684
847 | 696 | 151.97 | 36.99 | 23.96 | 102.1 | 0.38 | 44.94 | 29.77624 | 2937 | 2453 | 110.85 | 30 | 1.54 | 0.65 | 0.7 | 10.2 | 7099.2 | 0.009796896
848 | 724 | 194.11 | 35.55 | 25.93 | 112.22 | 0.24 | 47.07 | 30.36928 | 2331 | 2454 | 102.26 | 33.24 | 1.37 | 0.73 | 0.63 | 11.3016 | 8182.3584 | 0.01129165
849 | 276 | 66.43 | 21.65 | 16.23 | 78.33 | 0.79 | 24.41 | 18.7508 | 4080 | 2466 | 55.01 | 18 | 1.33 | 0.75 | 0.85 | 6.12 | 1689.12 | 0.0023309856
850 | 1968 | 176.85 | 64.61 | 38.78 | 20.7 | 0.79 | 68.26 | 50.07001 | 7371 | 2475 | 31.83 | 40.73 | 1.67 | 0.6 | 0.94 | 13.8482 | 27253.2576 | 0.0376095
851 | 12 | 11.31 | 4.73 | 3.23 | 45 | 1 | 5.66 | 3.909811 | 7471 | 2460 | 45 | 4 | 1.46 | 0.68 | 0.86 | 1.36 | 16.32 | 2.25216e-05
852 | 696 | 115.4 | 43.31 | 20.46 | 179.78 | 0.66 | 43.68 | 29.77624 | 7436 | 2472 | 15.95 | 23.79 | 2.12 | 0.47 | 0.85 | 8.0886 | 5629.6656 | 0.007768938528
853 | 56 | 26.14 | 10.89 | 6.55 | 172.84 | 1 | 11.66 | 8.446158 | 8051 | 2462 | 149.04 | 6 | 1.66 | 0.6 | 0.97 | 2.04 | 114.24 | 0.0001576512
854 | 868 | 138.99 | 38.94 | 28.38 | 130.12 | 0.56 | 41.23 | 33.25256 | 2819 | 2465 | 112.83 | 31.11 | 1.37 | 0.73 | 0.85 | 10.5774 | 9181.1832 | 0.01267003
855 | 232 | 75.6 | 22.94 | 12.88 | 147.87 | 0.51 | 26.91 | 17.19132 | 7739 | 2468 | 138.01 | 18.02 | 1.78 | 0.56 | 0.66 | 6.1268 | 1421.4176 | 0.001961556288
856 | 232 | 68.08 | 21.47 | 13.76 | 68.63 | 0.63 | 22.8 | 17.19132 | 1111 | 2481 | 74.74 | 15.97 | 1.56 | 0.64 | 0.79 | 5.4298 | 1259.7136 | 0.001738404768
857 | 244 | 95.88 | 24.22 | 12.83 | 178.98 | 0.33 | 27.2 | 17.63032 | 2771 | 2477 | 162.9 | 17.11 | 1.89 | 0.53 | 0.65 | 5.8174 | 1419.4456 | 0.001958834928
858 | 20 | 16.97 | 5.05 | 5.05 | 0 | 0.87 | 6.32 | 5.047545 | 8339 | 2473 | 108.43 | 5.66 | 1 | 1 | 0.71 | 1.9244 | 38.488 | 5.311344e-05
859 | 16 | 15.31 | 5.47 | 3.73 | 90 | 0.86 | 6.32 | 4.514661 | 5826 | 2477 | 108.43 | 4 | 1.47 | 0.68 | 0.8 | 1.36 | 21.76 | 3.00288e-05
860 | 192 | 74.91 | 22.21 | 11.01 | 103.89 | 0.43 | 26 | 15.63925 | 3127 | 2484 | 112.62 | 16 | 2.02 | 0.5 | 0.63 | 5.44 | 1044.48 | 0.0014413824
861 | 708 | 103.4 | 36.35 | 24.8 | 96.07 | 0.83 | 37.58 | 30.03183 | 1491 | 2486 | 115.2 | 26 | 1.47 | 0.68 | 0.91 | 8.84 | 6258.72 | 0.0086370336
862 | 84 | 36.28 | 12.27 | 8.72 | 103.19 | 0.8 | 14.42 | 10.34439 | 786 | 2488 | 123.69 | 9.7 | 1.41 | 0.71 | 0.82 | 3.298 | 277.032 | 0.00038230416
863 | 512 | 84.08 | 28.38 | 22.97 | 174.34 | 0.91 | 29.73 | 25.53878 | 1377 | 2490 | 160.35 | 24 | 1.24 | 0.81 | 0.91 | 8.16 | 4177.92 | 0.0057655296
864 | 268 | 89.05 | 22.26 | 15.33 | 82.81 | 0.42 | 25.3 | 18.47705 | 6854 | 2489 | 108.43 | 18.97 | 1.45 | 0.69 | 0.71 | 6.4498 | 1728.5464 | 0.002385394032
865 | 620 | 152.85 | 47.57 | 16.6 | 77.7 | 0.33 | 51.42 | 28.10354 | 7732 | 2519 | 76.5 | 25.07 | 2.87 | 0.35 | 0.67 | 8.5238 | 5284.756 | 0.00729296328
866 | 64 | 28.97 | 10.37 | 7.86 | 127.98 | 0.96 | 12.81 | 9.029322 | 1283 | 2499 | 128.66 | 8 | 1.32 | 0.76 | 0.89 | 2.72 | 174.08 | 0.0002402304
867 | 1072 | 135.88 | 51.88 | 26.31 | 94.67 | 0.73 | 51.92 | 36.95409 | 6077 | 2500 | 105.64 | 28 | 1.97 | 0.51 | 0.91 | 9.52 | 10205.44 | 0.0140835072
868 | 40 | 25.46 | 8.11 | 6.28 | 36.13 | 0.78 | 10 | 7.138306 | 1287 | 2507 | 36.87 | 8 | 1.29 | 0.78 | 0.74 | 2.72 | 108.8 | 0.000150144
869 | 340 | 74.43 | 27.51 | 15.73 | 76.56 | 0.77 | 29.73 | 20.81156 | 7542 | 2519 | 70.35 | 17.76 | 1.75 | 0.57 | 0.86 | 6.0384 | 2053.056 | 0.00283321728
870 | 244 | 60.77 | 22.83 | 13.61 | 156.53 | 0.83 | 24.41 | 17.63032 | 1194 | 2509 | 145.01 | 15.52 | 1.68 | 0.6 | 0.88 | 5.2768 | 1287.5392 | 0.001776804096
871 | 444 | 108.57 | 34.88 | 16.21 | 48.97 | 0.47 | 41.62 | 23.78245 | 2874 | 2525 | 54.78 | 23.47 | 2.15 | 0.46 | 0.67 | 7.9798 | 3543.0312 | 0.004889383056
872 | 388 | 73.25 | 24.89 | 19.85 | 13.54 | 0.91 | 26.83 | 22.23213 | 1687 | 2519 | 26.57 | 21.91 | 1.25 | 0.8 | 0.9 | 7.4494 | 2890.3672 | 0.003988706736
873 | 208 | 78.91 | 25.73 | 10.29 | 105.27 | 0.42 | 27.86 | 16.27784 | 2128 | 2512 | 111.04 | 14.07 | 2.5 | 0.4 | 0.64 | 4.7838 | 995.0304 | 0.001373141952
874 | 84 | 37.46 | 13.25 | 8.07 | 65.41 | 0.75 | 15.23 | 10.34439 | 3473 | 2519 | 66.8 | 9.84 | 1.64 | 0.61 | 0.81 | 3.3456 | 281.0304 | 0.000387821952
875 | 188 | 60.08 | 18.56 | 12.9 | 18.9 | 0.65 | 20.88 | 15.47548 | 7739 | 2522 | 16.7 | 16 | 1.44 | 0.7 | 0.76 | 5.44 | 1022.72 | 0.0014113536
876 | 140 | 47.6 | 16.16 | 11.03 | 139.34 | 0.78 | 17.89 | 13.35455 | 2116 | 2521 | 116.57 | 12.73 | 1.47 | 0.68 | 0.81 | 4.3282 | 605.948 | 0.00083620824
877 | 552 | 88.57 | 30.85 | 22.78 | 166.15 | 0.88 | 32.98 | 26.51763 | 3945 | 2526 | 165.96 | 24 | 1.35 | 0.74 | 0.9 | 8.16 | 4504.32 | 0.0062159616
878 | 568 | 136.37 | 35.53 | 20.36 | 34.61 | 0.38 | 42.52 | 26.8992 | 5113 | 2544 | 48.81 | 26.75 | 1.75 | 0.57 | 0.68 | 9.095 | 5165.96 | 0.0071290248
879 | 428 | 93.54 | 28.34 | 19.23 | 146.07 | 0.61 | 31.3 | 23.35001 | 6929 | 2528 | 153.43 | 21.21 | 1.47 | 0.68 | 0.85 | 7.2114 | 3086.4792 | 0.004259341296
880 | 104 | 40.28 | 15.26 | 8.68 | 117.46 | 0.81 | 17.2 | 11.51017 | 7391 | 2530 | 125.54 | 10.75 | 1.76 | 0.57 | 0.8 | 3.655 | 380.12 | 0.0005245656
881 | 100 | 35.8 | 12.41 | 10.26 | 102.41 | 0.98 | 14.42 | 11.28665 | 3084 | 2532 | 123.69 | 10 | 1.21 | 0.83 | 0.91 | 3.4 | 340 | 0.0004692
882 | 240 | 83.4 | 24.23 | 12.61 | 158.52 | 0.43 | 28.84 | 17.48521 | 6858 | 2536 | 146.31 | 18.04 | 1.92 | 0.52 | 0.65 | 6.1336 | 1472.064 | 0.00203144832
883 | 72 | 29.46 | 10.58 | 8.67 | 121.59 | 1 | 11.66 | 9.577043 | 756 | 2536 | 120.96 | 9.84 | 1.22 | 0.82 | 0.86 | 3.3456 | 240.8832 | 0.000332418816
884 | 472 | 152.17 | 40.4 | 14.88 | 72.02 | 0.26 | 43.17 | 24.52089 | 6821 | 2557 | 76.61 | 20.17 | 2.72 | 0.37 | 0.69 | 6.8578 | 3236.8816 | 0.004466896608
885 | 248 | 62.91 | 21.94 | 14.39 | 150.81 | 0.79 | 23.41 | 17.77424 | 2912 | 2540 | 160.02 | 16.81 | 1.52 | 0.66 | 0.8 | 5.7154 | 1417.4192 | 0.001956038496
886 | 104 | 37.46 | 13.78 | 9.61 | 135.08 | 0.93 | 15.62 | 11.51017 | 6353 | 2537 | 129.81 | 11.09 | 1.43 | 0.7 | 0.87 | 3.7706 | 392.1424 | 0.000541156512
887 | 836 | 107.88 | 35.6 | 29.9 | 120.28 | 0.9 | 37.95 | 32.63385 | 6581 | 2537 | 108.43 | 32 | 1.19 | 0.84 | 0.91 | 10.88 | 9095.68 | 0.0125520384
888 | 52 | 25.46 | 9.32 | 7.1 | 11.31 | 1 | 10.77 | 8.138921 | 2893 | 2543 | 21.8 | 8 | 1.31 | 0.76 | 0.81 | 2.72 | 141.44 | 0.0001951872
889 | 60 | 31.8 | 12.53 | 6.1 | 113.19 | 0.75 | 13.42 | 8.742604 | 6860 | 2543 | 116.57 | 7.16 | 2.05 | 0.49 | 0.81 | 2.4344 | 146.064 | 0.00020156832
890 | 44 | 23.8 | 9.01 | 6.21 | 131.03 | 0.98 | 10 | 7.486719 | 7960 | 2546 | 126.87 | 7.07 | 1.45 | 0.69 | 0.85 | 2.4038 | 105.7672 | 0.000145958736
891 | 92 | 38.63 | 13.87 | 8.45 | 99.64 | 0.77 | 15.23 | 10.82578 | 4360 | 2547 | 113.2 | 9.7 | 1.64 | 0.61 | 0.82 | 3.298 | 303.416 | 0.00041871408
892 | 36 | 22.14 | 8.98 | 5.11 | 166.72 | 0.92 | 10 | 6.771992 | 1708 | 2548 | 143.13 | 6 | 1.76 | 0.57 | 0.86 | 2.04 | 73.44 | 0.0001013472
893 | 332 | 73.25 | 26.72 | 15.82 | 95.35 | 0.78 | 27.2 | 20.56526 | 2223 | 2550 | 107.1 | 17.61 | 1.69 | 0.59 | 0.85 | 5.9874 | 1987.8168 | 0.002743187184
894 | 200 | 59.11 | 21.78 | 11.69 | 70.46 | 0.72 | 23.32 | 15.96174 | 8007 | 2560 | 59.04 | 14 | 1.86 | 0.54 | 0.85 | 4.76 | 952 | 0.00131376
895 | 84 | 33.46 | 11.85 | 9.02 | 90.39 | 0.94 | 13.42 | 10.34439 | 7960 | 2552 | 116.57 | 10 | 1.31 | 0.76 | 0.86 | 3.4 | 285.6 | 0.000394128
896 | 176 | 53.94 | 19.48 | 11.51 | 78.54 | 0.76 | 21.54 | 14.97344 | 7636 | 2566 | 68.2 | 12 | 1.69 | 0.59 | 0.86 | 4.08 | 718.08 | 0.0009909504
897 | 96 | 35.11 | 11.88 | 10.29 | 48.86 | 0.98 | 13.42 | 11.05862 | 7082 | 2564 | 63.43 | 11.31 | 1.15 | 0.87 | 0.84 | 3.8454 | 369.1584 | 0.000509438592
898 | 68 | 29.46 | 10.63 | 8.15 | 11 | 0.98 | 12.17 | 9.307212 | 3185 | 2564 | 170.54 | 8 | 1.3 | 0.77 | 0.85 | 2.72 | 184.96 | 0.0002552448
899 | 700 | 103.4 | 31.73 | 28.09 | 89.93 | 0.82 | 34.93 | 29.86168 | 8393 | 2584 | 66.37 | 29.42 | 1.13 | 0.89 | 0.89 | 10.0028 | 7001.96 | 0.0096627048
900 | 156 | 49.46 | 20.71 | 9.59 | 83.62 | 0.8 | 20.88 | 14.09703 | 3364 | 2569 | 106.7 | 10 | 2.16 | 0.46 | 0.88 | 3.4 | 530.4 | 0.000731952
901 | 1256 | 298.48 | 43.82 | 36.5 | 120.66 | 0.18 | 57.27 | 40 | 6644 | 2569 | 102.09 | 47.3 | 1.2 | 0.83 | 0.61 | 16.082 | 20198.992 | 0.02787460896
902 | 132 | 45.94 | 17.8 | 9.44 | 120.88 | 0.79 | 18.97 | 12.96738 | 6657 | 2570 | 108.43 | 11.09 | 1.88 | 0.53 | 0.81 | 3.7706 | 497.7192 | 0.000686852496
903 | 184 | 52.28 | 20.36 | 11.51 | 1.62 | 0.85 | 20.88 | 15.30996 | 8170 | 2573 | 163.3 | 12 | 1.77 | 0.57 | 0.88 | 4.08 | 750.72 | 0.0010359936
904 | 580 | 129.82 | 32.77 | 22.53 | 133.73 | 0.43 | 38.63 | 27.18186 | 2683 | 2577 | 158.75 | 28.28 | 1.45 | 0.69 | 0.71 | 9.6152 | 5576.816 | 0.00769600608
905 | 12 | 13.66 | 6.77 | 2.26 | 90 | 0.81 | 6.32 | 3.909811 | 1023 | 2575 | 108.43 | 2 | 3 | 0.33 | 1 | 0.68 | 8.16 | 1.12608e-05
906 | 184 | 56.28 | 20.9 | 11.21 | 23.51 | 0.73 | 22.8 | 15.30996 | 2602 | 2585 | 37.87 | 13.34 | 1.86 | 0.54 | 0.85 | 4.5356 | 834.5504 | 0.001151679552
907 | 348 | 71.6 | 24.7 | 17.94 | 105.71 | 0.85 | 26.08 | 21.05498 | 2001 | 2581 | 122.47 | 19.4 | 1.38 | 0.73 | 0.88 | 6.596 | 2295.408 | 0.00316766304
908 | 88 | 35.11 | 11.75 | 9.54 | 63.58 | 0.9 | 13.42 | 10.58782 | 860 | 2586 | 26.57 | 10.73 | 1.23 | 0.81 | 0.8 | 3.6482 | 321.0416 | 0.000443037408
909 | 752 | 109.05 | 39 | 24.55 | 2.83 | 0.79 | 41.23 | 30.95096 | 7768 | 2592 | 14.04 | 26 | 1.59 | 0.63 | 0.9 | 8.84 | 6647.68 | 0.0091737984
910 | 840 | 261.02 | 45.88 | 23.31 | 176.76 | 0.15 | 64.56 | 32.71183 | 4383 | 2585 | 163.81 | 35.42 | 1.97 | 0.51 | 0.53 | 12.0428 | 10115.952 | 0.01396001376
911 | 228 | 61.94 | 21.59 | 13.45 | 91.8 | 0.75 | 24.33 | 17.04247 | 3287 | 2585 | 99.46 | 14 | 1.6 | 0.62 | 0.86 | 4.76 | 1085.28 | 0.0014976864
912 | 316 | 75.4 | 25.68 | 15.67 | 116.17 | 0.7 | 27.78 | 20.06359 | 4542 | 2585 | 120.26 | 18.13 | 1.64 | 0.61 | 0.81 | 6.1642 | 1947.8872 | 0.002688084336
913 | 136 | 48.77 | 15.9 | 10.89 | 1.36 | 0.72 | 17.89 | 13.16239 | 8310 | 2591 | 26.57 | 12 | 1.46 | 0.69 | 0.81 | 4.08 | 554.88 | 0.0007657344
914 | 60 | 27.8 | 11.73 | 6.52 | 156.17 | 0.98 | 12.81 | 8.742604 | 751 | 2589 | 141.34 | 7.59 | 1.8 | 0.56 | 0.86 | 2.5806 | 154.836 | 0.00021367368
915 | 416 | 84.57 | 32.12 | 16.49 | 65.85 | 0.73 | 33.11 | 23.02035 | 1503 | 2618 | 64.98 | 19.51 | 1.95 | 0.51 | 0.86 | 6.6334 | 2759.4944 | 0.003808102272
916 | 320 | 69.25 | 23.05 | 17.67 | 100.64 | 0.84 | 25.3 | 20.19018 | 5401 | 2619 | 71.57 | 18.91 | 1.3 | 0.77 | 0.86 | 6.4294 | 2057.408 | 0.00283922304
917 | 272 | 117.82 | 24.43 | 14.17 | 159.04 | 0.25 | 33.53 | 18.61442 | 5581 | 2614 | 162.65 | 21.26 | 1.72 | 0.58 | 0.54 | 7.2284 | 1966.1248 | 0.002713252224
918 | 16 | 16.49 | 9.03 | 2.26 | 0 | 0.74 | 8.25 | 4.514661 | 7467 | 2611 | 165.96 | 2 | 4 | 0.25 | 1 | 0.68 | 10.88 | 1.50144e-05
919 | 12 | 12.49 | 6.77 | 2.26 | 0 | 0.97 | 6.32 | 3.909811 | 7467 | 2613 | 161.57 | 2 | 3 | 0.33 | 1 | 0.68 | 8.16 | 1.12608e-05
920 | 360 | 72.08 | 24.17 | 18.97 | 135.78 | 0.87 | 26.83 | 21.41492 | 1515 | 2614 | 116.57 | 21.21 | 1.27 | 0.78 | 0.89 | 7.2114 | 2596.104 | 0.00358262352
921 | 812 | 106.91 | 39.22 | 26.36 | 110.87 | 0.89 | 41.18 | 32.16201 | 1535 | 2616 | 119.05 | 27.29 | 1.49 | 0.67 | 0.94 | 9.2786 | 7534.2232 | 0.01039723
922 | 868 | 111.2 | 34.82 | 31.74 | 45.61 | 0.88 | 37.36 | 33.25256 | 2982 | 2627 | 15.52 | 32.53 | 1.1 | 0.91 | 0.9 | 11.0602 | 9600.2536 | 0.01324835
923 | 236 | 78.23 | 18.36 | 16.36 | 22.97 | 0.48 | 23.41 | 17.33889 | 1944 | 2629 | 19.98 | 18 | 1.12 | 0.89 | 0.77 | 6.12 | 1444.32 | 0.0019931616
924 | 200 | 73.25 | 19.63 | 12.97 | 175.39 | 0.47 | 22.36 | 15.96174 | 7942 | 2626 | 153.43 | 16 | 1.51 | 0.66 | 0.71 | 5.44 | 1088 | 0.00150144
925 | 212 | 60.77 | 23.49 | 11.49 | 76.9 | 0.72 | 24.17 | 16.43361 | 8080 | 2637 | 65.56 | 13.91 | 2.04 | 0.49 | 0.84 | 4.7294 | 1002.6328 | 0.001383633264
926 | 372 | 81.25 | 23.92 | 19.8 | 20.95 | 0.71 | 28.84 | 21.76891 | 1520 | 2641 | 56.31 | 22.36 | 1.21 | 0.83 | 0.82 | 7.6024 | 2828.0928 | 0.003902768064
927 | 872 | 173.14 | 34.02 | 32.63 | 48.67 | 0.37 | 42.38 | 33.32909 | 3174 | 2629 | 109.29 | 36.77 | 1.04 | 0.96 | 0.73 | 12.5018 | 10901.5696 | 0.01504417
928 | 452 | 93.25 | 36.07 | 15.96 | 101.12 | 0.65 | 35.44 | 23.99575 | 4250 | 2629 | 106.39 | 17.95 | 2.26 | 0.44 | 0.84 | 6.103 | 2758.556 | 0.00380680728
929 | 312 | 115.88 | 22.27 | 17.84 | 49.24 | 0.29 | 27.2 | 19.9362 | 5114 | 2642 | 36.03 | 22 | 1.25 | 0.8 | 0.69 | 7.48 | 2333.76 | 0.0032205888
930 | 12 | 11.31 | 4.73 | 3.23 | 135 | 1 | 5.66 | 3.909811 | 7946 | 2633 | 135 | 4 | 1.46 | 0.68 | 0.86 | 1.36 | 16.32 | 2.25216e-05
931 | 160 | 47.11 | 19.38 | 10.51 | 145.9 | 0.91 | 21.26 | 14.27661 | 6293 | 2634 | 138.81 | 12.52 | 1.84 | 0.54 | 0.89 | 4.2568 | 681.088 | 0.00093990144
932 | 176 | 73.74 | 19.86 | 11.28 | 36.01 | 0.41 | 24.41 | 14.97344 | 3184 | 2650 | 55.01 | 14.14 | 1.76 | 0.57 | 0.71 | 4.8076 | 846.1376 | 0.001167669888
933 | 232 | 87.4 | 21.21 | 13.93 | 127.84 | 0.38 | 24.41 | 17.19132 | 687 | 2642 | 124.99 | 17.89 | 1.52 | 0.66 | 0.71 | 6.0826 | 1411.1632 | 0.001947405216
934 | 1420 | 205.62 | 65.22 | 27.72 | 11.76 | 0.42 | 64.78 | 42.53137 | 5621 | 2655 | 8.88 | 33.73 | 2.35 | 0.43 | 0.79 | 11.4682 | 16284.844 | 0.02247308472
935 | 728 | 114.71 | 40.97 | 22.62 | 102.17 | 0.7 | 41.23 | 30.45305 | 1181 | 2646 | 104.04 | 25.06 | 1.81 | 0.55 | 0.85 | 8.5204 | 6202.8512 | 0.008559934656
936 | 360 | 76.08 | 25.97 | 17.65 | 35.37 | 0.78 | 28.64 | 21.41492 | 7701 | 2654 | 24.78 | 19.8 | 1.47 | 0.68 | 0.83 | 6.732 | 2423.52 | 0.0033444576
937 | 232 | 64.77 | 19.63 | 15.04 | 34.57 | 0.69 | 22.63 | 17.19132 | 7783 | 2654 | 45 | 17.8 | 1.31 | 0.77 | 0.86 | 6.052 | 1404.064 | 0.00193760832
938 | 1664 | 212.45 | 56.35 | 37.6 | 85.16 | 0.46 | 56.32 | 46.04069 | 6508 | 2647 | 106.5 | 40.36 | 1.5 | 0.67 | 0.86 | 13.7224 | 22834.0736 | 0.03151102
939 | 220 | 81.74 | 25.51 | 10.98 | 80.91 | 0.41 | 27.86 | 16.74081 | 1004 | 2672 | 68.96 | 14.1 | 2.32 | 0.43 | 0.68 | 4.794 | 1054.68 | 0.0014554584
940 | 16 | 14.14 | 5.47 | 3.73 | 0 | 1 | 6.32 | 4.514661 | 1000 | 2662 | 161.57 | 4 | 1.47 | 0.68 | 0.8 | 1.36 | 21.76 | 3.00288e-05
941 | 260 | 66.91 | 22.97 | 14.41 | 91.69 | 0.73 | 24.74 | 18.19918 | 1585 | 2662 | 104.04 | 16 | 1.59 | 0.63 | 0.82 | 5.44 | 1414.4 | 0.001951872
942 | 80 | 37.94 | 10.91 | 9.34 | 177.11 | 0.7 | 12.81 | 10.09509 | 7239 | 2664 | 128.66 | 11.31 | 1.17 | 0.86 | 0.74 | 3.8454 | 307.632 | 0.00042453216
943 | 820 | 114.02 | 35.38 | 29.51 | 59.63 | 0.79 | 40.5 | 32.32006 | 1675 | 2683 | 57.09 | 31.11 | 1.2 | 0.83 | 0.88 | 10.5774 | 8673.468 | 0.01196938584
944 | 124 | 47.6 | 18.21 | 8.67 | 117.66 | 0.69 | 19.7 | 12.56828 | 5991 | 2666 | 113.96 | 10.8 | 2.1 | 0.48 | 0.79 | 3.672 | 455.328 | 0.00062835264
945 | 60 | 26.14 | 9.32 | 8.2 | 135 | 1 | 11.31 | 8.742604 | 7376 | 2674 | 135 | 8 | 1.14 | 0.88 | 0.97 | 2.72 | 163.2 | 0.000225216
946 | 56 | 24.97 | 8.53 | 8.36 | 90 | 1 | 10 | 8.446158 | 1147 | 2675 | 126.87 | 8 | 1.02 | 0.98 | 0.93 | 2.72 | 152.32 | 0.0002102016
947 | 16 | 17.66 | 9.03 | 2.26 | 90 | 0.64 | 8.25 | 4.514661 | 1443 | 2676 | 104.04 | 2 | 4 | 0.25 | 1 | 0.68 | 10.88 | 1.50144e-05
948 | 504 | 124.17 | 33.47 | 19.17 | 72.31 | 0.41 | 38.47 | 25.33847 | 3463 | 2700 | 81.03 | 25.7 | 1.75 | 0.57 | 0.63 | 8.738 | 4403.952 | 0.00607745376
949 | 68 | 29.46 | 10.4 | 8.32 | 45 | 0.98 | 11.66 | 9.307212 | 7500 | 2687 | 30.96 | 9.84 | 1.25 | 0.8 | 0.83 | 3.3456 | 227.5008 | 0.000313951104
950 | 68 | 29.46 | 9.98 | 8.68 | 75.01 | 0.98 | 11.66 | 9.307212 | 5929 | 2692 | 59.04 | 9.9 | 1.15 | 0.87 | 0.83 | 3.366 | 228.888 | 0.00031586544
951 | 148 | 70.91 | 19.47 | 9.68 | 70.79 | 0.37 | 21.54 | 13.73081 | 3468 | 2698 | 68.2 | 12 | 2.01 | 0.5 | 0.75 | 4.08 | 603.84 | 0.0008332992
952 | 12 | 11.31 | 4.73 | 3.23 | 45 | 1 | 5.66 | 3.909811 | 5623 | 2693 | 45 | 4 | 1.46 | 0.68 | 0.86 | 1.36 | 16.32 | 2.25216e-05
953 | 360 | 82.71 | 32.08 | 14.29 | 131.99 | 0.66 | 32.8 | 21.41492 | 2648 | 2692 | 127.57 | 16.97 | 2.24 | 0.45 | 0.84 | 5.7698 | 2077.128 | 0.00286643664
954 | 572 | 163.48 | 33.7 | 21.61 | 87.85 | 0.27 | 39.85 | 26.99375 | 7780 | 2693 | 107.53 | 26 | 1.56 | 0.64 | 0.7 | 8.84 | 5056.48 | 0.0069779424
955 | 408 | 104.37 | 31 | 16.76 | 110.1 | 0.47 | 33.11 | 22.79792 | 6841 | 2695 | 115.02 | 20 | 1.85 | 0.54 | 0.82 | 6.8 | 2774.4 | 0.003828672
956 | 1804 | 177.34 | 53.17 | 43.2 | 108.78 | 0.72 | 56.32 | 47.93839 | 2406 | 2702 | 106.5 | 46 | 1.23 | 0.81 | 0.9 | 15.64 | 28214.56 | 0.0389360928
957 | 404 | 74.43 | 25.55 | 20.14 | 37.47 | 0.92 | 28.43 | 22.68589 | 3943 | 2714 | 39.29 | 22 | 1.27 | 0.79 | 0.91 | 7.48 | 3021.92 | 0.0041702496
958 | 184 | 53.94 | 18.55 | 12.63 | 5.73 | 0.79 | 19.7 | 15.30996 | 6568 | 2716 | 156.04 | 14 | 1.47 | 0.68 | 0.89 | 4.76 | 875.84 | 0.0012086592
959 | 104 | 40.28 | 14.66 | 9.03 | 77.81 | 0.81 | 16.49 | 11.51017 | 6643 | 2721 | 75.96 | 10 | 1.62 | 0.62 | 0.84 | 3.4 | 353.6 | 0.000487968
960 | 96 | 54.91 | 12.95 | 9.44 | 144.18 | 0.4 | 16.97 | 11.05862 | 5018 | 2714 | 135 | 12 | 1.37 | 0.73 | 0.7 | 4.08 | 391.68 | 0.0005405184
961 | 336 | 73.25 | 26.4 | 16.21 | 172.34 | 0.79 | 27.2 | 20.68878 | 7434 | 2717 | 162.9 | 17.36 | 1.63 | 0.61 | 0.88 | 5.9024 | 1983.2064 | 0.002736824832
962 | 528 | 89.74 | 28.87 | 23.29 | 108.04 | 0.82 | 31.62 | 25.93475 | 1502 | 2717 | 108.43 | 25.63 | 1.24 | 0.81 | 0.88 | 8.7142 | 4601.0976 | 0.006349514688
963 | 484 | 140.65 | 41.24 | 14.94 | 107.38 | 0.31 | 49.03 | 24.83064 | 1218 | 2718 | 101.77 | 21.84 | 2.76 | 0.36 | 0.59 | 7.4256 | 3593.9904 | 0.004959706752
964 | 1492 | 332.13 | 52.61 | 36.11 | 142.11 | 0.17 | 64.5 | 43.5963 | 5262 | 2724 | 150.26 | 49.15 | 1.46 | 0.69 | 0.64 | 16.711 | 24932.812 | 0.03440728056
965 | 16 | 15.31 | 5.47 | 3.73 | 90 | 0.86 | 6.32 | 4.514661 | 3408 | 2725 | 108.43 | 4 | 1.47 | 0.68 | 0.8 | 1.36 | 21.76 | 3.00288e-05
966 | 724 | 110.23 | 32.67 | 28.21 | 35.61 | 0.75 | 37.2 | 30.36928 | 6206 | 2741 | 36.25 | 30 | 1.16 | 0.86 | 0.88 | 10.2 | 7384.8 | 0.010191024
967 | 416 | 81.74 | 28.23 | 18.76 | 18.98 | 0.78 | 29.53 | 23.02035 | 7040 | 2737 | 28.3 | 21.37 | 1.51 | 0.66 | 0.87 | 7.2658 | 3022.5728 | 0.004171150464
968 | 448 | 80.57 | 27.33 | 20.87 | 74.59 | 0.87 | 31.05 | 23.88934 | 8003 | 2743 | 75.07 | 22 | 1.31 | 0.76 | 0.88 | 7.48 | 3351.04 | 0.0046244352
969 | 12 | 11.31 | 4.73 | 3.23 | 135 | 1 | 5.66 | 3.909811 | 5045 | 2731 | 135 | 4 | 1.46 | 0.68 | 0.86 | 1.36 | 16.32 | 2.25216e-05
970 | 580 | 150.99 | 35.23 | 20.96 | 164.49 | 0.32 | 41.23 | 27.18186 | 1759 | 2736 | 157.17 | 28.46 | 1.68 | 0.6 | 0.63 | 9.6764 | 5612.312 | 0.00774499056
971 | 836 | 178.31 | 40.43 | 26.33 | 27.68 | 0.33 | 46.65 | 32.63385 | 1026 | 2748 | 30.96 | 33.42 | 1.54 | 0.65 | 0.76 | 11.3628 | 9499.3008 | 0.01310904
972 | 24 | 18.14 | 6.98 | 4.38 | 135 | 0.92 | 8.49 | 5.529308 | 1215 | 2736 | 135 | 5.66 | 1.59 | 0.63 | 0.86 | 1.9244 | 46.1856 | 6.3736128e-05
973 | 1292 | 134.71 | 43.82 | 37.54 | 19.64 | 0.89 | 47.41 | 40.5692 | 911 | 2757 | 27.65 | 39.62 | 1.17 | 0.86 | 0.94 | 13.4708 | 17404.2736 | 0.0240179
974 | 424 | 91.88 | 30.86 | 17.5 | 176.74 | 0.63 | 34.23 | 23.24064 | 3407 | 2752 | 173.29 | 20 | 1.76 | 0.57 | 0.83 | 6.8 | 2883.2 | 0.003978816
975 | 180 | 83.88 | 21.18 | 10.82 | 107.56 | 0.32 | 25.06 | 15.14263 | 8190 | 2747 | 118.61 | 14.47 | 1.96 | 0.51 | 0.64 | 4.9198 | 885.564 | 0.00122207832
976 | 404 | 80.77 | 25.9 | 19.86 | 115.82 | 0.78 | 28.84 | 22.68589 | 3108 | 2749 | 123.69 | 22 | 1.3 | 0.77 | 0.85 | 7.48 | 3021.92 | 0.0041702496
977 | 40 | 24.97 | 8.09 | 6.3 | 109.9 | 0.81 | 10 | 7.138306 | 4527 | 2748 | 126.87 | 6 | 1.29 | 0.78 | 0.87 | 2.04 | 81.6 | 0.000112608
978 | 64 | 34.63 | 12.63 | 6.45 | 40.71 | 0.67 | 15.62 | 9.029322 | 4523 | 2758 | 39.81 | 8.49 | 1.96 | 0.51 | 0.74 | 2.8866 | 184.7424 | 0.000254944512
979 | 68 | 41.94 | 17.7 | 4.89 | 136.53 | 0.49 | 19.8 | 9.307212 | 8187 | 2754 | 135 | 7.07 | 3.62 | 0.28 | 0.67 | 2.4038 | 163.4584 | 0.000225572592
980 | 116 | 37.46 | 14.24 | 10.37 | 9.97 | 1 | 15.23 | 12.1561 | 8249 | 2758 | 23.2 | 10 | 1.37 | 0.73 | 0.92 | 3.4 | 394.4 | 0.000544272
981 | 252 | 61.25 | 23.68 | 13.55 | 136.52 | 0.84 | 25.46 | 17.91701 | 6793 | 2756 | 135 | 15.36 | 1.75 | 0.57 | 0.85 | 5.2224 | 1316.0448 | 0.001816141824
982 | 36 | 22.14 | 7.85 | 5.84 | 11.98 | 0.92 | 8.94 | 6.771992 | 780 | 2764 | 153.43 | 6 | 1.34 | 0.74 | 0.86 | 2.04 | 73.44 | 0.0001013472
983 | 92 | 34.63 | 13.01 | 9 | 150.43 | 0.96 | 14.42 | 10.82578 | 3386 | 2766 | 146.31 | 10 | 1.44 | 0.69 | 0.88 | 3.4 | 312.8 | 0.000431664
984 | 92 | 34.63 | 13.73 | 8.53 | 128.64 | 0.96 | 15.62 | 10.82578 | 3381 | 2771 | 129.81 | 9.9 | 1.61 | 0.62 | 0.9 | 3.366 | 309.672 | 0.00042734736
985 | 16 | 15.31 | 6.43 | 3.17 | 58.28 | 0.86 | 7.21 | 4.514661 | 1043 | 2775 | 56.31 | 4 | 2.03 | 0.49 | 0.8 | 1.36 | 21.76 | 3.00288e-05
986 | 364 | 122.02 | 43.1 | 10.75 | 31.82 | 0.31 | 47.71 | 21.53356 | 1043 | 2790 | 33.02 | 15.76 | 4.01 | 0.25 | 0.62 | 5.3584 | 1950.4576 | 0.002691631488
987 | 116 | 42.63 | 18.11 | 8.15 | 81.4 | 0.8 | 18.97 | 12.1561 | 1037 | 2787 | 71.57 | 8 | 2.22 | 0.45 | 0.91 | 2.72 | 315.52 | 0.0004354176
988 | 384 | 72.57 | 22.8 | 21.44 | 73.77 | 0.92 | 24.74 | 22.11723 | 908 | 2779 | 104.04 | 22.63 | 1.06 | 0.94 | 0.89 | 7.6942 | 2954.5728 | 0.004077310464
989 | 160 | 58.43 | 16.32 | 12.48 | 56.55 | 0.59 | 18.87 | 14.27661 | 1024 | 2789 | 32.01 | 14.86 | 1.31 | 0.76 | 0.76 | 5.0524 | 808.384 | 0.00111556992
990 | 1980 | 170.99 | 52.01 | 48.47 | 19.67 | 0.85 | 55.57 | 50.22244 | 2269 | 2814 | 59.74 | 48.65 | 1.07 | 0.93 | 0.92 | 16.541 | 32751.18 | 0.0451966284
991 | 12 | 11.31 | 4.73 | 3.23 | 135 | 1 | 5.66 | 3.909811 | 1178 | 2790 | 135 | 4 | 1.46 | 0.68 | 0.86 | 1.36 | 16.32 | 2.25216e-05
992 | 392 | 81.25 | 28.23 | 17.68 | 29.9 | 0.75 | 31.24 | 22.34643 | 1820 | 2802 | 39.81 | 20.87 | 1.6 | 0.63 | 0.88 | 7.0958 | 2781.5536 | 0.003838543968
993 | 68 | 30.63 | 11.13 | 7.78 | 87.2 | 0.91 | 12.65 | 9.307212 | 4865 | 2798 | 71.57 | 8 | 1.43 | 0.7 | 0.83 | 2.72 | 184.96 | 0.0002552448
994 | 136 | 49.94 | 18.21 | 9.51 | 31.43 | 0.69 | 20 | 13.16239 | 1744 | 2799 | 36.87 | 12.02 | 1.91 | 0.52 | 0.78 | 4.0868 | 555.8048 | 0.000767010624
995 | 296 | 70.91 | 21.32 | 17.68 | 15.37 | 0.74 | 24.33 | 19.41829 | 7522 | 2804 | 9.46 | 18.83 | 1.21 | 0.83 | 0.84 | 6.4022 | 1895.0512 | 0.002615170656
996 | 84 | 32.28 | 10.83 | 9.88 | 6.05 | 1 | 12.65 | 10.34439 | 7289 | 2810 | 18.43 | 10 | 1.1 | 0.91 | 0.86 | 3.4 | 285.6 | 0.000394128
997 | 40 | 22.63 | 7.95 | 6.41 | 135 | 0.98 | 8.94 | 7.138306 | 7471 | 2806 | 116.57 | 7.07 | 1.24 | 0.81 | 0.8 | 2.4038 | 96.152 | 0.00013268976
998 | 2916 | 228.74 | 73.83 | 50.29 | 105.48 | 0.7 | 79.85 | 60.94793 | 3369 | 2810 | 112.07 | 55.78 | 1.47 | 0.68 | 0.9 | 18.9652 | 55302.5232 | 0.07631748
999 | 296 | 84.57 | 25.26 | 14.92 | 54.52 | 0.52 | 27.2 | 19.41829 | 6526 | 2821 | 53.97 | 18.78 | 1.69 | 0.59 | 0.8 | 6.3852 | 1890.0192 | 0.002608226496
1000 | 120 | 40.28 | 14.13 | 10.81 | 7.14 | 0.93 | 15.23 | 12.36391 | 7229 | 2811 | 156.8 | 12 | 1.31 | 0.77 | 0.86 | 4.08 | 489.6 | 0.000675648
1001 | 40 | 22.63 | 8.72 | 5.84 | 39.12 | 0.98 | 10 | 7.138306 | 7277 | 2814 | 36.87 | 7.07 | 1.49 | 0.67 | 0.8 | 2.4038 | 96.152 | 0.00013268976
1002 | 96 | 35.8 | 13.13 | 9.31 | 74.99 | 0.94 | 14.42 | 11.05862 | 7285 | 2817 | 56.31 | 10 | 1.41 | 0.71 | 0.89 | 3.4 | 326.4 | 0.000450432
1003 | 1224 | 146.71 | 45.01 | 34.62 | 123.24 | 0.71 | 52.8 | 39.48716 | 1500 | 2815 | 142.7 | 37.57 | 1.3 | 0.77 | 0.89 | 12.7738 | 15635.1312 | 0.02157648
1004 | 56 | 35.11 | 13.93 | 5.12 | 156.98 | 0.57 | 16.12 | 8.446158 | 7275 | 2817 | 150.26 | 7.28 | 2.72 | 0.37 | 0.7 | 2.4752 | 138.6112 | 0.000191283456
1005 | 36 | 20.97 | 7.84 | 5.85 | 159.7 | 1 | 8.94 | 6.771992 | 1714 | 2820 | 153.43 | 6 | 1.34 | 0.75 | 0.86 | 2.04 | 73.44 | 0.0001013472
1006 | 64 | 27.8 | 9.68 | 8.42 | 165.13 | 1 | 11.31 | 9.029322 | 5821 | 2822 | 135 | 8 | 1.15 | 0.87 | 0.89 | 2.72 | 174.08 | 0.0002402304
1007 | 136 | 68.28 | 17.01 | 10.18 | 64.59 | 0.37 | 20 | 13.16239 | 1713 | 2831 | 53.13 | 12.55 | 1.67 | 0.6 | 0.74 | 4.267 | 580.312 | 0.00080083056
1008 | 76 | 40.28 | 15.08 | 6.42 | 11.46 | 0.59 | 16.49 | 9.839476 | 7842 | 2830 | 14.04 | 8 | 2.35 | 0.43 | 0.75 | 2.72 | 206.72 | 0.0002852736
1009 | 16 | 11.31 | 4.51 | 4.51 | 0 | 1 | 5.66 | 4.514661 | 6342 | 2828 | 135 | 4 | 1 | 1 | 1 | 1.36 | 21.76 | 3.00288e-05
1010 | 96 | 41.94 | 15.39 | 7.94 | 60.03 | 0.69 | 17.2 | 11.05862 | 8258 | 2836 | 54.46 | 10.4 | 1.94 | 0.52 | 0.75 | 3.536 | 339.456 | 0.00046844928
1011 | 252 | 88.57 | 24.99 | 12.84 | 29.41 | 0.4 | 28.84 | 17.91701 | 8268 | 2841 | 33.69 | 18.02 | 1.95 | 0.51 | 0.68 | 6.1268 | 1543.9536 | 0.002130655968
1012 | 140 | 49.46 | 14.02 | 12.72 | 59.57 | 0.72 | 16.97 | 13.35455 | 7914 | 2843 | 45 | 14 | 1.1 | 0.91 | 0.82 | 4.76 | 666.4 | 0.000919632
1013 | 68 | 31.8 | 10.79 | 8.02 | 90 | 0.85 | 11.66 | 9.307212 | 6939 | 2838 | 120.96 | 8 | 1.34 | 0.74 | 0.89 | 2.72 | 184.96 | 0.0002552448
1014 | 256 | 90.23 | 23.07 | 14.13 | 10.02 | 0.4 | 26 | 18.05864 | 1383 | 2847 | 22.62 | 16 | 1.63 | 0.61 | 0.74 | 5.44 | 1392.64 | 0.0019218432
1015 | 156 | 53.25 | 20.26 | 9.8 | 47.06 | 0.69 | 21.63 | 14.09703 | 7966 | 2848 | 33.69 | 11.31 | 2.07 | 0.48 | 0.8 | 3.8454 | 599.8824 | 0.000827837712
1016 | 812 | 112.85 | 34.68 | 29.81 | 75.72 | 0.8 | 38.83 | 32.16201 | 1938 | 2843 | 101.89 | 30.99 | 1.16 | 0.86 | 0.89 | 10.5366 | 8555.7192 | 0.01180689
1017 | 96 | 38.63 | 13.39 | 9.13 | 64.25 | 0.81 | 15.62 | 11.05862 | 7921 | 2849 | 39.81 | 10.19 | 1.47 | 0.68 | 0.81 | 3.4646 | 332.6016 | 0.000458990208
1018 | 120 | 39.11 | 14.48 | 10.55 | 37.65 | 0.99 | 16.12 | 12.36391 | 2262 | 2854 | 29.74 | 11.31 | 1.37 | 0.73 | 0.9 | 3.8454 | 461.448 | 0.00063679824
1019 | 176 | 61.25 | 19.09 | 11.74 | 160.36 | 0.59 | 20.59 | 14.97344 | 1595 | 2852 | 150.95 | 14.31 | 1.63 | 0.61 | 0.77 | 4.8654 | 856.3104 | 0.001181708352
1020 | 176 | 74.91 | 22.24 | 10.08 | 98.84 | 0.39 | 24.74 | 14.97344 | 4504 | 2853 | 104.04 | 12 | 2.21 | 0.45 | 0.72 | 4.08 | 718.08 | 0.0009909504
1021 | 828 | 110.23 | 38.4 | 27.45 | 22.55 | 0.86 | 39.85 | 32.47733 | 6290 | 2865 | 17.53 | 28.23 | 1.4 | 0.71 | 0.91 | 9.5982 | 7947.3096 | 0.01096729
1022 | 2476 | 210.59 | 83.52 | 37.75 | 140.71 | 0.7 | 84.4 | 56.16173 | 6992 | 2862 | 143.67 | 42.02 | 2.21 | 0.45 | 0.9 | 14.2868 | 35374.1168 | 0.04881628
1023 | 708 | 147.2 | 44.9 | 20.08 | 63.87 | 0.41 | 47.2 | 30.03183 | 3299 | 2879 | 53.62 | 24.75 | 2.24 | 0.45 | 0.77 | 8.415 | 5957.82 | 0.0082217916
1024 | 636 | 106.23 | 34.62 | 23.39 | 14.71 | 0.71 | 37.74 | 28.46386 | 2728 | 2875 | 32.01 | 25.84 | 1.48 | 0.68 | 0.84 | 8.7856 | 5587.6416 | 0.007710945408
1025 | 32 | 19.8 | 8.09 | 5.04 | 160.67 | 1 | 8.94 | 6.384695 | 8480 | 2868 | 153.43 | 6 | 1.61 | 0.62 | 0.8 | 2.04 | 65.28 | 9.00864e-05
1026 | 484 | 125.34 | 36.01 | 17.11 | 40.53 | 0.39 | 42.52 | 24.83064 | 7467 | 2887 | 41.19 | 22.23 | 2.1 | 0.48 | 0.74 | 7.5582 | 3658.1688 | 0.005048272944
1027 | 20 | 18.14 | 7.46 | 3.41 | 174.85 | 0.76 | 8.25 | 5.047545 | 8388 | 2873 | 165.96 | 4 | 2.19 | 0.46 | 0.77 | 1.36 | 27.2 | 3.7536e-05
1028 | 496 | 84.57 | 27.56 | 22.92 | 63.61 | 0.87 | 29.73 | 25.13657 | 5241 | 2889 | 70.35 | 25.2 | 1.2 | 0.83 | 0.89 | 8.568 | 4249.728 | 0.00586462464
1029 | 932 | 122.02 | 38.42 | 30.89 | 20.15 | 0.79 | 40.25 | 34.45666 | 5716 | 2893 | 26.57 | 32.2 | 1.24 | 0.8 | 0.9 | 10.948 | 10203.536 | 0.01408087968
1030 | 120 | 40.28 | 14.98 | 10.2 | 131.74 | 0.93 | 16.97 | 12.36391 | 3896 | 2881 | 135 | 12 | 1.47 | 0.68 | 0.86 | 4.08 | 489.6 | 0.000675648
1031 | 76 | 37.94 | 10.74 | 9.01 | 115.02 | 0.66 | 14.14 | 9.839476 | 1060 | 2884 | 135 | 10 | 1.19 | 0.84 | 0.75 | 3.4 | 258.4 | 0.000356592
1032 | 64 | 28.97 | 10.97 | 7.43 | 173.85 | 0.96 | 11.66 | 9.029322 | 702 | 2886 | 149.04 | 8 | 1.48 | 0.68 | 0.89 | 2.72 | 174.08 | 0.0002402304
1033 | 160 | 45.94 | 17.69 | 11.51 | 48.49 | 0.95 | 18.87 | 14.27661 | 4606 | 2893 | 57.99 | 12.73 | 1.54 | 0.65 | 0.89 | 4.3282 | 692.512 | 0.00095566656
1034 | 448 | 86.23 | 30.7 | 18.58 | 114.38 | 0.76 | 33.11 | 23.88934 | 2424 | 2893 | 115.02 | 21.47 | 1.65 | 0.61 | 0.86 | 7.2998 | 3270.3104 | 0.004513028352
1035 | 12 | 13.66 | 6.77 | 2.26 | 90 | 0.81 | 6.32 | 3.909811 | 8192 | 2895 | 108.43 | 2 | 3 | 0.33 | 1 | 0.68 | 8.16 | 1.12608e-05
1036 | 104 | 37.46 | 14.21 | 9.32 | 35.98 | 0.93 | 15.62 | 11.51017 | 4284 | 2902 | 39.81 | 10.73 | 1.52 | 0.66 | 0.88 | 3.6482 | 379.4128 | 0.000523589664
1037 | 148 | 59.11 | 24.65 | 7.65 | 15.1 | 0.53 | 27.2 | 13.73081 | 1843 | 2904 | 17.1 | 10 | 3.22 | 0.31 | 0.78 | 3.4 | 503.2 | 0.000694416
1038 | 48 | 23.31 | 9.03 | 6.77 | 90 | 1 | 10 | 7.819623 | 4293 | 2900 | 126.87 | 6 | 1.33 | 0.75 | 1 | 2.04 | 97.92 | 0.0001351296
1039 | 248 | 71.4 | 26.73 | 11.81 | 146.38 | 0.61 | 27.78 | 17.77424 | 1857 | 2902 | 149.74 | 15.88 | 2.26 | 0.44 | 0.75 | 5.3992 | 1339.0016 | 0.001847822208
1040 | 84 | 31.8 | 11.24 | 9.51 | 51.05 | 1 | 12.81 | 10.34439 | 8191 | 2907 | 38.66 | 10 | 1.18 | 0.85 | 0.91 | 3.4 | 285.6 | 0.000394128
1041 | 372 | 95.88 | 27.46 | 17.25 | 170.65 | 0.51 | 34.18 | 21.76891 | 1567 | 2909 | 159.44 | 22 | 1.59 | 0.63 | 0.73 | 7.48 | 2782.56 | 0.0038399328
1042 | 1344 | 160.65 | 53.61 | 31.92 | 126.36 | 0.65 | 56.04 | 41.37755 | 1652 | 2914 | 145.18 | 36.67 | 1.68 | 0.6 | 0.83 | 12.4678 | 16756.7232 | 0.02312428
1043 | 276 | 77.94 | 30.31 | 11.59 | 82.73 | 0.57 | 31.62 | 18.7508 | 1852 | 2925 | 71.57 | 13.58 | 2.61 | 0.38 | 0.83 | 4.6172 | 1274.3472 | 0.001758599136
1044 | 320 | 69.74 | 23.15 | 17.6 | 121.38 | 0.83 | 24.74 | 20.19018 | 1750 | 2911 | 104.04 | 19.2 | 1.31 | 0.76 | 0.85 | 6.528 | 2088.96 | 0.0028827648
1045 | 1152 | 193.42 | 49.29 | 29.76 | 109.83 | 0.39 | 56.36 | 38.30817 | 3942 | 2913 | 117.47 | 44.18 | 1.66 | 0.6 | 0.62 | 15.0212 | 17304.4224 | 0.0238801
1046 | 32 | 19.31 | 9.03 | 4.51 | 90 | 1 | 8.94 | 6.384695 | 1837 | 2918 | 116.57 | 4 | 2 | 0.5 | 1 | 1.36 | 43.52 | 6.00576e-05
1047 | 296 | 74.91 | 24.23 | 15.55 | 52.91 | 0.66 | 27.2 | 19.41829 | 6392 | 2932 | 53.97 | 18.38 | 1.56 | 0.64 | 0.82 | 6.2492 | 1849.7632 | 0.002552673216
1048 | 104 | 36.28 | 11.76 | 11.26 | 79.7 | 0.99 | 13.42 | 11.51017 | 1841 | 2923 | 153.43 | 12 | 1.04 | 0.96 | 0.87 | 4.08 | 424.32 | 0.0005855616
1049 | 180 | 68.57 | 18.18 | 12.6 | 1.62 | 0.48 | 20.88 | 15.14263 | 2996 | 2926 | 163.3 | 16 | 1.44 | 0.69 | 0.73 | 5.44 | 979.2 | 0.001351296
1050 | 52 | 24.97 | 8.72 | 7.59 | 166.22 | 1 | 10 | 8.138921 | 5686 | 2931 | 126.87 | 8 | 1.15 | 0.87 | 0.9 | 2.72 | 141.44 | 0.0001951872
1051 | 72 | 31.11 | 10.91 | 8.4 | 17.02 | 0.93 | 13.42 | 9.577043 | 5446 | 2939 | 26.57 | 9.9 | 1.3 | 0.77 | 0.78 | 3.366 | 242.352 | 0.00033444576
1052 | 584 | 96.08 | 33.43 | 22.24 | 4.52 | 0.79 | 34.93 | 27.27543 | 1138 | 2943 | 13.24 | 22 | 1.5 | 0.67 | 0.9 | 7.48 | 4368.32 | 0.0060282816
1053 | 68 | 31.8 | 11.99 | 7.22 | 175.12 | 0.85 | 12.65 | 9.307212 | 3934 | 2939 | 161.57 | 8 | 1.66 | 0.6 | 0.85 | 2.72 | 184.96 | 0.0002552448
1054 | 36 | 22.14 | 8.4 | 5.46 | 60.48 | 0.92 | 10 | 6.771992 | 2397 | 2943 | 53.13 | 6 | 1.54 | 0.65 | 0.9 | 2.04 | 73.44 | 0.0001013472
1055 | 1520 | 169.82 | 46.15 | 41.94 | 61.53 | 0.66 | 51.88 | 44.00347 | 7330 | 2965 | 62.45 | 45.62 | 1.1 | 0.91 | 0.89 | 15.5108 | 23576.416 | 0.03253545408
1056 | 48 | 36.28 | 9.24 | 6.61 | 149.77 | 0.46 | 11.66 | 7.819623 | 3098 | 2949 | 120.96 | 8.49 | 1.4 | 0.72 | 0.67 | 2.8866 | 138.5568 | 0.000191208384
1057 | 1700 | 158.02 | 52.02 | 41.61 | 153.85 | 0.86 | 55.32 | 46.53606 | 1542 | 2955 | 139.4 | 44 | 1.25 | 0.8 | 0.93 | 14.96 | 25432 | 0.03509616
1058 | 196 | 76.57 | 23.25 | 10.73 | 16.44 | 0.42 | 25.61 | 15.80131 | 1843 | 2971 | 38.66 | 14.55 | 2.17 | 0.46 | 0.67 | 4.947 | 969.612 | 0.00133806456
1059 | 128 | 43.11 | 16.46 | 9.9 | 124.14 | 0.87 | 18.44 | 12.76939 | 1096 | 2967 | 130.6 | 11.63 | 1.66 | 0.6 | 0.84 | 3.9542 | 506.1376 | 0.000698469888
1060 | 844 | 111.88 | 38.67 | 27.79 | 23.08 | 0.85 | 40.25 | 32.78962 | 6158 | 2979 | 26.57 | 28.46 | 1.39 | 0.72 | 0.9 | 9.6764 | 8166.8816 | 0.0112703
1061 | 60 | 27.8 | 10.23 | 7.47 | 117.38 | 0.98 | 11.66 | 8.742604 | 1072 | 2967 | 120.96 | 8 | 1.37 | 0.73 | 0.86 | 2.72 | 163.2 | 0.000225216
1062 | 140 | 48.28 | 18.96 | 9.4 | 66.85 | 0.75 | 20.59 | 13.35455 | 1781 | 2976 | 60.95 | 10.73 | 2.02 | 0.5 | 0.84 | 3.6482 | 510.748 | 0.00070483224
1063 | 376 | 76.08 | 26.95 | 17.76 | 90.77 | 0.82 | 27.86 | 21.88563 | 7522 | 2967 | 111.04 | 18 | 1.52 | 0.66 | 0.9 | 6.12 | 2301.12 | 0.0031755456
1064 | 76 | 33.46 | 10.95 | 8.84 | 145.49 | 0.85 | 12.81 | 9.839476 | 5452 | 2972 | 128.66 | 10 | 1.24 | 0.81 | 0.84 | 3.4 | 258.4 | 0.000356592
1065 | 1204 | 220.74 | 45.53 | 33.67 | 32.15 | 0.31 | 52.61 | 39.16322 | 8110 | 2983 | 171.25 | 43.68 | 1.35 | 0.74 | 0.65 | 14.8512 | 17880.8448 | 0.02467557
1066 | 40 | 23.8 | 8.65 | 5.89 | 80.28 | 0.89 | 10 | 7.138306 | 5520 | 2981 | 53.13 | 6 | 1.47 | 0.68 | 0.87 | 2.04 | 81.6 | 0.000112608
1067 | 368 | 70.43 | 25.23 | 18.57 | 23.52 | 0.93 | 26.08 | 21.65155 | 545 | 2986 | 32.47 | 19.89 | 1.36 | 0.74 | 0.91 | 6.7626 | 2488.6368 | 0.003434318784
1068 | 192 | 74.23 | 23.34 | 10.47 | 75.18 | 0.44 | 26.31 | 15.63925 | 2092 | 2991 | 81.25 | 14.29 | 2.23 | 0.45 | 0.65 | 4.8586 | 932.8512 | 0.001287334656
1069 | 112 | 39.11 | 14.51 | 9.83 | 133.65 | 0.92 | 15.62 | 11.94467 | 3764 | 2988 | 129.81 | 11.31 | 1.48 | 0.68 | 0.85 | 3.8454 | 430.6848 | 0.000594345024
1070 | 36 | 19.8 | 7.84 | 5.85 | 20.3 | 1 | 8.94 | 6.771992 | 2098 | 2992 | 26.57 | 6 | 1.34 | 0.75 | 0.86 | 2.04 | 73.44 | 0.0001013472
1071 | 640 | 181.14 | 30.49 | 26.72 | 37.71 | 0.25 | 38.47 | 28.55322 | 5585 | 3006 | 62.1 | 31.62 | 1.14 | 0.88 | 0.66 | 10.7508 | 6880.512 | 0.00949510656
1072 | 20 | 15.31 | 6.29 | 4.05 | 108.43 | 1 | 7.21 | 5.047545 | 1179 | 2991 | 123.69 | 4 | 1.55 | 0.64 | 0.91 | 1.36 | 27.2 | 3.7536e-05
1073 | 20 | 20.97 | 6.86 | 3.71 | 36.65 | 0.57 | 8.49 | 5.047545 | 1175 | 2998 | 45 | 5.37 | 1.85 | 0.54 | 0.67 | 1.8258 | 36.516 | 5.039208e-05
1074 | 40 | 22.14 | 8.1 | 6.29 | 26.57 | 1 | 10 | 7.138306 | 4968 | 2998 | 36.87 | 6 | 1.29 | 0.78 | 0.91 | 2.04 | 81.6 | 0.000112608
1075 | 16 | 11.31 | 4.51 | 4.51 | 0 | 1 | 5.66 | 4.514661 | 1172 | 2998 | 135 | 4 | 1 | 1 | 1 | 1.36 | 21.76 | 3.00288e-05
1076 | 2028 | 181.82 | 63.4 | 40.73 | 15.83 | 0.77 | 64.5 | 50.82755 | 8097 | 3011 | 7.13 | 42.42 | 1.56 | 0.64 | 0.91 | 14.4228 | 29249.4384 | 0.04036422
1077 | 24 | 16.97 | 6.28 | 4.87 | 135 | 1 | 7.21 | 5.529308 | 1100 | 3001 | 123.69 | 5.66 | 1.29 | 0.77 | 0.8 | 1.9244 | 46.1856 | 6.3736128e-05
1078 | 112 | 48.77 | 13.6 | 10.49 | 79.35 | 0.59 | 15.23 | 11.94467 | 5466 | 3009 | 113.2 | 12 | 1.3 | 0.77 | 0.79 | 4.08 | 456.96 | 0.0006306048
1079 | 120 | 38.63 | 14.4 | 10.61 | 92.92 | 1 | 15.23 | 12.36391 | 2947 | 3011 | 113.2 | 10 | 1.36 | 0.74 | 0.94 | 3.4 | 408 | 0.00056304
1080 | 340 | 109.54 | 33.83 | 12.8 | 143.3 | 0.36 | 36.88 | 20.81156 | 2942 | 3017 | 130.6 | 17.79 | 2.64 | 0.38 | 0.61 | 6.0486 | 2056.524 | 0.00283800312
1081 | 40 | 20.97 | 8.89 | 5.73 | 116.57 | 1 | 10 | 7.138306 | 2956 | 3018 | 126.87 | 6 | 1.55 | 0.64 | 0.91 | 2.04 | 81.6 | 0.000112608
1082 | 388 | 87.4 | 26.28 | 18.8 | 65.95 | 0.64 | 30.46 | 22.23213 | 1031 | 3033 | 66.8 | 21.08 | 1.4 | 0.72 | 0.84 | 7.1672 | 2780.8736 | 0.003837605568
1083 | 540 | 90.23 | 29.24 | 23.51 | 152.08 | 0.83 | 33.11 | 26.22781 | 2130 | 3023 | 154.98 | 25.46 | 1.24 | 0.8 | 0.89 | 8.6564 | 4674.456 | 0.00645074928
1084 | 24 | 15.31 | 6.77 | 4.51 | 0 | 1 | 7.21 | 5.529308 | 4390 | 3020 | 146.31 | 4 | 1.5 | 0.67 | 1 | 1.36 | 32.64 | 4.50432e-05
1085 | 328 | 97.54 | 28.47 | 14.67 | 23.3 | 0.43 | 33.11 | 20.441 | 5125 | 3035 | 25.02 | 19.68 | 1.94 | 0.52 | 0.67 | 6.6912 | 2194.7136 | 0.003028704768
1086 | 16 | 15.31 | 5.47 | 3.73 | 90 | 0.86 | 6.32 | 4.514661 | 5137 | 3034 | 108.43 | 4 | 1.47 | 0.68 | 0.8 | 1.36 | 21.76 | 3.00288e-05
1087 | 12 | 11.31 | 4.73 | 3.23 | 135 | 1 | 5.66 | 3.909811 | 5130 | 3039 | 135 | 4 | 1.46 | 0.68 | 0.86 | 1.36 | 16.32 | 2.25216e-05
1088 | 628 | 102.71 | 38.03 | 21.03 | 147.33 | 0.75 | 40 | 28.28427 | 5969 | 3041 | 143.13 | 23.02 | 1.81 | 0.55 | 0.86 | 7.8268 | 4915.2304 | 0.006783017952
1089 | 84 | 41.94 | 11.64 | 9.19 | 138 | 0.6 | 15.23 | 10.34439 | 5535 | 3040 | 113.2 | 11.31 | 1.27 | 0.79 | 0.7 | 3.8454 | 323.0136 | 0.000445758768
1090 | 232 | 55.11 | 18.18 | 16.24 | 152.52 | 0.96 | 20 | 17.19132 | 6245 | 3046 | 126.87 | 16 | 1.12 | 0.89 | 0.92 | 5.44 | 1262.08 | 0.0017416704
1091 | 64 | 31.8 | 11.58 | 7.03 | 90 | 0.8 | 12.65 | 9.029322 | 8693 | 3046 | 108.43 | 8 | 1.65 | 0.61 | 0.82 | 2.72 | 174.08 | 0.0002402304
1092 | 48 | 24.97 | 9.51 | 6.42 | 58.91 | 0.97 | 11.31 | 7.819623 | 1266 | 3054 | 45 | 7.59 | 1.48 | 0.68 | 0.86 | 2.5806 | 123.8688 | 0.000170938944
1093 | 116 | 41.46 | 16.41 | 9 | 68.38 | 0.85 | 17.89 | 12.1561 | 5533 | 3062 | 63.43 | 10 | 1.82 | 0.55 | 0.88 | 3.4 | 394.4 | 0.000544272
1094 | 188 | 54.43 | 19.34 | 12.37 | 135.72 | 0.8 | 21.26 | 15.47548 | 1436 | 3057 | 131.19 | 14.98 | 1.56 | 0.64 | 0.83 | 5.0932 | 957.5216 | 0.001321379808
1095 | 44 | 22.14 | 8.77 | 6.39 | 105.07 | 1 | 10 | 7.486719 | 3323 | 3060 | 126.87 | 6 | 1.37 | 0.73 | 0.96 | 2.04 | 89.76 | 0.0001238688
1096 | 40 | 24.97 | 10.2 | 5 | 11.44 | 0.81 | 10.77 | 7.138306 | 5526 | 3062 | 21.8 | 6 | 2.04 | 0.49 | 0.8 | 2.04 | 81.6 | 0.000112608
1097 | 20 | 15.31 | 6.29 | 4.05 | 71.57 | 1 | 7.21 | 5.047545 | 1447 | 3064 | 56.31 | 4 | 1.55 | 0.64 | 0.91 | 1.36 | 27.2 | 3.7536e-05
1098 | 196 | 73.74 | 22.92 | 10.89 | 45.22 | 0.45 | 31.24 | 15.80131 | 3303 | 3076 | 50.19 | 13.55 | 2.1 | 0.48 | 0.7 | 4.607 | 902.972 | 0.00124610136
1099 | 84 | 32.28 | 10.83 | 9.88 | 173.95 | 1 | 12.65 | 10.34439 | 1993 | 3069 | 161.57 | 10 | 1.1 | 0.91 | 0.86 | 3.4 | 285.6 | 0.000394128
1100 | 124 | 41.94 | 14.29 | 11.05 | 5.57 | 0.89 | 16.12 | 12.56828 | 987 | 3072 | 172.87 | 12 | 1.29 | 0.77 | 0.83 | 4.08 | 505.92 | 0.0006981696
1101 | 136 | 62.91 | 17.61 | 9.83 | 22.85 | 0.43 | 21.54 | 13.16239 | 2070 | 3077 | 21.8 | 12 | 1.79 | 0.56 | 0.72 | 4.08 | 554.88 | 0.0007657344
1102 | 236 | 55.11 | 18.1 | 16.6 | 100.37 | 0.98 | 20 | 17.33889 | 3311 | 3075 | 126.87 | 16 | 1.09 | 0.92 | 0.93 | 5.44 | 1283.84 | 0.0017716992
1103 | 68 | 30.63 | 10.88 | 7.96 | 160.43 | 0.91 | 12.65 | 9.307212 | 892 | 3076 | 161.57 | 8 | 1.37 | 0.73 | 0.85 | 2.72 | 184.96 | 0.0002552448
1104 | 236 | 61.25 | 22.95 | 13.09 | 147.74 | 0.79 | 25.06 | 17.33889 | 2086 | 3077 | 151.39 | 16.1 | 1.75 | 0.57 | 0.82 | 5.474 | 1291.864 | 0.00178277232
1105 | 68 | 29.46 | 10.4 | 8.32 | 45 | 0.98 | 11.66 | 9.307212 | 5796 | 3082 | 30.96 | 9.84 | 1.25 | 0.8 | 0.83 | 3.3456 | 227.5008 | 0.000313951104
1106 | 64 | 26.63 | 10.57 | 7.71 | 159.61 | 1 | 11.66 | 9.029322 | 1916 | 3081 | 149.04 | 8 | 1.37 | 0.73 | 0.89 | 2.72 | 174.08 | 0.0002402304
1107 | 16 | 11.31 | 4.51 | 4.51 | 0 | 1 | 5.66 | 4.514661 | 6674 | 3087 | 135 | 4 | 1 | 1 | 1 | 1.36 | 21.76 | 3.00288e-05
1108 | 324 | 102.02 | 21.41 | 19.26 | 124.89 | 0.39 | 27.2 | 20.31598 | 1338 | 3090 | 107.1 | 23.26 | 1.11 | 0.9 | 0.68 | 7.9084 | 2562.3216 | 0.003536003808
1109 | 1408 | 140.85 | 45.31 | 39.57 | 109.9 | 0.89 | 48.7 | 42.35128 | 6275 | 3096 | 109.18 | 42 | 1.15 | 0.87 | 0.92 | 14.28 | 20106.24 | 0.0277466112
1110 | 176 | 81.05 | 24.29 | 9.22 | 133.77 | 0.34 | 28.84 | 14.97344 | 7963 | 3099 | 146.31 | 14.14 | 2.63 | 0.38 | 0.54 | 4.8076 | 846.1376 | 0.001167669888
1111 | 1808 | 162.51 | 52.95 | 43.48 | 112.27 | 0.86 | 56.46 | 47.99151 | 1622 | 3100 | 112.93 | 46 | 1.22 | 0.82 | 0.92 | 15.64 | 28277.12 | 0.0390224256
1112 | 312 | 95.4 | 27.37 | 14.51 | 120.44 | 0.43 | 33.29 | 19.9362 | 6670 | 3099 | 122.74 | 20.57 | 1.89 | 0.53 | 0.66 | 6.9938 | 2182.0656 | 0.003011250528
1113 | 68 | 39.8 | 14.97 | 5.78 | 20.61 | 0.54 | 17.89 | 9.307212 | 3144 | 3106 | 26.57 | 8 | 2.59 | 0.39 | 0.76 | 2.72 | 184.96 | 0.0002552448
1114 | 140 | 43.11 | 15.62 | 11.41 | 65.4 | 0.95 | 17.2 | 13.35455 | 1386 | 3116 | 54.46 | 12 | 1.37 | 0.73 | 0.88 | 4.08 | 571.2 | 0.000788256
1115 | 364 | 72.77 | 24.89 | 18.62 | 17.7 | 0.86 | 26.08 | 21.53356 | 1370 | 3118 | 32.47 | 20 | 1.34 | 0.75 | 0.9 | 6.8 | 2475.2 | 0.003415776
1116 | 580 | 93.74 | 29.15 | 25.33 | 120.21 | 0.83 | 32.8 | 27.18186 | 3550 | 3111 | 142.43 | 26 | 1.15 | 0.87 | 0.9 | 8.84 | 5127.2 | 0.007075536
1117 | 84 | 34.63 | 11.68 | 9.15 | 78.42 | 0.88 | 13.42 | 10.34439 | 8630 | 3110 | 116.57 | 10 | 1.28 | 0.78 | 0.84 | 3.4 | 285.6 | 0.000394128
1118 | 412 | 81.74 | 27.89 | 18.81 | 3.77 | 0.77 | 29.12 | 22.9094 | 8202 | 3114 | 164.05 | 20 | 1.48 | 0.67 | 0.87 | 6.8 | 2801.6 | 0.003866208
1119 | 380 | 94.71 | 28.56 | 16.94 | 71.57 | 0.53 | 32.56 | 22.00174 | 8426 | 3126 | 47.49 | 21.05 | 1.69 | 0.59 | 0.71 | 7.157 | 2719.66 | 0.0037531308
1120 | 72 | 30.14 | 10.72 | 8.55 | 22.59 | 1 | 12.81 | 9.577043 | 6804 | 3118 | 38.66 | 8 | 1.25 | 0.8 | 0.95 | 2.72 | 195.84 | 0.0002702592
1121 | 80 | 32.97 | 11.58 | 8.79 | 87.77 | 0.92 | 13.42 | 10.09509 | 7677 | 3121 | 63.43 | 8 | 1.32 | 0.76 | 0.91 | 2.72 | 217.6 | 0.000300288
1122 | 284 | 94.71 | 26.92 | 13.43 | 100.32 | 0.4 | 32.31 | 19.02061 | 8441 | 3116 | 111.8 | 19.9 | 2 | 0.5 | 0.66 | 6.766 | 1921.544 | 0.00265173072
1123 | 1908 | 173.14 | 52.74 | 46.06 | 161.01 | 0.8 | 58.86 | 49.30084 | 3211 | 3128 | 170.22 | 50 | 1.15 | 0.87 | 0.9 | 17 | 32436 | 0.04476168
1124 | 148 | 68.77 | 21.1 | 8.93 | 21.66 | 0.39 | 25.3 | 13.73081 | 5611 | 3124 | 18.43 | 11.16 | 2.36 | 0.42 | 0.71 | 3.7944 | 561.5712 | 0.000774968256
1125 | 176 | 56.77 | 20.08 | 11.16 | 155.53 | 0.69 | 22.36 | 14.97344 | 4096 | 3127 | 153.43 | 14 | 1.8 | 0.56 | 0.78 | 4.76 | 837.76 | 0.0011561088
1126 | 108 | 36.28 | 14.28 | 9.63 | 142.16 | 1 | 15.62 | 11.72943 | 7920 | 3127 | 129.81 | 10.73 | 1.48 | 0.67 | 0.89 | 3.6482 | 394.0056 | 0.000543727728
1127 | 36 | 19.31 | 6.77 | 6.77 | 0 | 1 | 8.49 | 6.771992 | 7186 | 3128 | 135 | 6 | 1 | 1 | 1 | 2.04 | 73.44 | 0.0001013472
1128 | 168 | 62.91 | 19.55 | 10.94 | 170.14 | 0.53 | 22.36 | 14.62917 | 1968 | 3137 | 10.3 | 13.4 | 1.79 | 0.56 | 0.69 | 4.556 | 765.408 | 0.00105626304
1129 | 284 | 82.43 | 27.72 | 13.04 | 108.72 | 0.53 | 31.62 | 19.02061 | 7095 | 3131 | 124.7 | 17.26 | 2.13 | 0.47 | 0.75 | 5.8684 | 1666.6256 | 0.002299943328
1130 | 116 | 39.11 | 12.85 | 11.49 | 152.32 | 0.95 | 14.56 | 12.1561 | 1622 | 3134 | 164.05 | 12 | 1.12 | 0.89 | 0.84 | 4.08 | 473.28 | 0.0006531264
1131 | 152 | 56.28 | 22.62 | 8.56 | 3.68 | 0.6 | 24.33 | 13.91512 | 4092 | 3136 | 170.54 | 10 | 2.64 | 0.38 | 0.81 | 3.4 | 516.8 | 0.000713184
1132 | 280 | 87.4 | 23.45 | 15.2 | 12.96 | 0.46 | 27.2 | 18.88618 | 2518 | 3148 | 17.1 | 17.76 | 1.54 | 0.65 | 0.78 | 6.0384 | 1690.752 | 0.00233323776
1133 | 940 | 237.22 | 44.36 | 26.98 | 78.63 | 0.21 | 52.8 | 34.60422 | 6377 | 3170 | 65.38 | 34.44 | 1.64 | 0.61 | 0.66 | 11.7096 | 11007.024 | 0.01518969312
1134 | 24 | 20.97 | 8.77 | 3.48 | 57.76 | 0.69 | 10 | 5.529308 | 2528 | 3151 | 53.13 | 4.99 | 2.52 | 0.4 | 0.71 | 1.6966 | 40.7184 | 5.6191392e-05
1135 | 32 | 20.97 | 8.09 | 5.04 | 19.33 | 0.91 | 8.94 | 6.384695 | 6367 | 3150 | 26.57 | 6 | 1.61 | 0.62 | 0.8 | 2.04 | 65.28 | 9.00864e-05
1136 | 112 | 38.63 | 14.06 | 10.14 | 134.16 | 0.94 | 15.62 | 11.94467 | 7530 | 3149 | 129.81 | 12 | 1.39 | 0.72 | 0.89 | 4.08 | 456.96 | 0.0006306048
1137 | 52 | 23.8 | 8.76 | 7.56 | 135 | 1 | 10 | 8.138921 | 1352 | 3150 | 126.87 | 8 | 1.16 | 0.86 | 0.9 | 2.72 | 141.44 | 0.0001951872
1138 | 204 | 104.85 | 25.65 | 10.13 | 52.32 | 0.23 | 35.38 | 16.12056 | 4035 | 3165 | 42.71 | 16.56 | 2.53 | 0.39 | 0.47 | 5.6304 | 1148.6016 | 0.001585070208
1139 | 24 | 20.97 | 7.86 | 3.89 | 120.96 | 0.69 | 8.94 | 5.529308 | 4050 | 3153 | 116.57 | 5.37 | 2.02 | 0.49 | 0.71 | 1.8258 | 43.8192 | 6.0470496e-05
1140 | 136 | 45.94 | 13.86 | 12.49 | 177.6 | 0.81 | 17.09 | 13.16239 | 4040 | 3170 | 20.56 | 13.91 | 1.11 | 0.9 | 0.81 | 4.7294 | 643.1984 | 0.000887613792
1141 | 116 | 37.94 | 15.33 | 9.64 | 149.17 | 1 | 16.12 | 12.1561 | 3428 | 3166 | 150.26 | 10.73 | 1.59 | 0.63 | 0.87 | 3.6482 | 423.1912 | 0.000584003856
1142 | 260 | 72.08 | 25.77 | 12.85 | 172.51 | 0.63 | 26.68 | 18.19918 | 6599 | 3168 | 167.01 | 15.52 | 2.01 | 0.5 | 0.77 | 5.2768 | 1371.968 | 0.00189331584
1143 | 272 | 60.77 | 21.18 | 16.35 | 81.58 | 0.93 | 22.8 | 18.61442 | 1516 | 3178 | 74.74 | 16 | 1.3 | 0.77 | 0.91 | 5.44 | 1479.68 | 0.0020419584
1144 | 336 | 99.4 | 27.55 | 15.53 | 133.52 | 0.43 | 34.41 | 20.68878 | 6957 | 3168 | 144.46 | 22.63 | 1.77 | 0.56 | 0.64 | 7.6942 | 2585.2512 | 0.003567646656
1145 | 108 | 39.8 | 15.29 | 8.99 | 100.7 | 0.86 | 16.12 | 11.72943 | 1701 | 3171 | 119.74 | 10 | 1.7 | 0.59 | 0.9 | 3.4 | 367.2 | 0.000506736
1146 | 244 | 69.74 | 23.73 | 13.09 | 143.45 | 0.63 | 27.2 | 17.63032 | 2479 | 3172 | 126.03 | 15.56 | 1.81 | 0.55 | 0.77 | 5.2904 | 1290.8576 | 0.001781383488
1147 | 116 | 44.77 | 14.85 | 9.94 | 56.18 | 0.73 | 17.89 | 12.1561 | 5535 | 3182 | 63.43 | 11.31 | 1.49 | 0.67 | 0.77 | 3.8454 | 446.0664 | 0.000615571632
1148 | 2284 | 206.11 | 65.76 | 44.23 | 93.19 | 0.68 | 68.35 | 53.94028 | 7149 | 3174 | 110.56 | 45.77 | 1.49 | 0.67 | 0.91 | 15.5618 | 35543.1512 | 0.04904955
1149 | 192 | 66.91 | 20.67 | 11.83 | 96.34 | 0.54 | 22.36 | 15.63925 | 1124 | 3176 | 116.57 | 14 | 1.75 | 0.57 | 0.73 | 4.76 | 913.92 | 0.0012612096
1150 | 116 | 38.63 | 14.49 | 10.19 | 90 | 0.98 | 15.23 | 12.1561 | 6915 | 3180 | 113.2 | 10 | 1.42 | 0.7 | 0.91 | 3.4 | 394.4 | 0.000544272
1151 | 144 | 51.11 | 19.44 | 9.43 | 76.57 | 0.69 | 19.7 | 13.54398 | 2556 | 3190 | 66.04 | 10.98 | 2.06 | 0.48 | 0.83 | 3.7332 | 537.5808 | 0.000741861504
1152 | 28 | 19.31 | 8.31 | 4.29 | 81.65 | 0.94 | 8.94 | 5.972335 | 2561 | 3188 | 63.43 | 4 | 1.94 | 0.52 | 0.93 | 1.36 | 38.08 | 5.25504e-05
1153 | 84 | 39.8 | 14.1 | 7.58 | 74.38 | 0.67 | 16.12 | 10.34439 | 1227 | 3195 | 60.26 | 8 | 1.86 | 0.54 | 0.84 | 2.72 | 228.48 | 0.0003153024
1154 | 36 | 19.8 | 7.84 | 5.85 | 159.7 | 1 | 8.94 | 6.771992 | 1234 | 3191 | 153.43 | 6 | 1.34 | 0.75 | 0.86 | 2.04 | 73.44 | 0.0001013472
1155 | 136 | 44.28 | 16.28 | 10.64 | 150.24 | 0.87 | 18.87 | 13.16239 | 5335 | 3192 | 147.99 | 12 | 1.53 | 0.65 | 0.88 | 4.08 | 554.88 | 0.0007657344
1156 | 100 | 34.63 | 12.93 | 9.85 | 24.97 | 1 | 14.42 | 11.28665 | 2349 | 3198 | 33.69 | 10 | 1.31 | 0.76 | 0.93 | 3.4 | 340 | 0.0004692
1157 | 12 | 12.49 | 6.77 | 2.26 | 0 | 0.97 | 6.32 | 3.909811 | 2357 | 3197 | 161.57 | 2 | 3 | 0.33 | 1 | 0.68 | 8.16 | 1.12608e-05
1158 | 144 | 45.46 | 17.09 | 10.73 | 78.06 | 0.88 | 17.89 | 13.54398 | 1238 | 3206 | 63.43 | 12 | 1.59 | 0.63 | 0.88 | 4.08 | 587.52 | 0.0008107776
1159 | 220 | 75.6 | 24.38 | 11.49 | 11.76 | 0.48 | 27.2 | 16.74081 | 2350 | 3205 | 17.1 | 15.18 | 2.12 | 0.47 | 0.73 | 5.1612 | 1135.464 | 0.00156694032
1160 | 1296 | 276.33 | 54.33 | 30.37 | 36.4 | 0.21 | 61.61 | 40.63195 | 7036 | 3222 | 35.75 | 41.01 | 1.79 | 0.56 | 0.66 | 13.9434 | 18070.6464 | 0.02493749
1161 | 392 | 86.23 | 28.13 | 17.75 | 79.53 | 0.66 | 29.12 | 22.34643 | 931 | 3203 | 105.95 | 20.05 | 1.58 | 0.63 | 0.84 | 6.817 | 2672.264 | 0.00368772432
1162 | 40 | 26.63 | 10.82 | 4.7 | 35.93 | 0.71 | 12.81 | 7.138306 | 1027 | 3208 | 38.66 | 6.96 | 2.3 | 0.43 | 0.69 | 2.3664 | 94.656 | 0.00013062528
1163 | 204 | 51.6 | 18.08 | 14.37 | 18.69 | 0.96 | 19.7 | 16.12056 | 2963 | 3212 | 23.96 | 15.56 | 1.26 | 0.79 | 0.89 | 5.2904 | 1079.2416 | 0.001489353408
1164 | 724 | 158.02 | 42.96 | 21.46 | 74.69 | 0.36 | 49.4 | 30.36928 | 4898 | 3232 | 58.24 | 28.63 | 2 | 0.5 | 0.64 | 9.7342 | 7047.5608 | 0.009725633904
1165 | 32 | 18.14 | 7.08 | 5.76 | 45 | 1 | 8.49 | 6.384695 | 8529 | 3214 | 45 | 6 | 1.23 | 0.81 | 0.94 | 2.04 | 65.28 | 9.00864e-05
1166 | 16 | 11.31 | 4.51 | 4.51 | 0 | 1 | 5.66 | 4.514661 | 1011 | 3213 | 135 | 4 | 1 | 1 | 1 | 1.36 | 21.76 | 3.00288e-05
1167 | 160 | 64.08 | 19.6 | 10.39 | 48.75 | 0.49 | 22.8 | 14.27661 | 8539 | 3223 | 52.13 | 14.14 | 1.89 | 0.53 | 0.71 | 4.8076 | 769.216 | 0.00106151808
1168 | 448 | 140.17 | 25.35 | 22.51 | 79.39 | 0.29 | 31.62 | 23.88934 | 843 | 3229 | 55.3 | 26 | 1.13 | 0.89 | 0.7 | 8.84 | 3960.32 | 0.0054652416
1169 | 52 | 24.97 | 8.72 | 7.59 | 103.78 | 1 | 10 | 8.138921 | 8533 | 3215 | 126.87 | 8 | 1.15 | 0.87 | 0.9 | 2.72 | 141.44 | 0.0001951872
1170 | 96 | 40.28 | 17.5 | 6.99 | 122.86 | 0.74 | 18.44 | 11.05862 | 997 | 3218 | 130.6 | 8.88 | 2.5 | 0.4 | 0.8 | 3.0192 | 289.8432 | 0.000399983616
1171 | 136 | 54.43 | 20.31 | 8.53 | 49.63 | 0.58 | 22.63 | 13.16239 | 1037 | 3226 | 45 | 10.69 | 2.38 | 0.42 | 0.76 | 3.6346 | 494.3056 | 0.000682141728
1172 | 16 | 15.31 | 6.43 | 3.17 | 121.72 | 0.86 | 7.21 | 4.514661 | 4895 | 3224 | 123.69 | 4 | 2.03 | 0.49 | 0.8 | 1.36 | 21.76 | 3.00288e-05
1173 | 40 | 22.63 | 7.95 | 6.41 | 45 | 0.98 | 8.94 | 7.138306 | 8110 | 3227 | 26.57 | 7.07 | 1.24 | 0.81 | 0.8 | 2.4038 | 96.152 | 0.00013268976
1174 | 696 | 105.05 | 32.32 | 27.42 | 159.43 | 0.79 | 37.74 | 29.77624 | 578 | 3230 | 147.99 | 29.59 | 1.18 | 0.85 | 0.88 | 10.0606 | 7002.1776 | 0.009663005088
1175 | 152 | 49.46 | 16.35 | 11.84 | 81.23 | 0.78 | 18.87 | 13.91512 | 3248 | 3236 | 57.99 | 14 | 1.38 | 0.72 | 0.83 | 4.76 | 723.52 | 0.0009984576
1176 | 12 | 12.49 | 6.77 | 2.26 | 0 | 0.97 | 6.32 | 3.909811 | 1477 | 3232 | 161.57 | 2 | 3 | 0.33 | 1 | 0.68 | 8.16 | 1.12608e-05
1177 | 128 | 43.11 | 16.35 | 9.96 | 153.87 | 0.87 | 17.89 | 12.76939 | 2621 | 3232 | 153.43 | 11.63 | 1.64 | 0.61 | 0.85 | 3.9542 | 506.1376 | 0.000698469888
1178 | 260 | 78.91 | 22.56 | 14.67 | 53.79 | 0.52 | 25.06 | 18.19918 | 8275 | 3241 | 28.61 | 17.79 | 1.54 | 0.65 | 0.75 | 6.0486 | 1572.636 | 0.00217023768
1179 | 720 | 111.88 | 32.21 | 28.46 | 109.14 | 0.72 | 36.72 | 30.28527 | 1368 | 3249 | 60.64 | 32 | 1.13 | 0.88 | 0.86 | 10.88 | 7833.6 | 0.010810368
1180 | 92 | 34.63 | 11.93 | 9.82 | 1.83 | 0.96 | 13.42 | 10.82578 | 6798 | 3235 | 153.43 | 10 | 1.22 | 0.82 | 0.88 | 3.4 | 312.8 | 0.000431664
1181 | 164 | 54.43 | 21.88 | 9.55 | 16.89 | 0.7 | 22.8 | 14.45397 | 703 | 3245 | 15.26 | 11.88 | 2.29 | 0.44 | 0.81 | 4.0392 | 662.4288 | 0.000914151744
1182 | 40 | 20.97 | 8.89 | 5.73 | 63.43 | 1 | 10 | 7.138306 | 8669 | 3244 | 53.13 | 6 | 1.55 | 0.64 | 0.91 | 2.04 | 81.6 | 0.000112608
1183 | 40 | 23.8 | 8.72 | 5.84 | 140.88 | 0.89 | 10 | 7.138306 | 8294 | 3241 | 126.87 | 7.07 | 1.49 | 0.67 | 0.8 | 2.4038 | 96.152 | 0.00013268976
1184 | 16 | 11.31 | 4.51 | 4.51 | 0 | 1 | 5.66 | 4.514661 | 8280 | 3250 | 135 | 4 | 1 | 1 | 1 | 1.36 | 21.76 | 3.00288e-05
1185 | 28 | 18.14 | 7.01 | 5.08 | 120.47 | 1 | 8.49 | 5.972335 | 8361 | 3252 | 135 | 6 | 1.38 | 0.72 | 0.88 | 2.04 | 57.12 | 7.88256e-05
1186 | 224 | 65.25 | 18.37 | 15.53 | 121.19 | 0.66 | 20.88 | 16.89232 | 3100 | 3253 | 106.7 | 19.37 | 1.18 | 0.85 | 0.78 | 6.5858 | 1475.2192 | 0.002035802496
1187 | 148 | 48.77 | 15.59 | 12.09 | 170.37 | 0.78 | 17.89 | 13.73081 | 800 | 3258 | 153.43 | 14 | 1.29 | 0.78 | 0.8 | 4.76 | 704.48 | 0.0009721824
1188 | 200 | 54.43 | 20.83 | 12.22 | 163.38 | 0.85 | 21.54 | 15.96174 | 6446 | 3262 | 158.2 | 13.58 | 1.7 | 0.59 | 0.87 | 4.6172 | 923.44 | 0.0012743472
1189 | 44 | 26.63 | 9.64 | 5.81 | 120.69 | 0.78 | 10.77 | 7.486719 | 6820 | 3262 | 111.8 | 7.07 | 1.66 | 0.6 | 0.76 | 2.4038 | 105.7672 | 0.000145958736
1190 | 88 | 31.8 | 11.11 | 10.09 | 135 | 1 | 12.81 | 10.58782 | 6915 | 3268 | 128.66 | 10 | 1.1 | 0.91 | 0.94 | 3.4 | 299.2 | 0.000412896
1191 | 20 | 15.31 | 6.29 | 4.05 | 161.57 | 1 | 7.21 | 5.047545 | 7454 | 3268 | 146.31 | 4 | 1.55 | 0.64 | 0.91 | 1.36 | 27.2 | 3.7536e-05
1192 | 252 | 59.6 | 21.37 | 15.02 | 53.91 | 0.89 | 22.8 | 17.91701 | 1301 | 3279 | 52.13 | 16.97 | 1.42 | 0.7 | 0.88 | 5.7698 | 1453.9896 | 0.002006505648
1193 | 140 | 48.77 | 18.67 | 9.55 | 12.04 | 0.74 | 20.88 | 13.35455 | 7450 | 3279 | 16.7 | 11.16 | 1.95 | 0.51 | 0.8 | 3.7944 | 531.216 | 0.00073307808
1194 | 1392 | 165.34 | 51.08 | 34.7 | 128.88 | 0.64 | 52.8 | 42.10996 | 6825 | 3277 | 127.3 | 37.85 | 1.47 | 0.68 | 0.84 | 12.869 | 17913.648 | 0.02472083424
1195 | 520 | 119.2 | 28.41 | 23.31 | 29.3 | 0.46 | 34.93 | 25.73753 | 7518 | 3286 | 13.24 | 27.2 | 1.22 | 0.82 | 0.73 | 9.248 | 4808.96 | 0.0066363648
1196 | 284 | 63.6 | 20.07 | 18.02 | 99.63 | 0.88 | 22.36 | 19.02061 | 6176 | 3278 | 116.57 | 18 | 1.11 | 0.9 | 0.9 | 6.12 | 1738.08 | 0.0023985504
1197 | 88 | 36.28 | 12.3 | 9.11 | 110.38 | 0.84 | 14.14 | 10.58782 | 2434 | 3280 | 98.13 | 10 | 1.35 | 0.74 | 0.81 | 3.4 | 299.2 | 0.000412896
1198 | 292 | 64.28 | 22.67 | 16.4 | 64.55 | 0.89 | 25.61 | 19.28664 | 5404 | 3290 | 51.34 | 17.43 | 1.38 | 0.72 | 0.92 | 5.9262 | 1730.4504 | 0.002388021552
1199 | 236 | 77.74 | 28.21 | 10.65 | 173.19 | 0.49 | 30.59 | 17.33889 | 1468 | 3290 | 11.31 | 13.62 | 2.65 | 0.38 | 0.68 | 4.6308 | 1092.8688 | 0.001508158944
1200 | 708 | 103.88 | 32.68 | 27.58 | 27.14 | 0.82 | 37.2 | 30.03183 | 971 | 3299 | 36.25 | 29.36 | 1.18 | 0.84 | 0.89 | 9.9824 | 7067.5392 | 0.009753204096
1201 | 512 | 112.85 | 30.1 | 21.66 | 153.62 | 0.51 | 36.06 | 25.53878 | 6868 | 3292 | 146.31 | 26 | 1.39 | 0.72 | 0.76 | 8.84 | 4526.08 | 0.0062459904
1202 | 200 | 61.25 | 20.45 | 12.45 | 53.92 | 0.67 | 22.36 | 15.96174 | 1205 | 3307 | 63.43 | 14.99 | 1.64 | 0.61 | 0.82 | 5.0966 | 1019.32 | 0.0014066616
1203 | 20 | 16.97 | 7.67 | 3.32 | 135 | 0.87 | 8.49 | 5.047545 | 7211 | 3303 | 135 | 4.24 | 2.31 | 0.43 | 0.77 | 1.4416 | 28.832 | 3.978816e-05
1204 | 68 | 27.8 | 10.46 | 8.28 | 105.17 | 1 | 11.66 | 9.307212 | 2663 | 3304 | 120.96 | 8 | 1.26 | 0.79 | 0.92 | 2.72 | 184.96 | 0.0002552448
1205 | 156 | 74.43 | 21.24 | 9.35 | 175.57 | 0.35 | 26 | 14.09703 | 4895 | 3306 | 157.38 | 12 | 2.27 | 0.44 | 0.59 | 4.08 | 636.48 | 0.0008783424
1206 | 564 | 107.2 | 28.63 | 25.08 | 113.71 | 0.62 | 34.06 | 26.80432 | 5234 | 3308 | 139.76 | 28 | 1.14 | 0.88 | 0.83 | 9.52 | 5369.28 | 0.0074096064
1207 | 116 | 38.63 | 15.01 | 9.84 | 15.73 | 0.98 | 16.12 | 12.1561 | 713 | 3314 | 29.74 | 10 | 1.53 | 0.66 | 0.92 | 3.4 | 394.4 | 0.000544272
1208 | 376 | 80.08 | 27.43 | 17.45 | 83.33 | 0.74 | 29.53 | 21.88563 | 3216 | 3323 | 61.7 | 18 | 1.57 | 0.64 | 0.88 | 6.12 | 2301.12 | 0.0031755456
1209 | 104 | 38.63 | 13.54 | 9.78 | 75.99 | 0.88 | 16.12 | 11.51017 | 936 | 3319 | 60.26 | 10 | 1.38 | 0.72 | 0.9 | 3.4 | 353.6 | 0.000487968
1210 | 80 | 39.11 | 14.32 | 7.12 | 148.37 | 0.66 | 16.97 | 10.09509 | 4899 | 3316 | 135 | 9.49 | 2.01 | 0.5 | 0.7 | 3.2266 | 258.128 | 0.00035621664
1211 | 776 | 118.51 | 39.12 | 25.26 | 67.23 | 0.69 | 41.76 | 31.44098 | 8129 | 3336 | 73.3 | 28.23 | 1.55 | 0.65 | 0.86 | 9.5982 | 7448.2032 | 0.01027852
1212 | 12 | 12.49 | 6.77 | 2.26 | 0 | 0.97 | 6.32 | 3.909811 | 710 | 3319 | 161.57 | 2 | 3 | 0.33 | 1 | 0.68 | 8.16 | 1.12608e-05
1213 | 568 | 92.57 | 33.44 | 21.63 | 108.01 | 0.83 | 34.99 | 26.8992 | 5003 | 3320 | 120.96 | 22.91 | 1.55 | 0.65 | 0.89 | 7.7894 | 4424.3792 | 0.006105643296
1214 | 124 | 47.11 | 15.48 | 10.2 | 65.01 | 0.7 | 18.87 | 12.56828 | 8482 | 3334 | 57.99 | 11.77 | 1.52 | 0.66 | 0.78 | 4.0018 | 496.2232 | 0.000684788016
1215 | 480 | 86.91 | 29.03 | 21.05 | 135.74 | 0.8 | 31.24 | 24.72782 | 1388 | 3329 | 140.19 | 24.8 | 1.38 | 0.73 | 0.85 | 8.432 | 4047.36 | 0.0055853568
1216 | 44 | 26.63 | 8.43 | 6.64 | 4.73 | 0.78 | 10.2 | 7.486719 | 1395 | 3330 | 168.69 | 8 | 1.27 | 0.79 | 0.73 | 2.72 | 119.68 | 0.0001651584
1217 | 28 | 18.14 | 6.17 | 5.78 | 0 | 1 | 7.21 | 5.972335 | 2299 | 3335 | 123.69 | 6 | 1.07 | 0.94 | 0.88 | 2.04 | 57.12 | 7.88256e-05
1218 | 1348 | 153.34 | 52.61 | 32.62 | 80.83 | 0.72 | 53.14 | 41.43908 | 5145 | 3360 | 70.2 | 34 | 1.61 | 0.62 | 0.92 | 11.56 | 15582.88 | 0.0215043744
1219 | 1988 | 216.94 | 61.12 | 41.41 | 96.76 | 0.53 | 66.48 | 50.32379 | 5779 | 3335 | 105.71 | 45.96 | 1.48 | 0.68 | 0.86 | 15.6264 | 31065.2832 | 0.04287009
1220 | 140 | 46.63 | 17.41 | 10.24 | 100.34 | 0.81 | 18.87 | 13.35455 | 3321 | 3336 | 122.01 | 11.37 | 1.7 | 0.59 | 0.85 | 3.8658 | 541.212 | 0.00074687256
1221 | 28 | 20.97 | 6.67 | 5.35 | 146.6 | 0.8 | 8.49 | 5.972335 | 3329 | 3336 | 135 | 6 | 1.25 | 0.8 | 0.82 | 2.04 | 57.12 | 7.88256e-05
1222 | 216 | 64.57 | 20.23 | 13.6 | 3.12 | 0.65 | 21.54 | 16.58792 | 7040 | 3342 | 21.8 | 16 | 1.49 | 0.67 | 0.8 | 5.44 | 1175.04 | 0.0016215552
1223 | 204 | 63.6 | 22.27 | 11.66 | 89.07 | 0.63 | 23.41 | 16.12056 | 3333 | 3339 | 109.98 | 14 | 1.91 | 0.52 | 0.8 | 4.76 | 971.04 | 0.0013400352
1224 | 276 | 76.57 | 26.87 | 13.08 | 59.78 | 0.59 | 30 | 18.7508 | 1931 | 3354 | 53.13 | 16.99 | 2.05 | 0.49 | 0.79 | 5.7766 | 1594.3416 | 0.002200191408
1225 | 48 | 22.63 | 7.82 | 7.82 | 0 | 1 | 8.94 | 7.819623 | 8459 | 3355 | 116.57 | 8 | 1 | 1 | 0.86 | 2.72 | 130.56 | 0.0001801728
1226 | 88 | 32.97 | 11.02 | 10.17 | 112.36 | 1 | 12.81 | 10.58782 | 6228 | 3358 | 128.66 | 10 | 1.08 | 0.92 | 0.94 | 3.4 | 299.2 | 0.000412896
1227 | 12 | 11.31 | 4.73 | 3.23 | 135 | 1 | 5.66 | 3.909811 | 1372 | 3361 | 135 | 4 | 1.46 | 0.68 | 0.86 | 1.36 | 16.32 | 2.25216e-05
1228 | 60 | 26.14 | 9.32 | 8.2 | 135 | 1 | 11.31 | 8.742604 | 2341 | 3364 | 135 | 8 | 1.14 | 0.88 | 0.97 | 2.72 | 163.2 | 0.000225216
1229 | 1068 | 191.48 | 42.64 | 31.89 | 36.57 | 0.37 | 52 | 36.88509 | 7084 | 3389 | 67.38 | 38.67 | 1.34 | 0.75 | 0.66 | 13.1478 | 14041.8504 | 0.01937775
1230 | 28 | 18.14 | 7.01 | 5.08 | 149.53 | 1 | 8.49 | 5.972335 | 1262 | 3368 | 135 | 6 | 1.38 | 0.72 | 0.88 | 2.04 | 57.12 | 7.88256e-05
1231 | 1104 | 136.37 | 43.05 | 32.65 | 24.43 | 0.75 | 45.61 | 37.50159 | 3426 | 3386 | 52.13 | 35.03 | 1.32 | 0.76 | 0.89 | 11.9102 | 13148.8608 | 0.01814543
1232 | 160 | 56.77 | 16.84 | 12.1 | 173 | 0.62 | 18.97 | 14.27661 | 3616 | 3371 | 161.57 | 13.91 | 1.39 | 0.72 | 0.79 | 4.7294 | 756.704 | 0.00104425152
1233 | 28 | 19.31 | 8.31 | 4.29 | 98.35 | 0.94 | 8.94 | 5.972335 | 1615 | 3370 | 116.57 | 4 | 1.94 | 0.52 | 0.93 | 1.36 | 38.08 | 5.25504e-05
1234 | 12 | 11.31 | 4.73 | 3.23 | 135 | 1 | 5.66 | 3.909811 | 2255 | 3371 | 135 | 4 | 1.46 | 0.68 | 0.86 | 1.36 | 16.32 | 2.25216e-05
1235 | 68 | 28.97 | 10.95 | 7.91 | 149.04 | 1 | 12.81 | 9.307212 | 2164 | 3372 | 141.34 | 8 | 1.39 | 0.72 | 0.92 | 2.72 | 184.96 | 0.0002552448
1236 | 28 | 16.97 | 6.17 | 5.78 | 90 | 1 | 7.21 | 5.972335 | 4989 | 3372 | 123.69 | 6 | 1.07 | 0.94 | 0.88 | 2.04 | 57.12 | 7.88256e-05
1237 | 68 | 30.63 | 11.49 | 7.53 | 50.65 | 0.91 | 12.81 | 9.307212 | 1620 | 3377 | 38.66 | 8.94 | 1.53 | 0.66 | 0.83 | 3.0396 | 206.6928 | 0.000285236064
1238 | 672 | 190.79 | 36.67 | 23.33 | 145.38 | 0.23 | 42.19 | 29.25835 | 6814 | 3378 | 148.57 | 30.41 | 1.57 | 0.64 | 0.7 | 10.3394 | 6948.0768 | 0.009588345984
1239 | 436 | 76.08 | 25.69 | 21.61 | 94.21 | 0.95 | 27.86 | 23.56722 | 8110 | 3373 | 111.04 | 22 | 1.19 | 0.84 | 0.92 | 7.48 | 3261.28 | 0.0045005664
1240 | 372 | 124.85 | 28.33 | 16.72 | 107.62 | 0.3 | 34.93 | 21.76891 | 3052 | 3374 | 113.63 | 26 | 1.69 | 0.59 | 0.58 | 8.84 | 3288.48 | 0.0045381024
1241 | 20 | 16.97 | 6.49 | 3.93 | 90 | 0.87 | 7.21 | 5.047545 | 1615 | 3375 | 123.69 | 4 | 1.65 | 0.61 | 0.83 | 1.36 | 27.2 | 3.7536e-05
1242 | 60 | 26.14 | 9.32 | 8.2 | 135 | 1 | 11.31 | 8.742604 | 1452 | 3376 | 135 | 8 | 1.14 | 0.88 | 0.97 | 2.72 | 163.2 | 0.000225216
1243 | 80 | 39.6 | 13.79 | 7.39 | 134.56 | 0.64 | 16.12 | 10.09509 | 1464 | 3376 | 119.74 | 8.49 | 1.87 | 0.54 | 0.74 | 2.8866 | 230.928 | 0.00031868064
1244 | 92 | 32.97 | 10.87 | 10.78 | 0 | 1 | 12.81 | 10.82578 | 6215 | 3381 | 128.66 | 10 | 1.01 | 0.99 | 0.96 | 3.4 | 312.8 | 0.000431664
1245 | 272 | 60.77 | 20.25 | 17.1 | 88.65 | 0.93 | 22.36 | 18.61442 | 4151 | 3384 | 116.57 | 18 | 1.18 | 0.84 | 0.89 | 6.12 | 1664.64 | 0.0022972032
1246 | 48 | 23.31 | 9.03 | 6.77 | 90 | 1 | 10 | 7.819623 | 1384 | 3385 | 126.87 | 6 | 1.33 | 0.75 | 1 | 2.04 | 97.92 | 0.0001351296
1247 | 68 | 30.14 | 11.33 | 7.64 | 74.35 | 0.94 | 12.81 | 9.307212 | 2000 | 3391 | 51.34 | 8 | 1.48 | 0.67 | 0.92 | 2.72 | 184.96 | 0.0002552448
1248 | 16 | 17.66 | 9.03 | 2.26 | 90 | 0.64 | 8.25 | 4.514661 | 6223 | 3386 | 104.04 | 2 | 4 | 0.25 | 1 | 0.68 | 10.88 | 1.50144e-05
1249 | 292 | 72.57 | 20.09 | 18.5 | 159.69 | 0.7 | 23.32 | 19.28664 | 801 | 3389 | 120.96 | 20 | 1.09 | 0.92 | 0.84 | 6.8 | 1985.6 | 0.002740128
1250 | 32 | 26.63 | 8.68 | 4.69 | 97.47 | 0.57 | 10.2 | 6.384695 | 975 | 3389 | 101.31 | 6 | 1.85 | 0.54 | 0.67 | 2.04 | 65.28 | 9.00864e-05
1251 | 1672 | 193.62 | 52.98 | 40.18 | 122.06 | 0.56 | 57.31 | 46.15123 | 1734 | 3393 | 119.25 | 43.73 | 1.32 | 0.76 | 0.85 | 14.8682 | 24859.6304 | 0.03430629
1252 | 1248 | 131.68 | 41.41 | 38.37 | 54.83 | 0.9 | 43.68 | 39.87241 | 2020 | 3395 | 105.95 | 39.06 | 1.08 | 0.93 | 0.93 | 13.2804 | 16573.9392 | 0.02287204
1253 | 20 | 16.97 | 6.17 | 4.13 | 34.1 | 0.87 | 7.21 | 5.047545 | 6221 | 3398 | 33.69 | 5.37 | 1.5 | 0.67 | 0.71 | 1.8258 | 36.516 | 5.039208e-05
1254 | 572 | 88.08 | 30.18 | 24.13 | 81.93 | 0.93 | 32.25 | 26.99375 | 1689 | 3412 | 60.26 | 24 | 1.25 | 0.8 | 0.92 | 8.16 | 4667.52 | 0.0064411776
1255 | 208 | 54.43 | 21.06 | 12.58 | 133.13 | 0.88 | 22.63 | 16.27784 | 739 | 3403 | 135 | 14.14 | 1.67 | 0.6 | 0.86 | 4.8076 | 999.9808 | 0.001379973504
1256 | 56 | 26.63 | 8.96 | 7.95 | 131.44 | 0.99 | 10.77 | 8.446158 | 2305 | 3403 | 111.8 | 8 | 1.13 | 0.89 | 0.82 | 2.72 | 152.32 | 0.0002102016
1257 | 72 | 36.28 | 14.61 | 6.27 | 106.45 | 0.69 | 15.23 | 9.577043 | 734 | 3409 | 113.2 | 8 | 2.33 | 0.43 | 0.8 | 2.72 | 195.84 | 0.0002702592
1258 | 96 | 34.63 | 12.45 | 9.82 | 90 | 1 | 13.42 | 11.05862 | 476 | 3411 | 116.57 | 10 | 1.27 | 0.79 | 0.89 | 3.4 | 326.4 | 0.000450432
1259 | 188 | 52.77 | 21.44 | 11.16 | 132.65 | 0.85 | 22.8 | 15.47548 | 744 | 3416 | 127.87 | 12.73 | 1.92 | 0.52 | 0.87 | 4.3282 | 813.7016 | 0.001122908208
1260 | 92 | 34.63 | 11.6 | 10.1 | 110.92 | 0.96 | 13.42 | 10.82578 | 3861 | 3416 | 116.57 | 10 | 1.15 | 0.87 | 0.9 | 3.4 | 312.8 | 0.000431664
1261 | 16 | 11.31 | 4.51 | 4.51 | 0 | 1 | 5.66 | 4.514661 | 1316 | 3420 | 135 | 4 | 1 | 1 | 1 | 1.36 | 21.76 | 3.00288e-05
1262 | 1032 | 162.99 | 50.69 | 25.92 | 82.05 | 0.49 | 53.85 | 36.2581 | 1319 | 3447 | 74.93 | 31.43 | 1.96 | 0.51 | 0.78 | 10.6862 | 11028.1584 | 0.01521886
1263 | 1180 | 140.85 | 44.86 | 33.49 | 80.83 | 0.75 | 48.17 | 38.77093 | 7102 | 3456 | 85.24 | 34 | 1.34 | 0.75 | 0.88 | 11.56 | 13640.8 | 0.018824304
1264 | 108 | 36.28 | 13.45 | 10.22 | 39.6 | 1 | 14.42 | 11.72943 | 8017 | 3446 | 33.69 | 11.31 | 1.32 | 0.76 | 0.89 | 3.8454 | 415.3032 | 0.000573118416
1265 | 368 | 114.71 | 26.62 | 17.6 | 156.86 | 0.35 | 36.88 | 21.65155 | 590 | 3444 | 167.47 | 23.59 | 1.51 | 0.66 | 0.57 | 8.0206 | 2951.5808 | 0.004073181504
1266 | 120 | 51.6 | 16.2 | 9.43 | 148.45 | 0.57 | 18.44 | 12.36391 | 7671 | 3448 | 139.4 | 12.4 | 1.72 | 0.58 | 0.71 | 4.216 | 505.92 | 0.0006981696
1267 | 32 | 22.14 | 8.48 | 4.8 | 113.2 | 0.82 | 10 | 6.384695 | 590 | 3452 | 126.87 | 6 | 1.77 | 0.57 | 0.84 | 2.04 | 65.28 | 9.00864e-05
1268 | 24 | 15.31 | 6.77 | 4.51 | 0 | 1 | 7.21 | 5.529308 | 596 | 3457 | 146.31 | 4 | 1.5 | 0.67 | 1 | 1.36 | 32.64 | 4.50432e-05
1269 | 1584 | 253.91 | 74.25 | 27.16 | 124.02 | 0.31 | 76.16 | 44.92031 | 1604 | 3458 | 119.93 | 35.92 | 2.73 | 0.37 | 0.71 | 12.2128 | 19345.0752 | 0.0266962
1270 | 196 | 67.6 | 18.55 | 13.45 | 34.06 | 0.54 | 21.26 | 15.80131 | 8541 | 3467 | 41.19 | 16 | 1.38 | 0.73 | 0.82 | 5.44 | 1066.24 | 0.0014714112
1271 | 40 | 26.63 | 9.96 | 5.11 | 69.33 | 0.71 | 11.66 | 7.138306 | 1537 | 3465 | 59.04 | 6 | 1.95 | 0.51 | 0.8 | 2.04 | 81.6 | 0.000112608
1272 | 232 | 73.74 | 22.45 | 13.16 | 33.98 | 0.54 | 26.83 | 17.19132 | 1539 | 3469 | 26.57 | 16 | 1.71 | 0.59 | 0.77 | 5.44 | 1262.08 | 0.0017416704
1273 | 1020 | 120.37 | 38.76 | 33.5 | 142.76 | 0.88 | 41.62 | 36.04668 | 8623 | 3461 | 125.22 | 35.36 | 1.16 | 0.86 | 0.92 | 12.0224 | 12262.848 | 0.01692273024
1274 | 708 | 116.85 | 37.67 | 23.93 | 52.84 | 0.65 | 41.23 | 30.03183 | 6847 | 3478 | 50.91 | 26.87 | 1.57 | 0.64 | 0.88 | 9.1358 | 6468.1464 | 0.008926042032
1275 | 92 | 34.63 | 12.52 | 9.36 | 158.96 | 0.96 | 14.42 | 10.82578 | 7765 | 3465 | 146.31 | 10 | 1.34 | 0.75 | 0.88 | 3.4 | 312.8 | 0.000431664
1276 | 84 | 34.63 | 12.89 | 8.3 | 90.93 | 0.88 | 14.56 | 10.34439 | 7762 | 3474 | 74.05 | 8 | 1.55 | 0.64 | 0.89 | 2.72 | 228.48 | 0.0003153024
1277 | 100 | 36.97 | 13.38 | 9.52 | 95.63 | 0.92 | 14.42 | 11.28665 | 3287 | 3468 | 123.69 | 10 | 1.41 | 0.71 | 0.91 | 3.4 | 340 | 0.0004692
1278 | 1036 | 134.02 | 38.16 | 34.57 | 103.12 | 0.72 | 43.86 | 36.3283 | 6906 | 3490 | 65.77 | 36.96 | 1.1 | 0.91 | 0.86 | 12.5664 | 13018.7904 | 0.01796593
1279 | 88 | 38.63 | 14.89 | 7.52 | 101.3 | 0.74 | 16.49 | 10.58782 | 7770 | 3470 | 104.04 | 8 | 1.98 | 0.51 | 0.85 | 2.72 | 239.36 | 0.0003303168
1280 | 156 | 48.77 | 16.67 | 11.92 | 169.65 | 0.82 | 18.44 | 14.09703 | 7147 | 3477 | 167.47 | 12 | 1.4 | 0.72 | 0.88 | 4.08 | 636.48 | 0.0008783424
1281 | 12 | 11.31 | 4.73 | 3.23 | 135 | 1 | 5.66 | 3.909811 | 3285 | 3477 | 135 | 4 | 1.46 | 0.68 | 0.86 | 1.36 | 16.32 | 2.25216e-05
1282 | 20 | 14.14 | 6.29 | 4.05 | 161.57 | 1 | 7.21 | 5.047545 | 1004 | 3478 | 146.31 | 4 | 1.55 | 0.64 | 0.91 | 1.36 | 27.2 | 3.7536e-05
1283 | 608 | 100.08 | 36.95 | 20.95 | 13.89 | 0.76 | 37.58 | 27.83024 | 4543 | 3492 | 25.2 | 22.89 | 1.76 | 0.57 | 0.88 | 7.7826 | 4731.8208 | 0.006529912704
1284 | 52 | 23.8 | 8.76 | 7.56 | 135 | 1 | 10 | 8.138921 | 7770 | 3481 | 126.87 | 8 | 1.16 | 0.86 | 0.9 | 2.72 | 141.44 | 0.0001951872
1285 | 56 | 24.97 | 8.53 | 8.36 | 90 | 1 | 10 | 8.446158 | 5950 | 3484 | 126.87 | 8 | 1.02 | 0.98 | 0.93 | 2.72 | 152.32 | 0.0002102016
1286 | 772 | 111.2 | 34.38 | 28.59 | 82.71 | 0.78 | 39.85 | 31.35984 | 2594 | 3504 | 72.47 | 31.75 | 1.2 | 0.83 | 0.85 | 10.795 | 8333.74 | 0.0115005612
1287 | 796 | 210.79 | 37.02 | 27.38 | 52.83 | 0.23 | 48.17 | 31.84357 | 1376 | 3509 | 41.63 | 40.75 | 1.35 | 0.74 | 0.55 | 13.855 | 11028.58 | 0.0152194404
1288 | 28 | 19.31 | 8.31 | 4.29 | 81.65 | 0.94 | 8.94 | 5.972335 | 1374 | 3495 | 63.43 | 4 | 1.94 | 0.52 | 0.93 | 1.36 | 38.08 | 5.25504e-05
1289 | 1700 | 160.65 | 52.05 | 41.58 | 38.56 | 0.83 | 54.04 | 46.53606 | 1345 | 3519 | 38.99 | 43.9 | 1.25 | 0.8 | 0.91 | 14.926 | 25374.2 | 0.035016396
1290 | 40 | 33.46 | 12.04 | 4.23 | 155.12 | 0.45 | 14.42 | 7.138306 | 2848 | 3495 | 146.31 | 6.26 | 2.84 | 0.35 | 0.61 | 2.1284 | 85.136 | 0.00011748768
1291 | 388 | 114.51 | 28.97 | 17.05 | 110.41 | 0.37 | 33.29 | 22.23213 | 2465 | 3500 | 122.74 | 22.97 | 1.7 | 0.59 | 0.69 | 7.8098 | 3030.2024 | 0.004181679312
1292 | 44 | 22.14 | 8.77 | 6.39 | 74.93 | 1 | 10 | 7.486719 | 8590 | 3504 | 53.13 | 6 | 1.37 | 0.73 | 0.96 | 2.04 | 89.76 | 0.0001238688
1293 | 24 | 16.97 | 6.28 | 4.87 | 45 | 1 | 7.21 | 5.529308 | 1512 | 3503 | 33.69 | 5.66 | 1.29 | 0.77 | 0.8 | 1.9244 | 46.1856 | 6.3736128e-05
1294 | 156 | 65.25 | 21.41 | 9.28 | 172.97 | 0.46 | 24.17 | 14.09703 | 7994 | 3503 | 155.56 | 13.25 | 2.31 | 0.43 | 0.63 | 4.505 | 702.78 | 0.0009698364
1295 | 56 | 28.97 | 11.08 | 6.43 | 7.53 | 0.84 | 12.65 | 8.446158 | 1055 | 3512 | 18.43 | 6 | 1.72 | 0.58 | 0.88 | 2.04 | 114.24 | 0.0001576512
1296 | 72 | 33.46 | 10.34 | 8.86 | 150.48 | 0.81 | 12.81 | 9.577043 | 4398 | 3510 | 141.34 | 10 | 1.17 | 0.86 | 0.77 | 3.4 | 244.8 | 0.000337824
1297 | 100 | 39.11 | 13.87 | 9.18 | 58.19 | 0.82 | 15.23 | 11.28665 | 2065 | 3520 | 66.8 | 10.54 | 1.51 | 0.66 | 0.82 | 3.5836 | 358.36 | 0.0004945368
1298 | 136 | 70.91 | 27.26 | 6.35 | 25.79 | 0.34 | 30.53 | 13.16239 | 2067 | 3521 | 31.61 | 9.84 | 4.29 | 0.23 | 0.59 | 3.3456 | 455.0016 | 0.000627902208
1299 | 24 | 15.31 | 6.77 | 4.51 | 90 | 1 | 7.21 | 5.529308 | 3356 | 3513 | 123.69 | 4 | 1.5 | 0.67 | 1 | 1.36 | 32.64 | 4.50432e-05
1300 | 56 | 24.97 | 8.53 | 8.36 | 90 | 1 | 10 | 8.446158 | 7605 | 3515 | 126.87 | 8 | 1.02 | 0.98 | 0.93 | 2.72 | 152.32 | 0.0002102016
1301 | 112 | 42.63 | 13.94 | 10.23 | 79.16 | 0.77 | 16.49 | 11.94467 | 7616 | 3523 | 75.96 | 10 | 1.36 | 0.73 | 0.82 | 3.4 | 380.8 | 0.000525504
1302 | 312 | 113.54 | 24.48 | 16.22 | 2.13 | 0.3 | 27.2 | 19.9362 | 2828 | 3522 | 17.1 | 18 | 1.51 | 0.66 | 0.75 | 6.12 | 1909.44 | 0.0026350272
1303 | 68 | 28.28 | 11.82 | 7.33 | 139.46 | 1 | 12.81 | 9.307212 | 3549 | 3522 | 128.66 | 8.49 | 1.61 | 0.62 | 0.85 | 2.8866 | 196.2888 | 0.000270878544
1304 | 268 | 61.46 | 21.57 | 15.82 | 173.21 | 0.89 | 23.32 | 18.47705 | 1613 | 3525 | 149.04 | 16 | 1.36 | 0.73 | 0.92 | 5.44 | 1457.92 | 0.0020119296
1305 | 88 | 36.28 | 11.45 | 9.79 | 108.59 | 0.84 | 13.42 | 10.58782 | 3728 | 3530 | 63.43 | 10.73 | 1.17 | 0.85 | 0.8 | 3.6482 | 321.0416 | 0.000443037408
1306 | 80 | 30.63 | 11.43 | 8.91 | 132.92 | 1 | 12.81 | 10.09509 | 5556 | 3526 | 128.66 | 9.9 | 1.28 | 0.78 | 0.91 | 3.366 | 269.28 | 0.0003716064
1307 | 2192 | 196.45 | 56.07 | 49.78 | 162.52 | 0.71 | 63.81 | 52.84275 | 7507 | 3531 | 147.8 | 52.46 | 1.13 | 0.89 | 0.88 | 17.8364 | 39097.3888 | 0.0539544
1308 | 36 | 19.31 | 6.77 | 6.77 | 0 | 1 | 8.49 | 6.771992 | 608 | 3528 | 135 | 6 | 1 | 1 | 1 | 2.04 | 73.44 | 0.0001013472
1309 | 68 | 30.14 | 10.07 | 8.6 | 149.04 | 0.94 | 12.81 | 9.307212 | 3080 | 3532 | 141.34 | 8 | 1.17 | 0.85 | 0.92 | 2.72 | 184.96 | 0.0002552448
1310 | 820 | 114.23 | 43.54 | 23.98 | 75.64 | 0.79 | 45.69 | 32.32006 | 8335 | 3558 | 66.8 | 26 | 1.82 | 0.55 | 0.92 | 8.84 | 7248.8 | 0.010003344
1311 | 136 | 49.94 | 18.13 | 9.55 | 72.22 | 0.69 | 20.88 | 13.16239 | 6788 | 3548 | 73.3 | 10.73 | 1.9 | 0.53 | 0.81 | 3.6482 | 496.1552 | 0.000684694176
1312 | 120 | 49.94 | 19.42 | 7.87 | 96.18 | 0.6 | 20.1 | 12.36391 | 6778 | 3542 | 95.71 | 9.21 | 2.47 | 0.41 | 0.77 | 3.1314 | 375.768 | 0.00051855984
1313 | 44 | 23.8 | 8.67 | 6.46 | 135 | 0.98 | 10 | 7.486719 | 8045 | 3549 | 126.87 | 8 | 1.34 | 0.74 | 0.81 | 2.72 | 119.68 | 0.0001651584
1314 | 108 | 40.28 | 15.06 | 9.13 | 179.05 | 0.84 | 16.49 | 11.72943 | 884 | 3554 | 14.04 | 10 | 1.65 | 0.61 | 0.83 | 3.4 | 367.2 | 0.000506736
1315 | 236 | 56.77 | 19.33 | 15.55 | 34.41 | 0.92 | 21.26 | 17.33889 | 830 | 3564 | 41.19 | 16.99 | 1.24 | 0.8 | 0.87 | 5.7766 | 1363.2776 | 0.001881323088
1316 | 244 | 81.25 | 21.88 | 14.2 | 61.32 | 0.46 | 24.41 | 17.63032 | 1240 | 3566 | 55.01 | 17.71 | 1.54 | 0.65 | 0.76 | 6.0214 | 1469.2216 | 0.002027525808
1317 | 168 | 50.43 | 18.52 | 11.55 | 118.44 | 0.83 | 18.97 | 14.62917 | 6579 | 3558 | 108.43 | 12.52 | 1.6 | 0.62 | 0.82 | 4.2568 | 715.1424 | 0.000986896512
1318 | 320 | 95.88 | 29.85 | 13.65 | 63.96 | 0.44 | 32.98 | 20.19018 | 7582 | 3579 | 75.96 | 19.68 | 2.19 | 0.46 | 0.61 | 6.6912 | 2141.184 | 0.00295483392
1319 | 348 | 130.51 | 26.34 | 16.82 | 128.81 | 0.26 | 35.44 | 21.05498 | 6199 | 3567 | 106.39 | 23.42 | 1.57 | 0.64 | 0.56 | 7.9628 | 2771.0544 | 0.003824055072
1320 | 44 | 24.97 | 9.35 | 5.99 | 35.01 | 0.89 | 11.31 | 7.486719 | 7596 | 3572 | 45 | 7.77 | 1.56 | 0.64 | 0.85 | 2.6418 | 116.2392 | 0.000160410096
1321 | 76 | 30.63 | 12.24 | 7.91 | 73.12 | 1 | 13.42 | 9.839476 | 6203 | 3576 | 63.43 | 8 | 1.55 | 0.65 | 0.9 | 2.72 | 206.72 | 0.0002852736
1322 | 148 | 47.6 | 17.7 | 10.65 | 56.24 | 0.82 | 20 | 13.73081 | 2352 | 3581 | 53.13 | 12.52 | 1.66 | 0.6 | 0.84 | 4.2568 | 630.0064 | 0.000869408832
1323 | 84 | 31.8 | 10.66 | 10.04 | 69.7 | 1 | 12.81 | 10.34439 | 6768 | 3578 | 51.34 | 10 | 1.06 | 0.94 | 0.91 | 3.4 | 285.6 | 0.000394128
1324 | 260 | 90.23 | 26.84 | 12.34 | 47.79 | 0.4 | 29.53 | 18.19918 | 6917 | 3585 | 28.3 | 16.97 | 2.18 | 0.46 | 0.67 | 5.7698 | 1500.148 | 0.00207020424
1325 | 268 | 60.77 | 19.14 | 17.83 | 85.13 | 0.91 | 21.63 | 18.47705 | 2672 | 3579 | 123.69 | 18 | 1.07 | 0.93 | 0.91 | 6.12 | 1640.16 | 0.0022634208
1326 | 236 | 61.25 | 22.3 | 13.48 | 4.75 | 0.79 | 23.41 | 17.33889 | 841 | 3587 | 19.98 | 15.63 | 1.65 | 0.6 | 0.84 | 5.3142 | 1254.1512 | 0.001730728656
1327 | 68 | 39.11 | 12.28 | 7.05 | 178.79 | 0.56 | 14.14 | 9.307212 | 2352 | 3584 | 171.87 | 8 | 1.74 | 0.57 | 0.72 | 2.72 | 184.96 | 0.0002552448
1328 | 708 | 193.62 | 58.9 | 15.31 | 110.63 | 0.24 | 72.8 | 30.03183 | 5724 | 3584 | 105.95 | 28.26 | 3.85 | 0.26 | 0.5 | 9.6084 | 6802.7472 | 0.009387791136
1329 | 72 | 28.97 | 11.17 | 8.2 | 113.11 | 1 | 12.81 | 9.577043 | 7577 | 3584 | 128.66 | 8 | 1.36 | 0.73 | 0.95 | 2.72 | 195.84 | 0.0002702592
1330 | 948 | 177.34 | 53.01 | 22.77 | 32.9 | 0.38 | 61.77 | 34.75116 | 7736 | 3607 | 29.05 | 30.36 | 2.33 | 0.43 | 0.68 | 10.3224 | 9785.6352 | 0.01350418
1331 | 20 | 15.31 | 6.29 | 4.05 | 71.57 | 1 | 7.21 | 5.047545 | 8559 | 3592 | 56.31 | 4 | 1.55 | 0.64 | 0.91 | 1.36 | 27.2 | 3.7536e-05
1332 | 2000 | 186.79 | 56.25 | 45.27 | 81.01 | 0.72 | 59.93 | 50.47545 | 7604 | 3595 | 115.71 | 46.68 | 1.24 | 0.8 | 0.89 | 15.8712 | 31742.4 | 0.043804512
1333 | 136 | 49.94 | 14.17 | 12.22 | 91.13 | 0.69 | 17.2 | 13.16239 | 7661 | 3601 | 54.46 | 14 | 1.16 | 0.86 | 0.77 | 4.76 | 647.36 | 0.0008933568
1334 | 176 | 68.08 | 24.24 | 9.24 | 74.42 | 0.48 | 25.3 | 14.97344 | 4410 | 3607 | 71.57 | 12.61 | 2.62 | 0.38 | 0.7 | 4.2874 | 754.5824 | 0.001041323712
1335 | 396 | 111.4 | 35.08 | 14.37 | 106.05 | 0.4 | 43.68 | 22.46016 | 7764 | 3595 | 105.95 | 18.96 | 2.44 | 0.41 | 0.68 | 6.4464 | 2552.7744 | 0.003522828672
1336 | 132 | 52.77 | 15.72 | 10.69 | 122.09 | 0.6 | 18.44 | 12.96738 | 3995 | 3596 | 130.6 | 13.1 | 1.47 | 0.68 | 0.8 | 4.454 | 587.928 | 0.00081134064
1337 | 36 | 23.8 | 8.86 | 5.18 | 24.47 | 0.8 | 10.77 | 6.771992 | 4415 | 3600 | 21.8 | 6 | 1.71 | 0.58 | 0.75 | 2.04 | 73.44 | 0.0001013472
1338 | 120 | 59.6 | 14.35 | 10.65 | 40.68 | 0.42 | 18.44 | 12.36391 | 4192 | 3606 | 40.6 | 13.1 | 1.35 | 0.74 | 0.72 | 4.454 | 534.48 | 0.0007375824
1339 | 360 | 74.43 | 25.43 | 18.02 | 38.14 | 0.82 | 28.43 | 21.41492 | 1565 | 3612 | 39.29 | 21.18 | 1.41 | 0.71 | 0.89 | 7.2012 | 2592.432 | 0.00357755616
1340 | 80 | 33.46 | 11.75 | 8.67 | 158.12 | 0.9 | 12.81 | 10.09509 | 779 | 3602 | 128.66 | 9.84 | 1.35 | 0.74 | 0.83 | 3.3456 | 267.648 | 0.00036935424
1341 | 80 | 40.28 | 14.01 | 7.27 | 81.16 | 0.62 | 16.12 | 10.09509 | 7996 | 3604 | 97.13 | 8 | 1.93 | 0.52 | 0.75 | 2.72 | 217.6 | 0.000300288
1342 | 204 | 59.6 | 20.12 | 12.91 | 53.02 | 0.72 | 24.41 | 16.12056 | 5056 | 3615 | 55.01 | 15.21 | 1.56 | 0.64 | 0.84 | 5.1714 | 1054.9656 | 0.001455852528
1343 | 112 | 37.46 | 12.78 | 11.16 | 59.59 | 1 | 14.42 | 11.94467 | 1514 | 3612 | 56.31 | 12 | 1.15 | 0.87 | 0.89 | 4.08 | 456.96 | 0.0006306048
1344 | 716 | 119.88 | 31.95 | 28.54 | 124.95 | 0.63 | 41.23 | 30.20102 | 7750 | 3608 | 140.91 | 32 | 1.12 | 0.89 | 0.85 | 10.88 | 7790.08 | 0.0107503104
1345 | 2780 | 233.91 | 69.92 | 50.63 | 72.16 | 0.64 | 73.35 | 59.50967 | 7246 | 3646 | 79 | 53.13 | 1.38 | 0.72 | 0.87 | 18.0642 | 50218.476 | 0.06930149688
1346 | 1452 | 140.37 | 44.77 | 41.29 | 109.99 | 0.93 | 49.19 | 43.00792 | 2168 | 3614 | 116.57 | 42 | 1.08 | 0.92 | 0.94 | 14.28 | 20734.56 | 0.0286136928
1347 | 1420 | 143.88 | 49.28 | 36.69 | 92.54 | 0.86 | 49.48 | 42.53137 | 8006 | 3617 | 104.04 | 36 | 1.34 | 0.74 | 0.94 | 12.24 | 17380.8 | 0.023985504
1348 | 92 | 33.46 | 11.77 | 9.95 | 30.04 | 1 | 13.42 | 10.82578 | 7743 | 3626 | 26.57 | 10 | 1.18 | 0.85 | 0.88 | 3.4 | 312.8 | 0.000431664
1349 | 196 | 56.77 | 21.92 | 11.39 | 160.82 | 0.76 | 22.8 | 15.80131 | 6109 | 3623 | 142.13 | 12.94 | 1.93 | 0.52 | 0.83 | 4.3996 | 862.3216 | 0.001190003808
1350 | 224 | 57.94 | 18.28 | 15.6 | 65.25 | 0.84 | 21.26 | 16.89232 | 6594 | 3631 | 41.19 | 16 | 1.17 | 0.85 | 0.89 | 5.44 | 1218.56 | 0.0016816128
1351 | 344 | 75.4 | 27.79 | 15.76 | 133.09 | 0.76 | 29.73 | 20.93362 | 2644 | 3637 | 132.27 | 17.49 | 1.76 | 0.57 | 0.84 | 5.9466 | 2045.6304 | 0.002822969952
1352 | 180 | 86.71 | 19.81 | 11.57 | 90.64 | 0.3 | 22.8 | 15.14263 | 2471 | 3638 | 105.26 | 15.56 | 1.71 | 0.58 | 0.64 | 5.2904 | 952.272 | 0.00131413536
1353 | 596 | 93.74 | 32.29 | 23.5 | 92.49 | 0.85 | 34.18 | 27.55423 | 4859 | 3642 | 110.56 | 24 | 1.37 | 0.73 | 0.92 | 8.16 | 4863.36 | 0.0067114368
1354 | 484 | 82.43 | 28.59 | 21.56 | 96.54 | 0.9 | 30.46 | 24.83064 | 4074 | 3643 | 113.2 | 22 | 1.33 | 0.75 | 0.92 | 7.48 | 3620.32 | 0.0049960416
1355 | 284 | 86.23 | 28.4 | 12.73 | 62.8 | 0.48 | 31.62 | 19.02061 | 4420 | 3661 | 71.57 | 16.85 | 2.23 | 0.45 | 0.66 | 5.729 | 1627.036 | 0.00224530968
1356 | 268 | 60.77 | 20.93 | 16.3 | 45.11 | 0.91 | 22.8 | 18.47705 | 1542 | 3658 | 37.87 | 17.89 | 1.28 | 0.78 | 0.9 | 6.0826 | 1630.1368 | 0.002249588784
1357 | 248 | 76.08 | 24.62 | 12.83 | 54.72 | 0.54 | 27.2 | 17.77424 | 6283 | 3663 | 53.97 | 16.81 | 1.92 | 0.52 | 0.75 | 5.7154 | 1417.4192 | 0.001956038496
1358 | 2488 | 204.45 | 62.43 | 50.74 | 132.31 | 0.75 | 66.84 | 56.29766 | 7021 | 3656 | 141.07 | 54.97 | 1.23 | 0.81 | 0.92 | 18.6898 | 46500.2224 | 0.06417031
1359 | 24 | 15.31 | 6.77 | 4.51 | 0 | 1 | 7.21 | 5.529308 | 7073 | 3652 | 146.31 | 4 | 1.5 | 0.67 | 1 | 1.36 | 32.64 | 4.50432e-05
1360 | 16 | 14.14 | 5.47 | 3.73 | 0 | 1 | 6.32 | 4.514661 | 3639 | 3655 | 161.57 | 4 | 1.47 | 0.68 | 0.8 | 1.36 | 21.76 | 3.00288e-05
1361 | 596 | 116.85 | 34.07 | 22.27 | 61.17 | 0.55 | 36.88 | 27.55423 | 7546 | 3667 | 40.6 | 27.85 | 1.53 | 0.65 | 0.75 | 9.469 | 5643.524 | 0.00778806312
1362 | 136 | 48.28 | 19.32 | 8.96 | 77.9 | 0.73 | 19.7 | 13.16239 | 6370 | 3665 | 66.04 | 10 | 2.15 | 0.46 | 0.85 | 3.4 | 462.4 | 0.000638112
1363 | 244 | 70.91 | 19.93 | 15.59 | 58.78 | 0.61 | 24.08 | 17.63032 | 1760 | 3669 | 41.63 | 18.67 | 1.28 | 0.78 | 0.77 | 6.3478 | 1548.8632 | 0.002137431216
1364 | 76 | 31.8 | 11.12 | 8.7 | 144.28 | 0.94 | 12.81 | 9.839476 | 7564 | 3660 | 128.66 | 10 | 1.28 | 0.78 | 0.86 | 3.4 | 258.4 | 0.000356592
1365 | 236 | 75.4 | 21.22 | 14.16 | 177.79 | 0.52 | 22.8 | 17.33889 | 7487 | 3664 | 164.74 | 16 | 1.5 | 0.67 | 0.79 | 5.44 | 1283.84 | 0.0017716992
1366 | 1680 | 205.42 | 64.13 | 33.36 | 22.49 | 0.5 | 76.03 | 46.26151 | 6159 | 3686 | 35.36 | 37.24 | 1.92 | 0.52 | 0.81 | 12.6616 | 21271.488 | 0.02935465344
1367 | 200 | 58.43 | 20.65 | 12.33 | 30.95 | 0.74 | 22.8 | 15.96174 | 7559 | 3676 | 37.87 | 14.31 | 1.68 | 0.6 | 0.78 | 4.8654 | 973.08 | 0.0013428504
1368 | 40 | 23.8 | 8.39 | 6.07 | 14.09 | 0.89 | 10 | 7.138306 | 3967 | 3675 | 36.87 | 7.59 | 1.38 | 0.72 | 0.77 | 2.5806 | 103.224 | 0.00014244912
1369 | 12 | 12.49 | 6.77 | 2.26 | 0 | 0.97 | 6.32 | 3.909811 | 7749 | 3678 | 161.57 | 2 | 3 | 0.33 | 1 | 0.68 | 8.16 | 1.12608e-05
1370 | 68 | 33.46 | 11.45 | 7.56 | 175.47 | 0.76 | 12.65 | 9.307212 | 7752 | 3684 | 161.57 | 8 | 1.51 | 0.66 | 0.83 | 2.72 | 184.96 | 0.0002552448
1371 | 44 | 22.14 | 8.77 | 6.39 | 15.07 | 1 | 10 | 7.486719 | 2956 | 3686 | 36.87 | 6 | 1.37 | 0.73 | 0.96 | 2.04 | 89.76 | 0.0001238688
1372 | 2016 | 191.97 | 67.14 | 38.23 | 19.35 | 0.69 | 69.43 | 50.67695 | 897 | 3701 | 11.63 | 41.22 | 1.76 | 0.57 | 0.86 | 14.0148 | 28253.8368 | 0.03899029
1373 | 976 | 126.71 | 39.07 | 31.8 | 161.85 | 0.76 | 44.94 | 35.26063 | 1634 | 3690 | 147.72 | 34 | 1.23 | 0.81 | 0.9 | 11.56 | 11282.56 | 0.0155699328
1374 | 168 | 53.25 | 21.69 | 9.86 | 40.64 | 0.74 | 22.8 | 14.62917 | 1509 | 3697 | 37.87 | 11.31 | 2.2 | 0.45 | 0.81 | 3.8454 | 646.0272 | 0.000891517536
1375 | 436 | 88.08 | 31.05 | 17.88 | 108.48 | 0.71 | 33.11 | 23.56722 | 7853 | 3694 | 115.02 | 20 | 1.74 | 0.58 | 0.88 | 6.8 | 2964.8 | 0.004091424
1376 | 16 | 18.14 | 7.18 | 2.84 | 135 | 0.61 | 8.49 | 4.514661 | 8496 | 3695 | 135 | 4.24 | 2.53 | 0.4 | 0.62 | 1.4416 | 23.0656 | 3.1830528e-05
1377 | 596 | 147.68 | 41.99 | 18.07 | 6.4 | 0.34 | 47.07 | 27.55423 | 8496 | 3706 | 12.26 | 27.57 | 2.32 | 0.43 | 0.59 | 9.3738 | 5586.7848 | 0.007709763024
1378 | 780 | 207.28 | 34.96 | 28.41 | 153.3 | 0.23 | 45.65 | 31.52191 | 4879 | 3705 | 151.19 | 35.78 | 1.23 | 0.81 | 0.65 | 12.1652 | 9488.856 | 0.01309462128
1379 | 188 | 59.6 | 17.62 | 13.59 | 21.23 | 0.67 | 20 | 15.47548 | 656 | 3713 | 53.13 | 15.04 | 1.3 | 0.77 | 0.82 | 5.1136 | 961.3568 | 0.001326672384
1380 | 876 | 191.97 | 40.14 | 27.79 | 179.1 | 0.3 | 52.84 | 33.40544 | 8499 | 3730 | 29.48 | 38.3 | 1.44 | 0.69 | 0.58 | 13.022 | 11407.272 | 0.01574203536
1381 | 660 | 107.2 | 33.27 | 25.26 | 123.3 | 0.72 | 34.99 | 28.99594 | 2347 | 3714 | 120.96 | 28.28 | 1.32 | 0.76 | 0.88 | 9.6152 | 6346.032 | 0.00875752416
1382 | 96 | 37.46 | 13.64 | 8.96 | 127.01 | 0.86 | 15.62 | 11.05862 | 7607 | 3714 | 129.81 | 10.54 | 1.52 | 0.66 | 0.86 | 3.5836 | 344.0256 | 0.000474755328
1383 | 44 | 37.46 | 7.98 | 7.02 | 0 | 0.39 | 10.2 | 7.486719 | 2981 | 3720 | 168.69 | 8 | 1.14 | 0.88 | 0.65 | 2.72 | 119.68 | 0.0001651584
1384 | 96 | 43.6 | 14.98 | 8.16 | 44.44 | 0.63 | 17.2 | 11.05862 | 994 | 3727 | 35.54 | 9.9 | 1.84 | 0.54 | 0.74 | 3.366 | 323.136 | 0.00044592768
1385 | 84 | 31.8 | 12.24 | 8.74 | 135 | 1 | 14.14 | 10.34439 | 1006 | 3721 | 135 | 9.9 | 1.4 | 0.71 | 0.93 | 3.366 | 282.744 | 0.00039018672
1386 | 408 | 119.68 | 31.48 | 16.5 | 90 | 0.36 | 37.36 | 22.79792 | 8533 | 3740 | 74.48 | 21.91 | 1.91 | 0.52 | 0.66 | 7.4494 | 3039.3552 | 0.004194310176
1387 | 52 | 26.63 | 9.15 | 7.24 | 84.96 | 0.92 | 10.77 | 8.138921 | 4520 | 3731 | 68.2 | 8 | 1.26 | 0.79 | 0.79 | 2.72 | 141.44 | 0.0001951872
1388 | 84 | 31.8 | 11.24 | 9.51 | 53.86 | 1 | 12.81 | 10.34439 | 7757 | 3732 | 38.66 | 10 | 1.18 | 0.85 | 0.91 | 3.4 | 285.6 | 0.000394128
1389 | 184 | 68.08 | 22.11 | 10.6 | 25.85 | 0.5 | 24.41 | 15.30996 | 998 | 3736 | 34.99 | 15.21 | 2.09 | 0.48 | 0.69 | 5.1714 | 951.5376 | 0.001313121888
1390 | 24 | 18.14 | 7.44 | 4.11 | 0 | 0.92 | 8.25 | 5.529308 | 1275 | 3736 | 165.96 | 4 | 1.81 | 0.55 | 0.86 | 1.36 | 32.64 | 4.50432e-05
1391 | 144 | 49.94 | 19.47 | 9.42 | 175.6 | 0.73 | 20.88 | 13.54398 | 7644 | 3738 | 163.3 | 10 | 2.07 | 0.48 | 0.86 | 3.4 | 489.6 | 0.000675648
1392 | 556 | 140.85 | 37.6 | 18.83 | 69.91 | 0.35 | 42.94 | 26.61354 | 5940 | 3757 | 62.24 | 25.04 | 2 | 0.5 | 0.7 | 8.5136 | 4733.5616 | 0.006532315008
1393 | 88 | 34.63 | 13.48 | 8.31 | 83.64 | 0.92 | 14.56 | 10.58782 | 4298 | 3751 | 74.05 | 8 | 1.62 | 0.62 | 0.88 | 2.72 | 239.36 | 0.0003303168
1394 | 16 | 15.31 | 5.47 | 3.73 | 90 | 0.86 | 6.32 | 4.514661 | 5938 | 3748 | 108.43 | 4 | 1.47 | 0.68 | 0.8 | 1.36 | 21.76 | 3.00288e-05
1395 | 1200 | 220.74 | 53.11 | 28.77 | 172.88 | 0.31 | 58.55 | 39.09811 | 547 | 3761 | 7.85 | 32.39 | 1.85 | 0.54 | 0.79 | 11.0126 | 13215.12 | 0.0182368656
1396 | 92 | 39.11 | 11.43 | 10.25 | 137.86 | 0.76 | 14.42 | 10.82578 | 1021 | 3752 | 123.69 | 11.38 | 1.12 | 0.9 | 0.81 | 3.8692 | 355.9664 | 0.000491233632
1397 | 220 | 82.23 | 19.39 | 14.45 | 40.08 | 0.41 | 24.41 | 16.74081 | 1557 | 3760 | 34.99 | 18.97 | 1.34 | 0.75 | 0.71 | 6.4498 | 1418.956 | 0.00195815928
1398 | 204 | 53.46 | 20.59 | 12.62 | 85.37 | 0.9 | 21.54 | 16.12056 | 710 | 3767 | 68.2 | 12 | 1.63 | 0.61 | 0.93 | 4.08 | 832.32 | 0.0011486016
1399 | 64 | 28.97 | 11.13 | 7.32 | 66.31 | 0.96 | 12.81 | 9.029322 | 936 | 3766 | 51.34 | 8 | 1.52 | 0.66 | 0.91 | 2.72 | 174.08 | 0.0002402304
1400 | 108 | 36.28 | 14.07 | 9.78 | 163.13 | 1 | 15.23 | 11.72943 | 938 | 3768 | 156.8 | 10 | 1.44 | 0.7 | 0.89 | 3.4 | 367.2 | 0.000506736
1401 | 80 | 31.8 | 10.89 | 9.35 | 20.91 | 0.99 | 12.81 | 10.09509 | 2240 | 3772 | 38.66 | 10 | 1.16 | 0.86 | 0.89 | 3.4 | 272 | 0.00037536
1402 | 376 | 85.74 | 23.9 | 20.03 | 89.43 | 0.64 | 27.2 | 21.88563 | 3938 | 3779 | 53.97 | 22 | 1.19 | 0.84 | 0.84 | 7.48 | 2812.48 | 0.0038812224
1403 | 40 | 20.97 | 8.89 | 5.73 | 63.43 | 1 | 10 | 7.138306 | 8323 | 3772 | 53.13 | 6 | 1.55 | 0.64 | 0.91 | 2.04 | 81.6 | 0.000112608
1404 | 40 | 40.77 | 8.04 | 6.33 | 61.41 | 0.3 | 11.66 | 7.138306 | 2368 | 3774 | 59.04 | 8.49 | 1.27 | 0.79 | 0.54 | 2.8866 | 115.464 | 0.00015934032
1405 | 400 | 111.68 | 24.85 | 20.49 | 109.14 | 0.4 | 31.62 | 22.57331 | 7600 | 3785 | 71.57 | 23.4 | 1.21 | 0.82 | 0.71 | 7.956 | 3182.4 | 0.004391712
1406 | 84 | 37.46 | 13.1 | 8.16 | 20.23 | 0.75 | 15.23 | 10.34439 | 2370 | 3775 | 23.2 | 9.84 | 1.6 | 0.62 | 0.81 | 3.3456 | 281.0304 | 0.000387821952
1407 | 216 | 76.08 | 24.99 | 11 | 115.42 | 0.47 | 28.28 | 16.58792 | 8319 | 3772 | 98.13 | 14.87 | 2.27 | 0.44 | 0.66 | 5.0558 | 1092.0528 | 0.001507032864
1408 | 28 | 18.14 | 8.31 | 4.29 | 171.65 | 1 | 8.94 | 5.972335 | 8538 | 3773 | 153.43 | 4 | 1.94 | 0.52 | 0.93 | 1.36 | 38.08 | 5.25504e-05
1409 | 68 | 35.8 | 13.4 | 6.46 | 8.44 | 0.67 | 15.23 | 9.307212 | 367 | 3778 | 23.2 | 6 | 2.07 | 0.48 | 0.87 | 2.04 | 138.72 | 0.0001914336
1410 | 48 | 26.63 | 10.99 | 5.56 | 66.8 | 0.85 | 11.66 | 7.819623 | 8329 | 3780 | 59.04 | 6.96 | 1.97 | 0.51 | 0.77 | 2.3664 | 113.5872 | 0.000156750336
1411 | 24 | 15.31 | 6.77 | 4.51 | 0 | 1 | 7.21 | 5.529308 | 8538 | 3777 | 146.31 | 4 | 1.5 | 0.67 | 1 | 1.36 | 32.64 | 4.50432e-05
1412 | 100 | 41.94 | 17.13 | 7.43 | 123.32 | 0.71 | 17.89 | 11.28665 | 7592 | 3778 | 116.57 | 9.2 | 2.3 | 0.43 | 0.77 | 3.128 | 312.8 | 0.000431664
1413 | 32 | 22.14 | 6.68 | 6.09 | 0 | 0.82 | 8.49 | 6.384695 | 7850 | 3784 | 135 | 6 | 1.1 | 0.91 | 0.89 | 2.04 | 65.28 | 9.00864e-05
1414 | 52 | 26.63 | 11.85 | 5.59 | 148.76 | 0.92 | 12.81 | 8.138921 | 5380 | 3785 | 141.34 | 7.16 | 2.12 | 0.47 | 0.81 | 2.4344 | 126.5888 | 0.000174692544
1415 | 1508 | 173.34 | 59.25 | 32.41 | 133.44 | 0.63 | 63.78 | 43.82943 | 1935 | 3787 | 131.19 | 37.5 | 1.83 | 0.55 | 0.85 | 12.75 | 19227 | 0.02653326
1416 | 92 | 37.46 | 16.12 | 7.27 | 62.45 | 0.82 | 17.2 | 10.82578 | 2959 | 3795 | 54.46 | 8.85 | 2.22 | 0.45 | 0.85 | 3.009 | 276.828 | 0.00038202264
1417 | 140 | 48.28 | 17.23 | 10.34 | 137.95 | 0.75 | 20 | 13.35455 | 1190 | 3792 | 143.13 | 13.28 | 1.67 | 0.6 | 0.83 | 4.5152 | 632.128 | 0.00087233664
1418 | 80 | 34.63 | 12.43 | 8.2 | 90 | 0.84 | 14.14 | 10.09509 | 5386 | 3792 | 98.13 | 8 | 1.52 | 0.66 | 0.83 | 2.72 | 217.6 | 0.000300288
1419 | 80 | 31.8 | 11.96 | 8.52 | 102.27 | 0.99 | 13.42 | 10.09509 | 968 | 3793 | 116.57 | 8 | 1.4 | 0.71 | 0.91 | 2.72 | 217.6 | 0.000300288
1420 | 116 | 52.28 | 21.21 | 6.96 | 80.09 | 0.53 | 22.36 | 12.1561 | 2977 | 3805 | 79.7 | 8 | 3.05 | 0.33 | 0.79 | 2.72 | 315.52 | 0.0004354176
1421 | 176 | 56.77 | 18.74 | 11.96 | 169.73 | 0.69 | 19.7 | 14.97344 | 749 | 3798 | 156.04 | 14 | 1.57 | 0.64 | 0.82 | 4.76 | 837.76 | 0.0011561088
1422 | 564 | 101.54 | 32.45 | 22.13 | 139.55 | 0.69 | 34.99 | 26.80432 | 8461 | 3801 | 149.04 | 25.46 | 1.47 | 0.68 | 0.85 | 8.6564 | 4882.2096 | 0.006737449248
1423 | 76 | 38.63 | 13.72 | 7.05 | 74.81 | 0.64 | 15.23 | 9.839476 | 8321 | 3806 | 66.8 | 8 | 1.94 | 0.51 | 0.81 | 2.72 | 206.72 | 0.0002852736
1424 | 280 | 82.23 | 28.21 | 12.64 | 113.08 | 0.52 | 30 | 18.88618 | 3583 | 3800 | 126.87 | 15.18 | 2.23 | 0.45 | 0.72 | 5.1612 | 1445.136 | 0.00199428768
1425 | 180 | 66.23 | 21.45 | 10.69 | 30.67 | 0.52 | 22.36 | 15.14263 | 6769 | 3804 | 10.3 | 14.75 | 2.01 | 0.5 | 0.69 | 5.015 | 902.7 | 0.001245726
1426 | 40 | 23.8 | 8.99 | 5.67 | 49.07 | 0.89 | 10 | 7.138306 | 8329 | 3804 | 36.87 | 7.07 | 1.59 | 0.63 | 0.8 | 2.4038 | 96.152 | 0.00013268976
1427 | 172 | 55.6 | 23.45 | 9.34 | 49.23 | 0.7 | 24.08 | 14.80231 | 944 | 3810 | 41.63 | 11.87 | 2.51 | 0.4 | 0.77 | 4.0358 | 694.1576 | 0.000957937488
1428 | 20 | 15.31 | 6.29 | 4.05 | 161.57 | 1 | 7.21 | 5.047545 | 349 | 3802 | 146.31 | 4 | 1.55 | 0.64 | 0.91 | 1.36 | 27.2 | 3.7536e-05
1429 | 280 | 76.57 | 20.71 | 17.21 | 16.41 | 0.6 | 22.8 | 18.88618 | 6554 | 3811 | 164.74 | 18.78 | 1.2 | 0.83 | 0.82 | 6.3852 | 1787.856 | 0.00246724128
1430 | 12 | 11.31 | 4.73 | 3.23 | 135 | 1 | 5.66 | 3.909811 | 639 | 3810 | 135 | 4 | 1.46 | 0.68 | 0.86 | 1.36 | 16.32 | 2.25216e-05
1431 | 1472 | 225.42 | 51.16 | 36.63 | 94.94 | 0.36 | 56.57 | 43.30311 | 7103 | 3810 | 98.13 | 38 | 1.4 | 0.72 | 0.83 | 12.92 | 19018.24 | 0.0262451712
1432 | 72 | 31.8 | 10.44 | 8.78 | 13.57 | 0.89 | 12.81 | 9.577043 | 7929 | 3814 | 38.66 | 8 | 1.19 | 0.84 | 0.92 | 2.72 | 195.84 | 0.0002702592
1433 | 600 | 139.68 | 39.18 | 19.5 | 170.98 | 0.39 | 41.76 | 27.64654 | 1146 | 3817 | 163.3 | 23.41 | 2.01 | 0.5 | 0.75 | 7.9594 | 4775.64 | 0.0065903832
1434 | 112 | 41.94 | 16.24 | 8.78 | 163.42 | 0.8 | 17.09 | 11.94467 | 8510 | 3815 | 159.44 | 10.12 | 1.85 | 0.54 | 0.8 | 3.4408 | 385.3696 | 0.000531810048
1435 | 1108 | 137.34 | 38 | 37.12 | 4.55 | 0.74 | 43.08 | 37.56947 | 8693 | 3836 | 68.2 | 38 | 1.02 | 0.98 | 0.88 | 12.92 | 14315.36 | 0.0197551968
1436 | 120 | 73.25 | 26.6 | 5.74 | 82.36 | 0.28 | 31.05 | 12.36391 | 2898 | 3832 | 75.07 | 10.04 | 4.63 | 0.22 | 0.51 | 3.4136 | 409.632 | 0.00056529216
1437 | 148 | 58.43 | 18.87 | 9.98 | 141.35 | 0.54 | 21.26 | 13.73081 | 1197 | 3820 | 138.81 | 13.31 | 1.89 | 0.53 | 0.7 | 4.5254 | 669.7592 | 0.000924267696
1438 | 452 | 103.88 | 32.93 | 17.48 | 127.98 | 0.53 | 34.99 | 23.99575 | 891 | 3820 | 120.96 | 22.57 | 1.88 | 0.53 | 0.79 | 7.6738 | 3468.5576 | 0.004786609488
1439 | 432 | 127.68 | 37.48 | 14.67 | 102.35 | 0.33 | 43.91 | 23.45887 | 1955 | 3820 | 120.07 | 21.9 | 2.55 | 0.39 | 0.56 | 7.446 | 3216.672 | 0.00443900736
1440 | 236 | 62.43 | 18.29 | 16.43 | 84.43 | 0.76 | 21.26 | 17.33889 | 1940 | 3828 | 41.19 | 18 | 1.11 | 0.9 | 0.86 | 6.12 | 1444.32 | 0.0019931616
1441 | 120 | 45.94 | 15.79 | 9.67 | 154.66 | 0.71 | 18.87 | 12.36391 | 1432 | 3822 | 147.99 | 11.16 | 1.63 | 0.61 | 0.81 | 3.7944 | 455.328 | 0.00062835264
1442 | 240 | 62.43 | 21.69 | 14.09 | 58.69 | 0.77 | 24.17 | 17.48521 | 2693 | 3838 | 65.56 | 15.93 | 1.54 | 0.65 | 0.83 | 5.4162 | 1299.888 | 0.00179384544
1443 | 364 | 78.91 | 29.37 | 15.78 | 171.09 | 0.73 | 29.73 | 21.53356 | 1044 | 3830 | 160.35 | 18 | 1.86 | 0.54 | 0.84 | 6.12 | 2227.68 | 0.0030741984
1444 | 440 | 154.31 | 34.34 | 16.31 | 5.72 | 0.23 | 40.79 | 23.67508 | 1420 | 3833 | 168.69 | 23.93 | 2.1 | 0.48 | 0.54 | 8.1362 | 3579.928 | 0.00494030064
1445 | 264 | 62.91 | 20.88 | 16.1 | 135.54 | 0.84 | 22.8 | 18.33864 | 3398 | 3831 | 142.13 | 16.97 | 1.3 | 0.77 | 0.87 | 5.7698 | 1523.2272 | 0.002102053536
1446 | 96 | 47.11 | 16 | 7.64 | 135.65 | 0.54 | 20 | 11.05862 | 2884 | 3832 | 143.13 | 9.9 | 2.09 | 0.48 | 0.7 | 3.366 | 323.136 | 0.00044592768
1447 | 532 | 90.91 | 31.08 | 21.79 | 6.33 | 0.81 | 32.56 | 26.03281 | 670 | 3845 | 169.38 | 22 | 1.43 | 0.7 | 0.9 | 7.48 | 3979.36 | 0.0054915168
1448 | 300 | 66.43 | 20.17 | 18.94 | 104.58 | 0.85 | 23.32 | 19.54906 | 6426 | 3852 | 59.04 | 19.89 | 1.07 | 0.94 | 0.88 | 6.7626 | 2028.78 | 0.0027997164
1449 | 52 | 24.97 | 8.51 | 7.78 | 149.04 | 1 | 10 | 8.138921 | 5168 | 3844 | 126.87 | 8 | 1.09 | 0.92 | 0.9 | 2.72 | 141.44 | 0.0001951872
1450 | 16 | 14.14 | 5.47 | 3.73 | 0 | 1 | 6.32 | 4.514661 | 7689 | 3850 | 161.57 | 4 | 1.47 | 0.68 | 0.8 | 1.36 | 21.76 | 3.00288e-05
1451 | 268 | 69.25 | 23.16 | 14.74 | 35.79 | 0.7 | 26.91 | 18.47705 | 6795 | 3861 | 41.99 | 17.49 | 1.57 | 0.64 | 0.82 | 5.9466 | 1593.6888 | 0.002199290544
1452 | 364 | 98.23 | 33.93 | 13.66 | 109.97 | 0.47 | 36.72 | 21.53356 | 7677 | 3852 | 119.36 | 18.21 | 2.48 | 0.4 | 0.73 | 6.1914 | 2253.6696 | 0.003110064048
1453 | 108 | 37.94 | 14.18 | 9.7 | 153.68 | 0.94 | 15.23 | 11.72943 | 6605 | 3856 | 156.8 | 11.09 | 1.46 | 0.68 | 0.84 | 3.7706 | 407.2248 | 0.000561970224
1454 | 360 | 90.23 | 26.72 | 17.16 | 125.81 | 0.56 | 32.56 | 21.41492 | 7602 | 3857 | 132.51 | 19.68 | 1.56 | 0.64 | 0.8 | 6.6912 | 2408.832 | 0.00332418816
1455 | 152 | 52.77 | 18.69 | 10.36 | 128.85 | 0.69 | 20 | 13.91512 | 8057 | 3856 | 126.87 | 13.2 | 1.8 | 0.55 | 0.78 | 4.488 | 682.176 | 0.00094140288
1456 | 28 | 16.97 | 7.54 | 4.73 | 45 | 1 | 8.49 | 5.972335 | 7690 | 3864 | 45 | 5.66 | 1.6 | 0.63 | 0.88 | 1.9244 | 53.8832 | 7.4358816e-05
1457 | 2316 | 195.48 | 62.33 | 47.31 | 71.27 | 0.76 | 67.23 | 54.31683 | 755 | 3893 | 67.25 | 49.47 | 1.32 | 0.76 | 0.93 | 16.8198 | 38954.6568 | 0.05375743
1458 | 40 | 23.8 | 8.72 | 5.84 | 140.88 | 0.89 | 10 | 7.138306 | 6758 | 3863 | 126.87 | 7.07 | 1.49 | 0.67 | 0.8 | 2.4038 | 96.152 | 0.00013268976
1459 | 1216 | 168.85 | 41.15 | 37.62 | 6.36 | 0.54 | 51.42 | 39.3579 | 1181 | 3880 | 13.5 | 40 | 1.09 | 0.91 | 0.82 | 13.6 | 16537.6 | 0.022821888
1460 | 508 | 84.57 | 26.27 | 24.63 | 143.67 | 0.89 | 28.84 | 25.43882 | 6961 | 3867 | 146.31 | 26 | 1.07 | 0.94 | 0.88 | 8.84 | 4490.72 | 0.0061971936
1461 | 200 | 71.4 | 21.05 | 12.1 | 2.3 | 0.49 | 23.41 | 15.96174 | 6338 | 3869 | 160.02 | 15.56 | 1.74 | 0.57 | 0.69 | 5.2904 | 1058.08 | 0.0014601504
1462 | 724 | 107.2 | 35.59 | 25.9 | 138.51 | 0.79 | 37.74 | 30.36928 | 918 | 3870 | 122.01 | 26.87 | 1.37 | 0.73 | 0.88 | 9.1358 | 6614.3192 | 0.009127760496
1463 | 224 | 55.11 | 18.52 | 15.4 | 67.38 | 0.93 | 20.59 | 16.89232 | 6309 | 3878 | 60.95 | 16 | 1.2 | 0.83 | 0.91 | 5.44 | 1218.56 | 0.0016816128
1464 | 76 | 30.14 | 11.1 | 8.72 | 77.18 | 1 | 12.81 | 9.839476 | 872 | 3882 | 51.34 | 8 | 1.27 | 0.79 | 0.97 | 2.72 | 206.72 | 0.0002852736
1465 | 204 | 70.23 | 17.82 | 14.58 | 34.57 | 0.52 | 21.54 | 16.12056 | 6808 | 3886 | 21.8 | 16.64 | 1.22 | 0.82 | 0.76 | 5.6576 | 1154.1504 | 0.001592727552
1466 | 24 | 15.31 | 6.77 | 4.51 | 90 | 1 | 7.21 | 5.529308 | 7266 | 3880 | 123.69 | 4 | 1.5 | 0.67 | 1 | 1.36 | 32.64 | 4.50432e-05
1467 | 128 | 61.25 | 19.42 | 8.39 | 15.5 | 0.43 | 22.36 | 12.76939 | 7936 | 3886 | 26.57 | 10.67 | 2.31 | 0.43 | 0.71 | 3.6278 | 464.3584 | 0.000640814592
1468 | 96 | 37.94 | 14.86 | 8.23 | 36.67 | 0.84 | 16.12 | 11.05862 | 8051 | 3886 | 29.74 | 9.9 | 1.81 | 0.55 | 0.8 | 3.366 | 323.136 | 0.00044592768
1469 | 640 | 183.97 | 36.8 | 22.15 | 129.56 | 0.24 | 47.2 | 28.55322 | 5546 | 3888 | 143.62 | 33.53 | 1.66 | 0.6 | 0.52 | 11.4002 | 7296.128 | 0.01006865664
1470 | 36 | 22.14 | 10.46 | 4.38 | 4.73 | 0.92 | 10.77 | 6.771992 | 3807 | 3887 | 21.8 | 4 | 2.39 | 0.42 | 0.95 | 1.36 | 48.96 | 6.75648e-05
1471 | 40 | 20.97 | 8.4 | 6.07 | 180 | 1 | 8.94 | 7.138306 | 6996 | 3886 | 153.43 | 6 | 1.38 | 0.72 | 0.91 | 2.04 | 81.6 | 0.000112608
1472 | 96 | 37.46 | 13.02 | 9.39 | 131.26 | 0.86 | 15.62 | 11.05862 | 8059 | 3886 | 129.81 | 11.16 | 1.39 | 0.72 | 0.83 | 3.7944 | 364.2624 | 0.000502682112
1473 | 212 | 57.94 | 20.31 | 13.29 | 20.56 | 0.79 | 21.63 | 16.43361 | 386 | 3894 | 33.69 | 14 | 1.53 | 0.65 | 0.87 | 4.76 | 1009.12 | 0.0013925856
1474 | 360 | 92.08 | 32.91 | 13.93 | 90.92 | 0.53 | 34.53 | 21.41492 | 1543 | 3887 | 100.01 | 17.14 | 2.36 | 0.42 | 0.77 | 5.8276 | 2097.936 | 0.00289515168
1475 | 536 | 98.23 | 32.55 | 20.97 | 4.21 | 0.7 | 33.53 | 26.13049 | 1168 | 3893 | 162.65 | 22 | 1.55 | 0.64 | 0.88 | 7.48 | 4009.28 | 0.0055328064
1476 | 36 | 23.8 | 8.77 | 5.22 | 148.95 | 0.8 | 10 | 6.771992 | 5250 | 3890 | 126.87 | 6.96 | 1.68 | 0.6 | 0.75 | 2.3664 | 85.1904 | 0.000117562752
1477 | 72 | 28.97 | 10.56 | 8.68 | 90 | 1 | 11.66 | 9.577043 | 6227 | 3893 | 120.96 | 8 | 1.22 | 0.82 | 0.95 | 2.72 | 195.84 | 0.0002702592
1478 | 32 | 18.14 | 7.08 | 5.76 | 45 | 1 | 8.49 | 6.384695 | 7821 | 3896 | 45 | 6 | 1.23 | 0.81 | 0.94 | 2.04 | 65.28 | 9.00864e-05
1479 | 40 | 26.63 | 8.62 | 5.91 | 63.01 | 0.71 | 10.77 | 7.138306 | 5551 | 3901 | 68.2 | 7.59 | 1.46 | 0.69 | 0.71 | 2.5806 | 103.224 | 0.00014244912
1480 | 76 | 34.63 | 13.47 | 7.18 | 88.42 | 0.8 | 14.56 | 9.839476 | 5254 | 3897 | 105.95 | 8 | 1.88 | 0.53 | 0.81 | 2.72 | 206.72 | 0.0002852736
1481 | 20 | 18.14 | 7.46 | 3.41 | 174.85 | 0.76 | 8.25 | 5.047545 | 8053 | 3898 | 165.96 | 4 | 2.19 | 0.46 | 0.77 | 1.36 | 27.2 | 3.7536e-05
1482 | 852 | 150.79 | 40.82 | 26.57 | 146.66 | 0.47 | 42.43 | 32.94466 | 8813 | 3904 | 171.87 | 31.86 | 1.54 | 0.65 | 0.79 | 10.8324 | 9229.2048 | 0.0127363
1483 | 60 | 26.14 | 9.32 | 8.2 | 45 | 1 | 11.31 | 8.742604 | 558 | 3904 | 45 | 8 | 1.14 | 0.88 | 0.97 | 2.72 | 163.2 | 0.000225216
1484 | 92 | 34.63 | 11.51 | 10.18 | 104.93 | 0.96 | 12.81 | 10.82578 | 7819 | 3900 | 128.66 | 10 | 1.13 | 0.88 | 0.87 | 3.4 | 312.8 | 0.000431664
1485 | 512 | 88.08 | 30.61 | 21.3 | 70.2 | 0.83 | 33.11 | 25.53878 | 3121 | 3916 | 64.98 | 22 | 1.44 | 0.7 | 0.92 | 7.48 | 3829.76 | 0.0052850688
1486 | 36 | 19.31 | 6.77 | 6.77 | 0 | 1 | 8.49 | 6.771992 | 1901 | 3905 | 135 | 6 | 1 | 1 | 1 | 2.04 | 73.44 | 0.0001013472
1487 | 292 | 81.25 | 25.71 | 14.46 | 116.06 | 0.56 | 27.86 | 19.28664 | 6372 | 3909 | 111.04 | 18.78 | 1.78 | 0.56 | 0.72 | 6.3852 | 1864.4784 | 0.002572980192
1488 | 536 | 107.88 | 29.73 | 22.95 | 4.65 | 0.58 | 32.56 | 26.13049 | 6508 | 3926 | 42.51 | 24 | 1.3 | 0.77 | 0.85 | 8.16 | 4373.76 | 0.0060357888
1489 | 1268 | 140.85 | 48.74 | 33.12 | 161.27 | 0.8 | 52.5 | 40.19063 | 7980 | 3921 | 162.26 | 36.61 | 1.47 | 0.68 | 0.89 | 12.4474 | 15783.3032 | 0.02178096
1490 | 116 | 37.46 | 13.19 | 11.2 | 52.33 | 1 | 15.62 | 12.1561 | 7814 | 3927 | 39.81 | 12 | 1.18 | 0.85 | 0.91 | 4.08 | 473.28 | 0.0006531264
1491 | 212 | 57.94 | 18.83 | 14.34 | 37.22 | 0.79 | 21.63 | 16.43361 | 8739 | 3931 | 33.69 | 16 | 1.31 | 0.76 | 0.86 | 5.44 | 1153.28 | 0.0015915264
1492 | 280 | 68.08 | 25.2 | 14.14 | 171.69 | 0.76 | 26 | 18.88618 | 5573 | 3930 | 157.38 | 16 | 1.78 | 0.56 | 0.85 | 5.44 | 1523.2 | 0.002102016
1493 | 888 | 139.2 | 50.94 | 22.2 | 127.41 | 0.58 | 56.85 | 33.63347 | 1988 | 3930 | 129.29 | 28.69 | 2.3 | 0.44 | 0.79 | 9.7546 | 8662.0848 | 0.01195368
1494 | 2872 | 211.97 | 68.98 | 53.01 | 28.75 | 0.8 | 72.47 | 60.48635 | 8028 | 3952 | 27.98 | 56 | 1.3 | 0.77 | 0.94 | 19.04 | 54682.88 | 0.0754623744
1495 | 84 | 36.28 | 13.21 | 8.1 | 36.73 | 0.8 | 16.12 | 10.34439 | 1212 | 3936 | 29.74 | 9.9 | 1.63 | 0.61 | 0.81 | 3.366 | 282.744 | 0.00039018672
1496 | 84 | 32.97 | 10.64 | 10.05 | 90 | 0.97 | 12.81 | 10.34439 | 685 | 3935 | 128.66 | 10 | 1.06 | 0.94 | 0.91 | 3.4 | 285.6 | 0.000394128
1497 | 540 | 167.48 | 30 | 22.92 | 49.81 | 0.24 | 38.83 | 26.22781 | 1643 | 3949 | 34.51 | 32 | 1.31 | 0.76 | 0.57 | 10.88 | 5875.2 | 0.008107776
1498 | 20 | 15.31 | 6.29 | 4.05 | 108.43 | 1 | 7.21 | 5.047545 | 1658 | 3944 | 123.69 | 4 | 1.55 | 0.64 | 0.91 | 1.36 | 27.2 | 3.7536e-05
1499 | 188 | 54.43 | 17.82 | 13.43 | 122.17 | 0.8 | 19.8 | 15.47548 | 7081 | 3952 | 135 | 14.86 | 1.33 | 0.75 | 0.82 | 5.0524 | 949.8512 | 0.001310794656
1500 | 60 | 26.14 | 9.32 | 8.2 | 135 | 1 | 11.31 | 8.742604 | 5035 | 3952 | 135 | 8 | 1.14 | 0.88 | 0.97 | 2.72 | 163.2 | 0.000225216
1501 | 216 | 59.6 | 18.96 | 14.5 | 174.47 | 0.76 | 21.54 | 16.58792 | 555 | 3961 | 158.2 | 16 | 1.31 | 0.76 | 0.87 | 5.44 | 1175.04 | 0.0016215552
1502 | 56 | 24.97 | 8.53 | 8.36 | 90 | 1 | 10 | 8.446158 | 3964 | 3962 | 126.87 | 8 | 1.02 | 0.98 | 0.93 | 2.72 | 152.32 | 0.0002102016
1503 | 816 | 200.94 | 37.67 | 27.58 | 138.13 | 0.25 | 45.65 | 32.24113 | 5961 | 3962 | 118.81 | 34.7 | 1.37 | 0.73 | 0.7 | 11.798 | 9627.168 | 0.01328549184
1504 | 44 | 22.63 | 7.99 | 7.01 | 108.43 | 1 | 8.94 | 7.486719 | 8452 | 3962 | 116.57 | 8 | 1.14 | 0.88 | 0.81 | 2.72 | 119.68 | 0.0001651584
1505 | 88 | 39.11 | 15.73 | 7.12 | 63.53 | 0.72 | 16.12 | 10.58782 | 2225 | 3974 | 60.26 | 8.94 | 2.21 | 0.45 | 0.72 | 3.0396 | 267.4848 | 0.000369129024
1506 | 88 | 32.97 | 13.14 | 8.52 | 12.56 | 1 | 14.42 | 10.58782 | 6932 | 3971 | 33.69 | 8 | 1.54 | 0.65 | 0.96 | 2.72 | 239.36 | 0.0003303168
1507 | 164 | 54.43 | 17.35 | 12.03 | 159.76 | 0.7 | 18.97 | 14.45397 | 4891 | 3976 | 18.43 | 14 | 1.44 | 0.69 | 0.78 | 4.76 | 780.64 | 0.0010772832
1508 | 316 | 98.71 | 27.6 | 14.58 | 153.91 | 0.41 | 29.53 | 20.06359 | 6809 | 3975 | 151.7 | 18.78 | 1.89 | 0.53 | 0.75 | 6.3852 | 2017.7232 | 0.002784458016
1509 | 168 | 48.28 | 16.53 | 12.94 | 16.76 | 0.91 | 17.89 | 14.62917 | 5477 | 3973 | 153.43 | 14 | 1.28 | 0.78 | 0.88 | 4.76 | 799.68 | 0.0011035584
1510 | 1312 | 146.99 | 47.04 | 35.52 | 108.12 | 0.76 | 51.42 | 40.882 | 7928 | 3981 | 103.5 | 38.06 | 1.32 | 0.76 | 0.88 | 12.9404 | 16977.8048 | 0.02342937
1511 | 60 | 28.28 | 9.98 | 7.65 | 90 | 0.94 | 10.77 | 8.742604 | 8724 | 3981 | 111.8 | 8 | 1.3 | 0.77 | 0.83 | 2.72 | 163.2 | 0.000225216
1512 | 128 | 61.25 | 21.41 | 7.61 | 145.81 | 0.43 | 23.32 | 12.76939 | 3161 | 3988 | 149.04 | 11.51 | 2.81 | 0.36 | 0.69 | 3.9134 | 500.9152 | 0.000691262976
1513 | 104 | 37.94 | 12.46 | 10.63 | 130.61 | 0.91 | 14.56 | 11.51017 | 3158 | 3992 | 105.95 | 11.31 | 1.17 | 0.85 | 0.84 | 3.8454 | 399.9216 | 0.000551891808
1514 | 256 | 64.08 | 20.53 | 15.88 | 62.19 | 0.78 | 24.17 | 18.05864 | 3473 | 4007 | 65.56 | 17.6 | 1.29 | 0.77 | 0.83 | 5.984 | 1531.904 | 0.00211402752
1515 | 88 | 35.8 | 11.21 | 9.99 | 103.94 | 0.86 | 14.14 | 10.58782 | 3168 | 4001 | 135 | 10 | 1.12 | 0.89 | 0.9 | 3.4 | 299.2 | 0.000412896
1516 | 128 | 52.77 | 19.23 | 8.47 | 177.32 | 0.58 | 19.7 | 12.76939 | 2152 | 4008 | 23.96 | 10 | 2.27 | 0.44 | 0.78 | 3.4 | 435.2 | 0.000600576
1517 | 520 | 88.57 | 29.94 | 22.11 | 157.77 | 0.83 | 32.25 | 25.73753 | 6664 | 4006 | 150.26 | 24 | 1.35 | 0.74 | 0.89 | 8.16 | 4243.2 | 0.005855616
1518 | 784 | 109.54 | 35.1 | 28.44 | 103.03 | 0.82 | 37.58 | 31.60263 | 7367 | 4005 | 115.2 | 30.83 | 1.23 | 0.81 | 0.89 | 10.4822 | 8218.0448 | 0.0113409
1519 | 580 | 118.02 | 42.93 | 17.2 | 118.81 | 0.52 | 46.04 | 27.18186 | 7506 | 4009 | 124.38 | 22.36 | 2.5 | 0.4 | 0.8 | 7.6024 | 4409.392 | 0.00608496096
1520 | 284 | 76.57 | 19.17 | 18.86 | 61.41 | 0.61 | 22.8 | 19.02061 | 8201 | 4016 | 15.26 | 21.17 | 1.02 | 0.98 | 0.79 | 7.1978 | 2044.1752 | 0.002820961776
1521 | 24 | 18.14 | 6.98 | 4.38 | 135 | 0.92 | 8.49 | 5.529308 | 5937 | 4023 | 135 | 5.66 | 1.59 | 0.63 | 0.86 | 1.9244 | 46.1856 | 6.3736128e-05
1522 | 88 | 32.97 | 13.14 | 8.52 | 102.56 | 1 | 14.42 | 10.58782 | 6821 | 4023 | 123.69 | 8 | 1.54 | 0.65 | 0.96 | 2.72 | 239.36 | 0.0003303168
1523 | 176 | 53.94 | 17.8 | 12.59 | 130.03 | 0.76 | 21.26 | 14.97344 | 7118 | 4023 | 131.19 | 14 | 1.41 | 0.71 | 0.87 | 4.76 | 837.76 | 0.0011561088
1524 | 56 | 24.97 | 8.53 | 8.36 | 2.771e-13 | 1 | 10 | 8.446158 | 8246 | 4027 | 126.87 | 8 | 1.02 | 0.98 | 0.93 | 2.72 | 152.32 | 0.0002102016
1525 | 72 | 28.97 | 10.56 | 8.68 | 0 | 1 | 11.66 | 9.577043 | 5848 | 4037 | 149.04 | 8 | 1.22 | 0.82 | 0.95 | 2.72 | 195.84 | 0.0002702592
1526 | 352 | 71.6 | 23.93 | 18.72 | 6.13 | 0.86 | 25.3 | 21.17564 | 7953 | 4041 | 161.57 | 19.61 | 1.28 | 0.78 | 0.89 | 6.6674 | 2346.9248 | 0.003238756224
1527 | 148 | 71.4 | 20.84 | 9.04 | 62.04 | 0.36 | 23.32 | 13.73081 | 6672 | 4049 | 59.04 | 13.42 | 2.3 | 0.43 | 0.68 | 4.5628 | 675.2944 | 0.000931906272
1528 | 988 | 147.48 | 37.67 | 33.39 | 173.87 | 0.57 | 44.41 | 35.47673 | 1961 | 4055 | 172.23 | 36.77 | 1.13 | 0.89 | 0.81 | 12.5018 | 12351.7784 | 0.01704545
1529 | 372 | 74.43 | 26.11 | 18.14 | 89.29 | 0.84 | 27.86 | 21.76891 | 4871 | 4056 | 68.96 | 20 | 1.44 | 0.69 | 0.87 | 6.8 | 2529.6 | 0.003490848
1530 | 1552 | 219.08 | 55.43 | 35.65 | 32.92 | 0.41 | 60.17 | 44.46426 | 8269 | 4062 | 21.45 | 42.04 | 1.55 | 0.64 | 0.8 | 14.2936 | 22183.6672 | 0.03061346
1531 | 344 | 82.23 | 24.69 | 17.74 | 91.66 | 0.64 | 27.2 | 20.93362 | 7376 | 4060 | 72.9 | 21.5 | 1.39 | 0.72 | 0.8 | 7.31 | 2514.64 | 0.0034702032
1532 | 16 | 11.31 | 4.51 | 4.51 | 0 | 1 | 5.66 | 4.514661 | 8255 | 4050 | 135 | 4 | 1 | 1 | 1 | 1.36 | 21.76 | 3.00288e-05
1533 | 40 | 22.14 | 8.91 | 5.71 | 18.22 | 1 | 10 | 7.138306 | 7206 | 4054 | 36.87 | 6 | 1.56 | 0.64 | 0.91 | 2.04 | 81.6 | 0.000112608
1534 | 124 | 47.6 | 15.85 | 9.96 | 123.96 | 0.69 | 17.2 | 12.56828 | 7135 | 4056 | 125.54 | 11.31 | 1.59 | 0.63 | 0.78 | 3.8454 | 476.8296 | 0.000658024848
1535 | 104 | 36.97 | 12.98 | 10.2 | 59.31 | 0.96 | 15.62 | 11.51017 | 7142 | 4063 | 50.19 | 10 | 1.27 | 0.79 | 0.95 | 3.4 | 353.6 | 0.000487968
1536 | 12 | 11.31 | 4.73 | 3.23 | 45 | 1 | 5.66 | 3.909811 | 1979 | 4066 | 45 | 4 | 1.46 | 0.68 | 0.86 | 1.36 | 16.32 | 2.25216e-05
1537 | 12 | 11.31 | 4.73 | 3.23 | 135 | 1 | 5.66 | 3.909811 | 6311 | 4065 | 135 | 4 | 1.46 | 0.68 | 0.86 | 1.36 | 16.32 | 2.25216e-05
1538 | 44 | 26.63 | 10.68 | 5.25 | 124.96 | 0.78 | 11.66 | 7.486719 | 6308 | 4066 | 120.96 | 7.07 | 2.03 | 0.49 | 0.73 | 2.4038 | 105.7672 | 0.000145958736
1539 | 404 | 111.2 | 34.32 | 14.99 | 94.37 | 0.41 | 38.63 | 22.68589 | 5356 | 4086 | 68.75 | 21.29 | 2.29 | 0.44 | 0.6 | 7.2386 | 2924.3944 | 0.004035664272
1540 | 220 | 60.77 | 18.08 | 15.49 | 45.61 | 0.75 | 21.63 | 16.74081 | 7347 | 4080 | 33.69 | 16 | 1.17 | 0.86 | 0.87 | 5.44 | 1196.8 | 0.001651584
1541 | 156 | 51.11 | 20.92 | 9.5 | 1.53 | 0.75 | 20.88 | 14.09703 | 2046 | 4084 | 16.7 | 10 | 2.2 | 0.45 | 0.83 | 3.4 | 530.4 | 0.000731952
1542 | 88 | 36.28 | 13.43 | 8.34 | 105.84 | 0.84 | 14.56 | 10.58782 | 8235 | 4080 | 105.95 | 9.49 | 1.61 | 0.62 | 0.81 | 3.2266 | 283.9408 | 0.000391838304
1543 | 100 | 44.77 | 14.77 | 8.62 | 118.27 | 0.63 | 18.87 | 11.28665 | 8239 | 4087 | 122.01 | 10.98 | 1.71 | 0.58 | 0.74 | 3.7332 | 373.32 | 0.0005151816
1544 | 76 | 31.8 | 10.64 | 9.09 | 114.03 | 0.94 | 12.81 | 9.839476 | 2218 | 4091 | 128.66 | 10 | 1.17 | 0.85 | 0.86 | 3.4 | 258.4 | 0.000356592
1545 | 580 | 95.88 | 28.89 | 25.56 | 43.18 | 0.79 | 32.31 | 27.18186 | 8665 | 4106 | 68.2 | 26.83 | 1.13 | 0.88 | 0.88 | 9.1222 | 5290.876 | 0.00730140888
1546 | 300 | 116.17 | 27.61 | 13.83 | 131.82 | 0.28 | 35.78 | 19.54906 | 8506 | 4100 | 116.57 | 21.36 | 2 | 0.5 | 0.51 | 7.2624 | 2178.72 | 0.0030066336
1547 | 332 | 70.43 | 26.87 | 15.73 | 178.74 | 0.84 | 27.2 | 20.56526 | 6199 | 4102 | 162.9 | 16 | 1.71 | 0.59 | 0.91 | 5.44 | 1806.08 | 0.0024923904
1548 | 188 | 57.74 | 17.88 | 13.39 | 121.05 | 0.71 | 20.4 | 15.47548 | 8633 | 4102 | 101.31 | 16.71 | 1.34 | 0.75 | 0.77 | 5.6814 | 1068.1032 | 0.001473982416
1549 | 44 | 27.31 | 12.65 | 4.43 | 176.94 | 0.74 | 12.65 | 7.486719 | 7447 | 4106 | 161.57 | 4 | 2.86 | 0.35 | 0.96 | 1.36 | 59.84 | 8.25792e-05
1550 | 1092 | 130.02 | 41.76 | 33.29 | 129.5 | 0.81 | 45.61 | 37.29722 | 8018 | 4107 | 127.87 | 35.78 | 1.25 | 0.8 | 0.92 | 12.1652 | 13284.3984 | 0.01833247
1551 | 88 | 36.28 | 13.19 | 8.5 | 165.91 | 0.84 | 15.23 | 10.58782 | 8502 | 4113 | 156.8 | 10 | 1.55 | 0.64 | 0.81 | 3.4 | 299.2 | 0.000412896
1552 | 260 | 63.6 | 21.02 | 15.75 | 46.59 | 0.81 | 24.41 | 18.19918 | 7240 | 4126 | 34.99 | 17.08 | 1.33 | 0.75 | 0.87 | 5.8072 | 1509.872 | 0.00208362336
1553 | 56 | 46.14 | 20.28 | 3.52 | 1.21 | 0.33 | 22.09 | 8.446158 | 1225 | 4123 | 174.81 | 4 | 5.77 | 0.17 | 0.78 | 1.36 | 76.16 | 0.0001051008
1554 | 408 | 85.94 | 35.27 | 14.73 | 0.32 | 0.69 | 34.23 | 22.79792 | 1640 | 4126 | 173.29 | 14 | 2.4 | 0.42 | 0.91 | 4.76 | 1942.08 | 0.0026800704
1555 | 604 | 95.88 | 30.09 | 25.56 | 90.93 | 0.83 | 33.11 | 27.73854 | 8582 | 4128 | 115.02 | 28 | 1.18 | 0.85 | 0.89 | 9.52 | 5750.08 | 0.0079351104
1556 | 72 | 28.97 | 10.56 | 8.68 | 90 | 1 | 11.66 | 9.577043 | 1031 | 4130 | 120.96 | 8 | 1.22 | 0.82 | 0.95 | 2.72 | 195.84 | 0.0002702592
1557 | 144 | 52.28 | 15.04 | 12.19 | 58.74 | 0.66 | 17.2 | 13.54398 | 6953 | 4140 | 54.46 | 14 | 1.23 | 0.81 | 0.85 | 4.76 | 685.44 | 0.0009459072
1558 | 96 | 37.46 | 12.48 | 9.79 | 150.12 | 0.86 | 14.42 | 11.05862 | 8269 | 4135 | 146.31 | 10 | 1.28 | 0.78 | 0.89 | 3.4 | 326.4 | 0.000450432
1559 | 76 | 30.63 | 10.41 | 9.29 | 90 | 1 | 11.66 | 9.839476 | 6508 | 4135 | 120.96 | 10 | 1.12 | 0.89 | 0.86 | 3.4 | 258.4 | 0.000356592
1560 | 84 | 47.11 | 12.96 | 8.25 | 159.93 | 0.48 | 15.62 | 10.34439 | 4734 | 4137 | 140.19 | 10 | 1.57 | 0.64 | 0.7 | 3.4 | 285.6 | 0.000394128
1561 | 16 | 11.31 | 4.51 | 4.51 | 0 | 1 | 5.66 | 4.514661 | 5096 | 4147 | 135 | 4 | 1 | 1 | 1 | 1.36 | 21.76 | 3.00288e-05
1562 | 40 | 20.97 | 8.89 | 5.73 | 63.43 | 1 | 10 | 7.138306 | 2989 | 4156 | 53.13 | 6 | 1.55 | 0.64 | 0.91 | 2.04 | 81.6 | 0.000112608
1563 | 148 | 51.6 | 18.08 | 10.42 | 29.11 | 0.7 | 20 | 13.73081 | 6581 | 4161 | 36.87 | 12.26 | 1.73 | 0.58 | 0.81 | 4.1684 | 616.9232 | 0.000851354016
1564 | 92 | 34.63 | 12.53 | 9.35 | 38.87 | 0.96 | 14.42 | 10.82578 | 8364 | 4166 | 33.69 | 10 | 1.34 | 0.75 | 0.88 | 3.4 | 312.8 | 0.000431664
1565 | 96 | 40.77 | 14.67 | 8.33 | 35.97 | 0.73 | 16.12 | 11.05862 | 1684 | 4167 | 29.74 | 9.84 | 1.76 | 0.57 | 0.8 | 3.3456 | 321.1776 | 0.000443225088
1566 | 132 | 44.28 | 16.55 | 10.16 | 0.92 | 0.85 | 17.09 | 12.96738 | 6810 | 4164 | 159.44 | 12 | 1.63 | 0.61 | 0.84 | 4.08 | 538.56 | 0.0007432128
1567 | 84 | 30.63 | 11.24 | 9.51 | 141.05 | 1 | 12.81 | 10.34439 | 1157 | 4166 | 128.66 | 10 | 1.18 | 0.85 | 0.91 | 3.4 | 285.6 | 0.000394128
1568 | 12 | 11.31 | 4.73 | 3.23 | 45 | 1 | 5.66 | 3.909811 | 2130 | 4169 | 45 | 4 | 1.46 | 0.68 | 0.86 | 1.36 | 16.32 | 2.25216e-05
1569 | 104 | 41.94 | 14.01 | 9.45 | 87.87 | 0.74 | 17.09 | 11.51017 | 2117 | 4177 | 69.44 | 10 | 1.48 | 0.67 | 0.8 | 3.4 | 353.6 | 0.000487968
1570 | 412 | 98.23 | 28.94 | 18.12 | 178.26 | 0.54 | 31.05 | 22.9094 | 3425 | 4182 | 14.93 | 20 | 1.6 | 0.63 | 0.83 | 6.8 | 2801.6 | 0.003866208
1571 | 12 | 11.31 | 4.73 | 3.23 | 45 | 1 | 5.66 | 3.909811 | 1833 | 4178 | 45 | 4 | 1.46 | 0.68 | 0.86 | 1.36 | 16.32 | 2.25216e-05
1572 | 444 | 91.88 | 34.65 | 16.31 | 148.97 | 0.66 | 37.58 | 23.78245 | 8366 | 4180 | 154.8 | 21.17 | 2.12 | 0.47 | 0.77 | 7.1978 | 3195.8232 | 0.004410236016
1573 | 52 | 34.14 | 10.01 | 6.61 | 0 | 0.56 | 11.66 | 8.138921 | 2122 | 4177 | 149.04 | 6 | 1.51 | 0.66 | 0.87 | 2.04 | 106.08 | 0.0001463904
1574 | 16 | 11.31 | 4.51 | 4.51 | 0 | 1 | 5.66 | 4.514661 | 5385 | 4177 | 135 | 4 | 1 | 1 | 1 | 1.36 | 21.76 | 3.00288e-05
1575 | 840 | 224.25 | 41.99 | 25.47 | 137.43 | 0.21 | 53.81 | 32.71183 | 2012 | 4184 | 138.01 | 34.48 | 1.65 | 0.61 | 0.57 | 11.7232 | 9847.488 | 0.01358953344
1576 | 216 | 91.6 | 37.5 | 7.33 | 7.15 | 0.32 | 37.36 | 16.58792 | 5380 | 4187 | 15.52 | 11.43 | 5.11 | 0.2 | 0.67 | 3.8862 | 839.4192 | 0.001158398496
1577 | 320 | 76.08 | 22 | 18.52 | 96.7 | 0.69 | 25.06 | 20.19018 | 1028 | 4199 | 61.39 | 20 | 1.19 | 0.84 | 0.83 | 6.8 | 2176 | 0.00300288
1578 | 356 | 84.57 | 24.57 | 18.45 | 175.39 | 0.63 | 27.86 | 21.29561 | 3605 | 4191 | 158.96 | 22 | 1.33 | 0.75 | 0.78 | 7.48 | 2662.88 | 0.0036747744
1579 | 128 | 43.6 | 16.36 | 9.96 | 59.97 | 0.85 | 17.89 | 12.76939 | 8537 | 4198 | 63.43 | 11.31 | 1.64 | 0.61 | 0.81 | 3.8454 | 492.2112 | 0.000679251456
1580 | 576 | 99.88 | 33.97 | 21.59 | 51.85 | 0.73 | 36.88 | 27.08797 | 1633 | 4209 | 40.6 | 24.04 | 1.57 | 0.64 | 0.89 | 8.1736 | 4707.9936 | 0.006497031168
1581 | 36 | 23.8 | 8.67 | 5.29 | 45 | 0.8 | 10 | 6.771992 | 6588 | 4201 | 36.87 | 7.07 | 1.64 | 0.61 | 0.75 | 2.4038 | 86.5368 | 0.000119420784
1582 | 40 | 20.97 | 8.22 | 6.19 | 90 | 1 | 8.94 | 7.138306 | 7838 | 4205 | 116.57 | 6 | 1.33 | 0.75 | 0.91 | 2.04 | 81.6 | 0.000112608
1583 | 188 | 56.08 | 16.58 | 14.43 | 111.34 | 0.75 | 18.87 | 15.47548 | 1706 | 4208 | 122.01 | 16 | 1.15 | 0.87 | 0.82 | 5.44 | 1022.72 | 0.0014113536
1584 | 252 | 80.37 | 18.89 | 16.98 | 147.57 | 0.49 | 21.54 | 17.91701 | 6668 | 4207 | 111.8 | 19.8 | 1.11 | 0.9 | 0.78 | 6.732 | 1696.464 | 0.00234112032
1585 | 12 | 12.49 | 6.77 | 2.26 | 0 | 0.97 | 6.32 | 3.909811 | 1827 | 4210 | 161.57 | 2 | 3 | 0.33 | 1 | 0.68 | 8.16 | 1.12608e-05
1586 | 872 | 198.11 | 35.98 | 30.86 | 50.61 | 0.28 | 45.61 | 33.32909 | 3216 | 4228 | 37.87 | 38 | 1.17 | 0.86 | 0.68 | 12.92 | 11266.24 | 0.0155474112
1587 | 328 | 71.6 | 23.03 | 18.13 | 22.48 | 0.8 | 26.91 | 20.441 | 1647 | 4222 | 48.01 | 19.52 | 1.27 | 0.79 | 0.88 | 6.6368 | 2176.8704 | 0.003004081152
1588 | 176 | 48.28 | 16.74 | 13.38 | 91.61 | 0.95 | 17.89 | 14.97344 | 842 | 4213 | 116.57 | 14 | 1.25 | 0.8 | 0.9 | 4.76 | 837.76 | 0.0011561088
1589 | 140 | 49.94 | 20.09 | 8.87 | 71.26 | 0.71 | 20.88 | 13.35455 | 8381 | 4223 | 73.3 | 10.73 | 2.26 | 0.44 | 0.83 | 3.6482 | 510.748 | 0.00070483224
1590 | 208 | 63.6 | 24.36 | 10.87 | 53.99 | 0.65 | 27.2 | 16.27784 | 1621 | 4227 | 53.97 | 13.42 | 2.24 | 0.45 | 0.81 | 4.5628 | 949.0624 | 0.001309706112
1591 | 104 | 37.46 | 13.11 | 10.1 | 98.1 | 0.93 | 14.56 | 11.51017 | 5429 | 4226 | 74.05 | 10 | 1.3 | 0.77 | 0.87 | 3.4 | 353.6 | 0.000487968
1592 | 468 | 101.05 | 33.61 | 17.73 | 76.34 | 0.58 | 34.93 | 24.41676 | 2929 | 4238 | 66.37 | 20.39 | 1.9 | 0.53 | 0.82 | 6.9326 | 3244.4568 | 0.004477350384
1593 | 56 | 24.97 | 8.53 | 8.36 | 2.771e-13 | 1 | 10 | 8.446158 | 6663 | 4224 | 126.87 | 8 | 1.02 | 0.98 | 0.93 | 2.72 | 152.32 | 0.0002102016
1594 | 116 | 38.63 | 13.07 | 11.3 | 120.22 | 0.98 | 15.62 | 12.1561 | 1927 | 4225 | 129.81 | 12 | 1.16 | 0.86 | 0.91 | 4.08 | 473.28 | 0.0006531264
1595 | 56 | 24.97 | 8.95 | 7.96 | 180 | 1 | 10 | 8.446158 | 4395 | 4229 | 126.87 | 8 | 1.12 | 0.89 | 0.93 | 2.72 | 152.32 | 0.0002102016
1596 | 460 | 87.4 | 28.27 | 20.72 | 173.43 | 0.76 | 31.62 | 24.20717 | 6529 | 4234 | 161.57 | 23.76 | 1.36 | 0.73 | 0.84 | 8.0784 | 3716.064 | 0.00512816832
1597 | 64 | 27.31 | 9.03 | 9.03 | 0 | 1 | 11.31 | 9.029322 | 4856 | 4231 | 135 | 8 | 1 | 1 | 1 | 2.72 | 174.08 | 0.0002402304
1598 | 236 | 65.25 | 26.77 | 11.22 | 149.47 | 0.7 | 27.78 | 17.33889 | 1381 | 4236 | 149.74 | 13.89 | 2.39 | 0.42 | 0.83 | 4.7226 | 1114.5336 | 0.001538056368
1599 | 80 | 31.8 | 12.64 | 8.06 | 78.8 | 0.99 | 13.42 | 10.09509 | 2143 | 4250 | 63.43 | 8 | 1.57 | 0.64 | 0.91 | 2.72 | 217.6 | 0.000300288
1600 | 80 | 33.46 | 12.41 | 8.21 | 127.93 | 0.9 | 14.14 | 10.09509 | 2682 | 4247 | 135 | 9.84 | 1.51 | 0.66 | 0.83 | 3.3456 | 267.648 | 0.00036935424
1601 | 216 | 62.91 | 24.38 | 11.28 | 35.06 | 0.69 | 24.41 | 16.58792 | 4576 | 4261 | 34.99 | 14.34 | 2.16 | 0.46 | 0.77 | 4.8756 | 1053.1296 | 0.001453318848
1602 | 88 | 48.28 | 15.9 | 7.05 | 15.05 | 0.47 | 18.97 | 10.58782 | 4015 | 4257 | 18.43 | 9.22 | 2.26 | 0.44 | 0.65 | 3.1348 | 275.8624 | 0.000380690112
1603 | 68 | 29.46 | 11.24 | 7.7 | 140.2 | 0.98 | 12.81 | 9.307212 | 8186 | 4255 | 141.34 | 8.49 | 1.46 | 0.69 | 0.85 | 2.8866 | 196.2888 | 0.000270878544
1604 | 20 | 15.31 | 6.29 | 4.05 | 71.57 | 1 | 7.21 | 5.047545 | 8193 | 4259 | 56.31 | 4 | 1.55 | 0.64 | 0.91 | 1.36 | 27.2 | 3.7536e-05
1605 | 300 | 120.85 | 22.59 | 16.91 | 44.92 | 0.26 | 32.31 | 19.54906 | 8674 | 4273 | 68.2 | 24.64 | 1.34 | 0.75 | 0.55 | 8.3776 | 2513.28 | 0.0034683264
1606 | 84 | 35.8 | 14 | 7.64 | 84.93 | 0.82 | 14.56 | 10.34439 | 1919 | 4268 | 105.95 | 8 | 1.83 | 0.55 | 0.88 | 2.72 | 228.48 | 0.0003153024
1607 | 352 | 77.74 | 21.94 | 20.43 | 136.9 | 0.73 | 24.41 | 21.17564 | 5135 | 4271 | 145.01 | 22 | 1.07 | 0.93 | 0.87 | 7.48 | 2632.96 | 0.0036334848
1608 | 20 | 19.31 | 8.15 | 3.12 | 69.01 | 0.67 | 8.94 | 5.047545 | 1927 | 4275 | 63.43 | 4 | 2.61 | 0.38 | 0.77 | 1.36 | 27.2 | 3.7536e-05
1609 | 184 | 51.11 | 19.35 | 12.11 | 66.32 | 0.89 | 20.59 | 15.30996 | 7461 | 4280 | 60.95 | 13.74 | 1.6 | 0.63 | 0.88 | 4.6716 | 859.5744 | 0.001186212672
1610 | 32 | 18.14 | 7.08 | 5.76 | 45 | 1 | 8.49 | 6.384695 | 8797 | 4285 | 45 | 6 | 1.23 | 0.81 | 0.94 | 2.04 | 65.28 | 9.00864e-05
1611 | 388 | 72.77 | 26.11 | 18.92 | 169.2 | 0.92 | 27.78 | 22.23213 | 7585 | 4285 | 149.74 | 18 | 1.38 | 0.72 | 0.94 | 6.12 | 2374.56 | 0.0032768928
1612 | 24 | 15.31 | 6.77 | 4.51 | 0 | 1 | 7.21 | 5.529308 | 7968 | 4294 | 146.31 | 4 | 1.5 | 0.67 | 1 | 1.36 | 32.64 | 4.50432e-05
1613 | 104 | 36.97 | 13.73 | 9.65 | 22.33 | 0.96 | 15.62 | 11.51017 | 3440 | 4303 | 39.81 | 10 | 1.42 | 0.7 | 0.93 | 3.4 | 353.6 | 0.000487968
1614 | 236 | 55.11 | 20.06 | 14.98 | 29.79 | 0.98 | 21.63 | 17.33889 | 1517 | 4313 | 33.69 | 16 | 1.34 | 0.75 | 0.93 | 5.44 | 1283.84 | 0.0017716992
1615 | 488 | 83.4 | 27.93 | 22.25 | 53.05 | 0.88 | 30 | 24.93303 | 2413 | 4324 | 53.13 | 24 | 1.26 | 0.8 | 0.89 | 8.16 | 3982.08 | 0.0054952704
1616 | 84 | 31.8 | 10.66 | 10.04 | 20.3 | 1 | 12.81 | 10.34439 | 1781 | 4316 | 38.66 | 10 | 1.06 | 0.94 | 0.91 | 3.4 | 285.6 | 0.000394128
1617 | 948 | 120.37 | 40.63 | 29.71 | 120.73 | 0.82 | 43.86 | 34.75116 | 1644 | 4318 | 114.23 | 31.94 | 1.37 | 0.73 | 0.9 | 10.8596 | 10294.9008 | 0.01420696
1618 | 336 | 77.25 | 23.5 | 18.2 | 40.46 | 0.71 | 27.2 | 20.68878 | 3340 | 4329 | 53.97 | 21.21 | 1.29 | 0.77 | 0.83 | 7.2114 | 2423.0304 | 0.003343781952
1619 | 16 | 16.97 | 5.77 | 3.53 | 165.13 | 0.7 | 7.21 | 4.514661 | 4190 | 4318 | 146.31 | 4 | 1.64 | 0.61 | 0.73 | 1.36 | 21.76 | 3.00288e-05
1620 | 80 | 31.8 | 12.55 | 8.12 | 78.1 | 0.99 | 13.42 | 10.09509 | 7495 | 4324 | 63.43 | 8 | 1.55 | 0.65 | 0.91 | 2.72 | 217.6 | 0.000300288
1621 | 644 | 93.05 | 31.04 | 26.41 | 166.8 | 0.93 | 32.56 | 28.64231 | 8241 | 4330 | 169.38 | 28 | 1.18 | 0.85 | 0.91 | 9.52 | 6130.88 | 0.0084606144
1622 | 356 | 94.23 | 31.7 | 14.3 | 24.34 | 0.5 | 33.53 | 21.29561 | 6625 | 4333 | 17.35 | 17.46 | 2.22 | 0.45 | 0.79 | 5.9364 | 2113.3584 | 0.002916434592
1623 | 1612 | 240.74 | 51.42 | 39.91 | 101.85 | 0.35 | 62.1 | 45.3156 | 1800 | 4328 | 104.93 | 45.37 | 1.29 | 0.78 | 0.8 | 15.4258 | 24866.3896 | 0.03431562
1624 | 12 | 11.31 | 4.73 | 3.23 | 135 | 1 | 5.66 | 3.909811 | 2475 | 4344 | 135 | 4 | 1.46 | 0.68 | 0.86 | 1.36 | 16.32 | 2.25216e-05
1625 | 24 | 15.31 | 6.77 | 4.51 | 0 | 1 | 7.21 | 5.529308 | 1312 | 4347 | 146.31 | 4 | 1.5 | 0.67 | 1 | 1.36 | 32.64 | 4.50432e-05
1626 | 64 | 28.97 | 10.37 | 7.86 | 52.02 | 0.96 | 12.81 | 9.029322 | 1656 | 4353 | 51.34 | 8 | 1.32 | 0.76 | 0.89 | 2.72 | 174.08 | 0.0002402304
1627 | 332 | 108.85 | 41.61 | 10.16 | 54.42 | 0.35 | 41.62 | 20.56526 | 2037 | 4366 | 54.78 | 15.6 | 4.1 | 0.24 | 0.6 | 5.304 | 1760.928 | 0.00243008064
1628 | 64 | 28.97 | 11.47 | 7.11 | 67.62 | 0.96 | 12.81 | 9.029322 | 1648 | 4354 | 51.34 | 8 | 1.61 | 0.62 | 0.89 | 2.72 | 174.08 | 0.0002402304
1629 | 56 | 26.63 | 9.89 | 7.21 | 144.4 | 0.99 | 11.66 | 8.446158 | 2461 | 4350 | 149.04 | 8 | 1.37 | 0.73 | 0.85 | 2.72 | 152.32 | 0.0002102016
1630 | 28 | 24.97 | 7.6 | 4.69 | 33.4 | 0.56 | 10 | 5.972335 | 2040 | 4353 | 36.87 | 6 | 1.62 | 0.62 | 0.7 | 2.04 | 57.12 | 7.88256e-05
1631 | 88 | 36.28 | 14.16 | 7.92 | 30.4 | 0.84 | 15.23 | 10.58782 | 2469 | 4354 | 23.2 | 9.43 | 1.79 | 0.56 | 0.83 | 3.2062 | 282.1456 | 0.000389360928
1632 | 16 | 15.31 | 5.47 | 3.73 | 90 | 0.86 | 6.32 | 4.514661 | 4562 | 4351 | 108.43 | 4 | 1.47 | 0.68 | 0.8 | 1.36 | 21.76 | 3.00288e-05
1633 | 20 | 15.31 | 6.29 | 4.05 | 18.43 | 1 | 7.21 | 5.047545 | 4561 | 4358 | 33.69 | 4 | 1.55 | 0.64 | 0.91 | 1.36 | 27.2 | 3.7536e-05
1634 | 56 | 26.63 | 10.56 | 6.75 | 149.48 | 0.99 | 11.66 | 8.446158 | 3231 | 4362 | 149.04 | 8 | 1.56 | 0.64 | 0.85 | 2.72 | 152.32 | 0.0002102016
1635 | 184 | 56.77 | 21.12 | 11.09 | 165.04 | 0.72 | 22.36 | 15.30996 | 6408 | 4364 | 153.43 | 12 | 1.9 | 0.52 | 0.88 | 4.08 | 750.72 | 0.0010359936
1636 | 560 | 91.88 | 29.69 | 24.01 | 69.36 | 0.83 | 31.62 | 26.7091 | 8070 | 4379 | 55.3 | 26 | 1.24 | 0.81 | 0.88 | 8.84 | 4950.4 | 0.006831552
1637 | 204 | 56.77 | 20.84 | 12.46 | 22.72 | 0.8 | 21.63 | 16.12056 | 2397 | 4373 | 33.69 | 14.31 | 1.67 | 0.6 | 0.83 | 4.8654 | 992.5416 | 0.001369707408
1638 | 1004 | 127.2 | 40.04 | 31.93 | 157.55 | 0.78 | 42.76 | 35.76284 | 894 | 4379 | 10.78 | 34 | 1.25 | 0.8 | 0.89 | 11.56 | 11606.24 | 0.0160166112
1639 | 56 | 30.14 | 10.52 | 6.78 | 90 | 0.77 | 11.66 | 8.446158 | 2314 | 4368 | 120.96 | 6 | 1.55 | 0.64 | 0.93 | 2.04 | 114.24 | 0.0001576512
1640 | 12 | 13.66 | 6.77 | 2.26 | 90 | 0.81 | 6.32 | 3.909811 | 2312 | 4369 | 108.43 | 2 | 3 | 0.33 | 1 | 0.68 | 8.16 | 1.12608e-05
1641 | 24 | 15.31 | 6.77 | 4.51 | 90 | 1 | 7.21 | 5.529308 | 2309 | 4373 | 123.69 | 4 | 1.5 | 0.67 | 1 | 1.36 | 32.64 | 4.50432e-05
1642 | 320 | 102.02 | 24.12 | 16.89 | 164.62 | 0.39 | 27.86 | 20.19018 | 8694 | 4375 | 158.96 | 20.57 | 1.43 | 0.7 | 0.73 | 6.9938 | 2238.016 | 0.00308846208
1643 | 24 | 15.31 | 6.77 | 4.51 | 0 | 1 | 7.21 | 5.529308 | 6413 | 4374 | 146.31 | 4 | 1.5 | 0.67 | 1 | 1.36 | 32.64 | 4.50432e-05
1644 | 380 | 104.37 | 28.43 | 17.02 | 162.77 | 0.44 | 31.62 | 22.00174 | 8172 | 4390 | 161.57 | 20.86 | 1.67 | 0.6 | 0.78 | 7.0924 | 2695.112 | 0.00371925456
1645 | 32 | 18.14 | 7.08 | 5.76 | 45 | 1 | 8.49 | 6.384695 | 8322 | 4393 | 45 | 6 | 1.23 | 0.81 | 0.94 | 2.04 | 65.28 | 9.00864e-05
1646 | 724 | 102.71 | 33.99 | 27.12 | 119.59 | 0.86 | 35.44 | 30.36928 | 6496 | 4395 | 106.39 | 28.29 | 1.25 | 0.8 | 0.9 | 9.6186 | 6963.8664 | 0.009610135632
1647 | 212 | 51.11 | 17.27 | 15.63 | 37.77 | 1 | 18.87 | 16.43361 | 964 | 4403 | 32.01 | 16 | 1.11 | 0.9 | 0.93 | 5.44 | 1153.28 | 0.0015915264
1648 | 176 | 59.6 | 20.55 | 10.91 | 5.26 | 0.62 | 21.63 | 14.97344 | 4076 | 4405 | 33.69 | 14 | 1.88 | 0.53 | 0.75 | 4.76 | 837.76 | 0.0011561088
1649 | 504 | 112.85 | 27.83 | 23.06 | 122.17 | 0.5 | 34.18 | 25.33847 | 8368 | 4398 | 110.56 | 25.46 | 1.21 | 0.83 | 0.73 | 8.6564 | 4362.8256 | 0.006020699328
1650 | 672 | 111.2 | 36.28 | 23.58 | 100.65 | 0.68 | 40.45 | 29.25835 | 7707 | 4400 | 98.53 | 27.29 | 1.54 | 0.65 | 0.83 | 9.2786 | 6235.2192 | 0.008604602496
1651 | 272 | 68.28 | 26.21 | 13.21 | 1.06 | 0.73 | 27.2 | 18.61442 | 985 | 4406 | 162.9 | 14 | 1.98 | 0.5 | 0.88 | 4.76 | 1294.72 | 0.0017867136
1652 | 772 | 113.05 | 37.89 | 25.94 | 119.37 | 0.76 | 41.23 | 31.35984 | 8733 | 4405 | 129.09 | 28.23 | 1.46 | 0.68 | 0.89 | 9.5982 | 7409.8104 | 0.01022554
1653 | 288 | 89.74 | 27.56 | 13.3 | 152.43 | 0.45 | 32.25 | 19.15409 | 4074 | 4406 | 150.26 | 19.09 | 2.07 | 0.48 | 0.63 | 6.4906 | 1869.2928 | 0.002579624064
1654 | 572 | 102.71 | 31.2 | 23.34 | 88.89 | 0.68 | 36.5 | 26.99375 | 1191 | 4407 | 99.46 | 27.7 | 1.34 | 0.75 | 0.84 | 9.418 | 5387.096 | 0.00743419248
1655 | 392 | 79.4 | 23.36 | 21.37 | 103.75 | 0.78 | 26.83 | 22.34643 | 7178 | 4413 | 116.57 | 22.63 | 1.09 | 0.91 | 0.86 | 7.6942 | 3016.1264 | 0.004162254432
1656 | 216 | 63.6 | 23.67 | 11.62 | 100.96 | 0.67 | 26 | 16.58792 | 7719 | 4418 | 112.62 | 13.28 | 2.04 | 0.49 | 0.83 | 4.5152 | 975.2832 | 0.001345890816
1657 | 880 | 111.4 | 37.98 | 29.5 | 124.42 | 0.89 | 41.23 | 33.48162 | 1037 | 4424 | 129.09 | 32 | 1.29 | 0.78 | 0.93 | 10.88 | 9574.4 | 0.013212672
1658 | 12 | 13.66 | 6.77 | 2.26 | 90 | 0.81 | 6.32 | 3.909811 | 1975 | 4424 | 108.43 | 2 | 3 | 0.33 | 1 | 0.68 | 8.16 | 1.12608e-05
1659 | 756 | 201.14 | 37.25 | 25.84 | 71.83 | 0.23 | 48.83 | 31.03316 | 2868 | 4446 | 55.01 | 38.06 | 1.44 | 0.69 | 0.51 | 12.9404 | 9782.9424 | 0.01350046
1660 | 604 | 120.85 | 39.83 | 19.31 | 68.72 | 0.52 | 41.23 | 27.73854 | 1757 | 4445 | 75.96 | 26.4 | 2.06 | 0.48 | 0.73 | 8.976 | 5421.504 | 0.00748167552
1661 | 20 | 15.31 | 6.29 | 4.05 | 108.43 | 1 | 7.21 | 5.047545 | 1271 | 4427 | 123.69 | 4 | 1.55 | 0.64 | 0.91 | 1.36 | 27.2 | 3.7536e-05
1662 | 40 | 20.97 | 8.22 | 6.19 | 90 | 1 | 8.94 | 7.138306 | 2862 | 4427 | 116.57 | 6 | 1.33 | 0.75 | 0.91 | 2.04 | 81.6 | 0.000112608
1663 | 100 | 45.46 | 12.7 | 10.03 | 90.57 | 0.61 | 15.62 | 11.28665 | 1266 | 4428 | 129.81 | 12 | 1.27 | 0.79 | 0.79 | 4.08 | 408 | 0.00056304
1664 | 200 | 76.57 | 18.8 | 13.55 | 139.19 | 0.43 | 22.8 | 15.96174 | 1275 | 4431 | 142.13 | 18.78 | 1.39 | 0.72 | 0.66 | 6.3852 | 1277.04 | 0.0017623152
1665 | 300 | 69.25 | 24.05 | 15.88 | 167.08 | 0.79 | 26 | 19.54906 | 2288 | 4430 | 157.38 | 18 | 1.51 | 0.66 | 0.86 | 6.12 | 1836 | 0.00253368
1666 | 32 | 23.31 | 10.22 | 3.99 | 98.68 | 0.74 | 10.77 | 6.384695 | 7708 | 4432 | 111.8 | 4 | 2.56 | 0.39 | 0.89 | 1.36 | 43.52 | 6.00576e-05
1667 | 152 | 71.4 | 16.8 | 11.52 | 11.15 | 0.37 | 20.4 | 13.91512 | 3110 | 4436 | 168.69 | 15.52 | 1.46 | 0.69 | 0.66 | 5.2768 | 802.0736 | 0.001106861568
1668 | 1104 | 137.34 | 46.96 | 29.94 | 54.54 | 0.74 | 49.68 | 37.50159 | 2797 | 4458 | 49.9 | 32 | 1.57 | 0.64 | 0.9 | 10.88 | 12011.52 | 0.0165758976
1669 | 120 | 38.63 | 12.85 | 11.89 | 63.76 | 1 | 14.42 | 12.36391 | 1731 | 4439 | 123.69 | 12 | 1.08 | 0.93 | 0.92 | 4.08 | 489.6 | 0.000675648
1670 | 140 | 48.77 | 17.03 | 10.46 | 139.12 | 0.74 | 18.87 | 13.35455 | 1685 | 4440 | 147.99 | 13.42 | 1.63 | 0.61 | 0.81 | 4.5628 | 638.792 | 0.00088153296
1671 | 324 | 108.37 | 27.94 | 14.76 | 37.66 | 0.35 | 31.62 | 20.31598 | 1732 | 4451 | 34.7 | 20.43 | 1.89 | 0.53 | 0.75 | 6.9462 | 2250.5688 | 0.003105784944
1672 | 1784 | 162.99 | 55.58 | 40.87 | 57.11 | 0.84 | 58.14 | 47.67191 | 1363 | 4467 | 63.43 | 43.82 | 1.36 | 0.74 | 0.93 | 14.8988 | 26579.4592 | 0.03667965
1673 | 72 | 41.94 | 14.49 | 6.33 | 71.03 | 0.51 | 16.12 | 9.577043 | 7692 | 4454 | 60.26 | 9.02 | 2.29 | 0.44 | 0.64 | 3.0668 | 220.8096 | 0.000304717248
1674 | 688 | 103.4 | 37.19 | 23.55 | 48.92 | 0.81 | 40 | 29.60461 | 8359 | 4465 | 53.13 | 26.38 | 1.58 | 0.63 | 0.88 | 8.9692 | 6170.8096 | 0.008515717248
1675 | 628 | 92.08 | 29.15 | 27.43 | 79.16 | 0.93 | 32.25 | 28.28427 | 2408 | 4465 | 60.26 | 28 | 1.06 | 0.94 | 0.92 | 9.52 | 5978.56 | 0.0082504128
1676 | 196 | 65.25 | 26.84 | 9.3 | 69.98 | 0.58 | 26.83 | 15.80131 | 957 | 4466 | 63.43 | 11.26 | 2.89 | 0.35 | 0.77 | 3.8284 | 750.3664 | 0.001035505632
1677 | 128 | 49.94 | 19.63 | 8.3 | 29.59 | 0.64 | 22.36 | 12.76939 | 1692 | 4461 | 26.57 | 10.54 | 2.36 | 0.42 | 0.82 | 3.5836 | 458.7008 | 0.000633007104
1678 | 12 | 12.49 | 6.77 | 2.26 | 0 | 0.97 | 6.32 | 3.909811 | 2082 | 4455 | 161.57 | 2 | 3 | 0.33 | 1 | 0.68 | 8.16 | 1.12608e-05
1679 | 888 | 198.59 | 37.13 | 30.45 | 108.39 | 0.28 | 44.72 | 33.63347 | 8131 | 4478 | 63.43 | 40 | 1.22 | 0.82 | 0.65 | 13.6 | 12076.8 | 0.016665984
1680 | 12 | 12.49 | 6.77 | 2.26 | 0 | 0.97 | 6.32 | 3.909811 | 8688 | 4460 | 161.57 | 2 | 3 | 0.33 | 1 | 0.68 | 8.16 | 1.12608e-05
1681 | 60 | 26.63 | 9.28 | 8.23 | 14.04 | 1 | 10.77 | 8.742604 | 2085 | 4465 | 21.8 | 8 | 1.13 | 0.89 | 0.86 | 2.72 | 163.2 | 0.000225216
1682 | 36 | 20.97 | 8.39 | 5.46 | 83.95 | 1 | 8.94 | 6.771992 | 8700 | 4462 | 116.57 | 6 | 1.54 | 0.65 | 0.86 | 2.04 | 73.44 | 0.0001013472
1683 | 200 | 61.25 | 19.62 | 12.98 | 46.56 | 0.67 | 21.63 | 15.96174 | 6881 | 4477 | 56.31 | 15.31 | 1.51 | 0.66 | 0.79 | 5.2054 | 1041.08 | 0.0014366904
1684 | 720 | 112.37 | 38.13 | 24.04 | 98.59 | 0.72 | 38.83 | 30.28527 | 1275 | 4469 | 101.89 | 26 | 1.59 | 0.63 | 0.86 | 8.84 | 6364.8 | 0.008783424
1685 | 100 | 36.28 | 13.04 | 9.77 | 83.82 | 0.95 | 14.56 | 11.28665 | 2076 | 4476 | 74.05 | 10 | 1.33 | 0.75 | 0.86 | 3.4 | 340 | 0.0004692
1686 | 748 | 174.79 | 32.39 | 29.4 | 43.34 | 0.31 | 38.42 | 30.86853 | 7392 | 4488 | 38.66 | 33.94 | 1.1 | 0.91 | 0.78 | 11.5396 | 8631.6208 | 0.01191164
1687 | 48 | 24.97 | 8.48 | 7.21 | 79.72 | 0.97 | 10 | 7.819623 | 4067 | 4473 | 126.87 | 8 | 1.18 | 0.85 | 0.86 | 2.72 | 130.56 | 0.0001801728
1688 | 188 | 67.6 | 23.01 | 10.4 | 74.4 | 0.52 | 24.17 | 15.47548 | 4076 | 4484 | 65.56 | 13.34 | 2.21 | 0.45 | 0.76 | 4.5356 | 852.6928 | 0.001176716064
1689 | 44 | 24.97 | 7.63 | 7.34 | 108.43 | 0.89 | 10 | 7.486719 | 6642 | 4477 | 143.13 | 8 | 1.04 | 0.96 | 0.81 | 2.72 | 119.68 | 0.0001651584
1690 | 1720 | 173.14 | 59.94 | 36.54 | 131.61 | 0.72 | 61.61 | 46.809 | 1726 | 4478 | 125.75 | 40.92 | 1.64 | 0.61 | 0.88 | 13.9128 | 23930.016 | 0.03302342208
1691 | 56 | 26.14 | 10.89 | 6.55 | 97.16 | 1 | 11.66 | 8.446158 | 5845 | 4478 | 120.96 | 6 | 1.66 | 0.6 | 0.97 | 2.04 | 114.24 | 0.0001576512
1692 | 336 | 101.05 | 29.86 | 14.33 | 100.77 | 0.41 | 30.53 | 20.68878 | 4369 | 4491 | 121.61 | 17.35 | 2.08 | 0.48 | 0.75 | 5.899 | 1982.064 | 0.00273524832
1693 | 64 | 31.8 | 10.05 | 8.11 | 82.58 | 0.8 | 11.66 | 9.029322 | 6698 | 4491 | 120.96 | 8 | 1.24 | 0.81 | 0.86 | 2.72 | 174.08 | 0.0002402304
1694 | 24 | 16.97 | 7.44 | 4.11 | 53.13 | 1 | 8.49 | 5.529308 | 3276 | 4496 | 45 | 5.37 | 1.81 | 0.55 | 0.8 | 1.8258 | 43.8192 | 6.0470496e-05
1695 | 104 | 40.28 | 12.64 | 10.48 | 79.79 | 0.81 | 15.62 | 11.51017 | 2187 | 4502 | 50.19 | 10 | 1.21 | 0.83 | 0.85 | 3.4 | 353.6 | 0.000487968
1696 | 548 | 101.54 | 34.44 | 20.26 | 37.18 | 0.67 | 36.06 | 26.42138 | 6290 | 4505 | 19.44 | 25.52 | 1.7 | 0.59 | 0.81 | 8.6768 | 4754.8864 | 0.006561743232
1697 | 1604 | 158.31 | 55.1 | 37.06 | 75.94 | 0.8 | 58.55 | 45.20301 | 7785 | 4525 | 82.15 | 39.09 | 1.49 | 0.67 | 0.91 | 13.2906 | 21318.1224 | 0.02941901
1698 | 300 | 107.88 | 23.5 | 16.25 | 125.97 | 0.32 | 30 | 19.54906 | 1073 | 4497 | 126.87 | 22.14 | 1.45 | 0.69 | 0.65 | 7.5276 | 2258.28 | 0.0031164264
1699 | 260 | 62.43 | 22.8 | 14.52 | 47.82 | 0.84 | 25.46 | 18.19918 | 5675 | 4507 | 45 | 16.64 | 1.57 | 0.64 | 0.86 | 5.6576 | 1470.976 | 0.00202994688
1700 | 116 | 41.46 | 15.64 | 9.44 | 168.86 | 0.85 | 17.09 | 12.1561 | 1387 | 4501 | 159.44 | 10 | 1.66 | 0.6 | 0.88 | 3.4 | 394.4 | 0.000544272
1701 | 1152 | 140.37 | 45.66 | 32.13 | 19.12 | 0.73 | 47.2 | 38.30817 | 1321 | 4517 | 36.38 | 34.48 | 1.42 | 0.7 | 0.88 | 11.7232 | 13505.1264 | 0.01863707
1702 | 1260 | 305.5 | 43.26 | 37.09 | 110.65 | 0.17 | 61.22 | 40.06364 | 7531 | 4502 | 128.37 | 50.38 | 1.17 | 0.86 | 0.57 | 17.1292 | 21582.792 | 0.02978425296
1703 | 272 | 61.25 | 19.46 | 17.8 | 37.67 | 0.91 | 21.54 | 18.61442 | 8490 | 4517 | 68.2 | 18.8 | 1.09 | 0.91 | 0.86 | 6.392 | 1738.624 | 0.00239930112
1704 | 40 | 20.97 | 8.89 | 5.73 | 26.57 | 1 | 10 | 7.138306 | 8100 | 4512 | 36.87 | 6 | 1.55 | 0.64 | 0.91 | 2.04 | 81.6 | 0.000112608
1705 | 184 | 52.28 | 16.14 | 14.52 | 151.7 | 0.85 | 19.8 | 15.30996 | 2136 | 4514 | 135 | 14 | 1.11 | 0.9 | 0.9 | 4.76 | 875.84 | 0.0012086592
1706 | 300 | 66.43 | 20.06 | 19.04 | 6.03 | 0.85 | 22.63 | 19.54906 | 1353 | 4519 | 135 | 20 | 1.05 | 0.95 | 0.88 | 6.8 | 2040 | 0.0028152
1707 | 180 | 56.77 | 19.51 | 11.75 | 55.91 | 0.7 | 22.8 | 15.14263 | 8343 | 4532 | 52.13 | 14 | 1.66 | 0.6 | 0.87 | 4.76 | 856.8 | 0.001182384
1708 | 488 | 119.68 | 28.27 | 21.98 | 18.69 | 0.43 | 32.8 | 24.93303 | 2033 | 4537 | 52.43 | 24.95 | 1.29 | 0.78 | 0.77 | 8.483 | 4139.704 | 0.00571279152
1709 | 420 | 100.08 | 29.77 | 17.97 | 93.23 | 0.53 | 31.62 | 23.13076 | 1882 | 4545 | 71.57 | 18 | 1.66 | 0.6 | 0.87 | 6.12 | 2570.4 | 0.003547152
1710 | 248 | 60.28 | 22.73 | 13.89 | 0.25 | 0.86 | 23.41 | 17.77424 | 1021 | 4537 | 19.98 | 14 | 1.64 | 0.61 | 0.91 | 4.76 | 1180.48 | 0.0016290624
1711 | 76 | 30.14 | 11.1 | 8.72 | 12.82 | 1 | 12.81 | 9.839476 | 1677 | 4538 | 38.66 | 8 | 1.27 | 0.79 | 0.97 | 2.72 | 206.72 | 0.0002852736
1712 | 228 | 59.6 | 21.37 | 13.59 | 26.25 | 0.81 | 22.8 | 17.04247 | 1068 | 4543 | 37.87 | 16 | 1.57 | 0.64 | 0.85 | 5.44 | 1240.32 | 0.0017116416
1713 | 60 | 26.14 | 9.32 | 8.2 | 45 | 1 | 11.31 | 8.742604 | 5572 | 4544 | 45 | 8 | 1.14 | 0.88 | 0.97 | 2.72 | 163.2 | 0.000225216
1714 | 12 | 11.31 | 4.73 | 3.23 | 135 | 1 | 5.66 | 3.909811 | 4695 | 4547 | 135 | 4 | 1.46 | 0.68 | 0.86 | 1.36 | 16.32 | 2.25216e-05
1715 | 108 | 40.28 | 16.48 | 8.34 | 176.57 | 0.84 | 17.09 | 11.72943 | 1938 | 4548 | 159.44 | 8 | 1.98 | 0.51 | 0.92 | 2.72 | 293.76 | 0.0004053888
1716 | 32 | 19.8 | 7.3 | 5.58 | 34.72 | 1 | 8.94 | 6.384695 | 5212 | 4551 | 26.57 | 6 | 1.31 | 0.76 | 0.8 | 2.04 | 65.28 | 9.00864e-05
1717 | 156 | 44.77 | 16.23 | 12.24 | 64.79 | 0.98 | 17.2 | 14.09703 | 2636 | 4556 | 35.54 | 13.58 | 1.33 | 0.75 | 0.87 | 4.6172 | 720.2832 | 0.000993990816
1718 | 88 | 39.11 | 13.35 | 8.4 | 121.58 | 0.72 | 16.12 | 10.58782 | 4687 | 4550 | 119.74 | 10 | 1.59 | 0.63 | 0.8 | 3.4 | 299.2 | 0.000412896
1719 | 468 | 81.25 | 25.25 | 23.6 | 57.15 | 0.89 | 28.84 | 24.41676 | 5588 | 4560 | 33.69 | 24 | 1.07 | 0.93 | 0.9 | 8.16 | 3818.88 | 0.0052700544
1720 | 236 | 79.4 | 24.19 | 12.42 | 128.89 | 0.47 | 28.43 | 17.33889 | 8404 | 4553 | 129.29 | 16 | 1.95 | 0.51 | 0.7 | 5.44 | 1283.84 | 0.0017716992
1721 | 60 | 30.63 | 12.36 | 6.18 | 62.35 | 0.8 | 13.42 | 8.742604 | 4698 | 4560 | 63.43 | 7.77 | 2 | 0.5 | 0.81 | 2.6418 | 158.508 | 0.00021874104
1722 | 96 | 41.46 | 14.05 | 8.7 | 110.41 | 0.7 | 16.12 | 11.05862 | 1801 | 4556 | 119.74 | 9.81 | 1.62 | 0.62 | 0.81 | 3.3354 | 320.1984 | 0.000441873792
1723 | 976 | 123.88 | 38.93 | 31.92 | 31.16 | 0.8 | 42.8 | 35.26063 | 1240 | 4573 | 37.41 | 34 | 1.22 | 0.82 | 0.91 | 11.56 | 11282.56 | 0.0155699328
1724 | 428 | 86.71 | 25.9 | 21.04 | 56.29 | 0.72 | 28.84 | 23.35001 | 6183 | 4572 | 56.31 | 23.6 | 1.23 | 0.81 | 0.81 | 8.024 | 3434.272 | 0.00473929536
1725 | 228 | 86.91 | 18.44 | 15.75 | 23.34 | 0.38 | 22.8 | 17.04247 | 1528 | 4566 | 37.87 | 16 | 1.17 | 0.85 | 0.78 | 5.44 | 1240.32 | 0.0017116416
1726 | 152 | 59.6 | 20.42 | 9.48 | 58.77 | 0.54 | 22.8 | 13.91512 | 4933 | 4569 | 52.13 | 11.65 | 2.15 | 0.46 | 0.75 | 3.961 | 602.072 | 0.00083085936
1727 | 72 | 46.63 | 17.57 | 5.22 | 73.32 | 0.42 | 20.88 | 9.577043 | 4940 | 4570 | 73.3 | 8 | 3.37 | 0.3 | 0.67 | 2.72 | 195.84 | 0.0002702592
1728 | 192 | 52.28 | 16.56 | 14.76 | 46.68 | 0.88 | 20 | 15.63925 | 6613 | 4569 | 36.87 | 16 | 1.12 | 0.89 | 0.88 | 5.44 | 1044.48 | 0.0014413824
1729 | 456 | 87.88 | 27.13 | 21.4 | 166.15 | 0.74 | 30 | 24.1017 | 7748 | 4564 | 143.13 | 24 | 1.27 | 0.79 | 0.85 | 8.16 | 3720.96 | 0.0051349248
1730 | 68 | 30.63 | 9.58 | 9.04 | 59.31 | 0.91 | 11.66 | 9.307212 | 7261 | 4569 | 30.96 | 10 | 1.06 | 0.94 | 0.81 | 3.4 | 231.2 | 0.000319056
1731 | 12 | 11.31 | 4.73 | 3.23 | 45 | 1 | 5.66 | 3.909811 | 1596 | 4568 | 45 | 4 | 1.46 | 0.68 | 0.86 | 1.36 | 16.32 | 2.25216e-05
1732 | 72 | 30.63 | 11.63 | 7.88 | 56.38 | 0.96 | 12.81 | 9.577043 | 7931 | 4571 | 38.66 | 8.94 | 1.47 | 0.68 | 0.86 | 3.0396 | 218.8512 | 0.000302014656
1733 | 1648 | 274.88 | 47.49 | 44.18 | 59.7 | 0.27 | 55.61 | 45.81881 | 6494 | 4589 | 52.31 | 50 | 1.08 | 0.93 | 0.8 | 17 | 28016 | 0.03866208
1734 | 160 | 47.8 | 18.88 | 10.79 | 176.53 | 0.88 | 18.97 | 14.27661 | 6908 | 4571 | 161.57 | 10 | 1.75 | 0.57 | 0.94 | 3.4 | 544 | 0.00075072
1735 | 220 | 94.71 | 21.91 | 12.79 | 2.88 | 0.31 | 27.86 | 16.74081 | 6228 | 4580 | 21.04 | 18.43 | 1.71 | 0.58 | 0.64 | 6.2662 | 1378.564 | 0.00190241832
1736 | 2360 | 236.74 | 64.06 | 46.91 | 126.56 | 0.53 | 70.68 | 54.83037 | 6817 | 4592 | 154.89 | 55.08 | 1.37 | 0.73 | 0.82 | 18.7272 | 44196.192 | 0.06099074496
1737 | 144 | 104.77 | 31.57 | 5.81 | 178.29 | 0.16 | 36.22 | 13.54398 | 2024 | 4606 | 173.66 | 6 | 5.43 | 0.18 | 0.72 | 2.04 | 293.76 | 0.0004053888
1738 | 184 | 59.11 | 23.61 | 9.92 | 75.41 | 0.66 | 24.74 | 15.30996 | 2018 | 4621 | 75.96 | 12 | 2.38 | 0.42 | 0.84 | 4.08 | 750.72 | 0.0010359936
1739 | 64 | 27.8 | 11.17 | 7.29 | 149.04 | 1 | 12.81 | 9.029322 | 1864 | 4611 | 141.34 | 8 | 1.53 | 0.65 | 0.89 | 2.72 | 174.08 | 0.0002402304
1740 | 796 | 106.23 | 35.89 | 28.24 | 119.34 | 0.89 | 37.74 | 31.84357 | 7800 | 4613 | 122.01 | 29.52 | 1.27 | 0.79 | 0.93 | 10.0368 | 7989.2928 | 0.01102522
1741 | 80 | 34.63 | 14.07 | 7.24 | 109.14 | 0.84 | 15.23 | 10.09509 | 8779 | 4614 | 113.2 | 8 | 1.94 | 0.51 | 0.87 | 2.72 | 217.6 | 0.000300288
1742 | 200 | 73.74 | 20.79 | 12.25 | 51.24 | 0.46 | 23.32 | 15.96174 | 1865 | 4624 | 30.96 | 16.4 | 1.7 | 0.59 | 0.68 | 5.576 | 1115.2 | 0.001538976
1743 | 76 | 34.63 | 12.22 | 7.92 | 156.86 | 0.8 | 14.42 | 9.839476 | 2043 | 4618 | 146.31 | 9.84 | 1.54 | 0.65 | 0.81 | 3.3456 | 254.2656 | 0.000350886528
1744 | 40 | 22.63 | 7.95 | 6.41 | 135 | 0.98 | 8.94 | 7.138306 | 1858 | 4618 | 116.57 | 7.07 | 1.24 | 0.81 | 0.8 | 2.4038 | 96.152 | 0.00013268976
1745 | 200 | 53.94 | 17.41 | 14.62 | 26.13 | 0.86 | 20 | 15.96174 | 2333 | 4629 | 53.13 | 16 | 1.19 | 0.84 | 0.87 | 5.44 | 1088 | 0.00150144
1746 | 1552 | 150.51 | 53.05 | 37.25 | 142.48 | 0.86 | 54.92 | 44.46426 | 7691 | 4628 | 146.89 | 39.03 | 1.42 | 0.7 | 0.92 | 13.2702 | 20595.3504 | 0.02842158
1747 | 72 | 60.77 | 21.12 | 4.34 | 31.79 | 0.25 | 26.08 | 9.577043 | 2037 | 4633 | 32.47 | 7.42 | 4.87 | 0.21 | 0.49 | 2.5228 | 181.6416 | 0.000250665408
1748 | 24 | 15.31 | 6.77 | 4.51 | 0 | 1 | 7.21 | 5.529308 | 2341 | 4628 | 146.31 | 4 | 1.5 | 0.67 | 1 | 1.36 | 32.64 | 4.50432e-05
1749 | 24 | 15.31 | 6.77 | 4.51 | 0 | 1 | 7.21 | 5.529308 | 2337 | 4632 | 146.31 | 4 | 1.5 | 0.67 | 1 | 1.36 | 32.64 | 4.50432e-05
1750 | 12 | 12.49 | 6.77 | 2.26 | 0 | 0.97 | 6.32 | 3.909811 | 2005 | 4640 | 161.57 | 2 | 3 | 0.33 | 1 | 0.68 | 8.16 | 1.12608e-05
1751 | 528 | 131.68 | 33.31 | 20.18 | 138.85 | 0.38 | 44.05 | 25.93475 | 8132 | 4653 | 140.53 | 28.42 | 1.65 | 0.61 | 0.66 | 9.6628 | 5101.9584 | 0.007040702592
1752 | 76 | 29.46 | 12.01 | 8.06 | 174.42 | 1 | 12.65 | 9.839476 | 8521 | 4664 | 161.57 | 8 | 1.49 | 0.67 | 0.88 | 2.72 | 206.72 | 0.0002852736
1753 | 1192 | 126.71 | 40.65 | 37.33 | 122.32 | 0.93 | 43.86 | 38.96757 | 2434 | 4667 | 114.23 | 38 | 1.09 | 0.92 | 0.94 | 12.92 | 15400.64 | 0.0212528832
1754 | 140 | 45.46 | 15.79 | 11.29 | 39.44 | 0.85 | 18.44 | 13.35455 | 8079 | 4680 | 49.4 | 13.42 | 1.4 | 0.72 | 0.86 | 4.5628 | 638.792 | 0.00088153296
1755 | 108 | 44.28 | 14.19 | 9.69 | 82.04 | 0.69 | 15.23 | 11.72943 | 6183 | 4678 | 113.2 | 11.63 | 1.46 | 0.68 | 0.78 | 3.9542 | 427.0536 | 0.000589333968
1756 | 440 | 81.25 | 27.16 | 20.62 | 154.63 | 0.84 | 30 | 23.67508 | 7671 | 4682 | 143.13 | 23.26 | 1.32 | 0.76 | 0.89 | 7.9084 | 3479.696 | 0.00480198048
1757 | 184 | 54.43 | 23.38 | 10.02 | 49.57 | 0.78 | 24.41 | 15.30996 | 8083 | 4692 | 55.01 | 11.31 | 2.33 | 0.43 | 0.84 | 3.8454 | 707.5536 | 0.000976423968
1758 | 72 | 28.97 | 10.56 | 8.68 | 90 | 1 | 11.66 | 9.577043 | 7660 | 4686 | 120.96 | 8 | 1.22 | 0.82 | 0.95 | 2.72 | 195.84 | 0.0002702592
1759 | 12 | 12.49 | 6.77 | 2.26 | 0 | 0.97 | 6.32 | 3.909811 | 7768 | 4686 | 161.57 | 2 | 3 | 0.33 | 1 | 0.68 | 8.16 | 1.12608e-05
1760 | 336 | 112.37 | 23.27 | 18.38 | 93.48 | 0.33 | 31.05 | 20.68878 | 1145 | 4705 | 75.07 | 24 | 1.27 | 0.79 | 0.66 | 8.16 | 2741.76 | 0.0037836288
1761 | 260 | 78.91 | 21.41 | 15.46 | 164.71 | 0.52 | 23.32 | 18.19918 | 8414 | 4692 | 149.04 | 18 | 1.39 | 0.72 | 0.81 | 6.12 | 1591.2 | 0.002195856
1762 | 76 | 31.8 | 10.49 | 9.23 | 109.57 | 0.94 | 12.81 | 9.839476 | 7104 | 4692 | 141.34 | 10 | 1.14 | 0.88 | 0.88 | 3.4 | 258.4 | 0.000356592
1763 | 328 | 98.71 | 23.14 | 18.05 | 96.99 | 0.42 | 27.86 | 20.441 | 1278 | 4695 | 111.04 | 22 | 1.28 | 0.78 | 0.74 | 7.48 | 2453.44 | 0.0033857472
1764 | 768 | 245.02 | 34.02 | 28.74 | 70.54 | 0.16 | 43.68 | 31.27849 | 7676 | 4716 | 74.05 | 36.68 | 1.18 | 0.84 | 0.65 | 12.4712 | 9577.8816 | 0.01321748
1765 | 40 | 32.97 | 8.51 | 5.98 | 94.02 | 0.46 | 10.77 | 7.138306 | 2310 | 4696 | 111.8 | 6 | 1.42 | 0.7 | 0.74 | 2.04 | 81.6 | 0.000112608
1766 | 112 | 38.63 | 12.37 | 11.53 | 36.97 | 0.94 | 14.42 | 11.94467 | 1166 | 4704 | 56.31 | 12 | 1.07 | 0.93 | 0.88 | 4.08 | 456.96 | 0.0006306048
1767 | 68 | 43.11 | 12.26 | 7.06 | 12.33 | 0.46 | 16.12 | 9.307212 | 2313 | 4705 | 29.74 | 8 | 1.74 | 0.58 | 0.72 | 2.72 | 184.96 | 0.0002552448
1768 | 796 | 129.34 | 37.48 | 27.04 | 98.62 | 0.6 | 41.23 | 31.84357 | 4275 | 4701 | 104.04 | 29.02 | 1.39 | 0.72 | 0.86 | 9.8668 | 7853.9728 | 0.01083848
1769 | 336 | 73.74 | 26.72 | 16.01 | 47.76 | 0.78 | 27.78 | 20.68878 | 1545 | 4722 | 59.74 | 18.38 | 1.67 | 0.6 | 0.83 | 6.2492 | 2099.7312 | 0.002897629056
1770 | 44 | 24.97 | 8.3 | 6.75 | 0 | 0.89 | 10 | 7.486719 | 7360 | 4711 | 143.13 | 6 | 1.23 | 0.81 | 0.92 | 2.04 | 89.76 | 0.0001238688
1771 | 12 | 11.31 | 4.73 | 3.23 | 45 | 1 | 5.66 | 3.909811 | 1391 | 4716 | 45 | 4 | 1.46 | 0.68 | 0.86 | 1.36 | 16.32 | 2.25216e-05
1772 | 248 | 83.4 | 26.73 | 11.81 | 31.28 | 0.45 | 28.84 | 17.77424 | 1881 | 4723 | 33.69 | 16.4 | 2.26 | 0.44 | 0.69 | 5.576 | 1382.848 | 0.00190833024
1773 | 264 | 70.43 | 21.94 | 15.32 | 110.03 | 0.67 | 26.08 | 18.33864 | 1133 | 4716 | 122.47 | 18.97 | 1.43 | 0.7 | 0.78 | 6.4498 | 1702.7472 | 0.002349791136
1774 | 176 | 55.11 | 22.49 | 9.96 | 13.91 | 0.73 | 22.8 | 14.97344 | 7649 | 4721 | 15.26 | 12 | 2.26 | 0.44 | 0.82 | 4.08 | 718.08 | 0.0009909504
1775 | 332 | 69.25 | 24.39 | 17.33 | 152.29 | 0.87 | 27.2 | 20.56526 | 6758 | 4724 | 143.97 | 18.43 | 1.41 | 0.71 | 0.88 | 6.2662 | 2080.3784 | 0.002870922192
1776 | 228 | 74.91 | 30.34 | 9.57 | 72.44 | 0.51 | 30.46 | 17.04247 | 907 | 4737 | 66.8 | 11.51 | 3.17 | 0.32 | 0.76 | 3.9134 | 892.2552 | 0.001231312176
1777 | 52 | 48.77 | 11.29 | 5.87 | 146.55 | 0.27 | 16.12 | 8.138921 | 7651 | 4724 | 150.26 | 9.84 | 1.92 | 0.52 | 0.51 | 3.3456 | 173.9712 | 0.000240080256
1778 | 372 | 82.91 | 23.82 | 19.88 | 10.27 | 0.68 | 28.64 | 21.76891 | 2164 | 4739 | 24.78 | 22 | 1.2 | 0.83 | 0.82 | 7.48 | 2782.56 | 0.0038399328
1779 | 76 | 30.14 | 11.1 | 8.72 | 12.82 | 1 | 12.81 | 9.839476 | 7190 | 4736 | 38.66 | 8 | 1.27 | 0.79 | 0.97 | 2.72 | 206.72 | 0.0002852736
1780 | 508 | 91.88 | 35.01 | 18.47 | 42.36 | 0.76 | 37.2 | 25.43882 | 7790 | 4749 | 36.25 | 20.74 | 1.9 | 0.53 | 0.85 | 7.0516 | 3582.2128 | 0.004943453664
1781 | 320 | 72.08 | 23.43 | 17.39 | 109.98 | 0.77 | 26.08 | 20.19018 | 1380 | 4741 | 122.47 | 19.31 | 1.35 | 0.74 | 0.86 | 6.5654 | 2100.928 | 0.00289928064
1782 | 24 | 15.31 | 6.77 | 4.51 | 0 | 1 | 7.21 | 5.529308 | 1434 | 4746 | 146.31 | 4 | 1.5 | 0.67 | 1 | 1.36 | 32.64 | 4.50432e-05
1783 | 248 | 62.91 | 21.48 | 14.7 | 171.6 | 0.79 | 24.33 | 17.77424 | 6725 | 4751 | 9.46 | 16 | 1.46 | 0.68 | 0.83 | 5.44 | 1349.12 | 0.0018617856
1784 | 68 | 35.8 | 14 | 6.18 | 66.81 | 0.67 | 16.12 | 9.307212 | 1418 | 4755 | 60.26 | 8 | 2.26 | 0.44 | 0.83 | 2.72 | 184.96 | 0.0002552448
1785 | 212 | 76.57 | 25.32 | 10.66 | 128.15 | 0.45 | 28.64 | 16.43361 | 8071 | 4748 | 114.78 | 15.56 | 2.38 | 0.42 | 0.63 | 5.2904 | 1121.5648 | 0.001547759424
1786 | 128 | 44.28 | 17.32 | 9.41 | 72.69 | 0.82 | 17.89 | 12.76939 | 1840 | 4759 | 63.43 | 10.75 | 1.84 | 0.54 | 0.83 | 3.655 | 467.84 | 0.0006456192
1787 | 68 | 34.14 | 12.75 | 6.79 | 90 | 0.73 | 13.42 | 9.307212 | 5753 | 4752 | 116.57 | 6 | 1.88 | 0.53 | 0.94 | 2.04 | 138.72 | 0.0001914336
1788 | 104 | 44.77 | 13.35 | 9.92 | 143.54 | 0.65 | 15.62 | 11.51017 | 7860 | 4753 | 129.81 | 11.31 | 1.35 | 0.74 | 0.78 | 3.8454 | 399.9216 | 0.000551891808
1789 | 148 | 57.25 | 23.47 | 8.03 | 33.6 | 0.57 | 25.61 | 13.73081 | 8056 | 4761 | 38.66 | 10.29 | 2.92 | 0.34 | 0.76 | 3.4986 | 517.7928 | 0.000714554064
1790 | 336 | 103.88 | 31.81 | 13.45 | 19.13 | 0.39 | 37.58 | 20.68878 | 1415 | 4762 | 25.2 | 18.34 | 2.37 | 0.42 | 0.66 | 6.2356 | 2095.1616 | 0.002891323008
1791 | 156 | 52.77 | 16.98 | 11.7 | 73.51 | 0.7 | 19.7 | 14.09703 | 5763 | 4754 | 113.96 | 13.81 | 1.45 | 0.69 | 0.76 | 4.6954 | 732.4824 | 0.001010825712
1792 | 16 | 14.14 | 6.43 | 3.17 | 31.72 | 1 | 7.21 | 4.514661 | 7858 | 4761 | 33.69 | 4 | 2.03 | 0.49 | 0.8 | 1.36 | 21.76 | 3.00288e-05
1793 | 520 | 144.85 | 42.49 | 15.58 | 32.13 | 0.31 | 49.68 | 25.73753 | 3580 | 4781 | 49.9 | 25.72 | 2.73 | 0.37 | 0.57 | 8.7448 | 4547.296 | 0.00627526848
1794 | 1488 | 157.54 | 50.53 | 37.49 | 95.56 | 0.75 | 54.04 | 43.53782 | 1823 | 4765 | 128.99 | 39.81 | 1.35 | 0.74 | 0.88 | 13.5354 | 20140.6752 | 0.02779413
1795 | 120 | 45.46 | 18.62 | 8.21 | 102.67 | 0.73 | 19.7 | 12.36391 | 3599 | 4772 | 113.96 | 9.54 | 2.27 | 0.44 | 0.83 | 3.2436 | 389.232 | 0.00053714016
1796 | 216 | 59.6 | 16.91 | 16.27 | 8.21 | 0.76 | 20.59 | 16.58792 | 7434 | 4775 | 119.05 | 17.08 | 1.04 | 0.96 | 0.84 | 5.8072 | 1254.3552 | 0.001731010176
1797 | 796 | 110.23 | 35.6 | 28.47 | 178.91 | 0.82 | 38.63 | 31.84357 | 994 | 4785 | 158.75 | 32 | 1.25 | 0.8 | 0.89 | 10.88 | 8660.48 | 0.0119514624
1798 | 236 | 73.94 | 30.2 | 9.95 | 11.19 | 0.54 | 31.05 | 17.33889 | 3583 | 4785 | 14.93 | 12.49 | 3.04 | 0.33 | 0.76 | 4.2466 | 1002.1976 | 0.001383032688
1799 | 476 | 102.71 | 35.46 | 17.09 | 39.98 | 0.57 | 37.74 | 24.62457 | 8566 | 4803 | 32.01 | 22.18 | 2.07 | 0.48 | 0.73 | 7.5412 | 3589.6112 | 0.004953663456
1800 | 188 | 54.43 | 18.87 | 12.68 | 154.95 | 0.8 | 20.59 | 15.47548 | 6056 | 4796 | 150.95 | 14.9 | 1.49 | 0.67 | 0.82 | 5.066 | 952.408 | 0.00131432304
1801 | 12 | 11.31 | 4.73 | 3.23 | 45 | 1 | 5.66 | 3.909811 | 8569 | 4797 | 45 | 4 | 1.46 | 0.68 | 0.86 | 1.36 | 16.32 | 2.25216e-05
1802 | 136 | 48.28 | 16.44 | 10.53 | 107.96 | 0.73 | 18.87 | 13.16239 | 5287 | 4797 | 122.01 | 12 | 1.56 | 0.64 | 0.84 | 4.08 | 554.88 | 0.0007657344
1803 | 84 | 35.11 | 13.46 | 7.94 | 36.59 | 0.86 | 14.42 | 10.34439 | 7559 | 4805 | 33.69 | 9.84 | 1.7 | 0.59 | 0.79 | 3.3456 | 281.0304 | 0.000387821952
1804 | 32 | 20.97 | 7.65 | 5.33 | 107.3 | 0.91 | 8.94 | 6.384695 | 5919 | 4801 | 116.57 | 6 | 1.44 | 0.7 | 0.84 | 2.04 | 65.28 | 9.00864e-05
1805 | 16 | 15.31 | 6.38 | 3.19 | 71.57 | 0.86 | 7.21 | 4.514661 | 6061 | 4807 | 56.31 | 4 | 2 | 0.5 | 0.8 | 1.36 | 21.76 | 3.00288e-05
1806 | 436 | 96.37 | 28.2 | 19.69 | 164.56 | 0.59 | 31.05 | 23.56722 | 1316 | 4807 | 165.07 | 25.38 | 1.43 | 0.7 | 0.77 | 8.6292 | 3762.3312 | 0.005192017056
1807 | 68 | 31.8 | 12.48 | 6.94 | 151.18 | 0.85 | 14.42 | 9.307212 | 1601 | 4811 | 146.31 | 8 | 1.8 | 0.56 | 0.89 | 2.72 | 184.96 | 0.0002552448
1808 | 56 | 26.63 | 10.2 | 6.99 | 161.06 | 0.99 | 11.66 | 8.446158 | 4700 | 4811 | 149.04 | 8 | 1.46 | 0.68 | 0.85 | 2.72 | 152.32 | 0.0002102016
1809 | 152 | 47.11 | 15.43 | 12.54 | 11.7 | 0.86 | 17.89 | 13.91512 | 4493 | 4819 | 153.43 | 13.74 | 1.23 | 0.81 | 0.84 | 4.6716 | 710.0832 | 0.000979914816
1810 | 112 | 41.46 | 14 | 10.19 | 47.37 | 0.82 | 17.2 | 11.94467 | 8139 | 4825 | 54.46 | 12 | 1.37 | 0.73 | 0.85 | 4.08 | 456.96 | 0.0006306048
1811 | 336 | 76.08 | 23.73 | 18.03 | 122.99 | 0.73 | 26.83 | 20.68878 | 8017 | 4820 | 116.57 | 21.21 | 1.32 | 0.76 | 0.83 | 7.2114 | 2423.0304 | 0.003343781952
1812 | 284 | 107.2 | 31.52 | 11.47 | 153.21 | 0.31 | 34.93 | 19.02061 | 891 | 4826 | 156.37 | 17.71 | 2.75 | 0.36 | 0.64 | 6.0214 | 1710.0776 | 0.002359907088
1813 | 536 | 90.23 | 28.83 | 23.67 | 97.31 | 0.83 | 32.56 | 26.13049 | 1260 | 4825 | 100.62 | 24 | 1.22 | 0.82 | 0.87 | 8.16 | 4373.76 | 0.0060357888
1814 | 112 | 39.11 | 14.43 | 9.88 | 51.57 | 0.92 | 15.62 | 11.94467 | 8308 | 4831 | 39.81 | 11.31 | 1.46 | 0.68 | 0.82 | 3.8454 | 430.6848 | 0.000594345024
1815 | 752 | 168.65 | 39.89 | 24 | 4.33 | 0.33 | 47.07 | 30.95096 | 883 | 4844 | 12.26 | 29.54 | 1.66 | 0.6 | 0.72 | 10.0436 | 7552.7872 | 0.01042285
1816 | 676 | 204.45 | 35.66 | 24.14 | 65.93 | 0.2 | 50.48 | 29.3453 | 1198 | 4867 | 56.31 | 35.06 | 1.48 | 0.68 | 0.56 | 11.9204 | 8058.1904 | 0.0111203
1817 | 192 | 68.08 | 24.4 | 10.02 | 163.52 | 0.52 | 27.86 | 15.63925 | 4592 | 4854 | 158.96 | 13.1 | 2.44 | 0.41 | 0.72 | 4.454 | 855.168 | 0.00118013184
1818 | 44 | 24.97 | 7.63 | 7.34 | 18.43 | 0.89 | 10 | 7.486719 | 7725 | 4858 | 143.13 | 8 | 1.04 | 0.96 | 0.81 | 2.72 | 119.68 | 0.0001651584
1819 | 632 | 153.82 | 31.2 | 25.79 | 62.69 | 0.34 | 37.74 | 28.37421 | 1553 | 4875 | 32.01 | 33.33 | 1.21 | 0.83 | 0.7 | 11.3322 | 7161.9504 | 0.009883491552
1820 | 24 | 15.31 | 6.77 | 4.51 | 90 | 1 | 7.21 | 5.529308 | 1570 | 4859 | 123.69 | 4 | 1.5 | 0.67 | 1 | 1.36 | 32.64 | 4.50432e-05
1821 | 76 | 32.28 | 11.23 | 8.62 | 114.7 | 0.92 | 12.65 | 9.839476 | 4459 | 4859 | 108.43 | 9.84 | 1.3 | 0.77 | 0.83 | 3.3456 | 254.2656 | 0.000350886528
1822 | 64 | 27.8 | 10.65 | 7.65 | 108.43 | 1 | 11.66 | 9.029322 | 773 | 4862 | 120.96 | 8 | 1.39 | 0.72 | 0.89 | 2.72 | 174.08 | 0.0002402304
1823 | 148 | 49.94 | 17.7 | 10.65 | 75.56 | 0.75 | 18.97 | 13.73081 | 8477 | 4872 | 71.57 | 12 | 1.66 | 0.6 | 0.81 | 4.08 | 603.84 | 0.0008332992
1824 | 152 | 54.43 | 21 | 9.22 | 43.28 | 0.64 | 24.08 | 13.91512 | 4600 | 4873 | 48.37 | 11.2 | 2.28 | 0.44 | 0.81 | 3.808 | 578.816 | 0.00079876608
1825 | 104 | 49.94 | 20.8 | 6.37 | 123.98 | 0.52 | 22.8 | 11.51017 | 5996 | 4864 | 127.87 | 9.3 | 3.27 | 0.31 | 0.67 | 3.162 | 328.848 | 0.00045381024
1826 | 104 | 36.28 | 14.27 | 9.28 | 20.45 | 0.99 | 15.23 | 11.51017 | 7653 | 4868 | 23.2 | 10 | 1.54 | 0.65 | 0.88 | 3.4 | 353.6 | 0.000487968
1827 | 32 | 22.14 | 6.68 | 6.09 | 0 | 0.82 | 8.49 | 6.384695 | 2066 | 4867 | 135 | 6 | 1.1 | 0.91 | 0.89 | 2.04 | 65.28 | 9.00864e-05
1828 | 32 | 19.8 | 6.98 | 5.84 | 0 | 1 | 8.25 | 6.384695 | 4588 | 4868 | 165.96 | 6 | 1.2 | 0.84 | 0.8 | 2.04 | 65.28 | 9.00864e-05
1829 | 408 | 139.68 | 29.81 | 17.42 | 77.57 | 0.26 | 34.93 | 22.79792 | 5988 | 4867 | 103.24 | 23.09 | 1.71 | 0.58 | 0.62 | 7.8506 | 3203.0448 | 0.004420201824
1830 | 400 | 87.4 | 29.56 | 17.23 | 92.85 | 0.66 | 32.56 | 22.57331 | 1452 | 4870 | 100.62 | 20 | 1.72 | 0.58 | 0.82 | 6.8 | 2720 | 0.0037536
1831 | 68 | 27.8 | 10.46 | 8.28 | 164.83 | 1 | 11.66 | 9.307212 | 943 | 4872 | 149.04 | 8 | 1.26 | 0.79 | 0.92 | 2.72 | 184.96 | 0.0002552448
1832 | 380 | 102.23 | 26.28 | 18.41 | 148.3 | 0.46 | 30 | 22.00174 | 7658 | 4876 | 126.87 | 22.63 | 1.43 | 0.7 | 0.75 | 7.6942 | 2923.796 | 0.00403483848
1833 | 100 | 37.46 | 15.17 | 8.39 | 45.7 | 0.9 | 16.97 | 11.28665 | 5996 | 4883 | 45 | 9.9 | 1.81 | 0.55 | 0.88 | 3.366 | 336.6 | 0.000464508
1834 | 56 | 26.63 | 9.49 | 7.51 | 114.36 | 0.99 | 10.77 | 8.446158 | 8669 | 4880 | 111.8 | 8 | 1.26 | 0.79 | 0.85 | 2.72 | 152.32 | 0.0002102016
1835 | 12 | 11.31 | 4.73 | 3.23 | 45 | 1 | 5.66 | 3.909811 | 8314 | 4884 | 45 | 4 | 1.46 | 0.68 | 0.86 | 1.36 | 16.32 | 2.25216e-05
1836 | 540 | 124.17 | 32.3 | 21.29 | 7.75 | 0.44 | 36.88 | 26.22781 | 1181 | 4896 | 12.53 | 25.71 | 1.52 | 0.66 | 0.78 | 8.7414 | 4720.356 | 0.00651409128
1837 | 612 | 93.05 | 33.34 | 23.37 | 144.04 | 0.89 | 34.06 | 27.92164 | 1718 | 4896 | 130.24 | 24.4 | 1.43 | 0.7 | 0.9 | 8.296 | 5077.152 | 0.00700646976
1838 | 276 | 74.91 | 22.13 | 15.88 | 85.6 | 0.62 | 24.17 | 18.7508 | 7318 | 4907 | 65.56 | 16 | 1.39 | 0.72 | 0.86 | 5.44 | 1501.44 | 0.0020719872
1839 | 188 | 51.11 | 17.34 | 13.81 | 155.07 | 0.9 | 20.59 | 15.47548 | 5599 | 4898 | 150.95 | 14 | 1.26 | 0.8 | 0.87 | 4.76 | 894.88 | 0.0012349344
1840 | 40 | 22.14 | 8.1 | 6.29 | 116.57 | 1 | 10 | 7.138306 | 1272 | 4900 | 126.87 | 6 | 1.29 | 0.78 | 0.91 | 2.04 | 81.6 | 0.000112608
1841 | 32 | 22.14 | 6.68 | 6.09 | 0 | 0.82 | 8.49 | 6.384695 | 1444 | 4901 | 135 | 6 | 1.1 | 0.91 | 0.89 | 2.04 | 65.28 | 9.00864e-05
1842 | 148 | 48.77 | 16.86 | 11.17 | 46.15 | 0.78 | 20 | 13.73081 | 8190 | 4909 | 53.13 | 12.73 | 1.51 | 0.66 | 0.81 | 4.3282 | 640.5736 | 0.000883991568
1843 | 28 | 16.97 | 6.17 | 5.78 | 90 | 1 | 7.21 | 5.972335 | 8777 | 4909 | 123.69 | 6 | 1.07 | 0.94 | 0.88 | 2.04 | 57.12 | 7.88256e-05
1844 | 44 | 22.14 | 8.77 | 6.39 | 15.07 | 1 | 10 | 7.486719 | 2910 | 4914 | 36.87 | 6 | 1.37 | 0.73 | 0.96 | 2.04 | 89.76 | 0.0001238688
1845 | 28 | 18.14 | 7.01 | 5.08 | 120.47 | 1 | 8.49 | 5.972335 | 6909 | 4918 | 135 | 6 | 1.38 | 0.72 | 0.88 | 2.04 | 57.12 | 7.88256e-05
1846 | 32 | 22.63 | 7.05 | 5.78 | 5.39 | 0.79 | 8.94 | 6.384695 | 2911 | 4920 | 153.43 | 6 | 1.22 | 0.82 | 0.76 | 2.04 | 65.28 | 9.00864e-05
1847 | 52 | 38.63 | 9.64 | 6.87 | 175.22 | 0.44 | 11.66 | 8.138921 | 1000 | 4922 | 149.04 | 8 | 1.4 | 0.71 | 0.68 | 2.72 | 141.44 | 0.0001951872
1848 | 320 | 72.08 | 25.98 | 15.68 | 139.62 | 0.77 | 28.84 | 20.19018 | 7729 | 4926 | 146.31 | 19.41 | 1.66 | 0.6 | 0.86 | 6.5994 | 2111.808 | 0.00291429504
1849 | 220 | 89.74 | 20.94 | 13.37 | 102.86 | 0.34 | 26.83 | 16.74081 | 2867 | 4928 | 116.57 | 19.09 | 1.57 | 0.64 | 0.57 | 6.4906 | 1427.932 | 0.00197054616
1850 | 24 | 16.97 | 5.86 | 5.21 | 26.57 | 1 | 7.21 | 5.529308 | 8303 | 4933 | 146.31 | 6 | 1.12 | 0.89 | 0.8 | 2.04 | 48.96 | 6.75648e-05
1851 | 760 | 119.2 | 35.09 | 27.57 | 124.43 | 0.67 | 40 | 31.11515 | 1582 | 4941 | 126.87 | 31.06 | 1.27 | 0.79 | 0.86 | 10.5604 | 8025.904 | 0.01107574752
1852 | 360 | 70.43 | 26.06 | 17.59 | 158.2 | 0.91 | 27.2 | 21.41492 | 661 | 4942 | 143.97 | 19.22 | 1.48 | 0.68 | 0.9 | 6.5348 | 2352.528 | 0.00324648864
1853 | 288 | 87.4 | 28.27 | 12.97 | 178.55 | 0.47 | 32.98 | 19.15409 | 6700 | 4946 | 165.96 | 16 | 2.18 | 0.46 | 0.74 | 5.44 | 1566.72 | 0.0021620736
1854 | 176 | 48.28 | 16.77 | 13.36 | 86.35 | 0.95 | 17.89 | 14.97344 | 643 | 4944 | 116.57 | 14 | 1.25 | 0.8 | 0.9 | 4.76 | 837.76 | 0.0011561088
1855 | 112 | 43.11 | 15.62 | 9.13 | 106.57 | 0.76 | 16.49 | 11.94467 | 8700 | 4949 | 104.04 | 10.67 | 1.71 | 0.58 | 0.78 | 3.6278 | 406.3136 | 0.000560712768
1856 | 132 | 55.11 | 22.57 | 7.45 | 175.21 | 0.55 | 24.74 | 12.96738 | 1060 | 4953 | 165.96 | 8 | 3.03 | 0.33 | 0.8 | 2.72 | 359.04 | 0.0004954752
1857 | 160 | 52.77 | 18.04 | 11.3 | 74.72 | 0.72 | 18.97 | 14.27661 | 6968 | 4961 | 71.57 | 13.28 | 1.6 | 0.63 | 0.78 | 4.5152 | 722.432 | 0.00099695616
1858 | 408 | 85.05 | 24.84 | 20.92 | 151.09 | 0.71 | 28.84 | 22.79792 | 7425 | 4956 | 146.31 | 23.81 | 1.19 | 0.84 | 0.83 | 8.0954 | 3302.9232 | 0.004558034016
1859 | 156 | 44.97 | 15.61 | 12.73 | 65.07 | 0.97 | 18.44 | 14.09703 | 2803 | 4967 | 49.4 | 12 | 1.23 | 0.82 | 0.96 | 4.08 | 636.48 | 0.0008783424
1860 | 44 | 24.97 | 9.31 | 6.02 | 51.77 | 0.89 | 11.31 | 7.486719 | 8698 | 4969 | 45 | 7.59 | 1.55 | 0.65 | 0.81 | 2.5806 | 113.5464 | 0.000156694032
1861 | 252 | 93.05 | 27.18 | 11.8 | 5.23 | 0.37 | 29.73 | 17.91701 | 1016 | 4973 | 19.65 | 16 | 2.3 | 0.43 | 0.71 | 5.44 | 1370.88 | 0.0018918144
1862 | 128 | 44.77 | 16.55 | 9.85 | 58.36 | 0.8 | 17.89 | 12.76939 | 3229 | 4974 | 63.43 | 11.09 | 1.68 | 0.6 | 0.8 | 3.7706 | 482.6368 | 0.000666038784
1863 | 120 | 40.28 | 14.07 | 10.86 | 37.98 | 0.93 | 16.12 | 12.36391 | 4527 | 4973 | 60.26 | 12 | 1.3 | 0.77 | 0.86 | 4.08 | 489.6 | 0.000675648
1864 | 88 | 40.97 | 13.4 | 8.36 | 85.55 | 0.66 | 15.23 | 10.58782 | 1030 | 4971 | 113.2 | 8 | 1.6 | 0.62 | 0.86 | 2.72 | 239.36 | 0.0003303168
1865 | 72 | 30.63 | 12.26 | 7.48 | 20.87 | 0.96 | 13.42 | 9.577043 | 964 | 4976 | 26.57 | 8 | 1.64 | 0.61 | 0.88 | 2.72 | 195.84 | 0.0002702592
1866 | 88 | 34.63 | 12.33 | 9.08 | 45.2 | 0.92 | 14.42 | 10.58782 | 8688 | 4980 | 56.31 | 10 | 1.36 | 0.74 | 0.86 | 3.4 | 299.2 | 0.000412896
1867 | 108 | 36.28 | 13.68 | 10.06 | 144.06 | 1 | 15.62 | 11.72943 | 5498 | 4976 | 140.19 | 11.31 | 1.36 | 0.74 | 0.89 | 3.8454 | 415.3032 | 0.000573118416
1868 | 56 | 27.8 | 11.01 | 6.48 | 126.71 | 0.91 | 12.81 | 8.446158 | 1015 | 4976 | 128.66 | 8 | 1.7 | 0.59 | 0.85 | 2.72 | 152.32 | 0.0002102016
1869 | 208 | 67.6 | 24.69 | 10.73 | 8.94 | 0.57 | 26 | 16.27784 | 7719 | 4982 | 22.62 | 14 | 2.3 | 0.43 | 0.74 | 4.76 | 990.08 | 0.0013663104
1870 | 32 | 18.14 | 7.08 | 5.76 | 45 | 1 | 8.49 | 6.384695 | 971 | 4982 | 45 | 6 | 1.23 | 0.81 | 0.94 | 2.04 | 65.28 | 9.00864e-05
1871 | 20 | 15.31 | 6.29 | 4.05 | 18.43 | 1 | 7.21 | 5.047545 | 1025 | 4982 | 33.69 | 4 | 1.55 | 0.64 | 0.91 | 1.36 | 27.2 | 3.7536e-05
1872 | 516 | 110.23 | 31.12 | 21.11 | 167.62 | 0.53 | 33.29 | 25.63835 | 2402 | 4981 | 147.26 | 23.85 | 1.47 | 0.68 | 0.81 | 8.109 | 4184.244 | 0.00577425672
1873 | 988 | 121.05 | 39.75 | 31.65 | 98.18 | 0.85 | 43.08 | 35.47673 | 1897 | 5002 | 68.2 | 33.24 | 1.26 | 0.8 | 0.91 | 11.3016 | 11165.9808 | 0.01540905
1874 | 16 | 14.14 | 6.43 | 3.17 | 31.72 | 1 | 7.21 | 4.514661 | 2313 | 4984 | 33.69 | 4 | 2.03 | 0.49 | 0.8 | 1.36 | 21.76 | 3.00288e-05
1875 | 104 | 42.63 | 15.92 | 8.32 | 93.17 | 0.72 | 18.44 | 11.51017 | 1833 | 4983 | 102.53 | 8 | 1.91 | 0.52 | 0.88 | 2.72 | 282.88 | 0.0003903744
1876 | 312 | 75.4 | 23.83 | 16.67 | 94.79 | 0.69 | 26.68 | 19.9362 | 3952 | 4983 | 102.99 | 19.61 | 1.43 | 0.7 | 0.83 | 6.6674 | 2080.2288 | 0.002870715744
1877 | 292 | 99.2 | 23.1 | 16.09 | 150.02 | 0.37 | 26.31 | 19.28664 | 4394 | 4990 | 171.25 | 19.43 | 1.44 | 0.7 | 0.68 | 6.6062 | 1929.0104 | 0.002662034352
1878 | 12 | 11.31 | 4.73 | 3.23 | 135 | 1 | 5.66 | 3.909811 | 2303 | 4995 | 135 | 4 | 1.46 | 0.68 | 0.86 | 1.36 | 16.32 | 2.25216e-05
1879 | 36 | 22.63 | 7.28 | 6.29 | 116.57 | 0.88 | 8.94 | 6.771992 | 8639 | 4995 | 116.57 | 7.07 | 1.16 | 0.86 | 0.75 | 2.4038 | 86.5368 | 0.000119420784
1880 | 92 | 37.94 | 12 | 9.76 | 167.54 | 0.8 | 13.42 | 10.82578 | 5367 | 5001 | 153.43 | 10 | 1.23 | 0.81 | 0.84 | 3.4 | 312.8 | 0.000431664
1881 | 1852 | 250.19 | 70.99 | 33.22 | 116.91 | 0.37 | 71.69 | 48.57196 | 8657 | 5002 | 112.99 | 38.62 | 2.14 | 0.47 | 0.81 | 13.1308 | 24318.2416 | 0.03355917
1882 | 208 | 62.91 | 17.74 | 14.93 | 63.26 | 0.66 | 22.8 | 16.27784 | 7750 | 5014 | 52.13 | 17.75 | 1.19 | 0.84 | 0.74 | 6.035 | 1255.28 | 0.0017322864
1883 | 52 | 24.97 | 9.8 | 6.76 | 50.73 | 1 | 11.31 | 8.138921 | 1536 | 5009 | 45 | 8 | 1.45 | 0.69 | 0.9 | 2.72 | 141.44 | 0.0001951872
1884 | 160 | 52.28 | 20.8 | 9.8 | 21.24 | 0.74 | 21.63 | 14.27661 | 1255 | 5016 | 33.69 | 11.26 | 2.12 | 0.47 | 0.82 | 3.8284 | 612.544 | 0.00084531072
1885 | 28 | 16.97 | 7.54 | 4.73 | 45 | 1 | 8.49 | 5.972335 | 1540 | 5015 | 45 | 5.66 | 1.6 | 0.63 | 0.88 | 1.9244 | 53.8832 | 7.4358816e-05
1886 | 228 | 64.08 | 21.49 | 13.51 | 156.29 | 0.7 | 26.68 | 17.04247 | 6970 | 5014 | 167.01 | 16 | 1.59 | 0.63 | 0.77 | 5.44 | 1240.32 | 0.0017116416
1887 | 860 | 113.54 | 37.66 | 29.08 | 152.89 | 0.84 | 40 | 33.09896 | 3332 | 5017 | 143.13 | 30.41 | 1.29 | 0.77 | 0.89 | 10.3394 | 8891.884 | 0.01227079992
1888 | 72 | 42.63 | 12.63 | 7.26 | 49.07 | 0.5 | 15.62 | 9.577043 | 6964 | 5021 | 50.19 | 9.84 | 1.74 | 0.57 | 0.75 | 3.3456 | 240.8832 | 0.000332418816
1889 | 12 | 11.31 | 4.73 | 3.23 | 45 | 1 | 5.66 | 3.909811 | 7760 | 5019 | 45 | 4 | 1.46 | 0.68 | 0.86 | 1.36 | 16.32 | 2.25216e-05
1890 | 1036 | 131.2 | 44.48 | 29.66 | 8.26 | 0.76 | 47.07 | 36.3283 | 7481 | 5025 | 167.74 | 31.32 | 1.5 | 0.67 | 0.9 | 10.6488 | 11032.1568 | 0.01522438
1891 | 16 | 11.31 | 4.51 | 4.51 | 0 | 1 | 5.66 | 4.514661 | 7760 | 5020 | 135 | 4 | 1 | 1 | 1 | 1.36 | 21.76 | 3.00288e-05
1892 | 196 | 60.77 | 23.34 | 10.69 | 176.3 | 0.67 | 25.3 | 15.80131 | 6965 | 5032 | 18.43 | 12 | 2.18 | 0.46 | 0.8 | 4.08 | 799.68 | 0.0011035584
1893 | 104 | 37.46 | 11.9 | 11.12 | 41.54 | 0.93 | 14.14 | 11.51017 | 2290 | 5042 | 45 | 12 | 1.07 | 0.93 | 0.87 | 4.08 | 424.32 | 0.0005855616
1894 | 220 | 78.91 | 21.9 | 12.79 | 29 | 0.44 | 24.41 | 16.74081 | 7333 | 5045 | 34.99 | 15.21 | 1.71 | 0.58 | 0.8 | 5.1714 | 1137.708 | 0.00157003704
1895 | 772 | 145.34 | 37.28 | 26.37 | 80.42 | 0.46 | 39.4 | 31.35984 | 8099 | 5040 | 113.96 | 30.8 | 1.41 | 0.71 | 0.81 | 10.472 | 8084.384 | 0.01115644992
1896 | 180 | 51.11 | 16.9 | 13.56 | 171.08 | 0.87 | 18.97 | 15.14263 | 7642 | 5047 | 161.57 | 14 | 1.25 | 0.8 | 0.84 | 4.76 | 856.8 | 0.001182384
1897 | 104 | 41.94 | 14.94 | 8.86 | 37.34 | 0.74 | 17.89 | 11.51017 | 7582 | 5051 | 26.57 | 11.2 | 1.69 | 0.59 | 0.78 | 3.808 | 396.032 | 0.00054652416
1898 | 328 | 72.08 | 22.86 | 18.27 | 58.47 | 0.79 | 25.61 | 20.441 | 6267 | 5060 | 38.66 | 19.73 | 1.25 | 0.8 | 0.88 | 6.7082 | 2200.2896 | 0.003036399648
1899 | 204 | 76.57 | 24.02 | 10.81 | 46.77 | 0.44 | 26.83 | 16.12056 | 3315 | 5060 | 26.57 | 15.56 | 2.22 | 0.45 | 0.58 | 5.2904 | 1079.2416 | 0.001489353408
1900 | 100 | 36.28 | 13 | 9.79 | 137.98 | 0.95 | 14.42 | 11.28665 | 4950 | 5053 | 123.69 | 11.31 | 1.33 | 0.75 | 0.86 | 3.8454 | 384.54 | 0.0005306652
1901 | 64 | 32.28 | 9.39 | 8.68 | 45 | 0.77 | 11.66 | 9.029322 | 1904 | 5058 | 120.96 | 10 | 1.08 | 0.92 | 0.78 | 3.4 | 217.6 | 0.000300288
1902 | 140 | 44.28 | 17.45 | 10.21 | 60.75 | 0.9 | 18.87 | 13.35455 | 5114 | 5067 | 57.99 | 11.63 | 1.71 | 0.59 | 0.89 | 3.9542 | 553.588 | 0.00076395144
1903 | 224 | 59.6 | 23.58 | 12.1 | 19.58 | 0.79 | 24.41 | 16.89232 | 6697 | 5077 | 34.99 | 14.31 | 1.95 | 0.51 | 0.84 | 4.8654 | 1089.8496 | 0.001503992448
1904 | 36 | 20.97 | 9.13 | 5.02 | 153.43 | 1 | 10 | 6.771992 | 7132 | 5073 | 143.13 | 6 | 1.82 | 0.55 | 0.86 | 2.04 | 73.44 | 0.0001013472
1905 | 1828 | 167.28 | 56.03 | 41.54 | 135.93 | 0.82 | 57.58 | 48.25622 | 1614 | 5078 | 110.32 | 42.43 | 1.35 | 0.74 | 0.91 | 14.4262 | 26371.0936 | 0.03639211
1906 | 24 | 18.14 | 6.98 | 4.38 | 135 | 0.92 | 8.49 | 5.529308 | 1816 | 5081 | 135 | 5.66 | 1.59 | 0.63 | 0.86 | 1.9244 | 46.1856 | 6.3736128e-05
1907 | 28 | 18.14 | 6.17 | 5.78 | 90 | 1 | 7.21 | 5.972335 | 1830 | 5094 | 123.69 | 6 | 1.07 | 0.94 | 0.88 | 2.04 | 57.12 | 7.88256e-05
1908 | 196 | 65.25 | 20 | 12.48 | 84.03 | 0.58 | 22.8 | 15.80131 | 1308 | 5106 | 74.74 | 14 | 1.6 | 0.62 | 0.74 | 4.76 | 932.96 | 0.0012874848
1909 | 12 | 11.31 | 4.73 | 3.23 | 45 | 1 | 5.66 | 3.909811 | 1350 | 5099 | 45 | 4 | 1.46 | 0.68 | 0.86 | 1.36 | 16.32 | 2.25216e-05
1910 | 320 | 99.88 | 32.19 | 12.66 | 167.45 | 0.4 | 33.53 | 20.19018 | 6784 | 5112 | 162.65 | 16.77 | 2.54 | 0.39 | 0.72 | 5.7018 | 1824.576 | 0.00251791488
1911 | 212 | 70.91 | 21.21 | 12.72 | 171.65 | 0.53 | 24.17 | 16.43361 | 5404 | 5111 | 155.56 | 14 | 1.67 | 0.6 | 0.76 | 4.76 | 1009.12 | 0.0013925856
1912 | 92 | 35.8 | 14.42 | 8.12 | 72.79 | 0.9 | 16.12 | 10.82578 | 1940 | 5126 | 60.26 | 8 | 1.78 | 0.56 | 0.92 | 2.72 | 250.24 | 0.0003453312
1913 | 292 | 78.91 | 30.33 | 12.26 | 34.39 | 0.59 | 31.3 | 19.28664 | 7826 | 5130 | 26.57 | 16.09 | 2.47 | 0.4 | 0.72 | 5.4706 | 1597.4152 | 0.002204432976
1914 | 108 | 35.8 | 12.9 | 10.66 | 167.51 | 1 | 14.42 | 11.72943 | 6366 | 5127 | 146.31 | 10 | 1.21 | 0.83 | 0.95 | 3.4 | 367.2 | 0.000506736
1915 | 56 | 27.8 | 9.24 | 7.71 | 126.09 | 0.91 | 11.31 | 8.446158 | 7044 | 5133 | 135 | 8 | 1.2 | 0.83 | 0.9 | 2.72 | 152.32 | 0.0002102016
1916 | 140 | 45.46 | 14.83 | 12.02 | 106.82 | 0.85 | 16.97 | 13.35455 | 7934 | 5134 | 135 | 12 | 1.23 | 0.81 | 0.9 | 4.08 | 571.2 | 0.000788256
1917 | 12 | 12.49 | 6.77 | 2.26 | 0 | 0.97 | 6.32 | 3.909811 | 6765 | 5134 | 161.57 | 2 | 3 | 0.33 | 1 | 0.68 | 8.16 | 1.12608e-05
1918 | 188 | 70.43 | 25.1 | 9.54 | 153.48 | 0.48 | 26.83 | 15.47548 | 6757 | 5137 | 153.43 | 12.9 | 2.63 | 0.38 | 0.68 | 4.386 | 824.568 | 0.00113790384
1919 | 512 | 123.2 | 37.82 | 17.24 | 3.46 | 0.42 | 42.19 | 25.53878 | 7747 | 5151 | 5.44 | 21.76 | 2.19 | 0.46 | 0.67 | 7.3984 | 3787.9808 | 0.005227413504
1920 | 72 | 32.28 | 12.43 | 7.38 | 147.43 | 0.87 | 14.14 | 9.577043 | 6152 | 5150 | 135 | 8.85 | 1.68 | 0.59 | 0.78 | 3.009 | 216.648 | 0.00029897424
1921 | 476 | 96.37 | 34.55 | 17.54 | 72.29 | 0.64 | 37.36 | 24.62457 | 7198 | 5168 | 74.48 | 22 | 1.97 | 0.51 | 0.82 | 7.48 | 3560.48 | 0.0049134624
1922 | 20 | 15.31 | 6.29 | 4.05 | 18.43 | 1 | 7.21 | 5.047545 | 904 | 5155 | 33.69 | 4 | 1.55 | 0.64 | 0.91 | 1.36 | 27.2 | 3.7536e-05
1923 | 76 | 42.63 | 14.51 | 6.67 | 44.61 | 0.53 | 18.44 | 9.839476 | 1776 | 5161 | 49.4 | 9.68 | 2.18 | 0.46 | 0.66 | 3.2912 | 250.1312 | 0.000345181056
1924 | 572 | 93.74 | 35.1 | 20.75 | 17.91 | 0.82 | 36.06 | 26.99375 | 1549 | 5166 | 19.44 | 22.14 | 1.69 | 0.59 | 0.9 | 7.5276 | 4305.7872 | 0.005941986336
1925 | 72 | 29.46 | 11.4 | 8.04 | 167.76 | 1 | 12.65 | 9.577043 | 6049 | 5161 | 161.57 | 8 | 1.42 | 0.71 | 0.88 | 2.72 | 195.84 | 0.0002702592
1926 | 764 | 108.57 | 32.14 | 30.27 | 75.52 | 0.81 | 38.42 | 31.19693 | 5325 | 5176 | 51.34 | 30 | 1.06 | 0.94 | 0.92 | 10.2 | 7792.8 | 0.010754064
1927 | 1648 | 407.53 | 66.04 | 31.77 | 68.04 | 0.12 | 90.38 | 45.81881 | 8044 | 5202 | 65.14 | 48.65 | 2.08 | 0.48 | 0.49 | 16.541 | 27259.568 | 0.03761820384
1928 | 92 | 33.46 | 11.96 | 9.79 | 168.84 | 1 | 13.42 | 10.82578 | 1828 | 5166 | 26.57 | 10 | 1.22 | 0.82 | 0.87 | 3.4 | 312.8 | 0.000431664
1929 | 172 | 49.94 | 17.78 | 12.32 | 150.51 | 0.87 | 18.87 | 14.80231 | 7950 | 5162 | 122.01 | 14.11 | 1.44 | 0.69 | 0.83 | 4.7974 | 825.1528 | 0.001138710864
1930 | 132 | 45.46 | 15.75 | 10.67 | 8.33 | 0.8 | 17.09 | 12.96738 | 7902 | 5167 | 159.44 | 11.37 | 1.48 | 0.68 | 0.82 | 3.8658 | 510.2856 | 0.000704194128
1931 | 440 | 82.43 | 28.85 | 19.42 | 142.72 | 0.81 | 32.56 | 23.67508 | 1345 | 5169 | 137.49 | 22.36 | 1.49 | 0.67 | 0.89 | 7.6024 | 3345.056 | 0.00461617728
1932 | 60 | 26.14 | 9.32 | 8.2 | 135 | 1 | 11.31 | 8.742604 | 8400 | 5171 | 135 | 8 | 1.14 | 0.88 | 0.97 | 2.72 | 163.2 | 0.000225216
1933 | 1128 | 139.68 | 39.68 | 36.2 | 148.01 | 0.73 | 44.72 | 37.90703 | 7884 | 5177 | 153.43 | 38 | 1.1 | 0.91 | 0.9 | 12.92 | 14573.76 | 0.0201117888
1934 | 248 | 71.6 | 27.15 | 11.63 | 172.52 | 0.61 | 29.12 | 17.77424 | 8557 | 5180 | 164.05 | 14 | 2.33 | 0.43 | 0.79 | 4.76 | 1180.48 | 0.0016290624
1935 | 92 | 34.63 | 13.17 | 8.89 | 64.33 | 0.96 | 14.42 | 10.82578 | 5452 | 5190 | 56.31 | 10 | 1.48 | 0.68 | 0.88 | 3.4 | 312.8 | 0.000431664
1936 | 688 | 105.54 | 33 | 26.55 | 114.43 | 0.78 | 35.78 | 29.60461 | 1564 | 5191 | 116.57 | 29.42 | 1.24 | 0.8 | 0.87 | 10.0028 | 6881.9264 | 0.009497058432
1937 | 20 | 18.14 | 6.49 | 3.93 | 90 | 0.76 | 7.21 | 5.047545 | 8060 | 5191 | 123.69 | 4 | 1.65 | 0.61 | 0.83 | 1.36 | 27.2 | 3.7536e-05
1938 | 612 | 111.2 | 34.6 | 22.52 | 83.7 | 0.62 | 38.47 | 27.92164 | 4878 | 5211 | 81.03 | 24 | 1.54 | 0.65 | 0.84 | 8.16 | 4993.92 | 0.0068916096
1939 | 88 | 35.8 | 13.92 | 8.05 | 85.22 | 0.86 | 15.23 | 10.58782 | 2347 | 5201 | 66.8 | 8 | 1.73 | 0.58 | 0.88 | 2.72 | 239.36 | 0.0003303168
1940 | 168 | 49.94 | 17.64 | 12.12 | 136.46 | 0.85 | 20 | 14.62917 | 3916 | 5195 | 126.87 | 14 | 1.46 | 0.69 | 0.84 | 4.76 | 799.68 | 0.0011035584
1941 | 184 | 73.74 | 22.39 | 10.46 | 52.93 | 0.43 | 28.43 | 15.30996 | 2916 | 5215 | 50.71 | 14.98 | 2.14 | 0.47 | 0.64 | 5.0932 | 937.1488 | 0.001293265344
1942 | 36 | 35.8 | 9.25 | 4.96 | 11.6 | 0.35 | 12.65 | 6.771992 | 2924 | 5208 | 18.43 | 6 | 1.87 | 0.54 | 0.62 | 2.04 | 73.44 | 0.0001013472
1943 | 648 | 142.51 | 47.65 | 17.31 | 42.84 | 0.4 | 52.5 | 28.73113 | 2919 | 5222 | 40.36 | 22.61 | 2.75 | 0.36 | 0.72 | 7.6874 | 4981.4352 | 0.006874380576
1944 | 116 | 43.11 | 17.4 | 8.49 | 30.84 | 0.78 | 18.87 | 12.1561 | 3234 | 5212 | 32.01 | 10.8 | 2.05 | 0.49 | 0.79 | 3.672 | 425.952 | 0.00058781376
1945 | 116 | 47.11 | 15.01 | 9.84 | 63.12 | 0.66 | 17.2 | 12.1561 | 2140 | 5215 | 54.46 | 11.88 | 1.52 | 0.66 | 0.81 | 4.0392 | 468.5472 | 0.000646595136
1946 | 168 | 59.11 | 22.51 | 9.5 | 65.6 | 0.6 | 24.41 | 14.62917 | 2144 | 5219 | 55.01 | 13.15 | 2.37 | 0.42 | 0.73 | 4.471 | 751.128 | 0.00103655664
1947 | 552 | 88.08 | 31.98 | 21.98 | 153.29 | 0.89 | 34.41 | 26.51763 | 1002 | 5213 | 144.46 | 23.4 | 1.46 | 0.69 | 0.92 | 7.956 | 4391.712 | 0.00606056256
1948 | 456 | 140.65 | 28.04 | 20.7 | 74.7 | 0.29 | 33.53 | 24.1017 | 1242 | 5231 | 72.65 | 26 | 1.35 | 0.74 | 0.69 | 8.84 | 4031.04 | 0.0055628352
1949 | 20 | 20.49 | 11.28 | 2.26 | 0 | 0.6 | 10.2 | 5.047545 | 2283 | 5215 | 168.69 | 2 | 5 | 0.2 | 1 | 0.68 | 13.6 | 1.8768e-05
1950 | 1752 | 245.91 | 50.74 | 43.97 | 2.93 | 0.36 | 58.14 | 47.24243 | 7770 | 5239 | 40.82 | 49.68 | 1.15 | 0.87 | 0.82 | 16.8912 | 29593.3824 | 0.04083887
1951 | 348 | 79.4 | 26.76 | 16.56 | 34.23 | 0.69 | 29.73 | 21.05498 | 1795 | 5227 | 19.65 | 20.57 | 1.62 | 0.62 | 0.78 | 6.9938 | 2433.8424 | 0.003358702512
1952 | 20 | 14.14 | 6.29 | 4.05 | 18.43 | 1 | 7.21 | 5.047545 | 2283 | 5219 | 33.69 | 4 | 1.55 | 0.64 | 0.91 | 1.36 | 27.2 | 3.7536e-05
1953 | 104 | 37.46 | 14.26 | 9.28 | 156.65 | 0.93 | 15.62 | 11.51017 | 8275 | 5218 | 140.19 | 10 | 1.54 | 0.65 | 0.88 | 3.4 | 353.6 | 0.000487968
1954 | 668 | 111.88 | 34.95 | 24.34 | 141.15 | 0.67 | 38.42 | 29.17114 | 7626 | 5224 | 128.66 | 27.29 | 1.44 | 0.7 | 0.86 | 9.2786 | 6198.1048 | 0.008553384624
1955 | 268 | 64.77 | 21.97 | 15.53 | 95.07 | 0.8 | 23.41 | 18.47705 | 936 | 5229 | 109.98 | 16 | 1.41 | 0.71 | 0.88 | 5.44 | 1457.92 | 0.0020119296
1956 | 372 | 101.54 | 36.87 | 12.85 | 31.23 | 0.45 | 39.45 | 21.76891 | 8420 | 5245 | 30.47 | 18.86 | 2.87 | 0.35 | 0.64 | 6.4124 | 2385.4128 | 0.003291869664
1957 | 220 | 57.25 | 21.1 | 13.27 | 38.61 | 0.84 | 22.8 | 16.74081 | 7689 | 5245 | 52.13 | 14.14 | 1.59 | 0.63 | 0.86 | 4.8076 | 1057.672 | 0.00145958736
1958 | 52 | 26.14 | 10.05 | 6.59 | 10.64 | 0.96 | 11.66 | 8.138921 | 2009 | 5244 | 30.96 | 6 | 1.53 | 0.66 | 0.93 | 2.04 | 106.08 | 0.0001463904
1959 | 84 | 34.63 | 11.52 | 9.28 | 126.56 | 0.88 | 14.14 | 10.34439 | 6872 | 5241 | 135 | 10 | 1.24 | 0.81 | 0.84 | 3.4 | 285.6 | 0.000394128
1960 | 76 | 30.63 | 11.4 | 8.49 | 85.77 | 1 | 12.65 | 9.839476 | 8439 | 5249 | 71.57 | 8 | 1.34 | 0.74 | 0.88 | 2.72 | 206.72 | 0.0002852736
1961 | 168 | 71.4 | 22.97 | 9.31 | 134.08 | 0.41 | 26.91 | 14.62917 | 6862 | 5244 | 131.99 | 12.73 | 2.47 | 0.41 | 0.64 | 4.3282 | 727.1376 | 0.001003449888
1962 | 40 | 35.8 | 10.14 | 5.02 | 161.57 | 0.39 | 13.42 | 7.138306 | 7537 | 5250 | 153.43 | 6 | 2.02 | 0.5 | 0.67 | 2.04 | 81.6 | 0.000112608
1963 | 12 | 12.49 | 6.77 | 2.26 | 0 | 0.97 | 6.32 | 3.909811 | 7541 | 5250 | 161.57 | 2 | 3 | 0.33 | 1 | 0.68 | 8.16 | 1.12608e-05
1964 | 36 | 22.14 | 10.46 | 4.38 | 4.73 | 0.92 | 10.77 | 6.771992 | 8427 | 5252 | 21.8 | 4 | 2.39 | 0.42 | 0.95 | 1.36 | 48.96 | 6.75648e-05
1965 | 72 | 30.63 | 11.03 | 8.31 | 92.18 | 0.96 | 12.65 | 9.577043 | 1999 | 5251 | 108.43 | 8 | 1.33 | 0.75 | 0.88 | 2.72 | 195.84 | 0.0002702592
1966 | 268 | 76.08 | 25.84 | 13.2 | 164.58 | 0.58 | 28.64 | 18.47705 | 3720 | 5253 | 155.22 | 16.44 | 1.96 | 0.51 | 0.78 | 5.5896 | 1498.0128 | 0.002067257664
1967 | 52 | 23.8 | 8.76 | 7.56 | 45 | 1 | 10 | 8.138921 | 7817 | 5258 | 36.87 | 8 | 1.16 | 0.86 | 0.9 | 2.72 | 141.44 | 0.0001951872
1968 | 116 | 38.14 | 13.39 | 11.03 | 101.17 | 1 | 15.62 | 12.1561 | 8197 | 5256 | 129.81 | 10 | 1.21 | 0.82 | 0.98 | 3.4 | 394.4 | 0.000544272
1969 | 136 | 44.28 | 15.54 | 11.14 | 176.91 | 0.87 | 17.09 | 13.16239 | 3718 | 5259 | 159.44 | 12 | 1.39 | 0.72 | 0.85 | 4.08 | 554.88 | 0.0007657344
1970 | 44 | 23.8 | 8.67 | 6.46 | 45 | 0.98 | 10 | 7.486719 | 8506 | 5260 | 36.87 | 8 | 1.34 | 0.74 | 0.81 | 2.72 | 119.68 | 0.0001651584
1971 | 32 | 19.8 | 8.09 | 5.04 | 19.33 | 1 | 8.94 | 6.384695 | 1962 | 5262 | 26.57 | 6 | 1.61 | 0.62 | 0.8 | 2.04 | 65.28 | 9.00864e-05
1972 | 12 | 15.31 | 6.43 | 2.38 | 61.85 | 0.64 | 7.21 | 3.909811 | 1967 | 5265 | 56.31 | 3.58 | 2.7 | 0.37 | 0.67 | 1.2172 | 14.6064 | 2.0156832e-05
1973 | 12 | 12.49 | 6.77 | 2.26 | 0 | 0.97 | 6.32 | 3.909811 | 1963 | 5263 | 161.57 | 2 | 3 | 0.33 | 1 | 0.68 | 8.16 | 1.12608e-05
1974 | 12 | 11.31 | 4.73 | 3.23 | 135 | 1 | 5.66 | 3.909811 | 3723 | 5264 | 135 | 4 | 1.46 | 0.68 | 0.86 | 1.36 | 16.32 | 2.25216e-05
1975 | 28 | 19.8 | 7.71 | 4.62 | 30.96 | 0.9 | 8.94 | 5.972335 | 2017 | 5268 | 26.57 | 5.66 | 1.67 | 0.6 | 0.78 | 1.9244 | 53.8832 | 7.4358816e-05
1976 | 164 | 61.25 | 17.74 | 11.77 | 78.14 | 0.55 | 22.36 | 14.45397 | 1977 | 5269 | 100.3 | 13.73 | 1.51 | 0.66 | 0.72 | 4.6682 | 765.5848 | 0.001056507024
1977 | 152 | 49.94 | 18.16 | 10.66 | 77.61 | 0.77 | 19.7 | 13.91512 | 1009 | 5279 | 66.04 | 12 | 1.7 | 0.59 | 0.84 | 4.08 | 620.16 | 0.0008558208
1978 | 24 | 19.8 | 7.71 | 3.97 | 174.69 | 0.77 | 8.94 | 5.529308 | 5381 | 5278 | 153.43 | 4 | 1.94 | 0.51 | 0.8 | 1.36 | 32.64 | 4.50432e-05
1979 | 140 | 52.77 | 16.67 | 10.69 | 57.42 | 0.63 | 20 | 13.35455 | 4284 | 5294 | 53.13 | 13 | 1.56 | 0.64 | 0.76 | 4.42 | 618.8 | 0.000853944
1980 | 920 | 195.28 | 55.55 | 21.09 | 91.49 | 0.3 | 63.25 | 34.23411 | 7797 | 5319 | 71.57 | 33.22 | 2.63 | 0.38 | 0.58 | 11.2948 | 10391.216 | 0.01433987808
1981 | 116 | 40.28 | 14.55 | 10.15 | 97.68 | 0.9 | 15.23 | 12.1561 | 7744 | 5292 | 113.2 | 11.64 | 1.43 | 0.7 | 0.84 | 3.9576 | 459.0816 | 0.000633532608
1982 | 20 | 23.8 | 8.21 | 3.1 | 173.6 | 0.44 | 10.2 | 5.047545 | 4282 | 5295 | 168.69 | 4 | 2.65 | 0.38 | 0.59 | 1.36 | 27.2 | 3.7536e-05
1983 | 116 | 51.6 | 16.43 | 8.99 | 139.63 | 0.55 | 18.44 | 12.1561 | 1971 | 5299 | 130.6 | 11.31 | 1.83 | 0.55 | 0.71 | 3.8454 | 446.0664 | 0.000615571632
1984 | 164 | 49.94 | 18.47 | 11.3 | 123.47 | 0.83 | 20 | 14.45397 | 7980 | 5299 | 126.87 | 13.6 | 1.63 | 0.61 | 0.81 | 4.624 | 758.336 | 0.00104650368
1985 | 20 | 18.14 | 6.49 | 3.93 | 0 | 0.76 | 7.21 | 5.047545 | 2151 | 5302 | 146.31 | 4 | 1.65 | 0.61 | 0.83 | 1.36 | 27.2 | 3.7536e-05
1986 | 28 | 19.31 | 8.31 | 4.29 | 81.65 | 0.94 | 8.94 | 5.972335 | 1963 | 5307 | 63.43 | 4 | 1.94 | 0.52 | 0.93 | 1.36 | 38.08 | 5.25504e-05
1987 | 1016 | 126.71 | 40.04 | 32.31 | 19.58 | 0.8 | 42.38 | 35.97593 | 8322 | 5310 | 160.71 | 33.61 | 1.24 | 0.81 | 0.9 | 11.4274 | 11610.2384 | 0.01602213
1988 | 16 | 18.14 | 8.44 | 2.41 | 22.5 | 0.61 | 8.94 | 4.514661 | 1978 | 5307 | 26.57 | 3.58 | 3.49 | 0.29 | 0.67 | 1.2172 | 19.4752 | 2.6875776e-05
1989 | 76 | 35.11 | 12.79 | 7.57 | 27.82 | 0.77 | 14.42 | 9.839476 | 1976 | 5312 | 33.69 | 8.85 | 1.69 | 0.59 | 0.79 | 3.009 | 228.684 | 0.00031558392
1990 | 28 | 18.14 | 8.31 | 4.29 | 8.35 | 1 | 8.94 | 5.972335 | 1966 | 5311 | 26.57 | 4 | 1.94 | 0.52 | 0.93 | 1.36 | 38.08 | 5.25504e-05
1991 | 140 | 58.43 | 16.38 | 10.88 | 107.42 | 0.52 | 18.97 | 13.35455 | 5130 | 5318 | 71.57 | 14 | 1.51 | 0.66 | 0.69 | 4.76 | 666.4 | 0.000919632
1992 | 40 | 27.8 | 9.87 | 5.16 | 120.88 | 0.65 | 11.66 | 7.138306 | 1015 | 5311 | 120.96 | 7.16 | 1.91 | 0.52 | 0.69 | 2.4344 | 97.376 | 0.00013437888
1993 | 676 | 118.71 | 34.84 | 24.7 | 88.74 | 0.6 | 38.47 | 29.3453 | 1625 | 5311 | 117.9 | 27.17 | 1.41 | 0.71 | 0.82 | 9.2378 | 6244.7528 | 0.008617758864
1994 | 28 | 19.31 | 8.31 | 4.29 | 8.35 | 0.94 | 8.94 | 5.972335 | 1970 | 5313 | 26.57 | 4 | 1.94 | 0.52 | 0.93 | 1.36 | 38.08 | 5.25504e-05
1995 | 96 | 37.46 | 14.31 | 8.54 | 144.24 | 0.86 | 15.62 | 11.05862 | 8068 | 5318 | 129.81 | 10.73 | 1.67 | 0.6 | 0.81 | 3.6482 | 350.2272 | 0.000483313536
1996 | 84 | 41.94 | 14.23 | 7.52 | 71.21 | 0.6 | 16.12 | 10.34439 | 2102 | 5326 | 60.26 | 9.81 | 1.89 | 0.53 | 0.7 | 3.3354 | 280.1736 | 0.000386639568
1997 | 264 | 101.54 | 25.85 | 13 | 26.87 | 0.32 | 30.53 | 18.33864 | 1115 | 5336 | 31.61 | 17.08 | 1.99 | 0.5 | 0.67 | 5.8072 | 1533.1008 | 0.002115679104
1998 | 156 | 56.28 | 18.96 | 10.48 | 60.97 | 0.62 | 20.59 | 14.09703 | 2699 | 5347 | 60.95 | 14.6 | 1.81 | 0.55 | 0.74 | 4.964 | 774.384 | 0.00106864992
1999 | 460 | 165.14 | 31.33 | 18.69 | 124.35 | 0.21 | 42.52 | 24.20717 | 2106 | 5341 | 131.19 | 27.21 | 1.68 | 0.6 | 0.57 | 9.2514 | 4255.644 | 0.00587278872
2000 | 76 | 30.63 | 12.24 | 7.91 | 106.88 | 1 | 13.42 | 9.839476 | 1791 | 5341 | 116.57 | 8 | 1.55 | 0.65 | 0.9 | 2.72 | 206.72 | 0.0002852736
2001 | 940 | 122.02 | 35.45 | 33.76 | 58.88 | 0.79 | 41.18 | 34.60422 | 1463 | 5363 | 29.05 | 35.36 | 1.05 | 0.95 | 0.89 | 12.0224 | 11301.056 | 0.01559545728
2002 | 132 | 45.94 | 15.25 | 11.02 | 63.31 | 0.79 | 17.2 | 12.96738 | 1739 | 5360 | 54.46 | 13.58 | 1.38 | 0.72 | 0.82 | 4.6172 | 609.4704 | 0.000841069152
2003 | 80 | 36.97 | 16.03 | 6.35 | 8.01 | 0.74 | 17.09 | 10.09509 | 2320 | 5357 | 20.56 | 6 | 2.52 | 0.4 | 0.93 | 2.04 | 163.2 | 0.000225216
2004 | 140 | 47.11 | 18.14 | 9.83 | 59.37 | 0.79 | 18.87 | 13.35455 | 6466 | 5365 | 57.99 | 12 | 1.85 | 0.54 | 0.79 | 4.08 | 571.2 | 0.000788256
2005 | 1108 | 128.85 | 40.44 | 34.89 | 161 | 0.84 | 44.27 | 37.56947 | 7755 | 5363 | 161.57 | 37.69 | 1.16 | 0.86 | 0.9 | 12.8146 | 14198.5768 | 0.01959404
2006 | 444 | 94.91 | 24.18 | 23.38 | 52.03 | 0.62 | 30 | 23.78245 | 5940 | 5359 | 143.13 | 23.77 | 1.03 | 0.97 | 0.88 | 8.0818 | 3588.3192 | 0.004951880496
2007 | 160 | 74.91 | 20.53 | 9.92 | 179.73 | 0.36 | 25.3 | 14.27661 | 2319 | 5363 | 18.43 | 14 | 2.07 | 0.48 | 0.57 | 4.76 | 761.6 | 0.001051008
2008 | 588 | 99.4 | 31.74 | 23.58 | 33.49 | 0.75 | 35.38 | 27.36868 | 1358 | 5374 | 47.29 | 25.6 | 1.35 | 0.74 | 0.88 | 8.704 | 5117.952 | 0.00706277376
2009 | 100 | 39.11 | 15.8 | 8.06 | 178.99 | 0.82 | 16.49 | 11.28665 | 776 | 5369 | 165.96 | 8 | 1.96 | 0.51 | 0.85 | 2.72 | 272 | 0.00037536
2010 | 124 | 49.94 | 14.58 | 10.83 | 71.18 | 0.62 | 17.09 | 12.56828 | 2380 | 5377 | 69.44 | 12 | 1.35 | 0.74 | 0.78 | 4.08 | 505.92 | 0.0006981696
2011 | 104 | 59.6 | 14.34 | 9.23 | 131.18 | 0.37 | 20 | 11.51017 | 7745 | 5369 | 143.13 | 12.73 | 1.55 | 0.64 | 0.61 | 4.3282 | 450.1328 | 0.000621183264
2012 | 736 | 155.48 | 42.88 | 21.85 | 146.44 | 0.38 | 49.4 | 30.61992 | 1377 | 5375 | 158.63 | 27.67 | 1.96 | 0.51 | 0.69 | 9.4078 | 6924.1408 | 0.009555314304
2013 | 84 | 30.63 | 10.34 | 10.34 | 0 | 1 | 11.66 | 10.34439 | 2343 | 5373 | 120.96 | 10 | 1 | 1 | 0.91 | 3.4 | 285.6 | 0.000394128
2014 | 192 | 68.57 | 24.19 | 10.1 | 28.25 | 0.51 | 26.83 | 15.63925 | 1251 | 5384 | 26.57 | 13.87 | 2.39 | 0.42 | 0.78 | 4.7158 | 905.4336 | 0.001249498368
2015 | 324 | 105.54 | 35.9 | 11.49 | 36.07 | 0.37 | 39.45 | 20.31598 | 1323 | 5389 | 30.47 | 15.58 | 3.12 | 0.32 | 0.66 | 5.2972 | 1716.2928 | 0.002368484064
2016 | 744 | 117.54 | 40.86 | 23.18 | 63.01 | 0.68 | 44.05 | 30.78588 | 8607 | 5397 | 50.53 | 26.79 | 1.76 | 0.57 | 0.85 | 9.1086 | 6776.7984 | 0.009351981792
2017 | 28 | 16.97 | 7.54 | 4.73 | 135 | 1 | 8.49 | 5.972335 | 1378 | 5380 | 135 | 5.66 | 1.6 | 0.63 | 0.88 | 1.9244 | 53.8832 | 7.4358816e-05
2018 | 12 | 15.31 | 6.43 | 2.38 | 118.15 | 0.64 | 7.21 | 3.909811 | 1384 | 5384 | 123.69 | 3.58 | 2.7 | 0.37 | 0.67 | 1.2172 | 14.6064 | 2.0156832e-05
2019 | 32 | 18.14 | 7.08 | 5.76 | 135 | 1 | 8.49 | 6.384695 | 1251 | 5387 | 135 | 6 | 1.23 | 0.81 | 0.94 | 2.04 | 65.28 | 9.00864e-05
2020 | 44 | 22.14 | 8.77 | 6.39 | 164.93 | 1 | 10 | 7.486719 | 1256 | 5389 | 143.13 | 6 | 1.37 | 0.73 | 0.96 | 2.04 | 89.76 | 0.0001238688
2021 | 316 | 73.25 | 23.97 | 16.79 | 71.06 | 0.74 | 27.86 | 20.06359 | 8264 | 5403 | 68.96 | 18.99 | 1.43 | 0.7 | 0.83 | 6.4566 | 2040.2856 | 0.002815594128
2022 | 36 | 19.31 | 6.77 | 6.77 | 0 | 1 | 8.49 | 6.771992 | 2881 | 5396 | 135 | 6 | 1 | 1 | 1 | 2.04 | 73.44 | 0.0001013472
2023 | 200 | 73.25 | 22.26 | 11.44 | 88.63 | 0.47 | 25.3 | 15.96174 | 6831 | 5399 | 108.43 | 15.13 | 1.95 | 0.51 | 0.65 | 5.1442 | 1028.84 | 0.0014197992
2024 | 20 | 15.31 | 6.29 | 4.05 | 71.57 | 1 | 7.21 | 5.047545 | 5800 | 5404 | 56.31 | 4 | 1.55 | 0.64 | 0.91 | 1.36 | 27.2 | 3.7536e-05
2025 | 24 | 15.31 | 6.77 | 4.51 | 90 | 1 | 7.21 | 5.529308 | 5797 | 5402 | 123.69 | 4 | 1.5 | 0.67 | 1 | 1.36 | 32.64 | 4.50432e-05
2026 | 188 | 56.77 | 21.42 | 11.18 | 154.56 | 0.73 | 22.8 | 15.47548 | 1617 | 5403 | 142.13 | 13 | 1.92 | 0.52 | 0.84 | 4.42 | 830.96 | 0.0011467248
2027 | 16 | 11.31 | 4.51 | 4.51 | 0 | 1 | 5.66 | 4.514661 | 2204 | 5403 | 135 | 4 | 1 | 1 | 1 | 1.36 | 21.76 | 3.00288e-05
2028 | 260 | 80.08 | 27.63 | 11.98 | 12.43 | 0.51 | 28.64 | 18.19918 | 2199 | 5411 | 24.78 | 15.13 | 2.31 | 0.43 | 0.78 | 5.1442 | 1337.492 | 0.00184573896
2029 | 72 | 28.97 | 11.17 | 8.2 | 66.89 | 1 | 12.81 | 9.577043 | 4920 | 5410 | 51.34 | 8 | 1.36 | 0.73 | 0.95 | 2.72 | 195.84 | 0.0002702592
2030 | 136 | 51.6 | 17.64 | 9.82 | 66.27 | 0.64 | 20 | 13.16239 | 7015 | 5414 | 53.13 | 12.26 | 1.8 | 0.56 | 0.74 | 4.1684 | 566.9024 | 0.000782325312
2031 | 168 | 48.28 | 15.82 | 13.52 | 16.12 | 0.91 | 17.89 | 14.62917 | 8121 | 5411 | 26.57 | 14 | 1.17 | 0.85 | 0.88 | 4.76 | 799.68 | 0.0011035584
2032 | 1052 | 128.85 | 47.14 | 28.41 | 144.64 | 0.8 | 47.71 | 36.60775 | 8431 | 5419 | 146.98 | 31.29 | 1.66 | 0.6 | 0.89 | 10.6386 | 11191.8072 | 0.01544469
2033 | 120 | 45.94 | 13.87 | 11.01 | 15.63 | 0.71 | 17.89 | 12.36391 | 1297 | 5426 | 26.57 | 12 | 1.26 | 0.79 | 0.79 | 4.08 | 489.6 | 0.000675648
2034 | 56 | 24.97 | 9.7 | 7.35 | 45 | 1 | 11.31 | 8.446158 | 2035 | 5428 | 45 | 8 | 1.32 | 0.76 | 0.93 | 2.72 | 152.32 | 0.0002102016
2035 | 104 | 36.28 | 13.29 | 9.96 | 123.32 | 0.99 | 14.42 | 11.51017 | 8141 | 5428 | 123.69 | 11.31 | 1.33 | 0.75 | 0.87 | 3.8454 | 399.9216 | 0.000551891808
2036 | 128 | 41.46 | 13.68 | 11.91 | 104.39 | 0.94 | 16.12 | 12.76939 | 6635 | 5437 | 119.74 | 12 | 1.15 | 0.87 | 0.89 | 4.08 | 522.24 | 0.0007206912
2037 | 124 | 41.94 | 13.86 | 11.39 | 171.15 | 0.89 | 15.23 | 12.56828 | 8086 | 5451 | 113.2 | 13.58 | 1.22 | 0.82 | 0.83 | 4.6172 | 572.5328 | 0.000790095264
2038 | 44 | 22.14 | 8.77 | 6.39 | 15.07 | 1 | 10 | 7.486719 | 1613 | 5458 | 36.87 | 6 | 1.37 | 0.73 | 0.96 | 2.04 | 89.76 | 0.0001238688
2039 | 88 | 39.11 | 12.62 | 8.88 | 168.3 | 0.72 | 15.23 | 10.58782 | 8092 | 5456 | 156.8 | 10 | 1.42 | 0.7 | 0.76 | 3.4 | 299.2 | 0.000412896
2040 | 152 | 55.6 | 23.72 | 8.16 | 156.82 | 0.62 | 24.17 | 13.91512 | 2195 | 5463 | 155.56 | 9.84 | 2.91 | 0.34 | 0.78 | 3.3456 | 508.5312 | 0.000701773056
2041 | 60 | 27.8 | 9.52 | 8.03 | 95.88 | 0.98 | 10.77 | 8.742604 | 7937 | 5468 | 111.8 | 8 | 1.19 | 0.84 | 0.88 | 2.72 | 163.2 | 0.000225216
2042 | 728 | 115.2 | 38.05 | 24.36 | 60.77 | 0.69 | 41.23 | 30.45305 | 7955 | 5484 | 39.09 | 26.45 | 1.56 | 0.64 | 0.86 | 8.993 | 6546.904 | 0.00903472752
2043 | 44 | 26.14 | 8.3 | 6.75 | 90 | 0.81 | 10 | 7.486719 | 2200 | 5472 | 126.87 | 6 | 1.23 | 0.81 | 0.92 | 2.04 | 89.76 | 0.0001238688
2044 | 16 | 11.31 | 4.51 | 4.51 | 0 | 1 | 5.66 | 4.514661 | 2192 | 5473 | 135 | 4 | 1 | 1 | 1 | 1.36 | 21.76 | 3.00288e-05
2045 | 824 | 115.2 | 43.27 | 24.25 | 34.08 | 0.78 | 44.94 | 32.39879 | 5542 | 5487 | 32.28 | 27.55 | 1.78 | 0.56 | 0.87 | 9.367 | 7718.408 | 0.01065140304
2046 | 104 | 40.28 | 15.63 | 8.47 | 17.86 | 0.81 | 17.89 | 11.51017 | 8261 | 5478 | 26.57 | 10 | 1.84 | 0.54 | 0.87 | 3.4 | 353.6 | 0.000487968
2047 | 228 | 69.25 | 20.49 | 14.17 | 7.74 | 0.6 | 22.8 | 17.04247 | 6913 | 5482 | 37.87 | 14 | 1.45 | 0.69 | 0.86 | 4.76 | 1085.28 | 0.0014976864
2048 | 24 | 16.97 | 6.28 | 4.87 | 135 | 1 | 7.21 | 5.529308 | 8271 | 5478 | 123.69 | 5.66 | 1.29 | 0.77 | 0.8 | 1.9244 | 46.1856 | 6.3736128e-05
2049 | 32 | 19.31 | 9.03 | 4.51 | 90 | 1 | 8.94 | 6.384695 | 8259 | 5484 | 116.57 | 4 | 2 | 0.5 | 1 | 1.36 | 43.52 | 6.00576e-05
2050 | 84 | 35.11 | 15 | 7.13 | 46.79 | 0.86 | 15.62 | 10.34439 | 6332 | 5491 | 39.81 | 8.49 | 2.1 | 0.48 | 0.79 | 2.8866 | 242.4744 | 0.000334614672
2051 | 352 | 70.91 | 25.06 | 17.88 | 36.57 | 0.88 | 27.2 | 21.17564 | 6243 | 5500 | 36.03 | 19.6 | 1.4 | 0.71 | 0.88 | 6.664 | 2345.728 | 0.00323710464
2052 | 40 | 22.14 | 8.1 | 6.29 | 153.43 | 1 | 10 | 7.138306 | 6336 | 5491 | 143.13 | 6 | 1.29 | 0.78 | 0.91 | 2.04 | 81.6 | 0.000112608
2053 | 12 | 11.31 | 4.73 | 3.23 | 45 | 1 | 5.66 | 3.909811 | 8264 | 5494 | 45 | 4 | 1.46 | 0.68 | 0.86 | 1.36 | 16.32 | 2.25216e-05
2054 | 344 | 67.6 | 22.8 | 19.21 | 56.87 | 0.95 | 25.06 | 20.93362 | 8070 | 5504 | 61.39 | 20 | 1.19 | 0.84 | 0.92 | 6.8 | 2339.2 | 0.003228096
2055 | 60 | 30.63 | 9.45 | 8.08 | 125.59 | 0.8 | 11.66 | 8.742604 | 7692 | 5499 | 120.96 | 8 | 1.17 | 0.86 | 0.83 | 2.72 | 163.2 | 0.000225216
2056 | 60 | 26.63 | 9.28 | 8.23 | 14.04 | 1 | 10.77 | 8.742604 | 5322 | 5506 | 21.8 | 8 | 1.13 | 0.89 | 0.86 | 2.72 | 163.2 | 0.000225216
2057 | 144 | 64.77 | 20.99 | 8.74 | 74.15 | 0.43 | 26 | 13.54398 | 2209 | 5516 | 67.38 | 12.26 | 2.4 | 0.42 | 0.64 | 4.1684 | 600.2496 | 0.000828344448
2058 | 908 | 212.94 | 43.14 | 26.8 | 110.91 | 0.25 | 50.99 | 34.01011 | 3368 | 5507 | 131.82 | 34.77 | 1.61 | 0.62 | 0.66 | 11.8218 | 10734.1944 | 0.01481319
2059 | 168 | 67.6 | 22.65 | 9.44 | 78.65 | 0.46 | 24.74 | 14.62917 | 2215 | 5505 | 104.04 | 12.86 | 2.4 | 0.42 | 0.65 | 4.3724 | 734.5632 | 0.001013697216
2060 | 48 | 24.97 | 9.31 | 6.56 | 124.29 | 0.97 | 11.31 | 7.819623 | 1280 | 5512 | 135 | 8 | 1.42 | 0.7 | 0.89 | 2.72 | 130.56 | 0.0001801728
2061 | 384 | 130.51 | 28.36 | 17.24 | 174.18 | 0.28 | 35.44 | 22.11723 | 2590 | 5521 | 163.61 | 27.01 | 1.65 | 0.61 | 0.53 | 9.1834 | 3526.4256 | 0.004866467328
2062 | 48 | 33.46 | 8.64 | 7.07 | 178.68 | 0.54 | 11.66 | 7.819623 | 1276 | 5520 | 30.96 | 9.7 | 1.22 | 0.82 | 0.65 | 3.298 | 158.304 | 0.00021845952
2063 | 400 | 114.02 | 24.61 | 20.69 | 51.06 | 0.39 | 31.62 | 22.57331 | 1284 | 5519 | 145.3 | 28 | 1.19 | 0.84 | 0.66 | 9.52 | 3808 | 0.00525504
2064 | 516 | 178.59 | 27.44 | 23.94 | 30.85 | 0.2 | 34.41 | 25.63835 | 4646 | 5520 | 125.54 | 30.99 | 1.15 | 0.87 | 0.65 | 10.5366 | 5436.8856 | 0.007502902128
2065 | 1128 | 139.68 | 43.5 | 33.01 | 94.82 | 0.73 | 46.82 | 37.90703 | 7640 | 5543 | 70.02 | 34 | 1.32 | 0.76 | 0.9 | 11.56 | 13039.68 | 0.0179947584
2066 | 648 | 118.51 | 32.26 | 25.57 | 68.09 | 0.58 | 37.2 | 28.73113 | 1942 | 5538 | 36.25 | 29.4 | 1.26 | 0.79 | 0.79 | 9.996 | 6477.408 | 0.00893882304
2067 | 24 | 19.31 | 8.27 | 3.7 | 102.93 | 0.81 | 8.94 | 5.529308 | 2449 | 5530 | 116.57 | 4 | 2.24 | 0.45 | 0.86 | 1.36 | 32.64 | 4.50432e-05
2068 | 144 | 58.43 | 14.48 | 12.66 | 17.28 | 0.53 | 18.97 | 13.54398 | 966 | 5537 | 18.43 | 14 | 1.14 | 0.87 | 0.73 | 4.76 | 685.44 | 0.0009459072
2069 | 1080 | 128.37 | 41.12 | 33.44 | 177.14 | 0.82 | 43.17 | 37.09173 | 3266 | 5542 | 13.39 | 34.91 | 1.23 | 0.81 | 0.92 | 11.8694 | 12818.952 | 0.01769015376
2070 | 76 | 43.11 | 19.35 | 5 | 58.78 | 0.51 | 20 | 9.839476 | 2442 | 5542 | 53.13 | 7.2 | 3.87 | 0.26 | 0.64 | 2.448 | 186.048 | 0.00025674624
2071 | 44 | 24.97 | 9.8 | 5.72 | 164.74 | 0.89 | 10.77 | 7.486719 | 7340 | 5535 | 158.2 | 6 | 1.71 | 0.58 | 0.85 | 2.04 | 89.76 | 0.0001238688
2072 | 336 | 115.88 | 28.59 | 14.96 | 44.58 | 0.31 | 34.41 | 20.68878 | 2444 | 5550 | 35.54 | 22.64 | 1.91 | 0.52 | 0.58 | 7.6976 | 2586.3936 | 0.003569223168
2073 | 388 | 81.25 | 30.95 | 15.96 | 179.07 | 0.74 | 31.62 | 22.23213 | 1158 | 5544 | 161.57 | 16 | 1.94 | 0.52 | 0.89 | 5.44 | 2110.72 | 0.0029127936
2074 | 200 | 56.77 | 18.72 | 13.6 | 120.79 | 0.78 | 21.26 | 15.96174 | 8296 | 5543 | 131.19 | 15.18 | 1.38 | 0.73 | 0.85 | 5.1612 | 1032.24 | 0.0014244912
2075 | 436 | 79.4 | 27.03 | 20.54 | 111.98 | 0.87 | 29.12 | 23.56722 | 1266 | 5545 | 105.95 | 23.03 | 1.32 | 0.76 | 0.87 | 7.8302 | 3413.9672 | 0.004711274736
2076 | 20 | 15.31 | 6.29 | 4.05 | 71.57 | 1 | 7.21 | 5.047545 | 8309 | 5549 | 56.31 | 4 | 1.55 | 0.64 | 0.91 | 1.36 | 27.2 | 3.7536e-05
2077 | 16 | 11.31 | 4.51 | 4.51 | 0 | 1 | 5.66 | 4.514661 | 8305 | 5547 | 135 | 4 | 1 | 1 | 1 | 1.36 | 21.76 | 3.00288e-05
2078 | 68 | 30.63 | 11.78 | 7.35 | 55.88 | 0.91 | 12.81 | 9.307212 | 1916 | 5553 | 38.66 | 8.88 | 1.6 | 0.62 | 0.83 | 3.0192 | 205.3056 | 0.000283321728
2079 | 68 | 30.63 | 10.63 | 8.14 | 51.05 | 0.91 | 12.81 | 9.307212 | 8009 | 5555 | 38.66 | 9.49 | 1.31 | 0.77 | 0.83 | 3.2266 | 219.4088 | 0.000302784144
2080 | 264 | 68.08 | 23.18 | 14.5 | 117.63 | 0.72 | 25.06 | 18.33864 | 6572 | 5551 | 118.61 | 17.08 | 1.6 | 0.63 | 0.85 | 5.8072 | 1533.1008 | 0.002115679104
2081 | 44 | 23.8 | 8.84 | 6.34 | 45 | 0.98 | 10 | 7.486719 | 8360 | 5557 | 36.87 | 8 | 1.39 | 0.72 | 0.81 | 2.72 | 119.68 | 0.0001651584
2082 | 400 | 74.91 | 24.96 | 20.4 | 142.25 | 0.9 | 26.91 | 22.57331 | 7392 | 5557 | 131.99 | 22 | 1.22 | 0.82 | 0.9 | 7.48 | 2992 | 0.00412896
2083 | 36 | 19.31 | 6.77 | 6.77 | 0 | 1 | 8.49 | 6.771992 | 7333 | 5557 | 135 | 6 | 1 | 1 | 1 | 2.04 | 73.44 | 0.0001013472
2084 | 584 | 126.71 | 43.82 | 16.97 | 12.86 | 0.46 | 45.12 | 27.27543 | 7011 | 5567 | 12.8 | 19.4 | 2.58 | 0.39 | 0.82 | 6.596 | 3852.064 | 0.00531584832
2085 | 48 | 23.8 | 9.82 | 6.22 | 9.42 | 1 | 10.77 | 7.819623 | 1718 | 5565 | 21.8 | 6 | 1.58 | 0.63 | 0.89 | 2.04 | 97.92 | 0.0001351296
2086 | 164 | 50.43 | 16.15 | 12.93 | 62.77 | 0.81 | 17.89 | 14.45397 | 2250 | 5569 | 26.57 | 15.52 | 1.25 | 0.8 | 0.81 | 5.2768 | 865.3952 | 0.001194245376
2087 | 88 | 31.8 | 11.11 | 10.09 | 135 | 1 | 12.81 | 10.58782 | 6625 | 5570 | 128.66 | 10 | 1.1 | 0.91 | 0.94 | 3.4 | 299.2 | 0.000412896
2088 | 76 | 30.14 | 11.1 | 8.72 | 167.18 | 1 | 12.81 | 9.839476 | 4476 | 5571 | 141.34 | 8 | 1.27 | 0.79 | 0.97 | 2.72 | 206.72 | 0.0002852736
2089 | 12 | 12.49 | 6.77 | 2.26 | 0 | 0.97 | 6.32 | 3.909811 | 2279 | 5575 | 161.57 | 2 | 3 | 0.33 | 1 | 0.68 | 8.16 | 1.12608e-05
2090 | 2564 | 220.94 | 74.28 | 43.95 | 74.24 | 0.66 | 76.16 | 57.15105 | 3729 | 5612 | 66.8 | 47.18 | 1.69 | 0.59 | 0.91 | 16.0412 | 41129.6368 | 0.0567589
2091 | 88 | 31.8 | 11.11 | 10.09 | 45 | 1 | 12.81 | 10.58782 | 7534 | 5587 | 38.66 | 10 | 1.1 | 0.91 | 0.94 | 3.4 | 299.2 | 0.000412896
2092 | 280 | 76.08 | 27.67 | 12.88 | 165.34 | 0.61 | 28.64 | 18.88618 | 1630 | 5585 | 155.22 | 15.3 | 2.15 | 0.47 | 0.81 | 5.202 | 1456.56 | 0.0020100528
2093 | 316 | 84.08 | 26.56 | 15.15 | 51.81 | 0.56 | 30 | 20.06359 | 7702 | 5605 | 53.13 | 20.32 | 1.75 | 0.57 | 0.74 | 6.9088 | 2183.1808 | 0.003012789504
2094 | 132 | 43.11 | 15.57 | 10.8 | 45.44 | 0.89 | 17.2 | 12.96738 | 3173 | 5608 | 35.54 | 12.52 | 1.44 | 0.69 | 0.86 | 4.2568 | 561.8976 | 0.000775418688
2095 | 12 | 11.31 | 4.73 | 3.23 | 45 | 1 | 5.66 | 3.909811 | 7624 | 5606 | 45 | 4 | 1.46 | 0.68 | 0.86 | 1.36 | 16.32 | 2.25216e-05
2096 | 240 | 94.91 | 19.28 | 15.85 | 99.59 | 0.33 | 24.08 | 17.48521 | 5079 | 5607 | 131.63 | 18 | 1.22 | 0.82 | 0.72 | 6.12 | 1468.8 | 0.002026944
2097 | 324 | 90.23 | 24.74 | 16.67 | 177.63 | 0.5 | 26.83 | 20.31598 | 1117 | 5616 | 26.57 | 19.4 | 1.48 | 0.67 | 0.78 | 6.596 | 2137.104 | 0.00294920352
2098 | 228 | 79.88 | 28.35 | 10.24 | 132.1 | 0.45 | 31.24 | 17.04247 | 2006 | 5611 | 129.81 | 13.87 | 2.77 | 0.36 | 0.73 | 4.7158 | 1075.2024 | 0.001483779312
2099 | 304 | 64.08 | 21.53 | 17.98 | 97.06 | 0.93 | 23.41 | 19.67895 | 1475 | 5616 | 109.98 | 19.8 | 1.2 | 0.84 | 0.89 | 6.732 | 2046.528 | 0.00282420864
2100 | 240 | 67.6 | 22.15 | 13.79 | 110.8 | 0.66 | 26.83 | 17.48521 | 5817 | 5624 | 116.57 | 15.81 | 1.61 | 0.62 | 0.82 | 5.3754 | 1290.096 | 0.00178033248
2101 | 332 | 145.82 | 33.52 | 12.61 | 94.42 | 0.2 | 46.17 | 20.56526 | 1947 | 5625 | 107.65 | 21.26 | 2.66 | 0.38 | 0.45 | 7.2284 | 2399.8288 | 0.003311763744
2102 | 48 | 26.63 | 11.21 | 5.45 | 127.75 | 0.85 | 12.81 | 7.819623 | 2175 | 5627 | 128.66 | 7.07 | 2.06 | 0.49 | 0.8 | 2.4038 | 115.3824 | 0.000159227712
2103 | 796 | 122.71 | 38.53 | 26.3 | 89.41 | 0.66 | 40.25 | 31.84357 | 1058 | 5629 | 116.57 | 28 | 1.47 | 0.68 | 0.86 | 9.52 | 7577.92 | 0.0104575296
2104 | 60 | 30.63 | 13.73 | 5.56 | 114.66 | 0.8 | 14.42 | 8.742604 | 5632 | 5633 | 123.69 | 6.96 | 2.47 | 0.41 | 0.81 | 2.3664 | 141.984 | 0.00019593792
2105 | 464 | 93.74 | 37.56 | 15.73 | 153.16 | 0.66 | 39.45 | 24.31219 | 7203 | 5635 | 149.53 | 19.61 | 2.39 | 0.42 | 0.81 | 6.6674 | 3093.6736 | 0.004269269568
2106 | 156 | 45.94 | 15.51 | 12.81 | 145.4 | 0.93 | 17.2 | 14.09703 | 1563 | 5635 | 125.54 | 14 | 1.21 | 0.83 | 0.85 | 4.76 | 742.56 | 0.0010247328
2107 | 96 | 50.63 | 16.66 | 7.34 | 73.43 | 0.47 | 19.7 | 11.05862 | 1231 | 5647 | 66.04 | 8 | 2.27 | 0.44 | 0.8 | 2.72 | 261.12 | 0.0003603456
2108 | 24 | 15.31 | 6.77 | 4.51 | 0 | 1 | 7.21 | 5.529308 | 7011 | 5642 | 146.31 | 4 | 1.5 | 0.67 | 1 | 1.36 | 32.64 | 4.50432e-05
2109 | 332 | 73.25 | 21.79 | 19.4 | 48.85 | 0.78 | 25.61 | 20.56526 | 8594 | 5654 | 38.66 | 20 | 1.12 | 0.89 | 0.87 | 6.8 | 2257.6 | 0.003115488
2110 | 168 | 69.74 | 23.96 | 8.93 | 159.59 | 0.43 | 27.86 | 14.62917 | 5636 | 5648 | 158.96 | 12.02 | 2.68 | 0.37 | 0.71 | 4.0868 | 686.5824 | 0.000947483712
2111 | 2640 | 198.79 | 67.69 | 49.66 | 53.89 | 0.84 | 70.46 | 57.99187 | 7660 | 5680 | 55.41 | 52.33 | 1.36 | 0.73 | 0.93 | 17.7922 | 46971.408 | 0.06482054304
2112 | 168 | 48.28 | 19.02 | 11.24 | 114.78 | 0.91 | 21.63 | 14.62917 | 7264 | 5653 | 123.69 | 12 | 1.69 | 0.59 | 0.91 | 4.08 | 685.44 | 0.0009459072
2113 | 44 | 23.8 | 8.67 | 6.46 | 45 | 0.98 | 10 | 7.486719 | 7232 | 5660 | 36.87 | 8 | 1.34 | 0.74 | 0.81 | 2.72 | 119.68 | 0.0001651584
2114 | 1520 | 178.11 | 68.03 | 28.45 | 140.45 | 0.6 | 71.02 | 44.00347 | 1060 | 5674 | 147.65 | 32.28 | 2.39 | 0.42 | 0.86 | 10.9752 | 16682.304 | 0.02302157952
2115 | 84 | 48.77 | 17.17 | 6.23 | 43.31 | 0.44 | 21.26 | 10.34439 | 1758 | 5680 | 48.81 | 9.43 | 2.76 | 0.36 | 0.61 | 3.2062 | 269.3208 | 0.000371662704
2116 | 296 | 107.2 | 27.27 | 13.82 | 115.35 | 0.32 | 34 | 19.41829 | 1770 | 5672 | 118.07 | 18.97 | 1.97 | 0.51 | 0.61 | 6.4498 | 1909.1408 | 0.002634614304
2117 | 24 | 22.63 | 7.06 | 4.33 | 153.43 | 0.59 | 8.94 | 5.529308 | 1855 | 5672 | 153.43 | 5.66 | 1.63 | 0.61 | 0.67 | 1.9244 | 46.1856 | 6.3736128e-05
2118 | 12 | 16.97 | 4.89 | 3.12 | 90 | 0.52 | 6.32 | 3.909811 | 1768 | 5674 | 108.43 | 4 | 1.57 | 0.64 | 0.6 | 1.36 | 16.32 | 2.25216e-05
2119 | 60 | 27.8 | 10.78 | 7.09 | 38.43 | 0.98 | 12.81 | 8.742604 | 6146 | 5680 | 38.66 | 8 | 1.52 | 0.66 | 0.88 | 2.72 | 163.2 | 0.000225216
2120 | 532 | 97.05 | 28.03 | 24.16 | 9.34 | 0.71 | 31.3 | 26.03281 | 3503 | 5687 | 26.57 | 25.1 | 1.16 | 0.86 | 0.87 | 8.534 | 4540.088 | 0.00626532144
2121 | 16 | 14.14 | 6.43 | 3.17 | 148.28 | 1 | 7.21 | 4.514661 | 1759 | 5682 | 146.31 | 4 | 2.03 | 0.49 | 0.8 | 1.36 | 21.76 | 3.00288e-05
2122 | 112 | 45.46 | 16.79 | 8.49 | 71.37 | 0.68 | 18.87 | 11.94467 | 2078 | 5694 | 57.99 | 10.24 | 1.98 | 0.51 | 0.79 | 3.4816 | 389.9392 | 0.000538116096
2123 | 428 | 88.57 | 35 | 15.57 | 61.29 | 0.69 | 34.99 | 23.35001 | 3258 | 5703 | 59.04 | 19.43 | 2.25 | 0.44 | 0.79 | 6.6062 | 2827.4536 | 0.003901885968
2124 | 20 | 15.31 | 6.29 | 4.05 | 108.43 | 1 | 7.21 | 5.047545 | 2085 | 5689 | 123.69 | 4 | 1.55 | 0.64 | 0.91 | 1.36 | 27.2 | 3.7536e-05
2125 | 740 | 157.34 | 35.28 | 26.7 | 139.78 | 0.38 | 42.19 | 30.70302 | 8459 | 5693 | 148.57 | 32.93 | 1.32 | 0.76 | 0.76 | 11.1962 | 8285.188 | 0.01143355944
2126 | 332 | 67.6 | 22.67 | 18.64 | 8.79 | 0.91 | 24.17 | 20.56526 | 987 | 5700 | 24.44 | 20 | 1.22 | 0.82 | 0.89 | 6.8 | 2257.6 | 0.003115488
2127 | 288 | 69.25 | 21.54 | 17.03 | 116.91 | 0.75 | 24.33 | 19.15409 | 6914 | 5696 | 99.46 | 19.8 | 1.26 | 0.79 | 0.81 | 6.732 | 1938.816 | 0.00267556608
2128 | 400 | 74.43 | 25.07 | 20.31 | 96.81 | 0.91 | 26.08 | 22.57331 | 5218 | 5697 | 122.47 | 20 | 1.23 | 0.81 | 0.93 | 6.8 | 2720 | 0.0037536
2129 | 16 | 11.31 | 4.51 | 4.51 | 0 | 1 | 5.66 | 4.514661 | 2093 | 5698 | 135 | 4 | 1 | 1 | 1 | 1.36 | 21.76 | 3.00288e-05
2130 | 32 | 20.97 | 7.65 | 5.33 | 107.3 | 0.91 | 8.94 | 6.384695 | 2106 | 5698 | 116.57 | 6 | 1.44 | 0.7 | 0.84 | 2.04 | 65.28 | 9.00864e-05
2131 | 564 | 94.23 | 29.8 | 24.1 | 3.55 | 0.8 | 32.31 | 26.80432 | 3460 | 5705 | 21.8 | 24 | 1.24 | 0.81 | 0.9 | 8.16 | 4602.24 | 0.0063510912
2132 | 1144 | 349.59 | 40.83 | 35.68 | 123.01 | 0.12 | 65.51 | 38.17492 | 6522 | 5699 | 102.34 | 51.62 | 1.14 | 0.87 | 0.48 | 17.5508 | 20078.1152 | 0.0277078
2133 | 80 | 36.28 | 11.48 | 8.87 | 166.33 | 0.76 | 13.42 | 10.09509 | 2096 | 5705 | 153.43 | 10 | 1.29 | 0.77 | 0.8 | 3.4 | 272 | 0.00037536
2134 | 60 | 32.97 | 9.94 | 7.69 | 141.34 | 0.69 | 12.81 | 8.742604 | 6923 | 5704 | 141.34 | 8 | 1.29 | 0.77 | 0.86 | 2.72 | 163.2 | 0.000225216
2135 | 12 | 11.31 | 4.73 | 3.23 | 45 | 1 | 5.66 | 3.909811 | 2103 | 5710 | 45 | 4 | 1.46 | 0.68 | 0.86 | 1.36 | 16.32 | 2.25216e-05
2136 | 88 | 33.46 | 12.85 | 8.72 | 39.06 | 0.99 | 14.42 | 10.58782 | 1689 | 5713 | 33.69 | 9.9 | 1.47 | 0.68 | 0.88 | 3.366 | 296.208 | 0.00040876704
2137 | 12 | 15.31 | 6.43 | 2.38 | 118.15 | 0.64 | 7.21 | 3.909811 | 6525 | 5709 | 123.69 | 3.58 | 2.7 | 0.37 | 0.67 | 1.2172 | 14.6064 | 2.0156832e-05
2138 | 48 | 23.31 | 9.03 | 6.77 | 0 | 1 | 10 | 7.819623 | 6916 | 5709 | 143.13 | 6 | 1.33 | 0.75 | 1 | 2.04 | 97.92 | 0.0001351296
2139 | 36 | 19.8 | 7.84 | 5.85 | 20.3 | 1 | 8.94 | 6.771992 | 1696 | 5716 | 26.57 | 6 | 1.34 | 0.75 | 0.86 | 2.04 | 73.44 | 0.0001013472
2140 | 436 | 86.71 | 25.71 | 21.59 | 166.01 | 0.73 | 30.46 | 23.56722 | 1742 | 5718 | 156.8 | 23.93 | 1.19 | 0.84 | 0.85 | 8.1362 | 3547.3832 | 0.004895388816
2141 | 388 | 77.25 | 27.63 | 17.88 | 104.62 | 0.82 | 29.12 | 22.23213 | 6737 | 5721 | 105.95 | 18.96 | 1.55 | 0.65 | 0.88 | 6.4464 | 2501.2032 | 0.003451660416
2142 | 204 | 62.91 | 18.65 | 13.93 | 132.53 | 0.65 | 22.8 | 16.12056 | 7697 | 5723 | 105.26 | 15.56 | 1.34 | 0.75 | 0.77 | 5.2904 | 1079.2416 | 0.001489353408
2143 | 96 | 40.28 | 15.43 | 7.92 | 4.07 | 0.74 | 17.09 | 11.05862 | 7615 | 5735 | 20.56 | 8 | 1.95 | 0.51 | 0.84 | 2.72 | 261.12 | 0.0003603456
2144 | 672 | 160.45 | 40.39 | 21.18 | 159.97 | 0.33 | 44.72 | 29.25835 | 7682 | 5735 | 153.43 | 29.91 | 1.91 | 0.52 | 0.66 | 10.1694 | 6833.8368 | 0.009430694784
2145 | 120 | 46.43 | 15.82 | 9.66 | 34.46 | 0.7 | 17.89 | 12.36391 | 7848 | 5742 | 26.57 | 11.09 | 1.64 | 0.61 | 0.72 | 3.7706 | 452.472 | 0.00062441136
2146 | 88 | 35.11 | 13.49 | 8.31 | 133.13 | 0.9 | 14.42 | 10.58782 | 7859 | 5736 | 123.69 | 9.9 | 1.62 | 0.62 | 0.81 | 3.366 | 296.208 | 0.00040876704
2147 | 76 | 35.11 | 15.2 | 6.37 | 44 | 0.77 | 15.62 | 9.839476 | 7858 | 5751 | 39.81 | 7.07 | 2.39 | 0.42 | 0.83 | 2.4038 | 182.6888 | 0.000252110544
2148 | 548 | 160.17 | 31.7 | 22.01 | 174.82 | 0.27 | 37.95 | 26.42138 | 2432 | 5768 | 18.43 | 28 | 1.44 | 0.69 | 0.65 | 9.52 | 5216.96 | 0.0071994048
2149 | 12 | 13.66 | 6.77 | 2.26 | 90 | 0.81 | 6.32 | 3.909811 | 2977 | 5757 | 108.43 | 2 | 3 | 0.33 | 1 | 0.68 | 8.16 | 1.12608e-05
2150 | 28 | 19.31 | 8.31 | 4.29 | 81.65 | 0.94 | 8.94 | 5.972335 | 1935 | 5763 | 63.43 | 4 | 1.94 | 0.52 | 0.93 | 1.36 | 38.08 | 5.25504e-05
2151 | 36 | 20.97 | 7.84 | 5.85 | 110.3 | 1 | 8.94 | 6.771992 | 1978 | 5760 | 116.57 | 6 | 1.34 | 0.75 | 0.86 | 2.04 | 73.44 | 0.0001013472
2152 | 80 | 31.8 | 12.55 | 8.12 | 101.9 | 0.99 | 13.42 | 10.09509 | 1979 | 5766 | 116.57 | 8 | 1.55 | 0.65 | 0.91 | 2.72 | 217.6 | 0.000300288
2153 | 48 | 24.97 | 9.31 | 6.56 | 55.71 | 0.97 | 11.31 | 7.819623 | 2579 | 5770 | 45 | 8 | 1.42 | 0.7 | 0.89 | 2.72 | 130.56 | 0.0001801728
2154 | 60 | 32.97 | 11.57 | 6.6 | 90 | 0.69 | 12.65 | 8.742604 | 2588 | 5766 | 108.43 | 6 | 1.75 | 0.57 | 0.88 | 2.04 | 122.4 | 0.000168912
2155 | 116 | 40.28 | 15.64 | 9.45 | 60.43 | 0.9 | 17.2 | 12.1561 | 8477 | 5774 | 54.46 | 11.16 | 1.66 | 0.6 | 0.87 | 3.7944 | 440.1504 | 0.000607407552
2156 | 76 | 29.46 | 12.01 | 8.06 | 174.42 | 1 | 12.65 | 9.839476 | 2231 | 5774 | 161.57 | 8 | 1.49 | 0.67 | 0.88 | 2.72 | 206.72 | 0.0002852736
2157 | 500 | 144.85 | 30.54 | 20.84 | 51.42 | 0.3 | 39.7 | 25.23772 | 1143 | 5791 | 40.91 | 28.79 | 1.47 | 0.68 | 0.62 | 9.7886 | 4894.3 | 0.006754134
2158 | 48 | 23.31 | 9.03 | 6.77 | 0 | 1 | 10 | 7.819623 | 6172 | 5776 | 143.13 | 6 | 1.33 | 0.75 | 1 | 2.04 | 97.92 | 0.0001351296
2159 | 120 | 51.11 | 20.99 | 7.28 | 166.83 | 0.58 | 22.36 | 12.36391 | 7048 | 5776 | 153.43 | 8.93 | 2.88 | 0.35 | 0.78 | 3.0362 | 364.344 | 0.00050279472
2160 | 544 | 155.97 | 44.4 | 15.6 | 91.89 | 0.28 | 56.32 | 26.32477 | 4980 | 5777 | 96.12 | 24 | 2.85 | 0.35 | 0.53 | 8.16 | 4439.04 | 0.0061258752
2161 | 272 | 64.77 | 24.51 | 14.13 | 122.91 | 0.81 | 26.91 | 18.61442 | 4467 | 5779 | 131.99 | 16.44 | 1.73 | 0.58 | 0.89 | 5.5896 | 1520.3712 | 0.002098112256
2162 | 176 | 67.6 | 28.98 | 7.73 | 82.72 | 0.48 | 29.12 | 14.97344 | 4967 | 5794 | 74.05 | 9.28 | 3.75 | 0.27 | 0.77 | 3.1552 | 555.3152 | 0.000766334976
2163 | 24 | 15.31 | 6.77 | 4.51 | 0 | 1 | 7.21 | 5.529308 | 2234 | 5781 | 146.31 | 4 | 1.5 | 0.67 | 1 | 1.36 | 32.64 | 4.50432e-05
2164 | 180 | 48.28 | 16.15 | 14.19 | 23.4 | 0.97 | 17.89 | 15.14263 | 7054 | 5788 | 26.57 | 14 | 1.14 | 0.88 | 0.91 | 4.76 | 856.8 | 0.001182384
2165 | 248 | 65.25 | 21.79 | 14.49 | 120.44 | 0.73 | 25.61 | 17.77424 | 7831 | 5782 | 128.66 | 17.43 | 1.5 | 0.67 | 0.84 | 5.9262 | 1469.6976 | 0.002028182688
2166 | 76 | 31.8 | 12.66 | 7.64 | 76.97 | 0.94 | 13.42 | 9.839476 | 2575 | 5789 | 63.43 | 8 | 1.66 | 0.6 | 0.88 | 2.72 | 206.72 | 0.0002852736
2167 | 292 | 63.11 | 20.58 | 18.07 | 167.96 | 0.92 | 22.63 | 19.28664 | 3080 | 5785 | 135 | 18 | 1.14 | 0.88 | 0.91 | 6.12 | 1787.04 | 0.0024661152
2168 | 76 | 39.11 | 10.74 | 9.01 | 30.82 | 0.62 | 14.42 | 9.839476 | 3991 | 5792 | 33.69 | 11.32 | 1.19 | 0.84 | 0.72 | 3.8488 | 292.5088 | 0.000403662144
2169 | 1568 | 162.02 | 53.34 | 37.43 | 169.08 | 0.75 | 56.6 | 44.69287 | 7456 | 5788 | 147.99 | 38 | 1.42 | 0.7 | 0.91 | 12.92 | 20258.56 | 0.0279568128
2170 | 916 | 180.94 | 42.62 | 27.36 | 32.97 | 0.35 | 46.82 | 34.15961 | 8412 | 5804 | 19.98 | 32.5 | 1.56 | 0.64 | 0.78 | 11.05 | 10121.8 | 0.013968084
2171 | 1124 | 148.85 | 56.16 | 25.48 | 2.99 | 0.64 | 57.27 | 37.83976 | 5487 | 5797 | 167.91 | 27.6 | 2.2 | 0.45 | 0.86 | 9.384 | 10547.616 | 0.01455571008
2172 | 168 | 56.77 | 16.42 | 13.02 | 53.54 | 0.66 | 21.63 | 14.62917 | 7054 | 5805 | 56.31 | 15.53 | 1.26 | 0.79 | 0.76 | 5.2802 | 887.0736 | 0.001224161568
2173 | 92 | 34.63 | 12.45 | 9.41 | 88.5 | 0.96 | 13.42 | 10.82578 | 7035 | 5797 | 116.57 | 10 | 1.32 | 0.76 | 0.88 | 3.4 | 312.8 | 0.000431664
2174 | 100 | 39.11 | 16.01 | 7.95 | 153.89 | 0.82 | 17.2 | 11.28665 | 4970 | 5798 | 144.46 | 9.84 | 2.01 | 0.5 | 0.79 | 3.3456 | 334.56 | 0.0004616928
2175 | 116 | 43.11 | 13.27 | 11.13 | 152.51 | 0.78 | 16.49 | 12.1561 | 7041 | 5803 | 165.96 | 12 | 1.19 | 0.84 | 0.82 | 4.08 | 473.28 | 0.0006531264
2176 | 124 | 61.25 | 21.83 | 7.23 | 122.6 | 0.42 | 24.41 | 12.56828 | 1743 | 5804 | 124.99 | 9.67 | 3.02 | 0.33 | 0.67 | 3.2878 | 407.6872 | 0.000562608336
2177 | 60 | 29.46 | 9.66 | 7.91 | 103.7 | 0.87 | 10.77 | 8.742604 | 1738 | 5805 | 111.8 | 9.49 | 1.22 | 0.82 | 0.79 | 3.2266 | 193.596 | 0.00026716248
2178 | 292 | 73.74 | 26.4 | 14.08 | 149.23 | 0.67 | 27.78 | 19.28664 | 8488 | 5811 | 149.74 | 18.34 | 1.87 | 0.53 | 0.79 | 6.2356 | 1820.7952 | 0.002512697376
2179 | 272 | 65.25 | 21.61 | 16.02 | 114.73 | 0.8 | 24.08 | 18.61442 | 4956 | 5810 | 131.63 | 18 | 1.35 | 0.74 | 0.86 | 6.12 | 1664.64 | 0.0022972032
2180 | 288 | 85.74 | 25.81 | 14.21 | 96.11 | 0.49 | 28.64 | 19.15409 | 2760 | 5811 | 114.78 | 16 | 1.82 | 0.55 | 0.78 | 5.44 | 1566.72 | 0.0021620736
2181 | 204 | 52.77 | 19.12 | 13.59 | 45.54 | 0.92 | 20.59 | 16.12056 | 1420 | 5822 | 60.95 | 15.53 | 1.41 | 0.71 | 0.88 | 5.2802 | 1077.1608 | 0.001486481904
2182 | 124 | 62.91 | 18.5 | 8.54 | 36.4 | 0.39 | 21.63 | 12.56828 | 1741 | 5822 | 33.69 | 13.42 | 2.17 | 0.46 | 0.65 | 4.5628 | 565.7872 | 0.000780786336
2183 | 88 | 31.8 | 11.11 | 10.09 | 135 | 1 | 12.81 | 10.58782 | 1734 | 5817 | 128.66 | 10 | 1.1 | 0.91 | 0.94 | 3.4 | 299.2 | 0.000412896
2184 | 484 | 97.05 | 30.32 | 20.32 | 106.52 | 0.65 | 33.11 | 24.83064 | 5212 | 5819 | 115.02 | 22.85 | 1.49 | 0.67 | 0.84 | 7.769 | 3760.196 | 0.00518907048
2185 | 84 | 34.63 | 13.56 | 7.89 | 55.6 | 0.88 | 15.62 | 10.34439 | 2125 | 5828 | 50.19 | 9.84 | 1.72 | 0.58 | 0.86 | 3.3456 | 281.0304 | 0.000387821952
2186 | 1068 | 142.02 | 42.39 | 32.08 | 140.51 | 0.67 | 48.83 | 36.88509 | 1981 | 5831 | 145.01 | 36.77 | 1.32 | 0.76 | 0.86 | 12.5018 | 13351.9224 | 0.01842565
2187 | 1720 | 173.82 | 52.84 | 41.45 | 52.78 | 0.72 | 60.03 | 46.809 | 4225 | 5856 | 60.02 | 46.09 | 1.27 | 0.78 | 0.88 | 15.6706 | 26953.432 | 0.03719573616
2188 | 144 | 53.94 | 18.24 | 10.05 | 23.77 | 0.62 | 19.7 | 13.54398 | 7662 | 5834 | 23.96 | 12 | 1.81 | 0.55 | 0.81 | 4.08 | 587.52 | 0.0008107776
2189 | 224 | 63.6 | 22.5 | 12.67 | 87.09 | 0.7 | 23.41 | 16.89232 | 6109 | 5832 | 109.98 | 14 | 1.78 | 0.56 | 0.84 | 4.76 | 1066.24 | 0.0014714112
2190 | 1392 | 143.88 | 47.79 | 37.09 | 10.65 | 0.84 | 52 | 42.10996 | 4380 | 5855 | 22.62 | 38 | 1.29 | 0.78 | 0.93 | 12.92 | 17984.64 | 0.0248188032
2191 | 32 | 24.97 | 7.97 | 5.11 | 52.02 | 0.64 | 10 | 6.384695 | 3239 | 5852 | 53.13 | 6 | 1.56 | 0.64 | 0.76 | 2.04 | 65.28 | 9.00864e-05
2192 | 24 | 19.31 | 8.27 | 3.7 | 102.93 | 0.81 | 8.94 | 5.529308 | 3244 | 5848 | 116.57 | 4 | 2.24 | 0.45 | 0.86 | 1.36 | 32.64 | 4.50432e-05
2193 | 68 | 27.8 | 10.46 | 8.28 | 74.83 | 1 | 11.66 | 9.307212 | 8374 | 5854 | 59.04 | 8 | 1.26 | 0.79 | 0.92 | 2.72 | 184.96 | 0.0002552448
2194 | 24 | 18.14 | 7.98 | 3.83 | 161.57 | 0.92 | 8.94 | 5.529308 | 5313 | 5851 | 153.43 | 4 | 2.08 | 0.48 | 0.86 | 1.36 | 32.64 | 4.50432e-05
2195 | 28 | 18.14 | 6.17 | 5.78 | 90 | 1 | 7.21 | 5.972335 | 2550 | 5854 | 123.69 | 6 | 1.07 | 0.94 | 0.88 | 2.04 | 57.12 | 7.88256e-05
2196 | 12 | 11.31 | 4.73 | 3.23 | 135 | 1 | 5.66 | 3.909811 | 3238 | 5854 | 135 | 4 | 1.46 | 0.68 | 0.86 | 1.36 | 16.32 | 2.25216e-05
2197 | 64 | 29.46 | 10.88 | 7.49 | 32.18 | 0.93 | 11.66 | 9.029322 | 2091 | 5860 | 30.96 | 8.88 | 1.45 | 0.69 | 0.8 | 3.0192 | 193.2288 | 0.000266655744
2198 | 40 | 27.8 | 9.69 | 5.26 | 137.56 | 0.65 | 11.66 | 7.138306 | 2097 | 5856 | 149.04 | 7.07 | 1.84 | 0.54 | 0.71 | 2.4038 | 96.152 | 0.00013268976
2199 | 16 | 11.31 | 4.51 | 4.51 | 0 | 1 | 5.66 | 4.514661 | 2061 | 5859 | 135 | 4 | 1 | 1 | 1 | 1.36 | 21.76 | 3.00288e-05
2200 | 48 | 23.31 | 9.03 | 6.77 | 90 | 1 | 10 | 7.819623 | 5309 | 5859 | 126.87 | 6 | 1.33 | 0.75 | 1 | 2.04 | 97.92 | 0.0001351296
2201 | 620 | 91.4 | 30.48 | 25.9 | 129.76 | 0.93 | 32.56 | 28.10354 | 6563 | 5861 | 132.51 | 26.87 | 1.18 | 0.85 | 0.92 | 9.1358 | 5664.196 | 0.00781659048
2202 | 68 | 45.94 | 15.68 | 5.52 | 171.32 | 0.4 | 18.97 | 9.307212 | 2093 | 5862 | 161.57 | 7.64 | 2.84 | 0.35 | 0.59 | 2.5976 | 176.6368 | 0.000243758784
2203 | 40 | 22.14 | 7.93 | 6.42 | 90 | 1 | 8.94 | 7.138306 | 2508 | 5873 | 116.57 | 6 | 1.24 | 0.81 | 0.91 | 2.04 | 81.6 | 0.000112608
2204 | 168 | 65.25 | 21.86 | 9.78 | 73.74 | 0.5 | 24.08 | 14.62917 | 4935 | 5874 | 94.76 | 12.65 | 2.23 | 0.45 | 0.67 | 4.301 | 722.568 | 0.00099714384
2205 | 24 | 18.14 | 7.98 | 3.83 | 18.43 | 0.92 | 8.94 | 5.529308 | 2804 | 5878 | 26.57 | 4 | 2.08 | 0.48 | 0.86 | 1.36 | 32.64 | 4.50432e-05
2206 | 144 | 51.11 | 17.92 | 10.23 | 170.68 | 0.69 | 19.7 | 13.54398 | 2261 | 5880 | 156.04 | 11.88 | 1.75 | 0.57 | 0.79 | 4.0392 | 581.6448 | 0.000802669824
2207 | 68 | 36.97 | 15.47 | 5.6 | 2.06 | 0.63 | 15.23 | 9.307212 | 4947 | 5880 | 156.8 | 6 | 2.76 | 0.36 | 0.81 | 2.04 | 138.72 | 0.0001914336
2208 | 12 | 11.31 | 4.73 | 3.23 | 135 | 1 | 5.66 | 3.909811 | 2370 | 5884 | 135 | 4 | 1.46 | 0.68 | 0.86 | 1.36 | 16.32 | 2.25216e-05
2209 | 60 | 29.46 | 12.81 | 5.97 | 161.87 | 0.87 | 13.42 | 8.742604 | 2801 | 5885 | 153.43 | 7.28 | 2.15 | 0.47 | 0.79 | 2.4752 | 148.512 | 0.00020494656
2210 | 92 | 34.63 | 12.16 | 9.63 | 145.28 | 0.96 | 14.14 | 10.82578 | 5466 | 5885 | 135 | 10 | 1.26 | 0.79 | 0.88 | 3.4 | 312.8 | 0.000431664
2211 | 72 | 44.28 | 14.51 | 6.32 | 65.66 | 0.46 | 16.12 | 9.577043 | 1606 | 5893 | 60.26 | 7.8 | 2.3 | 0.44 | 0.71 | 2.652 | 190.944 | 0.00026350272
2212 | 312 | 93.74 | 32.69 | 12.15 | 80.96 | 0.45 | 34.93 | 19.9362 | 1769 | 5903 | 76.76 | 16.31 | 2.69 | 0.37 | 0.67 | 5.5454 | 1730.1648 | 0.002387627424
2213 | 384 | 85.74 | 24.93 | 19.61 | 92.33 | 0.66 | 27.2 | 22.11723 | 6958 | 5891 | 107.1 | 21.37 | 1.27 | 0.79 | 0.85 | 7.2658 | 2790.0672 | 0.003850292736
2214 | 52 | 24.97 | 9.52 | 6.95 | 135 | 1 | 11.31 | 8.138921 | 4941 | 5893 | 135 | 8 | 1.37 | 0.73 | 0.93 | 2.72 | 141.44 | 0.0001951872
2215 | 80 | 32.28 | 11.39 | 8.94 | 123.58 | 0.96 | 13.42 | 10.09509 | 5926 | 5893 | 116.57 | 9.9 | 1.27 | 0.78 | 0.83 | 3.366 | 269.28 | 0.0003716064
2216 | 36 | 20.97 | 7.84 | 5.85 | 159.7 | 1 | 8.94 | 6.771992 | 1529 | 5902 | 153.43 | 6 | 1.34 | 0.75 | 0.86 | 2.04 | 73.44 | 0.0001013472
2217 | 1692 | 196.45 | 60.63 | 35.53 | 48.18 | 0.55 | 65.05 | 46.42644 | 6817 | 5927 | 45 | 42.26 | 1.71 | 0.59 | 0.82 | 14.3684 | 24311.3328 | 0.03354964
2218 | 32 | 20.97 | 8.09 | 5.04 | 70.67 | 0.91 | 8.94 | 6.384695 | 1530 | 5912 | 63.43 | 6 | 1.61 | 0.62 | 0.8 | 2.04 | 65.28 | 9.00864e-05
2219 | 748 | 126.02 | 37.22 | 25.59 | 131.77 | 0.59 | 39.7 | 30.86853 | 4030 | 5912 | 130.91 | 28 | 1.45 | 0.69 | 0.85 | 9.52 | 7120.96 | 0.0098269248
2220 | 196 | 52.77 | 17.25 | 14.47 | 67.03 | 0.88 | 18.97 | 15.80131 | 7877 | 5922 | 108.43 | 15.81 | 1.19 | 0.84 | 0.85 | 5.3754 | 1053.5784 | 0.001453938192
2221 | 76 | 30.14 | 11.1 | 8.72 | 77.18 | 1 | 12.81 | 9.839476 | 1080 | 5936 | 51.34 | 8 | 1.27 | 0.79 | 0.97 | 2.72 | 206.72 | 0.0002852736
2222 | 272 | 73.74 | 25.99 | 13.33 | 64.34 | 0.63 | 29.53 | 18.61442 | 6377 | 5946 | 61.7 | 17.08 | 1.95 | 0.51 | 0.78 | 5.8072 | 1579.5584 | 0.002179790592
2223 | 1100 | 127.2 | 41.9 | 33.43 | 168.16 | 0.85 | 42.76 | 37.43359 | 8287 | 5940 | 169.22 | 35.42 | 1.25 | 0.8 | 0.91 | 12.0428 | 13247.08 | 0.0182809704
2224 | 232 | 57.94 | 22.78 | 12.97 | 101.44 | 0.87 | 24.17 | 17.19132 | 1179 | 5938 | 114.44 | 14 | 1.76 | 0.57 | 0.89 | 4.76 | 1104.32 | 0.0015239616
2225 | 184 | 57.25 | 18.62 | 12.58 | 133.14 | 0.71 | 20.59 | 15.30996 | 7663 | 5945 | 119.05 | 16.1 | 1.48 | 0.68 | 0.75 | 5.474 | 1007.216 | 0.00138995808
2226 | 132 | 41.46 | 15.08 | 11.15 | 157.93 | 0.97 | 17.2 | 12.96738 | 7541 | 5952 | 144.46 | 12 | 1.35 | 0.74 | 0.9 | 4.08 | 538.56 | 0.0007432128
2227 | 1272 | 146.99 | 50.11 | 32.32 | 59.08 | 0.74 | 53.85 | 40.25397 | 1454 | 5979 | 68.2 | 34.95 | 1.55 | 0.65 | 0.89 | 11.883 | 15115.176 | 0.02085894288
2228 | 164 | 48.77 | 18.61 | 11.22 | 110.34 | 0.87 | 19.7 | 14.45397 | 3661 | 5954 | 113.96 | 13.1 | 1.66 | 0.6 | 0.85 | 4.454 | 730.456 | 0.00100802928
2229 | 712 | 101.05 | 35.14 | 25.8 | 54.04 | 0.88 | 37.58 | 30.11655 | 1798 | 5975 | 64.8 | 27.73 | 1.36 | 0.73 | 0.92 | 9.4282 | 6712.8784 | 0.009263772192
2230 | 80 | 33.94 | 10.77 | 9.46 | 66.06 | 0.87 | 12.65 | 10.09509 | 4405 | 5964 | 108.43 | 10.54 | 1.14 | 0.88 | 0.77 | 3.5836 | 286.688 | 0.00039562944
2231 | 140 | 54.43 | 20.57 | 8.67 | 53.42 | 0.59 | 22.63 | 13.35455 | 4408 | 5975 | 45 | 11.6 | 2.37 | 0.42 | 0.74 | 3.944 | 552.16 | 0.0007619808
2232 | 400 | 131.68 | 33.74 | 15.1 | 156.89 | 0.29 | 40.79 | 22.57331 | 6327 | 5973 | 168.69 | 24.95 | 2.23 | 0.45 | 0.51 | 8.483 | 3393.2 | 0.004682616
2233 | 36 | 20.97 | 7.84 | 5.85 | 110.3 | 1 | 8.94 | 6.771992 | 6179 | 5971 | 116.57 | 6 | 1.34 | 0.75 | 0.86 | 2.04 | 73.44 | 0.0001013472
2234 | 124 | 52.77 | 17.16 | 9.2 | 171.72 | 0.56 | 18.87 | 12.56828 | 2694 | 5975 | 147.99 | 12 | 1.86 | 0.54 | 0.7 | 4.08 | 505.92 | 0.0006981696
2235 | 212 | 74.43 | 24.9 | 10.84 | 179.63 | 0.48 | 26 | 16.43361 | 1964 | 5984 | 157.38 | 12 | 2.3 | 0.44 | 0.77 | 4.08 | 864.96 | 0.0011936448
2236 | 92 | 34.63 | 12.8 | 9.15 | 29.07 | 0.96 | 14.42 | 10.82578 | 8480 | 5987 | 33.69 | 10 | 1.4 | 0.71 | 0.88 | 3.4 | 312.8 | 0.000431664
2237 | 100 | 43.11 | 14.86 | 8.57 | 131.52 | 0.68 | 17.2 | 11.28665 | 8490 | 5987 | 125.54 | 9.9 | 1.73 | 0.58 | 0.79 | 3.366 | 336.6 | 0.000464508
2238 | 72 | 28.97 | 10.7 | 8.57 | 0 | 1 | 11.66 | 9.577043 | 6736 | 5995 | 149.04 | 8 | 1.25 | 0.8 | 0.95 | 2.72 | 195.84 | 0.0002702592
2239 | 260 | 71.4 | 24.07 | 13.75 | 69.26 | 0.64 | 26 | 18.19918 | 4962 | 6008 | 67.38 | 17.8 | 1.75 | 0.57 | 0.77 | 6.052 | 1573.52 | 0.0021714576
2240 | 60 | 27.8 | 10.43 | 7.32 | 177.55 | 0.98 | 11.66 | 8.742604 | 8485 | 5997 | 149.04 | 8 | 1.43 | 0.7 | 0.86 | 2.72 | 163.2 | 0.000225216
2241 | 580 | 95.88 | 33.21 | 22.24 | 50.2 | 0.79 | 34.99 | 27.18186 | 8370 | 6016 | 59.04 | 24.8 | 1.49 | 0.67 | 0.87 | 8.432 | 4890.56 | 0.0067489728
2242 | 184 | 56.77 | 21.7 | 10.79 | 104.37 | 0.72 | 22.36 | 15.30996 | 1707 | 6002 | 116.57 | 12.82 | 2.01 | 0.5 | 0.81 | 4.3588 | 802.0192 | 0.001106786496
2243 | 280 | 73.25 | 24.3 | 14.67 | 84.69 | 0.66 | 25.3 | 18.88618 | 1284 | 6013 | 108.43 | 17.82 | 1.66 | 0.6 | 0.8 | 6.0588 | 1696.464 | 0.00234112032
2244 | 64 | 27.31 | 9.03 | 9.03 | 0 | 1 | 11.31 | 9.029322 | 2496 | 6014 | 135 | 8 | 1 | 1 | 1 | 2.72 | 174.08 | 0.0002402304
2245 | 300 | 68.08 | 24.17 | 15.8 | 171.03 | 0.81 | 26 | 19.54906 | 7232 | 6015 | 157.38 | 18 | 1.53 | 0.65 | 0.85 | 6.12 | 1836 | 0.00253368
2246 | 92 | 36.28 | 13.76 | 8.51 | 23.92 | 0.88 | 16.12 | 10.82578 | 4237 | 6025 | 29.74 | 10 | 1.62 | 0.62 | 0.82 | 3.4 | 312.8 | 0.000431664
2247 | 152 | 44.77 | 17.06 | 11.34 | 151.34 | 0.95 | 17.89 | 13.91512 | 3024 | 6023 | 153.43 | 12.52 | 1.5 | 0.66 | 0.86 | 4.2568 | 647.0336 | 0.000892906368
2248 | 104 | 37.94 | 14.54 | 9.11 | 122.9 | 0.91 | 15.62 | 11.51017 | 6256 | 6023 | 129.81 | 10.73 | 1.6 | 0.63 | 0.81 | 3.6482 | 379.4128 | 0.000523589664
2249 | 24 | 18.14 | 5.86 | 5.21 | 153.43 | 0.92 | 7.21 | 5.529308 | 1641 | 6023 | 123.69 | 6 | 1.12 | 0.89 | 0.8 | 2.04 | 48.96 | 6.75648e-05
2250 | 208 | 52.77 | 18.43 | 14.37 | 39.05 | 0.94 | 20 | 16.27784 | 1162 | 6035 | 36.87 | 15.56 | 1.28 | 0.78 | 0.87 | 5.2904 | 1100.4032 | 0.001518556416
2251 | 428 | 77.25 | 26.74 | 20.38 | 114.54 | 0.9 | 27.86 | 23.35001 | 5763 | 6032 | 111.04 | 22 | 1.31 | 0.76 | 0.9 | 7.48 | 3201.44 | 0.0044179872
2252 | 108 | 36.28 | 12.04 | 11.42 | 60.2 | 1 | 13.42 | 11.72943 | 6635 | 6032 | 116.57 | 12 | 1.05 | 0.95 | 0.87 | 4.08 | 440.64 | 0.0006080832
2253 | 64 | 33.46 | 12.87 | 6.33 | 146.37 | 0.72 | 14.42 | 9.029322 | 6627 | 6034 | 146.31 | 8.49 | 2.03 | 0.49 | 0.8 | 2.8866 | 184.7424 | 0.000254944512
2254 | 20 | 16.97 | 7.67 | 3.32 | 45 | 0.87 | 8.49 | 5.047545 | 3275 | 6038 | 45 | 4.24 | 2.31 | 0.43 | 0.77 | 1.4416 | 28.832 | 3.978816e-05
2255 | 852 | 205.14 | 38.45 | 28.21 | 49.15 | 0.25 | 50.48 | 32.94466 | 3775 | 6058 | 56.31 | 40 | 1.36 | 0.73 | 0.58 | 13.6 | 11587.2 | 0.015990336
2256 | 80 | 33.46 | 11.73 | 8.69 | 104.16 | 0.9 | 12.81 | 10.09509 | 1726 | 6039 | 128.66 | 9.7 | 1.35 | 0.74 | 0.82 | 3.298 | 263.84 | 0.0003640992
2257 | 2164 | 272.82 | 56.7 | 48.59 | 13.42 | 0.37 | 66.48 | 52.50417 | 3476 | 6056 | 15.71 | 56.35 | 1.17 | 0.86 | 0.79 | 19.159 | 41460.076 | 0.05721490488
2258 | 80 | 35.8 | 14.45 | 7.05 | 81.95 | 0.78 | 15.23 | 10.09509 | 1226 | 6047 | 66.8 | 8 | 2.05 | 0.49 | 0.83 | 2.72 | 217.6 | 0.000300288
2259 | 88 | 38.63 | 15.37 | 7.29 | 83.37 | 0.74 | 16.49 | 10.58782 | 1160 | 6050 | 75.96 | 8 | 2.11 | 0.47 | 0.83 | 2.72 | 239.36 | 0.0003303168
2260 | 128 | 39.8 | 15.06 | 10.82 | 5.98 | 1 | 16.12 | 12.76939 | 3278 | 6046 | 29.74 | 10 | 1.39 | 0.72 | 0.96 | 3.4 | 435.2 | 0.000600576
2261 | 288 | 93.05 | 28.11 | 13.04 | 50.08 | 0.42 | 31.24 | 19.15409 | 2126 | 6057 | 39.81 | 18.38 | 2.15 | 0.46 | 0.68 | 6.2492 | 1799.7696 | 0.002483682048
2262 | 12 | 11.31 | 4.73 | 3.23 | 45 | 1 | 5.66 | 3.909811 | 7810 | 6050 | 45 | 4 | 1.46 | 0.68 | 0.86 | 1.36 | 16.32 | 2.25216e-05
2263 | 188 | 53.46 | 17.37 | 13.78 | 49.54 | 0.83 | 21.26 | 15.47548 | 2211 | 6059 | 48.81 | 14 | 1.26 | 0.79 | 0.9 | 4.76 | 894.88 | 0.0012349344
2264 | 56 | 35.11 | 13.07 | 5.46 | 23.02 | 0.57 | 14.56 | 8.446158 | 5752 | 6054 | 15.95 | 7.8 | 2.4 | 0.42 | 0.64 | 2.652 | 148.512 | 0.00020494656
2265 | 32 | 19.8 | 8.89 | 4.58 | 144.65 | 1 | 10 | 6.384695 | 7816 | 6051 | 143.13 | 5.66 | 1.94 | 0.52 | 0.84 | 1.9244 | 61.5808 | 8.4981504e-05
2266 | 56 | 24.97 | 8.95 | 7.96 | 180 | 1 | 10 | 8.446158 | 1166 | 6052 | 126.87 | 8 | 1.12 | 0.89 | 0.93 | 2.72 | 152.32 | 0.0002102016
2267 | 560 | 133.34 | 33.93 | 21.02 | 131.93 | 0.4 | 40.5 | 26.7091 | 1734 | 6052 | 122.91 | 28.28 | 1.61 | 0.62 | 0.71 | 9.6152 | 5384.512 | 0.00743062656
2268 | 280 | 118.02 | 21.18 | 16.83 | 79.17 | 0.25 | 32.8 | 18.88618 | 2222 | 6066 | 52.43 | 24.81 | 1.26 | 0.79 | 0.53 | 8.4354 | 2361.912 | 0.00325943856
2269 | 312 | 68.77 | 23.7 | 16.76 | 14.04 | 0.83 | 26.08 | 19.9362 | 5157 | 6061 | 32.47 | 18 | 1.41 | 0.71 | 0.91 | 6.12 | 1909.44 | 0.0026350272
2270 | 32 | 20.97 | 7.59 | 5.36 | 172.98 | 0.91 | 8.94 | 6.384695 | 2152 | 6055 | 153.43 | 6 | 1.42 | 0.71 | 0.8 | 2.04 | 65.28 | 9.00864e-05
2271 | 252 | 67.6 | 26.93 | 11.91 | 13.43 | 0.69 | 28.64 | 17.91701 | 7531 | 6059 | 12.09 | 13.58 | 2.26 | 0.44 | 0.86 | 4.6172 | 1163.5344 | 0.001605677472
2272 | 32 | 18.14 | 7.08 | 5.76 | 135 | 1 | 8.49 | 6.384695 | 2153 | 6059 | 135 | 6 | 1.23 | 0.81 | 0.94 | 2.04 | 65.28 | 9.00864e-05
2273 | 24 | 19.31 | 8.27 | 3.7 | 77.07 | 0.81 | 8.94 | 5.529308 | 3897 | 6068 | 63.43 | 4 | 2.24 | 0.45 | 0.86 | 1.36 | 32.64 | 4.50432e-05
2274 | 16 | 11.31 | 4.51 | 4.51 | 0 | 1 | 5.66 | 4.514661 | 1729 | 6065 | 135 | 4 | 1 | 1 | 1 | 1.36 | 21.76 | 3.00288e-05
2275 | 108 | 43.11 | 16.05 | 8.57 | 165.14 | 0.73 | 17.89 | 11.72943 | 1732 | 6068 | 153.43 | 9.81 | 1.87 | 0.53 | 0.82 | 3.3354 | 360.2232 | 0.000497108016
2276 | 736 | 144.17 | 38.43 | 24.38 | 86.87 | 0.44 | 41.62 | 30.61992 | 2584 | 6069 | 125.22 | 30 | 1.58 | 0.63 | 0.76 | 10.2 | 7507.2 | 0.010359936
2277 | 152 | 57.94 | 23.58 | 8.21 | 77.92 | 0.57 | 24.33 | 13.91512 | 2948 | 6082 | 80.54 | 9.7 | 2.87 | 0.35 | 0.77 | 3.298 | 501.296 | 0.00069178848
2278 | 724 | 113.54 | 38.86 | 23.72 | 33.36 | 0.71 | 42.19 | 30.36928 | 7867 | 6083 | 31.43 | 24.96 | 1.64 | 0.61 | 0.86 | 8.4864 | 6144.1536 | 0.008478931968
2279 | 640 | 107.68 | 31.41 | 25.94 | 38.53 | 0.69 | 36.88 | 28.55322 | 1259 | 6081 | 12.53 | 29.6 | 1.21 | 0.83 | 0.81 | 10.064 | 6440.96 | 0.0088885248
2280 | 224 | 65.25 | 26.83 | 10.63 | 124.54 | 0.66 | 28.28 | 16.89232 | 4722 | 6079 | 135 | 13.15 | 2.52 | 0.4 | 0.78 | 4.471 | 1001.504 | 0.00138207552
2281 | 100 | 43.6 | 16 | 7.96 | 154.98 | 0.66 | 17.89 | 11.28665 | 2257 | 6083 | 153.43 | 10.59 | 2.01 | 0.5 | 0.76 | 3.6006 | 360.06 | 0.0004968828
2282 | 12 | 13.66 | 6.77 | 2.26 | 90 | 0.81 | 6.32 | 3.909811 | 6240 | 6085 | 108.43 | 2 | 3 | 0.33 | 1 | 0.68 | 8.16 | 1.12608e-05
2283 | 52 | 36.28 | 12.65 | 5.23 | 29.29 | 0.5 | 14.42 | 8.138921 | 1333 | 6090 | 33.69 | 7.16 | 2.42 | 0.41 | 0.7 | 2.4344 | 126.5888 | 0.000174692544
2284 | 16 | 11.31 | 4.51 | 4.51 | 0 | 1 | 5.66 | 4.514661 | 3184 | 6086 | 135 | 4 | 1 | 1 | 1 | 1.36 | 21.76 | 3.00288e-05
2285 | 64 | 29.46 | 10.02 | 8.14 | 51.18 | 0.93 | 11.66 | 9.029322 | 5326 | 6093 | 59.04 | 9.84 | 1.23 | 0.81 | 0.8 | 3.3456 | 214.1184 | 0.000295483392
2286 | 12 | 12.49 | 6.77 | 2.26 | 0 | 0.97 | 6.32 | 3.909811 | 2060 | 6089 | 161.57 | 2 | 3 | 0.33 | 1 | 0.68 | 8.16 | 1.12608e-05
2287 | 48 | 24.97 | 8.48 | 7.21 | 79.72 | 0.97 | 10 | 7.819623 | 2056 | 6090 | 126.87 | 8 | 1.18 | 0.85 | 0.86 | 2.72 | 130.56 | 0.0001801728
2288 | 24 | 15.31 | 6.77 | 4.51 | 90 | 1 | 7.21 | 5.529308 | 2090 | 6094 | 123.69 | 4 | 1.5 | 0.67 | 1 | 1.36 | 32.64 | 4.50432e-05
2289 | 812 | 221.22 | 56.11 | 18.43 | 52.19 | 0.21 | 68.96 | 32.16201 | 1408 | 6125 | 60.46 | 29.36 | 3.04 | 0.33 | 0.48 | 9.9824 | 8105.7088 | 0.01118588
2290 | 88 | 38.63 | 11.45 | 9.79 | 106.24 | 0.74 | 14.42 | 10.58782 | 1560 | 6101 | 56.31 | 10 | 1.17 | 0.85 | 0.8 | 3.4 | 299.2 | 0.000412896
2291 | 52 | 27.8 | 10.79 | 6.13 | 80.24 | 0.85 | 11.66 | 8.138921 | 8005 | 6101 | 59.04 | 6 | 1.76 | 0.57 | 0.9 | 2.04 | 106.08 | 0.0001463904
2292 | 172 | 66.43 | 22.35 | 9.8 | 134.45 | 0.49 | 24.41 | 14.80231 | 7395 | 6097 | 124.99 | 12.42 | 2.28 | 0.44 | 0.71 | 4.2228 | 726.3216 | 0.001002323808
2293 | 1064 | 130.51 | 41.79 | 32.42 | 31.1 | 0.78 | 44.41 | 36.81595 | 4230 | 6122 | 54.16 | 33.99 | 1.29 | 0.78 | 0.88 | 11.5566 | 12296.2224 | 0.01696879
2294 | 340 | 82.23 | 25.17 | 17.2 | 66.9 | 0.63 | 26.68 | 20.81156 | 7235 | 6115 | 77.01 | 19.4 | 1.46 | 0.68 | 0.83 | 6.596 | 2242.64 | 0.0030948432
2295 | 72 | 37.46 | 14.7 | 6.23 | 64.91 | 0.64 | 16.12 | 9.577043 | 1403 | 6110 | 60.26 | 8.73 | 2.36 | 0.42 | 0.77 | 2.9682 | 213.7104 | 0.000294920352
2296 | 424 | 81.74 | 27.14 | 19.89 | 158.08 | 0.8 | 31.3 | 23.24064 | 7757 | 6105 | 153.43 | 21.97 | 1.36 | 0.73 | 0.86 | 7.4698 | 3167.1952 | 0.004370729376
2297 | 116 | 41.94 | 13.12 | 11.26 | 89.4 | 0.83 | 15.23 | 12.1561 | 1949 | 6105 | 113.2 | 12 | 1.16 | 0.86 | 0.84 | 4.08 | 473.28 | 0.0006531264
2298 | 84 | 33.46 | 11.54 | 9.27 | 130.35 | 0.94 | 13.42 | 10.34439 | 4341 | 6106 | 153.43 | 10 | 1.25 | 0.8 | 0.84 | 3.4 | 285.6 | 0.000394128
2299 | 84 | 34.63 | 11.66 | 9.17 | 120.66 | 0.88 | 13.42 | 10.34439 | 1211 | 6107 | 116.57 | 10 | 1.27 | 0.79 | 0.86 | 3.4 | 285.6 | 0.000394128
2300 | 16 | 15.31 | 6.38 | 3.19 | 161.57 | 0.86 | 7.21 | 4.514661 | 1445 | 6107 | 146.31 | 4 | 2 | 0.5 | 0.8 | 1.36 | 21.76 | 3.00288e-05
2301 | 72 | 35.11 | 11.96 | 7.66 | 24.24 | 0.73 | 14.14 | 9.577043 | 6669 | 6112 | 45 | 9.22 | 1.56 | 0.64 | 0.77 | 3.1348 | 225.7056 | 0.000311473728
2302 | 596 | 155.68 | 33.12 | 22.91 | 66.63 | 0.31 | 42.19 | 27.55423 | 1046 | 6121 | 31.43 | 31.62 | 1.45 | 0.69 | 0.59 | 10.7508 | 6407.4768 | 0.008842317984
2303 | 72 | 31.8 | 11.98 | 7.65 | 118.48 | 0.89 | 14.42 | 9.577043 | 2068 | 6114 | 123.69 | 8 | 1.57 | 0.64 | 0.88 | 2.72 | 195.84 | 0.0002702592
2304 | 440 | 90.71 | 29.62 | 18.92 | 171.67 | 0.67 | 32.98 | 23.67508 | 5814 | 6117 | 165.96 | 23.12 | 1.57 | 0.64 | 0.8 | 7.8608 | 3458.752 | 0.00477307776
2305 | 200 | 52.77 | 17.62 | 14.45 | 19.47 | 0.9 | 19.7 | 15.96174 | 6309 | 6120 | 23.96 | 15.81 | 1.22 | 0.82 | 0.87 | 5.3754 | 1075.08 | 0.0014836104
2306 | 72 | 32.28 | 10.38 | 8.83 | 123.45 | 0.87 | 11.66 | 9.577043 | 7947 | 6116 | 120.96 | 9.9 | 1.18 | 0.85 | 0.84 | 3.366 | 242.352 | 0.00033444576
2307 | 28 | 20.97 | 8.7 | 4.1 | 92.04 | 0.8 | 8.94 | 5.972335 | 1940 | 6117 | 116.57 | 4 | 2.12 | 0.47 | 0.88 | 1.36 | 38.08 | 5.25504e-05
2308 | 108 | 39.11 | 15.81 | 8.7 | 141.61 | 0.89 | 17.2 | 11.72943 | 4460 | 6119 | 144.46 | 9.9 | 1.82 | 0.55 | 0.86 | 3.366 | 363.528 | 0.00050166864
2309 | 140 | 44.77 | 16.75 | 10.64 | 141.83 | 0.88 | 17.89 | 13.35455 | 1931 | 6122 | 153.43 | 12.73 | 1.57 | 0.64 | 0.82 | 4.3282 | 605.948 | 0.00083620824
2310 | 340 | 71.4 | 22.78 | 19 | 147.77 | 0.84 | 24.74 | 20.81156 | 3788 | 6124 | 165.96 | 20.8 | 1.2 | 0.83 | 0.85 | 7.072 | 2404.48 | 0.0033181824
2311 | 572 | 155.2 | 39.2 | 18.58 | 161.12 | 0.3 | 50.99 | 26.99375 | 3045 | 6122 | 154.44 | 29.09 | 2.11 | 0.47 | 0.51 | 9.8906 | 5657.4232 | 0.007807244016
2312 | 28 | 18.14 | 6.17 | 5.78 | 0 | 1 | 7.21 | 5.972335 | 3060 | 6123 | 123.69 | 6 | 1.07 | 0.94 | 0.88 | 2.04 | 57.12 | 7.88256e-05
2313 | 2332 | 197.62 | 61.74 | 48.09 | 158.85 | 0.75 | 65.39 | 54.50413 | 7325 | 6128 | 156.57 | 49.45 | 1.28 | 0.78 | 0.91 | 16.813 | 39207.916 | 0.05410692408
2314 | 188 | 95.88 | 21.65 | 11.06 | 77.64 | 0.26 | 27.86 | 15.47548 | 1672 | 6146 | 68.96 | 16.85 | 1.96 | 0.51 | 0.52 | 5.729 | 1077.052 | 0.00148633176
2315 | 88 | 33.94 | 14.1 | 7.95 | 45 | 0.96 | 14.42 | 10.58782 | 1676 | 6142 | 33.69 | 8.49 | 1.77 | 0.56 | 0.85 | 2.8866 | 254.0208 | 0.000350548704
2316 | 220 | 62.43 | 24.89 | 11.25 | 141.14 | 0.71 | 26.91 | 16.74081 | 8100 | 6139 | 138.01 | 13.2 | 2.21 | 0.45 | 0.82 | 4.488 | 987.36 | 0.0013625568
2317 | 188 | 55.11 | 20.22 | 11.84 | 55.05 | 0.78 | 22.8 | 15.47548 | 1194 | 6151 | 52.13 | 14.31 | 1.71 | 0.59 | 0.84 | 4.8654 | 914.6952 | 0.001262279376
2318 | 100 | 39.11 | 15.07 | 8.45 | 144.59 | 0.82 | 17.2 | 11.28665 | 2551 | 6142 | 144.46 | 9.9 | 1.78 | 0.56 | 0.83 | 3.366 | 336.6 | 0.000464508
2319 | 760 | 159.48 | 53.45 | 18.1 | 159.92 | 0.38 | 56.92 | 31.11515 | 6614 | 6151 | 161.57 | 25.49 | 2.95 | 0.34 | 0.69 | 8.6666 | 6586.616 | 0.00908953008
2320 | 20 | 19.31 | 6.63 | 3.84 | 135 | 0.67 | 8.49 | 5.047545 | 1573 | 6146 | 135 | 5.66 | 1.73 | 0.58 | 0.71 | 1.9244 | 38.488 | 5.311344e-05
2321 | 32 | 22.14 | 6.68 | 6.09 | 90 | 0.82 | 8.49 | 6.384695 | 1568 | 6147 | 135 | 6 | 1.1 | 0.91 | 0.89 | 2.04 | 65.28 | 9.00864e-05
2322 | 184 | 59.6 | 21.99 | 10.65 | 134.31 | 0.65 | 24.41 | 15.30996 | 1316 | 6150 | 124.99 | 13.88 | 2.06 | 0.48 | 0.74 | 4.7192 | 868.3328 | 0.001198299264
2323 | 176 | 83.4 | 26.29 | 8.52 | 49.01 | 0.32 | 28.43 | 14.97344 | 2262 | 6162 | 39.29 | 12.73 | 3.08 | 0.32 | 0.62 | 4.3282 | 761.7632 | 0.001051233216
2324 | 128 | 41.94 | 14.68 | 11.1 | 92.53 | 0.91 | 16.49 | 12.76939 | 2067 | 6161 | 75.96 | 12 | 1.32 | 0.76 | 0.84 | 4.08 | 522.24 | 0.0007206912
2325 | 148 | 52.28 | 22.97 | 8.21 | 112 | 0.68 | 23.32 | 13.73081 | 1757 | 6156 | 120.96 | 9.49 | 2.8 | 0.36 | 0.85 | 3.2266 | 477.5368 | 0.000659000784
2326 | 916 | 115.88 | 40.62 | 28.71 | 37.37 | 0.86 | 43.91 | 34.15961 | 7725 | 6169 | 30.07 | 31.01 | 1.41 | 0.71 | 0.91 | 10.5434 | 9657.7544 | 0.0133277
2327 | 228 | 61.25 | 25.16 | 11.54 | 166.57 | 0.76 | 25.3 | 17.04247 | 7529 | 6158 | 161.57 | 13.46 | 2.18 | 0.46 | 0.85 | 4.5764 | 1043.4192 | 0.001439918496
2328 | 36 | 20.97 | 7.84 | 5.85 | 110.3 | 1 | 8.94 | 6.771992 | 1314 | 6158 | 116.57 | 6 | 1.34 | 0.75 | 0.86 | 2.04 | 73.44 | 0.0001013472
2329 | 276 | 77.74 | 22.73 | 15.46 | 177.88 | 0.57 | 27.2 | 18.7508 | 6176 | 6166 | 17.1 | 19.52 | 1.47 | 0.68 | 0.73 | 6.6368 | 1831.7568 | 0.002527824384
2330 | 400 | 140.37 | 25.23 | 20.19 | 152.9 | 0.26 | 37.74 | 22.57331 | 7952 | 6165 | 147.99 | 28 | 1.25 | 0.8 | 0.53 | 9.52 | 3808 | 0.00525504
2331 | 248 | 72.08 | 18.33 | 17.23 | 83.07 | 0.6 | 20.88 | 17.77424 | 5552 | 6168 | 163.3 | 19.6 | 1.06 | 0.94 | 0.8 | 6.664 | 1652.672 | 0.00228068736
2332 | 100 | 64.08 | 19.5 | 6.53 | 114 | 0.31 | 22.36 | 11.28665 | 1866 | 6169 | 116.57 | 9.84 | 2.99 | 0.33 | 0.55 | 3.3456 | 334.56 | 0.0004616928
2333 | 28 | 18.14 | 8.31 | 4.29 | 8.35 | 1 | 8.94 | 5.972335 | 1664 | 6173 | 26.57 | 4 | 1.94 | 0.52 | 0.93 | 1.36 | 38.08 | 5.25504e-05
2334 | 24 | 15.31 | 6.77 | 4.51 | 0 | 1 | 7.21 | 5.529308 | 7952 | 6172 | 146.31 | 4 | 1.5 | 0.67 | 1 | 1.36 | 32.64 | 4.50432e-05
2335 | 216 | 69.25 | 25.14 | 10.94 | 166.14 | 0.57 | 27.86 | 16.58792 | 1853 | 6174 | 158.96 | 14 | 2.3 | 0.44 | 0.76 | 4.76 | 1028.16 | 0.0014188608
2336 | 412 | 80.08 | 24.11 | 21.76 | 80.22 | 0.81 | 26.83 | 22.9094 | 7848 | 6192 | 63.43 | 23.77 | 1.11 | 0.9 | 0.88 | 8.0818 | 3329.7016 | 0.004594988208
2337 | 1088 | 153.34 | 50.76 | 27.29 | 50.16 | 0.58 | 53.81 | 37.22885 | 1494 | 6201 | 48.01 | 32.53 | 1.86 | 0.54 | 0.82 | 11.0602 | 12033.4976 | 0.01660623
2338 | 648 | 169.62 | 43.01 | 19.18 | 20.64 | 0.28 | 51.42 | 28.73113 | 2708 | 6197 | 13.5 | 30.07 | 2.24 | 0.45 | 0.54 | 10.2238 | 6625.0224 | 0.009142530912
2339 | 56 | 27.8 | 10.94 | 6.52 | 124.83 | 0.91 | 12.81 | 8.446158 | 2191 | 6183 | 128.66 | 8 | 1.68 | 0.6 | 0.85 | 2.72 | 152.32 | 0.0002102016
2340 | 408 | 95.4 | 32.09 | 16.19 | 157.57 | 0.56 | 36.06 | 22.79792 | 7252 | 6185 | 160.56 | 20.2 | 1.98 | 0.5 | 0.76 | 6.868 | 2802.144 | 0.00386695872
2341 | 96 | 37.94 | 13.52 | 9.04 | 132.33 | 0.84 | 15.62 | 11.05862 | 2184 | 6189 | 129.81 | 10.73 | 1.5 | 0.67 | 0.83 | 3.6482 | 350.2272 | 0.000483313536
2342 | 56 | 26.14 | 9.4 | 7.59 | 35.51 | 1 | 11.31 | 8.446158 | 3344 | 6193 | 45 | 8 | 1.24 | 0.81 | 0.93 | 2.72 | 152.32 | 0.0002102016
2343 | 204 | 63.11 | 23.29 | 11.15 | 38.56 | 0.64 | 25.61 | 16.12056 | 7081 | 6198 | 38.66 | 15.56 | 2.09 | 0.48 | 0.73 | 5.2904 | 1079.2416 | 0.001489353408
2344 | 20 | 14.14 | 6.29 | 4.05 | 161.57 | 1 | 7.21 | 5.047545 | 1856 | 6190 | 146.31 | 4 | 1.55 | 0.64 | 0.91 | 1.36 | 27.2 | 3.7536e-05
2345 | 124 | 43.6 | 15.25 | 10.35 | 107.61 | 0.82 | 17.09 | 12.56828 | 7387 | 6190 | 110.56 | 11.77 | 1.47 | 0.68 | 0.81 | 4.0018 | 496.2232 | 0.000684788016
2346 | 500 | 86.91 | 28.59 | 22.27 | 140.8 | 0.83 | 32.25 | 25.23772 | 4951 | 6192 | 150.26 | 24 | 1.28 | 0.78 | 0.9 | 8.16 | 4080 | 0.0056304
2347 | 332 | 97.05 | 32.25 | 13.11 | 157.18 | 0.44 | 34.93 | 20.56526 | 5765 | 6192 | 156.37 | 18.78 | 2.46 | 0.41 | 0.67 | 6.3852 | 2119.8864 | 0.002925443232
2348 | 56 | 26.14 | 9.4 | 7.59 | 54.49 | 1 | 11.31 | 8.446158 | 2721 | 6197 | 45 | 8 | 1.24 | 0.81 | 0.93 | 2.72 | 152.32 | 0.0002102016
2349 | 84 | 37.46 | 14.12 | 7.58 | 11.03 | 0.75 | 15.23 | 10.34439 | 2724 | 6202 | 23.2 | 8 | 1.86 | 0.54 | 0.84 | 2.72 | 228.48 | 0.0003153024
2350 | 64 | 31.8 | 12.89 | 6.32 | 114.18 | 0.8 | 14.42 | 9.029322 | 2535 | 6204 | 123.69 | 7.59 | 2.04 | 0.49 | 0.82 | 2.5806 | 165.1584 | 0.000227918592
2351 | 212 | 67.4 | 23.44 | 11.52 | 13.26 | 0.59 | 25.3 | 16.43361 | 7354 | 6211 | 18.43 | 14.12 | 2.04 | 0.49 | 0.75 | 4.8008 | 1017.7696 | 0.001404522048
2352 | 44 | 22.63 | 7.99 | 7.01 | 71.57 | 1 | 8.94 | 7.486719 | 1100 | 6206 | 116.57 | 8 | 1.14 | 0.88 | 0.81 | 2.72 | 119.68 | 0.0001651584
2353 | 172 | 56.77 | 18.67 | 11.73 | 129.58 | 0.67 | 21.26 | 14.80231 | 5775 | 6207 | 138.81 | 14.14 | 1.59 | 0.63 | 0.84 | 4.8076 | 826.9072 | 0.001141131936
2354 | 200 | 75.4 | 18.61 | 13.69 | 157.48 | 0.44 | 21.63 | 15.96174 | 2650 | 6210 | 146.31 | 16 | 1.36 | 0.74 | 0.73 | 5.44 | 1088 | 0.00150144
2355 | 1228 | 148.85 | 42.74 | 36.58 | 126.99 | 0.7 | 47.2 | 39.55163 | 7816 | 6210 | 126.38 | 40 | 1.17 | 0.86 | 0.91 | 13.6 | 16700.8 | 0.023047104
2356 | 220 | 69.94 | 21.89 | 12.8 | 144.05 | 0.57 | 25.61 | 16.74081 | 7621 | 6210 | 141.34 | 17.43 | 1.71 | 0.58 | 0.74 | 5.9262 | 1303.764 | 0.00179919432
2357 | 2604 | 225.42 | 76.23 | 43.49 | 66.33 | 0.64 | 78.43 | 57.59512 | 8018 | 6250 | 70.64 | 48.7 | 1.75 | 0.57 | 0.89 | 16.558 | 43117.032 | 0.05950150416
2358 | 60 | 26.14 | 9.32 | 8.2 | 45 | 1 | 11.31 | 8.742604 | 3848 | 6219 | 45 | 8 | 1.14 | 0.88 | 0.97 | 2.72 | 163.2 | 0.000225216
2359 | 60 | 27.8 | 9.52 | 8.02 | 144.22 | 0.98 | 11.66 | 8.742604 | 4998 | 6228 | 149.04 | 8 | 1.19 | 0.84 | 0.86 | 2.72 | 163.2 | 0.000225216
2360 | 264 | 72.57 | 23.89 | 14.07 | 64.73 | 0.63 | 27.2 | 18.33864 | 1714 | 6240 | 53.97 | 18.04 | 1.7 | 0.59 | 0.76 | 6.1336 | 1619.2704 | 0.002234593152
2361 | 396 | 123.2 | 36.14 | 13.95 | 70.64 | 0.33 | 40.25 | 22.46016 | 7520 | 6248 | 63.43 | 20.3 | 2.59 | 0.39 | 0.64 | 6.902 | 2733.192 | 0.00377180496
2362 | 16 | 11.31 | 4.51 | 4.51 | 0 | 1 | 5.66 | 4.514661 | 1220 | 6232 | 135 | 4 | 1 | 1 | 1 | 1.36 | 21.76 | 3.00288e-05
2363 | 24 | 22.63 | 6.47 | 4.72 | 169.72 | 0.59 | 8.94 | 5.529308 | 1607 | 6232 | 153.43 | 6 | 1.37 | 0.73 | 0.63 | 2.04 | 48.96 | 6.75648e-05
2364 | 16 | 18.14 | 7.18 | 2.84 | 135 | 0.61 | 8.49 | 4.514661 | 1713 | 6232 | 135 | 4.24 | 2.53 | 0.4 | 0.62 | 1.4416 | 23.0656 | 3.1830528e-05
2365 | 28 | 19.31 | 8.31 | 4.29 | 171.65 | 0.94 | 8.94 | 5.972335 | 2559 | 6232 | 153.43 | 4 | 1.94 | 0.52 | 0.93 | 1.36 | 38.08 | 5.25504e-05
2366 | 64 | 32.28 | 10.88 | 7.49 | 23.7 | 0.77 | 13.42 | 9.029322 | 1606 | 6239 | 26.57 | 8 | 1.45 | 0.69 | 0.8 | 2.72 | 174.08 | 0.0002402304
2367 | 80 | 46.43 | 14.12 | 7.21 | 68.16 | 0.47 | 17.09 | 10.09509 | 7394 | 6248 | 69.44 | 10.59 | 1.96 | 0.51 | 0.62 | 3.6006 | 288.048 | 0.00039750624
2368 | 16 | 11.31 | 4.51 | 4.51 | 0 | 1 | 5.66 | 4.514661 | 7530 | 6240 | 135 | 4 | 1 | 1 | 1 | 1.36 | 21.76 | 3.00288e-05
2369 | 12 | 14.14 | 6.43 | 2.38 | 151.85 | 0.75 | 7.21 | 3.909811 | 7525 | 6241 | 146.31 | 3.58 | 2.7 | 0.37 | 0.67 | 1.2172 | 14.6064 | 2.0156832e-05
2370 | 308 | 77.74 | 27.89 | 14.06 | 138.37 | 0.64 | 31.3 | 19.808 | 3825 | 6245 | 153.43 | 18.01 | 1.98 | 0.5 | 0.75 | 6.1234 | 1886.0072 | 0.002602689936
2371 | 336 | 128.37 | 24.21 | 17.67 | 0.31 | 0.26 | 30.53 | 20.68878 | 4685 | 6255 | 31.61 | 24.9 | 1.37 | 0.73 | 0.59 | 8.466 | 2844.576 | 0.00392551488
2372 | 96 | 37.46 | 14.46 | 8.45 | 106.6 | 0.86 | 16.12 | 11.05862 | 5352 | 6245 | 119.74 | 10 | 1.71 | 0.58 | 0.84 | 3.4 | 326.4 | 0.000450432
2373 | 384 | 76.77 | 25.8 | 18.95 | 86.81 | 0.82 | 27.78 | 22.11723 | 1689 | 6247 | 120.26 | 19.73 | 1.36 | 0.73 | 0.88 | 6.7082 | 2575.9488 | 0.003554809344
2374 | 276 | 64.77 | 24.09 | 14.59 | 140.54 | 0.83 | 26.91 | 18.7508 | 7797 | 6247 | 138.01 | 16.99 | 1.65 | 0.61 | 0.87 | 5.7766 | 1594.3416 | 0.002200191408
2375 | 1272 | 252.53 | 44.62 | 36.3 | 142.23 | 0.25 | 54.04 | 40.25397 | 2492 | 6250 | 128.99 | 42.93 | 1.23 | 0.81 | 0.72 | 14.5962 | 18566.3664 | 0.02562159
2376 | 164 | 47.8 | 17.11 | 12.2 | 66.62 | 0.9 | 20 | 14.45397 | 5356 | 6258 | 53.13 | 12 | 1.4 | 0.71 | 0.93 | 4.08 | 669.12 | 0.0009233856
2377 | 596 | 116.85 | 31.75 | 23.9 | 172.61 | 0.55 | 36.06 | 27.55423 | 1582 | 6264 | 19.44 | 24.99 | 1.33 | 0.75 | 0.81 | 8.4966 | 5063.9736 | 0.006988283568
2378 | 380 | 86.91 | 32 | 15.12 | 104.64 | 0.63 | 34.18 | 22.00174 | 1119 | 6261 | 110.56 | 17.6 | 2.12 | 0.47 | 0.82 | 5.984 | 2273.92 | 0.0031380096
2379 | 196 | 49.94 | 17.68 | 14.12 | 44.6 | 0.99 | 18.87 | 15.80131 | 8252 | 6268 | 32.01 | 15.56 | 1.25 | 0.8 | 0.91 | 5.2904 | 1036.9184 | 0.001430947392
2380 | 220 | 75.6 | 29.62 | 9.46 | 93.95 | 0.48 | 31.05 | 16.74081 | 1753 | 6263 | 104.93 | 11.79 | 3.13 | 0.32 | 0.74 | 4.0086 | 881.892 | 0.00121701096
2381 | 176 | 55.11 | 21.31 | 10.52 | 118.39 | 0.73 | 22.8 | 14.97344 | 7900 | 6263 | 127.87 | 13 | 2.03 | 0.49 | 0.82 | 4.42 | 777.92 | 0.0010735296
2382 | 80 | 33.46 | 11.04 | 9.23 | 50.31 | 0.9 | 12.81 | 10.09509 | 8018 | 6273 | 38.66 | 10 | 1.2 | 0.84 | 0.87 | 3.4 | 272 | 0.00037536
2383 | 32 | 20.97 | 6.98 | 5.84 | 90 | 0.91 | 8.25 | 6.384695 | 5694 | 6272 | 104.04 | 6 | 1.2 | 0.84 | 0.8 | 2.04 | 65.28 | 9.00864e-05
2384 | 156 | 56.77 | 21.98 | 9.04 | 101.71 | 0.61 | 22.8 | 14.09703 | 2893 | 6274 | 105.26 | 10.75 | 2.43 | 0.41 | 0.79 | 3.655 | 570.18 | 0.0007868484
2385 | 24 | 16.97 | 7.44 | 4.11 | 126.87 | 1 | 8.49 | 5.529308 | 5693 | 6280 | 135 | 5.37 | 1.81 | 0.55 | 0.8 | 1.8258 | 43.8192 | 6.0470496e-05
2386 | 464 | 152.65 | 38.38 | 15.39 | 138.43 | 0.25 | 45.34 | 24.31219 | 1985 | 6283 | 138.58 | 21.96 | 2.49 | 0.4 | 0.56 | 7.4664 | 3464.4096 | 0.004780885248
2387 | 244 | 59.6 | 22.62 | 13.73 | 176.23 | 0.86 | 23.41 | 17.63032 | 2072 | 6284 | 160.02 | 15.3 | 1.65 | 0.61 | 0.85 | 5.202 | 1269.288 | 0.00175161744
2388 | 12 | 13.66 | 6.77 | 2.26 | 90 | 0.81 | 6.32 | 3.909811 | 7970 | 6285 | 108.43 | 2 | 3 | 0.33 | 1 | 0.68 | 8.16 | 1.12608e-05
2389 | 80 | 37.46 | 11.68 | 8.72 | 153.13 | 0.72 | 15.23 | 10.09509 | 4271 | 6290 | 156.8 | 10 | 1.34 | 0.75 | 0.77 | 3.4 | 272 | 0.00037536
2390 | 24 | 18.14 | 5.86 | 5.21 | 63.43 | 0.92 | 7.21 | 5.529308 | 1835 | 6291 | 123.69 | 6 | 1.12 | 0.89 | 0.8 | 2.04 | 48.96 | 6.75648e-05
2391 | 136 | 48.28 | 18.73 | 9.25 | 178.17 | 0.73 | 18.97 | 13.16239 | 3678 | 6296 | 18.43 | 10 | 2.03 | 0.49 | 0.85 | 3.4 | 462.4 | 0.000638112
2392 | 44 | 27.8 | 10.99 | 5.1 | 128.99 | 0.72 | 12.81 | 7.486719 | 4285 | 6292 | 128.66 | 7.07 | 2.15 | 0.46 | 0.76 | 2.4038 | 105.7672 | 0.000145958736
2393 | 44 | 22.14 | 8.77 | 6.39 | 164.93 | 1 | 10 | 7.486719 | 4291 | 6298 | 143.13 | 6 | 1.37 | 0.73 | 0.96 | 2.04 | 89.76 | 0.0001238688
2394 | 96 | 38.63 | 13.13 | 9.31 | 109.81 | 0.81 | 15.62 | 11.05862 | 5138 | 6298 | 129.81 | 10 | 1.41 | 0.71 | 0.87 | 3.4 | 326.4 | 0.000450432
2395 | 396 | 105.54 | 23.94 | 21.06 | 131.31 | 0.45 | 32.31 | 22.46016 | 7993 | 6305 | 158.2 | 25.94 | 1.14 | 0.88 | 0.67 | 8.8196 | 3492.5616 | 0.004819735008
2396 | 148 | 45.94 | 16.98 | 11.1 | 138.12 | 0.88 | 18.44 | 13.73081 | 3043 | 6300 | 130.6 | 12.73 | 1.53 | 0.65 | 0.85 | 4.3282 | 640.5736 | 0.000883991568
2397 | 76 | 35.8 | 12.77 | 7.57 | 10.84 | 0.75 | 14.42 | 9.839476 | 2949 | 6308 | 33.69 | 8 | 1.69 | 0.59 | 0.86 | 2.72 | 206.72 | 0.0002852736
2398 | 160 | 50.43 | 20.77 | 9.81 | 45.89 | 0.79 | 21.63 | 14.27661 | 5323 | 6311 | 33.69 | 11.31 | 2.12 | 0.47 | 0.82 | 3.8454 | 615.264 | 0.00084906432
2399 | 272 | 69.25 | 22.3 | 15.53 | 120.72 | 0.71 | 25.06 | 18.61442 | 3668 | 6306 | 118.61 | 18.38 | 1.44 | 0.7 | 0.81 | 6.2492 | 1699.7824 | 0.002345699712
2400 | 16 | 15.31 | 6.38 | 3.19 | 161.57 | 0.86 | 7.21 | 4.514661 | 5133 | 6306 | 146.31 | 4 | 2 | 0.5 | 0.8 | 1.36 | 21.76 | 3.00288e-05
2401 | 40 | 22.14 | 8.1 | 6.29 | 26.57 | 1 | 10 | 7.138306 | 1532 | 6313 | 36.87 | 6 | 1.29 | 0.78 | 0.91 | 2.04 | 81.6 | 0.000112608
2402 | 156 | 51.6 | 18.31 | 10.85 | 159.61 | 0.74 | 20.59 | 14.09703 | 5069 | 6311 | 150.95 | 13.1 | 1.69 | 0.59 | 0.78 | 4.454 | 694.824 | 0.00095885712
2403 | 468 | 130.71 | 29.57 | 20.15 | 140.34 | 0.34 | 36.88 | 24.41676 | 1385 | 6312 | 130.6 | 28.93 | 1.47 | 0.68 | 0.6 | 9.8362 | 4603.3416 | 0.006352611408
2404 | 1020 | 131.68 | 40.49 | 32.08 | 98.52 | 0.74 | 42.76 | 36.04668 | 7208 | 6311 | 100.78 | 35.31 | 1.26 | 0.79 | 0.88 | 12.0054 | 12245.508 | 0.01689880104
2405 | 616 | 96.57 | 34.06 | 23.03 | 139.56 | 0.83 | 36.06 | 28.01274 | 3026 | 6313 | 123.69 | 25.3 | 1.48 | 0.68 | 0.89 | 8.602 | 5298.832 | 0.00731238816
2406 | 328 | 66.91 | 24.53 | 17.02 | 62.33 | 0.92 | 26.08 | 20.441 | 7921 | 6327 | 57.53 | 18.38 | 1.44 | 0.69 | 0.9 | 6.2492 | 2049.7376 | 0.002828637888
2407 | 644 | 131.88 | 42.84 | 19.14 | 109.68 | 0.47 | 47.71 | 28.64231 | 7949 | 6319 | 123.02 | 23.77 | 2.24 | 0.45 | 0.7 | 8.0818 | 5204.6792 | 0.007182457296
2408 | 180 | 61.25 | 20.84 | 11 | 18.25 | 0.6 | 23.32 | 15.14263 | 5436 | 6326 | 30.96 | 12.87 | 1.89 | 0.53 | 0.75 | 4.3758 | 787.644 | 0.00108694872
2409 | 192 | 60.77 | 19.02 | 12.85 | 63.74 | 0.65 | 20.59 | 15.63925 | 4657 | 6331 | 29.05 | 16.1 | 1.48 | 0.68 | 0.76 | 5.474 | 1051.008 | 0.00145039104
2410 | 60 | 28.97 | 10.17 | 7.51 | 111.61 | 0.9 | 11.66 | 8.742604 | 2036 | 6326 | 120.96 | 8 | 1.35 | 0.74 | 0.88 | 2.72 | 163.2 | 0.000225216
2411 | 148 | 51.6 | 19.93 | 9.46 | 110.81 | 0.7 | 20.59 | 13.73081 | 7303 | 6338 | 119.05 | 11.38 | 2.11 | 0.47 | 0.78 | 3.8692 | 572.6416 | 0.000790245408
2412 | 152 | 63.11 | 20 | 9.68 | 40.72 | 0.48 | 25.61 | 13.91512 | 2012 | 6348 | 38.66 | 14.21 | 2.07 | 0.48 | 0.67 | 4.8314 | 734.3728 | 0.001013434464
2413 | 20 | 15.31 | 6.29 | 4.05 | 71.57 | 1 | 7.21 | 5.047545 | 5724 | 6342 | 56.31 | 4 | 1.55 | 0.64 | 0.91 | 1.36 | 27.2 | 3.7536e-05
2414 | 96 | 37.46 | 12.35 | 9.9 | 86.69 | 0.86 | 13.42 | 11.05862 | 2022 | 6342 | 116.57 | 10 | 1.25 | 0.8 | 0.89 | 3.4 | 326.4 | 0.000450432
2415 | 312 | 78.91 | 25.05 | 15.86 | 101.66 | 0.63 | 27.78 | 19.9362 | 3662 | 6345 | 120.26 | 18 | 1.58 | 0.63 | 0.81 | 6.12 | 1909.44 | 0.0026350272
2416 | 120 | 40.97 | 15.84 | 9.65 | 72.52 | 0.9 | 17.2 | 12.36391 | 1819 | 6354 | 54.46 | 10 | 1.64 | 0.61 | 0.92 | 3.4 | 408 | 0.00056304
2417 | 208 | 52.77 | 17.56 | 15.08 | 13.58 | 0.94 | 20 | 16.27784 | 1845 | 6357 | 36.87 | 16 | 1.16 | 0.86 | 0.87 | 5.44 | 1131.52 | 0.0015614976
2418 | 544 | 86.23 | 27.83 | 24.89 | 137.51 | 0.92 | 30.46 | 26.32477 | 5453 | 6357 | 156.8 | 26 | 1.12 | 0.89 | 0.89 | 8.84 | 4808.96 | 0.0066363648
2419 | 112 | 41.94 | 15.01 | 9.5 | 19.49 | 0.8 | 16.12 | 11.94467 | 2310 | 6359 | 29.74 | 10.73 | 1.58 | 0.63 | 0.82 | 3.6482 | 408.5984 | 0.000563865792
2420 | 164 | 66.43 | 21.86 | 9.55 | 89.77 | 0.47 | 22.8 | 14.45397 | 1382 | 6355 | 105.26 | 10 | 2.29 | 0.44 | 0.78 | 3.4 | 557.6 | 0.000769488
2421 | 32 | 18.14 | 7.08 | 5.76 | 135 | 1 | 8.49 | 6.384695 | 1901 | 6355 | 135 | 6 | 1.23 | 0.81 | 0.94 | 2.04 | 65.28 | 9.00864e-05
2422 | 104 | 34.63 | 12.52 | 10.58 | 0 | 1 | 13.42 | 11.51017 | 1736 | 6358 | 153.43 | 10 | 1.18 | 0.84 | 0.93 | 3.4 | 353.6 | 0.000487968
2423 | 36 | 19.31 | 6.77 | 6.77 | 0 | 1 | 8.49 | 6.771992 | 7424 | 6357 | 135 | 6 | 1 | 1 | 1 | 2.04 | 73.44 | 0.0001013472
2424 | 32 | 28.97 | 11.7 | 3.48 | 22.11 | 0.48 | 13.42 | 6.384695 | 2080 | 6361 | 26.57 | 5.37 | 3.36 | 0.3 | 0.62 | 1.8258 | 58.4256 | 8.0627328e-05
2425 | 20 | 15.31 | 6.29 | 4.05 | 108.43 | 1 | 7.21 | 5.047545 | 1810 | 6359 | 123.69 | 4 | 1.55 | 0.64 | 0.91 | 1.36 | 27.2 | 3.7536e-05
2426 | 28 | 16.97 | 7.54 | 4.73 | 135 | 1 | 8.49 | 5.972335 | 1821 | 6362 | 135 | 5.66 | 1.6 | 0.63 | 0.88 | 1.9244 | 53.8832 | 7.4358816e-05
2427 | 160 | 50.63 | 19.99 | 10.19 | 6.53 | 0.78 | 20.59 | 14.27661 | 5017 | 6367 | 29.05 | 10 | 1.96 | 0.51 | 0.91 | 3.4 | 544 | 0.00075072
2428 | 252 | 57.46 | 20.21 | 15.88 | 157.39 | 0.96 | 22.8 | 17.91701 | 7892 | 6364 | 142.13 | 16 | 1.27 | 0.79 | 0.95 | 5.44 | 1370.88 | 0.0018918144
2429 | 60 | 42.63 | 13.75 | 5.56 | 135.15 | 0.41 | 18.44 | 8.742604 | 1813 | 6365 | 139.4 | 8.49 | 2.47 | 0.4 | 0.55 | 2.8866 | 173.196 | 0.00023901048
2430 | 68 | 28.28 | 9.85 | 8.79 | 61.51 | 1 | 11.66 | 9.307212 | 6947 | 6371 | 30.96 | 9.84 | 1.12 | 0.89 | 0.83 | 3.3456 | 227.5008 | 0.000313951104
2431 | 16 | 15.31 | 6.38 | 3.19 | 108.43 | 0.86 | 7.21 | 4.514661 | 1753 | 6368 | 123.69 | 4 | 2 | 0.5 | 0.8 | 1.36 | 21.76 | 3.00288e-05
2432 | 1076 | 191.28 | 41.37 | 33.11 | 122.93 | 0.37 | 51.11 | 37.02297 | 7374 | 6370 | 120.58 | 37.69 | 1.25 | 0.8 | 0.76 | 12.8146 | 13788.5096 | 0.01902814
2433 | 96 | 45.94 | 16.6 | 7.37 | 154.8 | 0.57 | 18.87 | 11.05862 | 5018 | 6371 | 147.99 | 9.66 | 2.25 | 0.44 | 0.7 | 3.2844 | 315.3024 | 0.000435117312
2434 | 264 | 62.43 | 22.68 | 14.82 | 44.44 | 0.85 | 24.41 | 18.33864 | 6902 | 6379 | 34.99 | 16.99 | 1.53 | 0.65 | 0.86 | 5.7766 | 1525.0224 | 0.002104530912
2435 | 204 | 64.08 | 19.83 | 13.1 | 18.84 | 0.62 | 21.63 | 16.12056 | 2519 | 6383 | 33.69 | 15.21 | 1.51 | 0.66 | 0.81 | 5.1714 | 1054.9656 | 0.001455852528
2436 | 936 | 128.85 | 45.09 | 26.43 | 77.43 | 0.71 | 46.52 | 34.53052 | 3076 | 6398 | 64.54 | 29.73 | 1.71 | 0.59 | 0.87 | 10.1082 | 9461.2752 | 0.01305656
2437 | 548 | 93.54 | 29.46 | 23.69 | 134.3 | 0.79 | 32.56 | 26.42138 | 7579 | 6384 | 169.38 | 25.46 | 1.24 | 0.8 | 0.85 | 8.6564 | 4743.7072 | 0.006546315936
2438 | 592 | 170.99 | 28.59 | 26.37 | 139.13 | 0.25 | 38.83 | 27.46161 | 2386 | 6394 | 11.89 | 32 | 1.08 | 0.92 | 0.63 | 10.88 | 6440.96 | 0.0088885248
2439 | 344 | 133.34 | 21.26 | 20.6 | 65.57 | 0.24 | 30 | 20.93362 | 1593 | 6397 | 53.13 | 24.99 | 1.03 | 0.97 | 0.61 | 8.4966 | 2922.8304 | 0.004033505952
2440 | 296 | 65.94 | 22.33 | 16.88 | 125.95 | 0.86 | 25.61 | 19.41829 | 5769 | 6385 | 141.34 | 17.89 | 1.32 | 0.76 | 0.9 | 6.0826 | 1800.4496 | 0.002484620448
2441 | 100 | 44.28 | 16.39 | 7.77 | 92.01 | 0.64 | 18.44 | 11.28665 | 7372 | 6400 | 77.47 | 9.62 | 2.11 | 0.47 | 0.76 | 3.2708 | 327.08 | 0.0004513704
2442 | 892 | 140.17 | 56.36 | 20.15 | 152.94 | 0.57 | 58.31 | 33.70913 | 7273 | 6396 | 149.04 | 24.14 | 2.8 | 0.36 | 0.81 | 8.2076 | 7321.1792 | 0.01010323
2443 | 152 | 49.94 | 17.94 | 10.79 | 40.07 | 0.77 | 20 | 13.91512 | 7891 | 6402 | 53.13 | 13.42 | 1.66 | 0.6 | 0.8 | 4.5628 | 693.5456 | 0.000957092928
2444 | 32 | 22.14 | 7.92 | 5.14 | 172.2 | 0.82 | 8.94 | 6.384695 | 7376 | 6399 | 153.43 | 6 | 1.54 | 0.65 | 0.8 | 2.04 | 65.28 | 9.00864e-05
2445 | 420 | 111.88 | 30.34 | 17.63 | 46.14 | 0.42 | 32.8 | 23.13076 | 1973 | 6416 | 37.57 | 22.63 | 1.72 | 0.58 | 0.71 | 7.6942 | 3231.564 | 0.00445955832
2446 | 28 | 19.31 | 8.31 | 4.29 | 81.65 | 0.94 | 8.94 | 5.972335 | 1678 | 6408 | 63.43 | 4 | 1.94 | 0.52 | 0.93 | 1.36 | 38.08 | 5.25504e-05
2447 | 652 | 94.23 | 30.76 | 26.99 | 88.78 | 0.92 | 33.11 | 28.81967 | 1434 | 6423 | 64.98 | 27.83 | 1.14 | 0.88 | 0.92 | 9.4622 | 6169.3544 | 0.008513709072
2448 | 340 | 115.88 | 23.8 | 18.19 | 116.84 | 0.32 | 28.43 | 20.81156 | 2360 | 6412 | 129.29 | 22 | 1.31 | 0.76 | 0.71 | 7.48 | 2543.2 | 0.003509616
2449 | 792 | 134.51 | 54.82 | 18.4 | 18.82 | 0.55 | 53.85 | 31.76346 | 2526 | 6421 | 15.07 | 21.02 | 2.98 | 0.34 | 0.8 | 7.1468 | 5660.2656 | 0.007811166528
2450 | 76 | 31.8 | 12.82 | 7.55 | 11.56 | 0.94 | 13.42 | 9.839476 | 7888 | 6413 | 26.57 | 8 | 1.7 | 0.59 | 0.88 | 2.72 | 206.72 | 0.0002852736
2451 | 48 | 23.31 | 9.03 | 6.77 | 90 | 1 | 10 | 7.819623 | 1488 | 6413 | 126.87 | 6 | 1.33 | 0.75 | 1 | 2.04 | 97.92 | 0.0001351296
2452 | 216 | 74.91 | 22.72 | 12.1 | 98.23 | 0.48 | 26.83 | 16.58792 | 1494 | 6413 | 116.57 | 16 | 1.88 | 0.53 | 0.65 | 5.44 | 1175.04 | 0.0016215552
2453 | 268 | 77.74 | 21.59 | 15.8 | 90.96 | 0.56 | 26.08 | 18.47705 | 2467 | 6424 | 57.53 | 18 | 1.37 | 0.73 | 0.72 | 6.12 | 1640.16 | 0.0022634208
2454 | 132 | 48.77 | 20.72 | 8.11 | 51.52 | 0.7 | 21.63 | 12.96738 | 2799 | 6429 | 56.31 | 9.9 | 2.56 | 0.39 | 0.8 | 3.366 | 444.312 | 0.00061315056
2455 | 248 | 62.91 | 22.87 | 13.81 | 178.55 | 0.79 | 24.33 | 17.77424 | 6681 | 6424 | 170.54 | 14 | 1.66 | 0.6 | 0.87 | 4.76 | 1180.48 | 0.0016290624
2456 | 1316 | 146.02 | 54.03 | 31.01 | 105.97 | 0.78 | 54.33 | 40.94427 | 7527 | 6424 | 96.34 | 32.98 | 1.74 | 0.57 | 0.92 | 11.2132 | 14756.5712 | 0.02036407
2457 | 12 | 11.31 | 4.73 | 3.23 | 135 | 1 | 5.66 | 3.909811 | 2794 | 6430 | 135 | 4 | 1.46 | 0.68 | 0.86 | 1.36 | 16.32 | 2.25216e-05
2458 | 80 | 30.63 | 10.89 | 9.35 | 20.91 | 1 | 12.81 | 10.09509 | 6770 | 6435 | 38.66 | 10 | 1.16 | 0.86 | 0.89 | 3.4 | 272 | 0.00037536
2459 | 88 | 33.46 | 11.33 | 9.89 | 162.77 | 0.99 | 12.81 | 10.58782 | 7342 | 6435 | 128.66 | 10 | 1.15 | 0.87 | 0.88 | 3.4 | 299.2 | 0.000412896
2460 | 16 | 15.31 | 6.38 | 3.19 | 71.57 | 0.86 | 7.21 | 4.514661 | 6186 | 6440 | 56.31 | 4 | 2 | 0.5 | 0.8 | 1.36 | 21.76 | 3.00288e-05
2461 | 344 | 72.08 | 24 | 18.25 | 135.75 | 0.83 | 26.91 | 20.93362 | 8020 | 6442 | 131.99 | 20.49 | 1.31 | 0.76 | 0.87 | 6.9666 | 2396.5104 | 0.003307184352
2462 | 1564 | 277.5 | 48.58 | 40.99 | 170.82 | 0.26 | 56.04 | 44.63582 | 6937 | 6450 | 145.18 | 46 | 1.19 | 0.84 | 0.78 | 15.64 | 24460.96 | 0.0337561248
2463 | 1608 | 165.34 | 60.86 | 33.64 | 178.95 | 0.74 | 66.48 | 45.25934 | 7475 | 6455 | 6.91 | 34 | 1.81 | 0.55 | 0.92 | 11.56 | 18588.48 | 0.0256521024
2464 | 128 | 41.46 | 13.81 | 11.8 | 121.24 | 0.94 | 15.62 | 12.76939 | 2254 | 6449 | 129.81 | 12 | 1.17 | 0.85 | 0.88 | 4.08 | 522.24 | 0.0007206912
2465 | 56 | 29.46 | 10.59 | 6.73 | 106.98 | 0.81 | 11.66 | 8.446158 | 2250 | 6451 | 120.96 | 8 | 1.57 | 0.64 | 0.82 | 2.72 | 152.32 | 0.0002102016
2466 | 112 | 51.6 | 16.13 | 8.84 | 77.8 | 0.53 | 17.09 | 11.94467 | 1691 | 6453 | 110.56 | 11.37 | 1.82 | 0.55 | 0.7 | 3.8658 | 432.9696 | 0.000597498048
2467 | 1192 | 308.82 | 45.56 | 33.31 | 33.68 | 0.16 | 59.46 | 38.96757 | 5504 | 6475 | 42.27 | 45.28 | 1.37 | 0.73 | 0.6 | 15.3952 | 18351.0784 | 0.02532449
2468 | 500 | 123.68 | 36.8 | 17.3 | 46.91 | 0.41 | 39.7 | 25.23772 | 6562 | 6470 | 40.91 | 21.21 | 2.13 | 0.47 | 0.73 | 7.2114 | 3605.7 | 0.004975866
2469 | 20 | 14.14 | 6.29 | 4.05 | 161.57 | 1 | 7.21 | 5.047545 | 2814 | 6459 | 146.31 | 4 | 1.55 | 0.64 | 0.91 | 1.36 | 27.2 | 3.7536e-05
2470 | 12 | 12.49 | 6.77 | 2.26 | 0 | 0.97 | 6.32 | 3.909811 | 1821 | 6460 | 161.57 | 2 | 3 | 0.33 | 1 | 0.68 | 8.16 | 1.12608e-05
2471 | 284 | 65.94 | 23.12 | 15.64 | 16.31 | 0.82 | 25.06 | 19.02061 | 2328 | 6468 | 28.61 | 16 | 1.48 | 0.68 | 0.89 | 5.44 | 1544.96 | 0.0021320448
2472 | 184 | 85.05 | 25.17 | 9.31 | 99.76 | 0.32 | 29.73 | 15.30996 | 2806 | 6460 | 109.65 | 14.85 | 2.7 | 0.37 | 0.54 | 5.049 | 929.016 | 0.00128204208
2473 | 56 | 24.97 | 9.7 | 7.35 | 135 | 1 | 11.31 | 8.446158 | 2209 | 6461 | 135 | 8 | 1.32 | 0.76 | 0.93 | 2.72 | 152.32 | 0.0002102016
2474 | 452 | 117.54 | 38.88 | 14.8 | 81.25 | 0.41 | 45.61 | 23.99575 | 1523 | 6484 | 74.74 | 19.93 | 2.63 | 0.38 | 0.72 | 6.7762 | 3062.8424 | 0.004226722512
2475 | 120 | 45.46 | 16.01 | 9.54 | 100.83 | 0.73 | 18.97 | 12.36391 | 2820 | 6462 | 108.43 | 10 | 1.68 | 0.6 | 0.82 | 3.4 | 408 | 0.00056304
2476 | 64 | 32.28 | 9.98 | 8.16 | 70.91 | 0.77 | 12.17 | 9.029322 | 4944 | 6462 | 99.46 | 9.43 | 1.22 | 0.82 | 0.76 | 3.2062 | 205.1968 | 0.000283171584
2477 | 792 | 126.51 | 35.35 | 28.52 | 6.69 | 0.62 | 38.47 | 31.76346 | 7552 | 6473 | 171.03 | 32 | 1.24 | 0.81 | 0.85 | 10.88 | 8616.96 | 0.0118914048
2478 | 444 | 88.57 | 30.52 | 18.52 | 55.82 | 0.71 | 35.38 | 23.78245 | 2316 | 6483 | 47.29 | 21.21 | 1.65 | 0.61 | 0.91 | 7.2114 | 3201.8616 | 0.004418569008
2479 | 352 | 85.05 | 29.5 | 15.19 | 129.75 | 0.61 | 34.41 | 21.17564 | 1653 | 6472 | 125.54 | 18.38 | 1.94 | 0.51 | 0.81 | 6.2492 | 2199.7184 | 0.003035611392
2480 | 80 | 32.28 | 11.16 | 9.12 | 0 | 0.96 | 12.65 | 10.09509 | 2812 | 6474 | 161.57 | 10 | 1.22 | 0.82 | 0.83 | 3.4 | 272 | 0.00037536
2481 | 12 | 15.31 | 6.43 | 2.38 | 118.15 | 0.64 | 7.21 | 3.909811 | 5512 | 6472 | 123.69 | 3.58 | 2.7 | 0.37 | 0.67 | 1.2172 | 14.6064 | 2.0156832e-05
2482 | 212 | 66.43 | 22.25 | 12.13 | 143.11 | 0.6 | 24.41 | 16.43361 | 2606 | 6474 | 145.01 | 14.14 | 1.83 | 0.55 | 0.85 | 4.8076 | 1019.2112 | 0.001406511456
2483 | 20 | 16.97 | 5.05 | 5.05 | 0 | 0.87 | 6.32 | 5.047545 | 7292 | 6478 | 108.43 | 5.66 | 1 | 1 | 0.71 | 1.9244 | 38.488 | 5.311344e-05
2484 | 444 | 147.48 | 33.29 | 16.98 | 70.34 | 0.26 | 41.23 | 23.78245 | 2583 | 6498 | 50.91 | 26.69 | 1.96 | 0.51 | 0.59 | 9.0746 | 4029.1224 | 0.005560188912
2485 | 860 | 161.34 | 37.62 | 29.11 | 20.07 | 0.42 | 48.41 | 33.09896 | 5492 | 6500 | 38.29 | 34 | 1.29 | 0.77 | 0.76 | 11.56 | 9941.6 | 0.013719408
2486 | 20 | 16.97 | 7.46 | 3.41 | 148.28 | 0.87 | 8.49 | 5.047545 | 1984 | 6484 | 135 | 4.47 | 2.19 | 0.46 | 0.71 | 1.5198 | 30.396 | 4.194648e-05
2487 | 488 | 98.23 | 36.73 | 16.92 | 25.98 | 0.64 | 39.45 | 24.93303 | 7362 | 6495 | 30.47 | 21.2 | 2.17 | 0.46 | 0.86 | 7.208 | 3517.504 | 0.00485415552
2488 | 232 | 96.37 | 24.91 | 11.86 | 73.99 | 0.31 | 32.31 | 17.19132 | 2597 | 6500 | 68.2 | 17.88 | 2.1 | 0.48 | 0.56 | 6.0792 | 1410.3744 | 0.001946316672
2489 | 276 | 112.85 | 35.19 | 9.99 | 61.62 | 0.27 | 38.42 | 18.7508 | 1916 | 6502 | 51.34 | 16.77 | 3.52 | 0.28 | 0.57 | 5.7018 | 1573.6968 | 0.002171701584
2490 | 992 | 182.79 | 58.63 | 21.54 | 17.75 | 0.37 | 64.56 | 35.54848 | 6439 | 6499 | 16.19 | 33.94 | 2.72 | 0.37 | 0.63 | 11.5396 | 11447.2832 | 0.01579725
2491 | 32 | 22.14 | 8.48 | 4.8 | 66.8 | 0.82 | 10 | 6.384695 | 1969 | 6492 | 53.13 | 6 | 1.77 | 0.57 | 0.84 | 2.04 | 65.28 | 9.00864e-05
2492 | 516 | 105.05 | 37.21 | 17.65 | 32.36 | 0.59 | 41.23 | 25.63835 | 6293 | 6503 | 39.09 | 22.53 | 2.11 | 0.47 | 0.81 | 7.6602 | 3952.6632 | 0.005454675216
2493 | 776 | 134.02 | 33.86 | 29.18 | 93.54 | 0.54 | 37.74 | 31.44098 | 6702 | 6507 | 57.99 | 31.75 | 1.16 | 0.86 | 0.83 | 10.795 | 8376.92 | 0.0115601496
2494 | 12 | 12.49 | 6.77 | 2.26 | 0 | 0.97 | 6.32 | 3.909811 | 1925 | 6494 | 161.57 | 2 | 3 | 0.33 | 1 | 0.68 | 8.16 | 1.12608e-05
2495 | 68 | 31.8 | 10.31 | 8.4 | 89.68 | 0.85 | 12.65 | 9.307212 | 1969 | 6498 | 108.43 | 8 | 1.23 | 0.81 | 0.85 | 2.72 | 184.96 | 0.0002552448
2496 | 244 | 64.77 | 21.68 | 14.33 | 82.96 | 0.73 | 24.74 | 17.63032 | 2499 | 6498 | 104.04 | 16 | 1.51 | 0.66 | 0.81 | 5.44 | 1327.36 | 0.0018317568
2497 | 116 | 51.11 | 20.95 | 7.05 | 176.59 | 0.56 | 22.36 | 12.1561 | 7365 | 6500 | 169.7 | 8 | 2.97 | 0.34 | 0.78 | 2.72 | 315.52 | 0.0004354176
2498 | 48 | 24.97 | 9.97 | 6.13 | 54.22 | 0.97 | 11.31 | 7.819623 | 8265 | 6507 | 45 | 7.16 | 1.63 | 0.61 | 0.86 | 2.4344 | 116.8512 | 0.000161254656
2499 | 712 | 138.51 | 38.42 | 23.59 | 52.83 | 0.47 | 43.27 | 30.11655 | 5712 | 6530 | 56.31 | 27.41 | 1.63 | 0.61 | 0.79 | 9.3194 | 6635.4128 | 0.009156869664
2500 | 276 | 89.05 | 22.7 | 15.48 | 102.59 | 0.44 | 26.08 | 18.7508 | 7760 | 6512 | 122.47 | 19.88 | 1.47 | 0.68 | 0.71 | 6.7592 | 1865.5392 | 0.002574444096
2501 | 52 | 32.97 | 9.77 | 6.77 | 90 | 0.6 | 11.66 | 8.138921 | 3060 | 6513 | 120.96 | 6 | 1.44 | 0.69 | 0.87 | 2.04 | 106.08 | 0.0001463904
2502 | 16 | 15.31 | 6.38 | 3.19 | 161.57 | 0.86 | 7.21 | 4.514661 | 5716 | 6513 | 146.31 | 4 | 2 | 0.5 | 0.8 | 1.36 | 21.76 | 3.00288e-05
2503 | 4228 | 265.42 | 86.37 | 62.33 | 131.06 | 0.75 | 95.27 | 73.38929 | 7411 | 6517 | 140.96 | 66.63 | 1.39 | 0.72 | 0.93 | 22.6542 | 95781.9576 | 0.1321791
2504 | 84 | 43.11 | 12.33 | 8.67 | 176.77 | 0.57 | 15.23 | 10.34439 | 7754 | 6516 | 156.8 | 10 | 1.42 | 0.7 | 0.75 | 3.4 | 285.6 | 0.000394128
2505 | 84 | 31.8 | 12.56 | 8.52 | 97.2 | 1 | 13.42 | 10.34439 | 1921 | 6518 | 116.57 | 8 | 1.47 | 0.68 | 0.93 | 2.72 | 228.48 | 0.0003153024
2506 | 296 | 66.43 | 23.58 | 15.98 | 147.7 | 0.84 | 26.08 | 19.41829 | 1685 | 6521 | 147.53 | 17.89 | 1.48 | 0.68 | 0.9 | 6.0826 | 1800.4496 | 0.002484620448
2507 | 256 | 109.05 | 23.79 | 13.7 | 109.1 | 0.27 | 32.25 | 18.05864 | 1791 | 6520 | 119.74 | 21.42 | 1.74 | 0.58 | 0.51 | 7.2828 | 1864.3968 | 0.002572867584
2508 | 48 | 24.97 | 8.63 | 7.08 | 145.28 | 0.97 | 10 | 7.819623 | 4429 | 6522 | 126.87 | 8 | 1.22 | 0.82 | 0.89 | 2.72 | 130.56 | 0.0001801728
2509 | 692 | 153.14 | 31.55 | 27.93 | 17.78 | 0.37 | 39.45 | 29.69055 | 8155 | 6538 | 30.47 | 32 | 1.13 | 0.89 | 0.77 | 10.88 | 7528.96 | 0.0103899648
2510 | 1132 | 190.79 | 56.88 | 25.34 | 160.77 | 0.39 | 63.53 | 37.97418 | 6033 | 6535 | 151.82 | 36.52 | 2.24 | 0.45 | 0.68 | 12.4168 | 14055.8176 | 0.01939703
2511 | 148 | 47.6 | 19.95 | 9.44 | 48.62 | 0.82 | 20 | 13.73081 | 6370 | 6541 | 36.87 | 11.31 | 2.11 | 0.47 | 0.81 | 3.8454 | 569.1192 | 0.000785384496
2512 | 68 | 30.63 | 11 | 7.87 | 49.67 | 0.91 | 12.81 | 9.307212 | 1889 | 6542 | 51.34 | 9.84 | 1.4 | 0.72 | 0.81 | 3.3456 | 227.5008 | 0.000313951104
2513 | 328 | 102.71 | 21.58 | 19.35 | 152.08 | 0.39 | 27.2 | 20.441 | 5113 | 6547 | 17.1 | 24 | 1.12 | 0.9 | 0.68 | 8.16 | 2676.48 | 0.0036935424
2514 | 32 | 19.31 | 9.03 | 4.51 | 90 | 1 | 8.94 | 6.384695 | 8210 | 6538 | 116.57 | 4 | 2 | 0.5 | 1 | 1.36 | 43.52 | 6.00576e-05
2515 | 1232 | 142.99 | 49.24 | 31.86 | 106.63 | 0.76 | 52.95 | 39.61599 | 1471 | 6541 | 100.89 | 34.88 | 1.55 | 0.65 | 0.89 | 11.8592 | 14610.5344 | 0.02016254
2516 | 60 | 27.8 | 11.46 | 6.67 | 29.03 | 0.98 | 12.81 | 8.742604 | 1986 | 6548 | 38.66 | 8 | 1.72 | 0.58 | 0.88 | 2.72 | 163.2 | 0.000225216
2517 | 644 | 178.11 | 34.66 | 23.66 | 25.16 | 0.26 | 40.5 | 28.64231 | 2028 | 6557 | 20.22 | 28.6 | 1.46 | 0.68 | 0.75 | 9.724 | 6262.256 | 0.00864191328
2518 | 1976 | 209.91 | 54.79 | 45.92 | 9.48 | 0.56 | 64.4 | 50.17168 | 7443 | 6561 | 25.77 | 48 | 1.19 | 0.84 | 0.85 | 16.32 | 32248.32 | 0.0445026816
2519 | 24 | 16.97 | 6.28 | 4.87 | 45 | 1 | 7.21 | 5.529308 | 1845 | 6550 | 33.69 | 5.66 | 1.29 | 0.77 | 0.8 | 1.9244 | 46.1856 | 6.3736128e-05
2520 | 412 | 127.2 | 33.65 | 15.59 | 117.67 | 0.32 | 41.23 | 22.9094 | 4581 | 6548 | 129.09 | 23.19 | 2.16 | 0.46 | 0.59 | 7.8846 | 3248.4552 | 0.004482868176
2521 | 276 | 73.74 | 25.74 | 13.65 | 71.99 | 0.64 | 27.2 | 18.7508 | 7923 | 6561 | 72.9 | 16.76 | 1.89 | 0.53 | 0.78 | 5.6984 | 1572.7584 | 0.002170406592
2522 | 12 | 11.31 | 4.73 | 3.23 | 135 | 1 | 5.66 | 3.909811 | 1985 | 6549 | 135 | 4 | 1.46 | 0.68 | 0.86 | 1.36 | 16.32 | 2.25216e-05
2523 | 288 | 115.88 | 23.77 | 15.43 | 137.94 | 0.27 | 30 | 19.15409 | 2225 | 6551 | 143.13 | 22.8 | 1.54 | 0.65 | 0.61 | 7.752 | 2232.576 | 0.00308095488
2524 | 408 | 130.99 | 26.93 | 19.29 | 61.07 | 0.3 | 36.06 | 22.79792 | 6849 | 6570 | 56.31 | 28.29 | 1.4 | 0.72 | 0.6 | 9.6186 | 3924.3888 | 0.005415656544
2525 | 116 | 41.46 | 12.78 | 11.56 | 84.37 | 0.85 | 16.12 | 12.1561 | 7944 | 6558 | 119.74 | 12 | 1.11 | 0.9 | 0.84 | 4.08 | 473.28 | 0.0006531264
2526 | 92 | 43.11 | 12.51 | 9.36 | 150.77 | 0.62 | 14.42 | 10.82578 | 2598 | 6561 | 146.31 | 11.31 | 1.34 | 0.75 | 0.77 | 3.8454 | 353.7768 | 0.000488211984
2527 | 76 | 33.46 | 13.42 | 7.21 | 120.78 | 0.85 | 14.42 | 9.839476 | 2593 | 6562 | 123.69 | 8.94 | 1.86 | 0.54 | 0.81 | 3.0396 | 231.0096 | 0.000318793248
2528 | 544 | 90.91 | 29.39 | 23.57 | 60.04 | 0.83 | 32.8 | 26.32477 | 4784 | 6579 | 52.43 | 25.74 | 1.25 | 0.8 | 0.88 | 8.7516 | 4760.8704 | 0.006570001152
2529 | 256 | 57.94 | 21.22 | 15.36 | 107.8 | 0.96 | 22.36 | 18.05864 | 7672 | 6566 | 116.57 | 16 | 1.38 | 0.72 | 0.93 | 5.44 | 1392.64 | 0.0019218432
2530 | 132 | 41.46 | 16.46 | 10.21 | 8.34 | 0.97 | 17.09 | 12.96738 | 1728 | 6572 | 20.56 | 10 | 1.61 | 0.62 | 0.92 | 3.4 | 448.8 | 0.000619344
2531 | 204 | 57.94 | 21 | 12.37 | 91.4 | 0.76 | 21.54 | 16.12056 | 7931 | 6568 | 111.8 | 14 | 1.7 | 0.59 | 0.86 | 4.76 | 971.04 | 0.0013400352
2532 | 268 | 65.25 | 23.64 | 14.44 | 42.11 | 0.79 | 25.61 | 18.47705 | 5723 | 6584 | 38.66 | 16.97 | 1.64 | 0.61 | 0.86 | 5.7698 | 1546.3064 | 0.002133902832
2533 | 84 | 32.28 | 12.04 | 8.88 | 141.34 | 1 | 13.42 | 10.34439 | 1958 | 6577 | 153.43 | 9.9 | 1.36 | 0.74 | 0.86 | 3.366 | 282.744 | 0.00039018672
2534 | 192 | 56.77 | 19.83 | 12.33 | 80.32 | 0.75 | 20.88 | 15.63925 | 4475 | 6583 | 106.7 | 14 | 1.61 | 0.62 | 0.83 | 4.76 | 913.92 | 0.0012612096
2535 | 212 | 68.08 | 25.9 | 10.42 | 10.59 | 0.57 | 27.2 | 16.43361 | 1874 | 6591 | 17.1 | 13.64 | 2.49 | 0.4 | 0.74 | 4.6376 | 983.1712 | 0.001356776256
2536 | 292 | 62.43 | 21.85 | 17.01 | 158.2 | 0.94 | 22.8 | 19.28664 | 8132 | 6586 | 127.87 | 17.95 | 1.28 | 0.78 | 0.9 | 6.103 | 1782.076 | 0.00245926488
2537 | 124 | 47.6 | 16.21 | 9.74 | 55.47 | 0.69 | 18.44 | 12.56828 | 1684 | 6595 | 49.4 | 12.4 | 1.66 | 0.6 | 0.75 | 4.216 | 522.784 | 0.00072144192
2538 | 364 | 78.91 | 23.34 | 19.85 | 10.58 | 0.73 | 27.86 | 21.53356 | 7229 | 6591 | 158.96 | 22.9 | 1.18 | 0.85 | 0.83 | 7.786 | 2834.104 | 0.00391106352
2539 | 488 | 85.25 | 28.09 | 22.12 | 123.12 | 0.84 | 31.24 | 24.93303 | 5750 | 6591 | 129.81 | 24 | 1.27 | 0.79 | 0.9 | 8.16 | 3982.08 | 0.0054952704
2540 | 620 | 155.48 | 40.46 | 19.51 | 131.51 | 0.32 | 47.71 | 28.10354 | 6527 | 6604 | 123.02 | 29.6 | 2.07 | 0.48 | 0.56 | 10.064 | 6239.68 | 0.0086107584
2541 | 444 | 136.17 | 32.77 | 17.25 | 166.62 | 0.3 | 35.78 | 23.78245 | 2767 | 6608 | 153.43 | 22 | 1.9 | 0.53 | 0.72 | 7.48 | 3321.12 | 0.0045831456
2542 | 268 | 65.25 | 20.52 | 16.63 | 80.48 | 0.79 | 22.36 | 18.47705 | 5787 | 6617 | 63.43 | 18 | 1.23 | 0.81 | 0.85 | 6.12 | 1640.16 | 0.0022634208
2543 | 76 | 36.28 | 16.14 | 5.99 | 28.15 | 0.73 | 17.2 | 9.839476 | 7892 | 6616 | 35.54 | 7.59 | 2.69 | 0.37 | 0.79 | 2.5806 | 196.1256 | 0.000270653328
2544 | 96 | 36.97 | 13.22 | 9.25 | 121.1 | 0.88 | 15.62 | 11.05862 | 4211 | 6614 | 129.81 | 10 | 1.43 | 0.7 | 0.89 | 3.4 | 326.4 | 0.000450432
2545 | 64 | 27.31 | 9.03 | 9.03 | 0 | 1 | 11.31 | 9.029322 | 6804 | 6615 | 135 | 8 | 1 | 1 | 1 | 2.72 | 174.08 | 0.0002402304
2546 | 160 | 62.43 | 21.3 | 9.56 | 32.4 | 0.52 | 23.32 | 14.27661 | 6255 | 6624 | 30.96 | 12.76 | 2.23 | 0.45 | 0.74 | 4.3384 | 694.144 | 0.00095791872
2547 | 336 | 81.74 | 26.12 | 16.38 | 52.99 | 0.63 | 30 | 20.68878 | 7403 | 6630 | 36.87 | 20.35 | 1.59 | 0.63 | 0.83 | 6.919 | 2324.784 | 0.00320820192
2548 | 60 | 27.31 | 11.28 | 6.77 | 90 | 1 | 11.66 | 8.742604 | 6519 | 6621 | 120.96 | 6 | 1.67 | 0.6 | 1 | 2.04 | 122.4 | 0.000168912
2549 | 180 | 49.94 | 17.79 | 12.88 | 143.93 | 0.91 | 18.87 | 15.14263 | 3606 | 6622 | 122.01 | 14.8 | 1.38 | 0.72 | 0.86 | 5.032 | 905.76 | 0.0012499488
2550 | 156 | 56.77 | 17.98 | 11.05 | 15.26 | 0.61 | 21.54 | 14.09703 | 6526 | 6628 | 21.8 | 12 | 1.63 | 0.61 | 0.76 | 4.08 | 636.48 | 0.0008783424
2551 | 52 | 24.97 | 9.52 | 6.95 | 45 | 1 | 11.31 | 8.138921 | 6809 | 6628 | 45 | 8 | 1.37 | 0.73 | 0.93 | 2.72 | 141.44 | 0.0001951872
2552 | 36 | 19.31 | 6.77 | 6.77 | 0 | 1 | 8.49 | 6.771992 | 6805 | 6625 | 135 | 6 | 1 | 1 | 1 | 2.04 | 73.44 | 0.0001013472
2553 | 156 | 49.46 | 17.73 | 11.2 | 104.42 | 0.8 | 18.97 | 14.09703 | 4909 | 6637 | 71.57 | 12 | 1.58 | 0.63 | 0.86 | 4.08 | 636.48 | 0.0008783424
2554 | 108 | 37.46 | 13.35 | 10.3 | 7.61 | 0.97 | 14.56 | 11.72943 | 5829 | 6633 | 164.05 | 10 | 1.3 | 0.77 | 0.9 | 3.4 | 367.2 | 0.000506736
2555 | 320 | 82.23 | 28.11 | 14.5 | 9.94 | 0.59 | 30.07 | 20.19018 | 5873 | 6637 | 176.19 | 17.31 | 1.94 | 0.52 | 0.78 | 5.8854 | 1883.328 | 0.00259899264
2556 | 60 | 26.14 | 9.32 | 8.2 | 135 | 1 | 11.31 | 8.742604 | 6673 | 6640 | 135 | 8 | 1.14 | 0.88 | 0.97 | 2.72 | 163.2 | 0.000225216
2557 | 12 | 11.31 | 4.73 | 3.23 | 135 | 1 | 5.66 | 3.909811 | 6668 | 6644 | 135 | 4 | 1.46 | 0.68 | 0.86 | 1.36 | 16.32 | 2.25216e-05
2558 | 24 | 18.14 | 5.86 | 5.21 | 63.43 | 0.92 | 7.21 | 5.529308 | 1892 | 6648 | 123.69 | 6 | 1.12 | 0.89 | 0.8 | 2.04 | 48.96 | 6.75648e-05
2559 | 36 | 19.8 | 7.84 | 5.85 | 20.3 | 1 | 8.94 | 6.771992 | 2014 | 6652 | 26.57 | 6 | 1.34 | 0.75 | 0.86 | 2.04 | 73.44 | 0.0001013472
2560 | 36 | 22.14 | 8.98 | 5.11 | 166.72 | 0.92 | 10 | 6.771992 | 1890 | 6652 | 143.13 | 6 | 1.76 | 0.57 | 0.86 | 2.04 | 73.44 | 0.0001013472
2561 | 20 | 15.31 | 6.29 | 4.05 | 71.57 | 1 | 7.21 | 5.047545 | 3626 | 6655 | 56.31 | 4 | 1.55 | 0.64 | 0.91 | 1.36 | 27.2 | 3.7536e-05
2562 | 76 | 35.11 | 12.14 | 7.97 | 49.99 | 0.77 | 14.42 | 9.839476 | 7738 | 6660 | 56.31 | 9.9 | 1.52 | 0.66 | 0.78 | 3.366 | 255.816 | 0.00035302608
2563 | 440 | 84.57 | 30.06 | 18.64 | 101.68 | 0.77 | 31.05 | 23.67508 | 1748 | 6655 | 104.93 | 20 | 1.61 | 0.62 | 0.85 | 6.8 | 2992 | 0.00412896
2564 | 624 | 95.4 | 31.22 | 25.45 | 171.37 | 0.86 | 33.53 | 28.19405 | 2085 | 6661 | 162.65 | 28 | 1.23 | 0.82 | 0.89 | 9.52 | 5940.48 | 0.0081978624
2565 | 72 | 28.97 | 10.56 | 8.68 | 90 | 1 | 11.66 | 9.577043 | 2349 | 6656 | 120.96 | 8 | 1.22 | 0.82 | 0.95 | 2.72 | 195.84 | 0.0002702592
2566 | 56 | 24.97 | 8.53 | 8.36 | 90 | 1 | 10 | 8.446158 | 8049 | 6668 | 126.87 | 8 | 1.02 | 0.98 | 0.93 | 2.72 | 152.32 | 0.0002102016
2567 | 884 | 123.2 | 41.13 | 27.36 | 118.82 | 0.73 | 42.8 | 33.55763 | 2395 | 6669 | 127.41 | 29.52 | 1.5 | 0.67 | 0.89 | 10.0368 | 8872.5312 | 0.01224409
2568 | 56 | 24.97 | 8.95 | 7.96 | 180 | 1 | 10 | 8.446158 | 6377 | 6672 | 126.87 | 8 | 1.12 | 0.89 | 0.93 | 2.72 | 152.32 | 0.0002102016
2569 | 88 | 43.11 | 14.56 | 7.69 | 151.55 | 0.59 | 16.12 | 10.58782 | 2754 | 6682 | 150.26 | 10 | 1.89 | 0.53 | 0.77 | 3.4 | 299.2 | 0.000412896
2570 | 808 | 108.57 | 34.73 | 29.63 | 143.33 | 0.86 | 38.42 | 32.0827 | 7536 | 6685 | 141.34 | 31.75 | 1.17 | 0.85 | 0.92 | 10.795 | 8722.36 | 0.0120368568
2571 | 124 | 41.46 | 15.6 | 10.12 | 178.6 | 0.91 | 17.09 | 12.56828 | 1499 | 6685 | 159.44 | 10 | 1.54 | 0.65 | 0.89 | 3.4 | 421.6 | 0.000581808
2572 | 52 | 23.8 | 8.76 | 7.56 | 135 | 1 | 10 | 8.138921 | 7335 | 6685 | 126.87 | 8 | 1.16 | 0.86 | 0.9 | 2.72 | 141.44 | 0.0001951872
2573 | 56 | 39.8 | 14.99 | 4.76 | 67.48 | 0.44 | 17.89 | 8.446158 | 6138 | 6700 | 63.43 | 7.28 | 3.15 | 0.32 | 0.62 | 2.4752 | 138.6112 | 0.000191283456
2574 | 88 | 32.97 | 11.83 | 9.47 | 45 | 1 | 14.14 | 10.58782 | 5739 | 6701 | 45 | 10 | 1.25 | 0.8 | 0.96 | 3.4 | 299.2 | 0.000412896
2575 | 124 | 57.25 | 17.88 | 8.83 | 135.92 | 0.48 | 21.26 | 12.56828 | 7228 | 6698 | 131.19 | 12.55 | 2.03 | 0.49 | 0.65 | 4.267 | 529.108 | 0.00073016904
2576 | 12 | 13.66 | 6.77 | 2.26 | 90 | 0.81 | 6.32 | 3.909811 | 6378 | 6699 | 108.43 | 2 | 3 | 0.33 | 1 | 0.68 | 8.16 | 1.12608e-05
2577 | 796 | 118.71 | 40.84 | 24.82 | 18.16 | 0.71 | 43.17 | 31.84357 | 3080 | 6709 | 13.39 | 27.73 | 1.65 | 0.61 | 0.9 | 9.4282 | 7504.8472 | 0.01035669
2578 | 104 | 38.63 | 12.92 | 10.25 | 0.99 | 0.88 | 14.42 | 11.51017 | 2991 | 6708 | 146.31 | 10 | 1.26 | 0.79 | 0.91 | 3.4 | 353.6 | 0.000487968
2579 | 184 | 80.57 | 18.15 | 12.91 | 136.73 | 0.36 | 22.63 | 15.30996 | 7237 | 6708 | 135 | 16 | 1.41 | 0.71 | 0.72 | 5.44 | 1000.96 | 0.0013813248
2580 | 204 | 68.08 | 22.99 | 11.3 | 173.55 | 0.55 | 22.8 | 16.12056 | 2048 | 6714 | 164.74 | 12 | 2.04 | 0.49 | 0.84 | 4.08 | 832.32 | 0.0011486016
2581 | 84 | 33.46 | 11.61 | 9.21 | 148.97 | 0.94 | 12.81 | 10.34439 | 2657 | 6712 | 128.66 | 10 | 1.26 | 0.79 | 0.82 | 3.4 | 285.6 | 0.000394128
2582 | 52 | 26.14 | 9.24 | 7.16 | 112.9 | 0.96 | 11.31 | 8.138921 | 1904 | 6713 | 135 | 8 | 1.29 | 0.77 | 0.9 | 2.72 | 141.44 | 0.0001951872
2583 | 84 | 37.46 | 10.49 | 10.19 | 104.87 | 0.75 | 13.42 | 10.34439 | 2707 | 6720 | 63.43 | 10 | 1.03 | 0.97 | 0.82 | 3.4 | 285.6 | 0.000394128
2584 | 20 | 14.14 | 6.29 | 4.05 | 161.57 | 1 | 7.21 | 5.047545 | 1849 | 6716 | 146.31 | 4 | 1.55 | 0.64 | 0.91 | 1.36 | 27.2 | 3.7536e-05
2585 | 276 | 105.05 | 26.88 | 13.08 | 57.52 | 0.31 | 30 | 18.7508 | 1780 | 6728 | 36.87 | 18.87 | 2.06 | 0.49 | 0.63 | 6.4158 | 1770.7608 | 0.002443649904
2586 | 68 | 28.97 | 10.51 | 8.24 | 80.61 | 1 | 11.66 | 9.307212 | 7135 | 6722 | 120.96 | 8 | 1.28 | 0.78 | 0.92 | 2.72 | 184.96 | 0.0002552448
2587 | 60 | 28.97 | 10.38 | 7.36 | 135 | 0.9 | 12.81 | 8.742604 | 4816 | 6723 | 128.66 | 8 | 1.41 | 0.71 | 0.86 | 2.72 | 163.2 | 0.000225216
2588 | 76 | 30.14 | 11.1 | 8.72 | 77.18 | 1 | 12.81 | 9.839476 | 4808 | 6729 | 51.34 | 8 | 1.27 | 0.79 | 0.97 | 2.72 | 206.72 | 0.0002852736
2589 | 1028 | 123.68 | 36.78 | 35.58 | 111.49 | 0.84 | 40.79 | 36.18776 | 6725 | 6724 | 101.31 | 36.61 | 1.03 | 0.97 | 0.89 | 12.4474 | 12795.9272 | 0.01765838
2590 | 228 | 95.4 | 23.76 | 12.22 | 177.49 | 0.31 | 26 | 17.04247 | 3717 | 6729 | 157.38 | 15.27 | 1.95 | 0.51 | 0.7 | 5.1918 | 1183.7304 | 0.001633547952
2591 | 1240 | 138.51 | 46.85 | 33.7 | 2.66 | 0.81 | 49.48 | 39.74441 | 5366 | 6750 | 14.04 | 35.22 | 1.39 | 0.72 | 0.91 | 11.9748 | 14848.752 | 0.02049127776
2592 | 16 | 11.31 | 4.51 | 4.51 | 0 | 1 | 5.66 | 4.514661 | 3020 | 6738 | 135 | 4 | 1 | 1 | 1 | 1.36 | 21.76 | 3.00288e-05
2593 | 80 | 34.63 | 13.16 | 7.74 | 136.69 | 0.84 | 15.62 | 10.09509 | 1824 | 6740 | 140.19 | 9.6 | 1.7 | 0.59 | 0.85 | 3.264 | 261.12 | 0.0003603456
2594 | 28 | 19.31 | 8.31 | 4.29 | 8.35 | 0.94 | 8.94 | 5.972335 | 7382 | 6745 | 26.57 | 4 | 1.94 | 0.52 | 0.93 | 1.36 | 38.08 | 5.25504e-05
2595 | 40 | 20.97 | 8.89 | 5.73 | 116.57 | 1 | 10 | 7.138306 | 1432 | 6745 | 126.87 | 6 | 1.55 | 0.64 | 0.91 | 2.04 | 81.6 | 0.000112608
2596 | 64 | 30.63 | 11.08 | 7.36 | 74 | 0.86 | 12.65 | 9.029322 | 6247 | 6756 | 71.57 | 8 | 1.51 | 0.66 | 0.84 | 2.72 | 174.08 | 0.0002402304
2597 | 172 | 57.25 | 15.87 | 13.8 | 126.24 | 0.66 | 18.87 | 14.80231 | 3681 | 6752 | 122.01 | 16 | 1.15 | 0.87 | 0.8 | 5.44 | 935.68 | 0.0012912384
2598 | 132 | 53.94 | 20.99 | 8.01 | 105.27 | 0.57 | 21.63 | 12.96738 | 5924 | 6753 | 123.69 | 10.75 | 2.62 | 0.38 | 0.71 | 3.655 | 482.46 | 0.0006657948
2599 | 100 | 35.11 | 12.15 | 10.48 | 5.07 | 1 | 13.42 | 11.28665 | 6721 | 6753 | 153.43 | 11.63 | 1.16 | 0.86 | 0.85 | 3.9542 | 395.42 | 0.0005456796
2600 | 1668 | 178.99 | 67.33 | 31.54 | 83.41 | 0.65 | 65.12 | 46.096 | 2319 | 6786 | 79.38 | 32.91 | 2.13 | 0.47 | 0.89 | 11.1894 | 18663.9192 | 0.02575621
2601 | 124 | 43.11 | 14.44 | 10.93 | 26.27 | 0.84 | 16.12 | 12.56828 | 6248 | 6757 | 172.87 | 12 | 1.32 | 0.76 | 0.82 | 4.08 | 505.92 | 0.0006981696
2602 | 44 | 22.63 | 7.99 | 7.01 | 161.57 | 1 | 8.94 | 7.486719 | 1575 | 6756 | 116.57 | 8 | 1.14 | 0.88 | 0.81 | 2.72 | 119.68 | 0.0001651584
2603 | 144 | 45.46 | 18.54 | 9.89 | 104.83 | 0.88 | 19.7 | 13.54398 | 1593 | 6758 | 113.96 | 10 | 1.87 | 0.53 | 0.91 | 3.4 | 489.6 | 0.000675648
2604 | 92 | 45.94 | 15.9 | 7.37 | 145.13 | 0.55 | 18.87 | 10.82578 | 1807 | 6760 | 147.99 | 10.73 | 2.16 | 0.46 | 0.64 | 3.6482 | 335.6344 | 0.000463175472
2605 | 1308 | 403.73 | 50.98 | 32.67 | 105.29 | 0.1 | 62.1 | 40.81963 | 1868 | 6772 | 104.93 | 38.46 | 1.56 | 0.64 | 0.65 | 13.0764 | 17103.9312 | 0.02360343
2606 | 108 | 44.28 | 17.68 | 7.78 | 26.92 | 0.69 | 18.87 | 11.72943 | 5424 | 6779 | 32.01 | 10.29 | 2.27 | 0.44 | 0.74 | 3.4986 | 377.8488 | 0.000521431344
2607 | 420 | 81.94 | 26.49 | 20.18 | 4.03 | 0.79 | 29.53 | 23.13076 | 6564 | 6777 | 151.7 | 20.4 | 1.31 | 0.76 | 0.89 | 6.936 | 2913.12 | 0.0040201056
2608 | 120 | 51.11 | 19.81 | 7.71 | 115.82 | 0.58 | 22.36 | 12.36391 | 1684 | 6776 | 116.57 | 9.84 | 2.57 | 0.39 | 0.73 | 3.3456 | 401.472 | 0.00055403136
2609 | 212 | 55.11 | 19.28 | 14 | 71.11 | 0.88 | 21.63 | 16.43361 | 4098 | 6785 | 56.31 | 14 | 1.38 | 0.73 | 0.9 | 4.76 | 1009.12 | 0.0013925856
2610 | 172 | 51.11 | 19.15 | 11.44 | 14.64 | 0.83 | 20.59 | 14.80231 | 7325 | 6787 | 29.05 | 12 | 1.67 | 0.6 | 0.91 | 4.08 | 701.76 | 0.0009684288
2611 | 344 | 83.4 | 26 | 16.84 | 70.34 | 0.62 | 27.78 | 20.93362 | 6057 | 6796 | 59.74 | 19.22 | 1.54 | 0.65 | 0.83 | 6.5348 | 2247.9712 | 0.003102200256
2612 | 476 | 97.74 | 26.98 | 22.46 | 156.5 | 0.63 | 32.56 | 24.62457 | 6197 | 6783 | 137.49 | 25.3 | 1.2 | 0.83 | 0.85 | 8.602 | 4094.552 | 0.00565048176
2613 | 20 | 19.31 | 6.63 | 3.84 | 135 | 0.67 | 8.49 | 5.047545 | 1563 | 6785 | 135 | 5.66 | 1.73 | 0.58 | 0.71 | 1.9244 | 38.488 | 5.311344e-05
2614 | 156 | 76.57 | 17.18 | 11.56 | 169.49 | 0.33 | 23.41 | 14.09703 | 1561 | 6793 | 19.98 | 16 | 1.49 | 0.67 | 0.58 | 5.44 | 848.64 | 0.0011711232
2615 | 152 | 49.94 | 19.78 | 9.78 | 109.43 | 0.77 | 20.59 | 13.91512 | 3930 | 6798 | 119.05 | 11.38 | 2.02 | 0.49 | 0.86 | 3.8692 | 588.1184 | 0.000811603392
2616 | 1392 | 140.37 | 46.69 | 37.96 | 156.37 | 0.89 | 49.19 | 42.10996 | 6607 | 6802 | 153.43 | 39.78 | 1.23 | 0.81 | 0.93 | 13.5252 | 18827.0784 | 0.02598137
2617 | 476 | 99.2 | 36.33 | 16.68 | 27.17 | 0.61 | 41.18 | 24.62457 | 7288 | 6811 | 29.05 | 20.8 | 2.18 | 0.46 | 0.82 | 7.072 | 3366.272 | 0.00464545536
2618 | 44 | 24.97 | 9.8 | 5.72 | 105.26 | 0.89 | 10.77 | 7.486719 | 7368 | 6801 | 111.8 | 6 | 1.71 | 0.58 | 0.85 | 2.04 | 89.76 | 0.0001238688
2619 | 72 | 28.97 | 10.56 | 8.68 | 90 | 1 | 11.66 | 9.577043 | 3937 | 6802 | 120.96 | 8 | 1.22 | 0.82 | 0.95 | 2.72 | 195.84 | 0.0002702592
2620 | 940 | 160.65 | 38.26 | 31.28 | 12.54 | 0.46 | 45.61 | 34.60422 | 1688 | 6815 | 15.26 | 35.5 | 1.22 | 0.82 | 0.78 | 12.07 | 11345.8 | 0.015657204
2621 | 304 | 93.05 | 32.09 | 12.06 | 7.44 | 0.44 | 34.18 | 19.67895 | 3108 | 6814 | 20.56 | 16 | 2.66 | 0.38 | 0.68 | 5.44 | 1653.76 | 0.0022821888
2622 | 436 | 110.02 | 31.35 | 17.71 | 35.04 | 0.45 | 33.29 | 23.56722 | 7634 | 6816 | 32.74 | 22.95 | 1.77 | 0.56 | 0.77 | 7.803 | 3402.108 | 0.00469490904
2623 | 56 | 37.46 | 13.04 | 5.47 | 5.66 | 0.5 | 14.56 | 8.446158 | 1490 | 6810 | 164.05 | 7.23 | 2.39 | 0.42 | 0.65 | 2.4582 | 137.6592 | 0.000189969696
2624 | 340 | 70.91 | 21.99 | 19.68 | 5.8 | 0.85 | 25.3 | 20.81156 | 1537 | 6822 | 18.43 | 21.6 | 1.12 | 0.89 | 0.85 | 7.344 | 2496.96 | 0.0034458048
2625 | 12 | 14.14 | 6.43 | 2.38 | 28.15 | 0.75 | 7.21 | 3.909811 | 1703 | 6820 | 33.69 | 3.58 | 2.7 | 0.37 | 0.67 | 1.2172 | 14.6064 | 2.0156832e-05
2626 | 20 | 14.14 | 6.29 | 4.05 | 161.57 | 1 | 7.21 | 5.047545 | 7901 | 6818 | 146.31 | 4 | 1.55 | 0.64 | 0.91 | 1.36 | 27.2 | 3.7536e-05
2627 | 20 | 14.14 | 6.29 | 4.05 | 18.43 | 1 | 7.21 | 5.047545 | 1699 | 6821 | 33.69 | 4 | 1.55 | 0.64 | 0.91 | 1.36 | 27.2 | 3.7536e-05
2628 | 224 | 86.23 | 30.68 | 9.3 | 138.5 | 0.38 | 35.61 | 16.89232 | 4371 | 6820 | 141.84 | 13.36 | 3.3 | 0.3 | 0.64 | 4.5424 | 1017.4976 | 0.001404146688
2629 | 60 | 27.8 | 11.59 | 6.59 | 58.21 | 0.98 | 12.81 | 8.742604 | 1665 | 6827 | 51.34 | 8 | 1.76 | 0.57 | 0.88 | 2.72 | 163.2 | 0.000225216
2630 | 292 | 106.71 | 31.58 | 11.77 | 116.48 | 0.32 | 40.25 | 19.28664 | 4368 | 6822 | 116.57 | 19.24 | 2.68 | 0.37 | 0.5 | 6.5416 | 1910.1472 | 0.002636003136
2631 | 68 | 43.11 | 10.22 | 8.47 | 150.79 | 0.46 | 12.81 | 9.307212 | 4161 | 6823 | 128.66 | 10 | 1.21 | 0.83 | 0.67 | 3.4 | 231.2 | 0.000319056
2632 | 88 | 33.46 | 11.69 | 9.59 | 141.47 | 0.99 | 13.42 | 10.58782 | 1508 | 6825 | 153.43 | 10 | 1.22 | 0.82 | 0.86 | 3.4 | 299.2 | 0.000412896
2633 | 156 | 51.11 | 15.28 | 13 | 93.37 | 0.75 | 17.2 | 14.09703 | 6192 | 6832 | 35.54 | 14 | 1.17 | 0.85 | 0.82 | 4.76 | 742.56 | 0.0010247328
2634 | 68 | 30.63 | 10.49 | 8.25 | 90 | 0.91 | 11.66 | 9.307212 | 8015 | 6826 | 120.96 | 9.84 | 1.27 | 0.79 | 0.81 | 3.3456 | 227.5008 | 0.000313951104
2635 | 172 | 45.94 | 16.42 | 13.33 | 31.02 | 1 | 17.89 | 14.80231 | 7250 | 6835 | 26.57 | 14 | 1.23 | 0.81 | 0.91 | 4.76 | 818.72 | 0.0011298336
2636 | 152 | 47.6 | 18.07 | 10.71 | 70.88 | 0.84 | 18.97 | 13.91512 | 6339 | 6839 | 71.57 | 12.26 | 1.69 | 0.59 | 0.82 | 4.1684 | 633.5968 | 0.000874363584
2637 | 432 | 80.57 | 30.17 | 18.23 | 121.03 | 0.84 | 31.62 | 23.45887 | 6368 | 6834 | 124.7 | 20.06 | 1.65 | 0.6 | 0.86 | 6.8204 | 2946.4128 | 0.004066049664
2638 | 124 | 43.11 | 13.93 | 11.33 | 140.05 | 0.84 | 16.97 | 12.56828 | 3104 | 6834 | 135 | 12 | 1.23 | 0.81 | 0.86 | 4.08 | 505.92 | 0.0006981696
2639 | 16 | 11.31 | 4.51 | 4.51 | 0 | 1 | 5.66 | 4.514661 | 1982 | 6835 | 135 | 4 | 1 | 1 | 1 | 1.36 | 21.76 | 3.00288e-05
2640 | 368 | 77.25 | 25.32 | 18.5 | 110.37 | 0.77 | 27.78 | 21.65155 | 3231 | 6837 | 120.26 | 19.4 | 1.37 | 0.73 | 0.89 | 6.596 | 2427.328 | 0.00334971264
2641 | 452 | 101.54 | 26.68 | 21.57 | 61.91 | 0.55 | 30 | 23.99575 | 6122 | 6852 | 53.13 | 25 | 1.24 | 0.81 | 0.79 | 8.5 | 3842 | 0.00530196
2642 | 116 | 37.94 | 13.38 | 11.04 | 154.13 | 1 | 14.56 | 12.1561 | 1621 | 6848 | 164.05 | 12 | 1.21 | 0.82 | 0.85 | 4.08 | 473.28 | 0.0006531264
2643 | 24 | 15.31 | 6.77 | 4.51 | 90 | 1 | 7.21 | 5.529308 | 1376 | 6847 | 123.69 | 4 | 1.5 | 0.67 | 1 | 1.36 | 32.64 | 4.50432e-05
2644 | 364 | 105.54 | 30.78 | 15.06 | 9.78 | 0.41 | 36.77 | 21.53356 | 2030 | 6859 | 22.38 | 19.92 | 2.04 | 0.49 | 0.66 | 6.7728 | 2465.2992 | 0.003402112896
2645 | 64 | 30.63 | 11.32 | 7.2 | 4.11 | 0.86 | 12.65 | 9.029322 | 4589 | 6854 | 18.43 | 8 | 1.57 | 0.64 | 0.8 | 2.72 | 174.08 | 0.0002402304
2646 | 616 | 148.17 | 32.17 | 24.38 | 124.32 | 0.35 | 41.23 | 28.01274 | 3409 | 6853 | 129.09 | 29.26 | 1.32 | 0.76 | 0.73 | 9.9484 | 6128.2144 | 0.008456935872
2647 | 780 | 114.71 | 36.4 | 27.28 | 131.82 | 0.74 | 39.85 | 31.52191 | 4489 | 6856 | 107.53 | 30.97 | 1.33 | 0.75 | 0.84 | 10.5298 | 8213.244 | 0.01133427672
2648 | 1040 | 220.94 | 39.13 | 33.84 | 27.66 | 0.27 | 47.71 | 36.39836 | 2113 | 6876 | 33.02 | 41.74 | 1.16 | 0.86 | 0.72 | 14.1916 | 14759.264 | 0.02036778432
2649 | 20 | 15.31 | 6.29 | 4.05 | 161.57 | 1 | 7.21 | 5.047545 | 7239 | 6860 | 146.31 | 4 | 1.55 | 0.64 | 0.91 | 1.36 | 27.2 | 3.7536e-05
2650 | 64 | 30.63 | 9.8 | 8.32 | 163.29 | 0.86 | 11.66 | 9.029322 | 7066 | 6863 | 149.04 | 8 | 1.18 | 0.85 | 0.86 | 2.72 | 174.08 | 0.0002402304
2651 | 24 | 15.31 | 6.77 | 4.51 | 90 | 1 | 7.21 | 5.529308 | 7739 | 6863 | 123.69 | 4 | 1.5 | 0.67 | 1 | 1.36 | 32.64 | 4.50432e-05
2652 | 32 | 23.8 | 8.57 | 4.75 | 74.73 | 0.71 | 10 | 6.384695 | 2475 | 6872 | 53.13 | 6 | 1.8 | 0.55 | 0.76 | 2.04 | 65.28 | 9.00864e-05
2653 | 408 | 140.65 | 30.63 | 16.96 | 52.99 | 0.26 | 40 | 22.79792 | 1583 | 6881 | 36.87 | 25.27 | 1.81 | 0.55 | 0.56 | 8.5918 | 3505.4544 | 0.004837527072
2654 | 72 | 28.97 | 10.72 | 8.55 | 112.59 | 1 | 12.81 | 9.577043 | 5761 | 6880 | 128.66 | 8 | 1.25 | 0.8 | 0.95 | 2.72 | 195.84 | 0.0002702592
2655 | 168 | 53.94 | 21.69 | 9.86 | 102.71 | 0.73 | 21.54 | 14.62917 | 3273 | 6893 | 111.8 | 10.98 | 2.2 | 0.45 | 0.84 | 3.7332 | 627.1776 | 0.000865505088
2656 | 488 | 151.48 | 38.23 | 16.25 | 125.62 | 0.27 | 44.41 | 24.93303 | 7591 | 6894 | 125.84 | 20.52 | 2.35 | 0.43 | 0.69 | 6.9768 | 3404.6784 | 0.004698456192
2657 | 156 | 60.08 | 21.92 | 9.06 | 76.5 | 0.54 | 23.41 | 14.09703 | 5050 | 6905 | 70.02 | 12.45 | 2.42 | 0.41 | 0.68 | 4.233 | 660.348 | 0.00091128024
2658 | 12 | 11.31 | 4.73 | 3.23 | 45 | 1 | 5.66 | 3.909811 | 7659 | 6897 | 45 | 4 | 1.46 | 0.68 | 0.86 | 1.36 | 16.32 | 2.25216e-05
2659 | 404 | 77.74 | 25.61 | 20.09 | 64.9 | 0.84 | 28.84 | 22.68589 | 1514 | 6921 | 56.31 | 21.91 | 1.27 | 0.78 | 0.87 | 7.4494 | 3009.5576 | 0.004153189488
2660 | 172 | 50.43 | 17.7 | 12.37 | 79.34 | 0.85 | 18.97 | 14.80231 | 2359 | 6920 | 71.57 | 14 | 1.43 | 0.7 | 0.85 | 4.76 | 818.72 | 0.0011298336
2661 | 12 | 12.49 | 6.77 | 2.26 | 0 | 0.97 | 6.32 | 3.909811 | 2013 | 6912 | 161.57 | 2 | 3 | 0.33 | 1 | 0.68 | 8.16 | 1.12608e-05
2662 | 16 | 11.31 | 4.51 | 4.51 | 0 | 1 | 5.66 | 4.514661 | 2017 | 6912 | 135 | 4 | 1 | 1 | 1 | 1.36 | 21.76 | 3.00288e-05
2663 | 476 | 82.23 | 25.43 | 23.83 | 70.26 | 0.88 | 27.86 | 24.62457 | 6951 | 6929 | 68.96 | 25.46 | 1.07 | 0.94 | 0.91 | 8.6564 | 4120.4464 | 0.005686216032
2664 | 180 | 53.25 | 16.31 | 14.05 | 121.72 | 0.8 | 18.97 | 15.14263 | 3136 | 6917 | 108.43 | 15.53 | 1.16 | 0.86 | 0.83 | 5.2802 | 950.436 | 0.00131160168
2665 | 528 | 191.76 | 33.87 | 19.85 | 0.9 | 0.18 | 49.48 | 25.93475 | 6153 | 6925 | 165.96 | 33.58 | 1.71 | 0.59 | 0.47 | 11.4172 | 6028.2816 | 0.008319028608
2666 | 16 | 11.31 | 4.51 | 4.51 | 0 | 1 | 5.66 | 4.514661 | 1998 | 6922 | 135 | 4 | 1 | 1 | 1 | 1.36 | 21.76 | 3.00288e-05
2667 | 820 | 111.4 | 37.7 | 27.69 | 126.13 | 0.83 | 40 | 32.32006 | 2055 | 6923 | 126.87 | 30.07 | 1.36 | 0.73 | 0.92 | 10.2238 | 8383.516 | 0.01156925208
2668 | 372 | 94.71 | 35.26 | 13.43 | 25.44 | 0.52 | 37.58 | 21.76891 | 1953 | 6933 | 25.2 | 16.1 | 2.62 | 0.38 | 0.78 | 5.474 | 2036.328 | 0.00281013264
2669 | 168 | 54.43 | 22.34 | 9.57 | 127.3 | 0.71 | 23.32 | 14.62917 | 4844 | 6923 | 120.96 | 12.69 | 2.33 | 0.43 | 0.77 | 4.3146 | 724.8528 | 0.001000296864
2670 | 160 | 53.94 | 17.88 | 11.39 | 174.67 | 0.69 | 21.54 | 14.27661 | 3122 | 6925 | 158.2 | 12 | 1.57 | 0.64 | 0.82 | 4.08 | 652.8 | 0.000900864
2671 | 752 | 106.71 | 33.15 | 28.89 | 165.52 | 0.83 | 35.44 | 30.95096 | 3989 | 6931 | 163.61 | 30 | 1.15 | 0.87 | 0.91 | 10.2 | 7670.4 | 0.010585152
2672 | 180 | 51.11 | 16.41 | 13.96 | 170.14 | 0.87 | 18.87 | 15.14263 | 3090 | 6928 | 147.99 | 16 | 1.18 | 0.85 | 0.84 | 5.44 | 979.2 | 0.001351296
2673 | 672 | 186.99 | 34.07 | 25.12 | 115.02 | 0.24 | 44.27 | 29.25835 | 1699 | 6931 | 108.43 | 32 | 1.36 | 0.74 | 0.65 | 10.88 | 7311.36 | 0.0100896768
2674 | 44 | 28.28 | 9.1 | 6.15 | 34.4 | 0.69 | 11.66 | 7.486719 | 6167 | 6936 | 30.96 | 8 | 1.48 | 0.68 | 0.71 | 2.72 | 119.68 | 0.0001651584
2675 | 128 | 43.11 | 18.63 | 8.75 | 162.11 | 0.87 | 19.7 | 12.76939 | 1820 | 6935 | 156.04 | 10 | 2.13 | 0.47 | 0.89 | 3.4 | 435.2 | 0.000600576
2676 | 152 | 50.43 | 21.21 | 9.13 | 139.66 | 0.75 | 21.63 | 13.91512 | 6215 | 6935 | 146.31 | 11.31 | 2.32 | 0.43 | 0.78 | 3.8454 | 584.5008 | 0.000806611104
2677 | 1248 | 277.5 | 43.12 | 36.85 | 68.86 | 0.2 | 61.06 | 39.87241 | 3149 | 6963 | 58.39 | 45.38 | 1.17 | 0.85 | 0.63 | 15.4292 | 19255.6416 | 0.02657279
2678 | 72 | 30.63 | 11.3 | 8.11 | 138.46 | 0.96 | 12.81 | 9.577043 | 5964 | 6938 | 128.66 | 9.84 | 1.39 | 0.72 | 0.86 | 3.3456 | 240.8832 | 0.000332418816
2679 | 44 | 22.14 | 8.77 | 6.39 | 105.07 | 1 | 10 | 7.486719 | 1981 | 6939 | 126.87 | 6 | 1.37 | 0.73 | 0.96 | 2.04 | 89.76 | 0.0001238688
2680 | 60 | 26.63 | 10.47 | 7.3 | 152.45 | 1 | 11.66 | 8.742604 | 4731 | 6940 | 149.04 | 8 | 1.44 | 0.7 | 0.88 | 2.72 | 163.2 | 0.000225216
2681 | 52 | 39.6 | 14.02 | 4.72 | 144.72 | 0.42 | 16.97 | 8.138921 | 1962 | 6941 | 135 | 7.77 | 2.97 | 0.34 | 0.59 | 2.6418 | 137.3736 | 0.000189575568
2682 | 16 | 15.31 | 6.38 | 3.19 | 71.57 | 0.86 | 7.21 | 4.514661 | 6714 | 6946 | 56.31 | 4 | 2 | 0.5 | 0.8 | 1.36 | 21.76 | 3.00288e-05
2683 | 72 | 29.46 | 10.58 | 8.67 | 148.41 | 1 | 11.66 | 9.577043 | 6082 | 6945 | 120.96 | 9.84 | 1.22 | 0.82 | 0.86 | 3.3456 | 240.8832 | 0.000332418816
2684 | 168 | 52.28 | 22.23 | 9.62 | 176.25 | 0.77 | 22.36 | 14.62917 | 1971 | 6948 | 169.7 | 10 | 2.31 | 0.43 | 0.88 | 3.4 | 571.2 | 0.000788256
2685 | 952 | 144.85 | 43.07 | 28.14 | 93.27 | 0.57 | 48.7 | 34.8244 | 4514 | 6970 | 70.82 | 32 | 1.53 | 0.65 | 0.82 | 10.88 | 10357.76 | 0.0142937088
2686 | 316 | 70.43 | 24.62 | 16.34 | 142.09 | 0.8 | 27.2 | 20.06359 | 5691 | 6949 | 143.97 | 18.78 | 1.51 | 0.66 | 0.89 | 6.3852 | 2017.7232 | 0.002784458016
2687 | 636 | 94.23 | 30.53 | 26.52 | 21.1 | 0.9 | 33.53 | 28.46386 | 1904 | 6960 | 17.35 | 28 | 1.15 | 0.87 | 0.91 | 9.52 | 6054.72 | 0.0083555136
2688 | 1436 | 353.3 | 49.92 | 36.63 | 157.71 | 0.14 | 71.02 | 42.77031 | 6760 | 6957 | 147.65 | 58.53 | 1.36 | 0.73 | 0.44 | 19.9002 | 28576.6872 | 0.03943583
2689 | 128 | 47.11 | 16.69 | 9.77 | 54.35 | 0.72 | 18.44 | 12.76939 | 7505 | 6958 | 40.6 | 11.63 | 1.71 | 0.59 | 0.82 | 3.9542 | 506.1376 | 0.000698469888
2690 | 188 | 52.77 | 20.14 | 11.89 | 153.68 | 0.85 | 22.36 | 15.47548 | 6705 | 6953 | 153.43 | 13.91 | 1.69 | 0.59 | 0.86 | 4.7294 | 889.1272 | 0.001226995536
2691 | 60 | 30.63 | 13.28 | 5.75 | 59.18 | 0.8 | 14.42 | 8.742604 | 3832 | 6960 | 56.31 | 7.77 | 2.31 | 0.43 | 0.79 | 2.6418 | 158.508 | 0.00021874104
2692 | 144 | 45.94 | 17.33 | 10.58 | 57.3 | 0.86 | 18.87 | 13.54398 | 6196 | 6962 | 57.99 | 12.52 | 1.64 | 0.61 | 0.84 | 4.2568 | 612.9792 | 0.000845911296
2693 | 12 | 15.31 | 6.43 | 2.38 | 61.85 | 0.64 | 7.21 | 3.909811 | 8037 | 6962 | 56.31 | 3.58 | 2.7 | 0.37 | 0.67 | 1.2172 | 14.6064 | 2.0156832e-05
2694 | 12 | 12.49 | 6.77 | 2.26 | 0 | 0.97 | 6.32 | 3.909811 | 6778 | 6962 | 161.57 | 2 | 3 | 0.33 | 1 | 0.68 | 8.16 | 1.12608e-05
2695 | 2704 | 367.93 | 68.13 | 50.53 | 69.24 | 0.25 | 86.35 | 58.6906 | 2888 | 7013 | 76.61 | 59.63 | 1.35 | 0.74 | 0.67 | 20.2742 | 54821.4368 | 0.07565358
2696 | 540 | 102.71 | 30.94 | 22.23 | 71.28 | 0.64 | 35.38 | 26.22781 | 3395 | 6988 | 42.71 | 24.88 | 1.39 | 0.72 | 0.82 | 8.4592 | 4567.968 | 0.00630379584
2697 | 136 | 47.11 | 16.27 | 10.65 | 98.43 | 0.77 | 18.87 | 13.16239 | 2634 | 6976 | 122.01 | 12.94 | 1.53 | 0.65 | 0.78 | 4.3996 | 598.3456 | 0.000825716928
2698 | 184 | 51.11 | 19.05 | 12.3 | 154 | 0.89 | 20.59 | 15.30996 | 5193 | 6979 | 150.95 | 14 | 1.55 | 0.65 | 0.88 | 4.76 | 875.84 | 0.0012086592
2699 | 1672 | 324.13 | 49.6 | 42.92 | 157.04 | 0.2 | 63.91 | 46.15123 | 6532 | 6983 | 159.86 | 51.76 | 1.16 | 0.87 | 0.69 | 17.5984 | 29424.5248 | 0.04060584
2700 | 80 | 33.46 | 12.62 | 8.07 | 150.31 | 0.9 | 14.14 | 10.09509 | 6110 | 6979 | 135 | 8.94 | 1.56 | 0.64 | 0.83 | 3.0396 | 243.168 | 0.00033557184
2701 | 92 | 35.8 | 14.11 | 8.3 | 169.75 | 0.9 | 15.23 | 10.82578 | 6764 | 6979 | 156.8 | 8 | 1.7 | 0.59 | 0.9 | 2.72 | 250.24 | 0.0003453312
2702 | 404 | 87.4 | 24.14 | 21.31 | 33.35 | 0.66 | 26.08 | 22.68589 | 2579 | 6984 | 147.53 | 23.77 | 1.13 | 0.88 | 0.86 | 8.0818 | 3265.0472 | 0.004505765136
2703 | 388 | 74.91 | 26.97 | 18.32 | 7.94 | 0.87 | 28.64 | 22.23213 | 4268 | 6992 | 167.91 | 20 | 1.47 | 0.68 | 0.88 | 6.8 | 2638.4 | 0.003640992
2704 | 3848 | 271.28 | 99.28 | 49.35 | 101.95 | 0.66 | 97.69 | 70.01365 | 4934 | 6989 | 112.89 | 49.91 | 2.01 | 0.5 | 0.92 | 16.9694 | 65298.2512 | 0.09011159
2705 | 296 | 85.25 | 32.7 | 11.53 | 10.54 | 0.51 | 33.53 | 19.41829 | 4007 | 6997 | 17.35 | 14 | 2.84 | 0.35 | 0.81 | 4.76 | 1408.96 | 0.0019443648
2706 | 112 | 37.46 | 14.08 | 10.12 | 94.72 | 1 | 15.23 | 11.94467 | 6285 | 6991 | 113.2 | 10 | 1.39 | 0.72 | 0.9 | 3.4 | 380.8 | 0.000525504
2707 | 228 | 56.77 | 18.3 | 15.87 | 19.41 | 0.89 | 20.59 | 17.04247 | 7490 | 6999 | 29.05 | 17.71 | 1.15 | 0.87 | 0.86 | 6.0214 | 1372.8792 | 0.001894573296
2708 | 12 | 11.31 | 4.73 | 3.23 | 45 | 1 | 5.66 | 3.909811 | 2070 | 6996 | 45 | 4 | 1.46 | 0.68 | 0.86 | 1.36 | 16.32 | 2.25216e-05
2709 | 124 | 41.46 | 15.12 | 10.44 | 152.41 | 0.91 | 17.2 | 12.56828 | 7775 | 6996 | 144.46 | 12 | 1.45 | 0.69 | 0.89 | 4.08 | 505.92 | 0.0006981696
2710 | 140 | 44.77 | 16.38 | 10.88 | 124.8 | 0.88 | 17.89 | 13.35455 | 7366 | 7005 | 116.57 | 12.73 | 1.51 | 0.66 | 0.82 | 4.3282 | 605.948 | 0.00083620824
2711 | 712 | 180.45 | 34.83 | 26.03 | 100.82 | 0.27 | 40.5 | 30.11655 | 5233 | 7009 | 122.91 | 31.23 | 1.34 | 0.75 | 0.69 | 10.6182 | 7560.1584 | 0.01043302
2712 | 352 | 78.43 | 26.72 | 16.77 | 93.99 | 0.72 | 27.86 | 21.17564 | 3542 | 7031 | 68.96 | 17.86 | 1.59 | 0.63 | 0.86 | 6.0724 | 2137.4848 | 0.002949729024
2713 | 68 | 30.63 | 10.63 | 8.15 | 169 | 0.91 | 12.17 | 9.307212 | 4443 | 7019 | 170.54 | 8 | 1.3 | 0.77 | 0.85 | 2.72 | 184.96 | 0.0002552448
2714 | 912 | 142.51 | 38.66 | 30.04 | 145.17 | 0.56 | 44.05 | 34.08494 | 2942 | 7021 | 140.53 | 33.99 | 1.29 | 0.78 | 0.85 | 11.5566 | 10539.6192 | 0.01454467
2715 | 164 | 52.28 | 21.61 | 9.66 | 5.04 | 0.75 | 21.54 | 14.45397 | 1935 | 7028 | 21.8 | 10 | 2.24 | 0.45 | 0.89 | 3.4 | 557.6 | 0.000769488
2716 | 84 | 37.94 | 12.76 | 8.38 | 130.82 | 0.73 | 15.62 | 10.34439 | 4532 | 7027 | 129.81 | 10.73 | 1.52 | 0.66 | 0.74 | 3.6482 | 306.4488 | 0.000422899344
2717 | 44 | 27.8 | 8.56 | 6.54 | 146.6 | 0.72 | 11.31 | 7.486719 | 4512 | 7032 | 135 | 8 | 1.31 | 0.76 | 0.79 | 2.72 | 119.68 | 0.0001651584
2718 | 192 | 69.74 | 21.45 | 11.39 | 105.31 | 0.5 | 24.33 | 15.63925 | 4507 | 7037 | 99.46 | 14.28 | 1.88 | 0.53 | 0.7 | 4.8552 | 932.1984 | 0.001286433792
2719 | 32 | 18.14 | 7.08 | 5.76 | 135 | 1 | 8.49 | 6.384695 | 4516 | 7040 | 135 | 6 | 1.23 | 0.81 | 0.94 | 2.04 | 65.28 | 9.00864e-05
2720 | 24 | 22.63 | 8.84 | 3.46 | 50.19 | 0.59 | 10 | 5.529308 | 2169 | 7045 | 36.87 | 5.55 | 2.56 | 0.39 | 0.57 | 1.887 | 45.288 | 6.249744e-05
2721 | 36 | 19.31 | 6.77 | 6.77 | 0 | 1 | 8.49 | 6.771992 | 3378 | 7042 | 135 | 6 | 1 | 1 | 1 | 2.04 | 73.44 | 0.0001013472
2722 | 60 | 26.14 | 9.32 | 8.2 | 135 | 1 | 11.31 | 8.742604 | 4968 | 7042 | 135 | 8 | 1.14 | 0.88 | 0.97 | 2.72 | 163.2 | 0.000225216
2723 | 132 | 45.94 | 19.51 | 8.61 | 29.02 | 0.79 | 20.59 | 12.96738 | 7915 | 7048 | 29.05 | 10.73 | 2.27 | 0.44 | 0.85 | 3.6482 | 481.5624 | 0.000664556112
2724 | 20 | 20.97 | 8.82 | 2.89 | 139.27 | 0.57 | 10 | 5.047545 | 2166 | 7045 | 143.13 | 4.24 | 3.05 | 0.33 | 0.62 | 1.4416 | 28.832 | 3.978816e-05
2725 | 16 | 11.31 | 4.51 | 4.51 | 0 | 1 | 5.66 | 4.514661 | 7068 | 7045 | 135 | 4 | 1 | 1 | 1 | 1.36 | 21.76 | 3.00288e-05
2726 | 36 | 33.46 | 9.45 | 4.85 | 9.96 | 0.4 | 12.17 | 6.771992 | 2176 | 7047 | 170.54 | 6 | 1.95 | 0.51 | 0.6 | 2.04 | 73.44 | 0.0001013472
2727 | 68 | 28.97 | 9.91 | 8.74 | 11.31 | 1 | 11.66 | 9.307212 | 2683 | 7052 | 30.96 | 8 | 1.13 | 0.88 | 0.92 | 2.72 | 184.96 | 0.0002552448
2728 | 40 | 20.97 | 8.91 | 5.71 | 161.78 | 1 | 10 | 7.138306 | 2796 | 7048 | 143.13 | 6 | 1.56 | 0.64 | 0.91 | 2.04 | 81.6 | 0.000112608
2729 | 336 | 123.68 | 33.65 | 12.71 | 128.27 | 0.28 | 46.69 | 20.68878 | 4512 | 7048 | 136.74 | 18.31 | 2.65 | 0.38 | 0.57 | 6.2254 | 2091.7344 | 0.002886593472
2730 | 60 | 26.63 | 9.95 | 7.68 | 9.46 | 1 | 10.77 | 8.742604 | 4392 | 7050 | 158.2 | 8 | 1.29 | 0.77 | 0.86 | 2.72 | 163.2 | 0.000225216
2731 | 92 | 35.11 | 12.4 | 9.45 | 2.11 | 0.94 | 14.56 | 10.82578 | 3369 | 7054 | 15.95 | 10 | 1.31 | 0.76 | 0.84 | 3.4 | 312.8 | 0.000431664
2732 | 48 | 28.97 | 9.34 | 6.54 | 103.17 | 0.72 | 11.66 | 7.819623 | 4969 | 7050 | 120.96 | 6 | 1.43 | 0.7 | 0.86 | 2.04 | 97.92 | 0.0001351296
2733 | 156 | 58.43 | 21.15 | 9.39 | 154.49 | 0.57 | 22.8 | 14.09703 | 6605 | 7052 | 142.13 | 12.52 | 2.25 | 0.44 | 0.72 | 4.2568 | 664.0608 | 0.000916403904
2734 | 16 | 11.31 | 4.51 | 4.51 | 0 | 1 | 5.66 | 4.514661 | 2172 | 7052 | 135 | 4 | 1 | 1 | 1 | 1.36 | 21.76 | 3.00288e-05
2735 | 628 | 94.43 | 30.15 | 26.52 | 178.66 | 0.89 | 33.29 | 28.28427 | 4307 | 7056 | 147.26 | 26 | 1.14 | 0.88 | 0.91 | 8.84 | 5551.52 | 0.0076610976
2736 | 380 | 107.88 | 28.01 | 17.27 | 42.91 | 0.41 | 34.41 | 22.00174 | 3650 | 7070 | 35.54 | 22.98 | 1.62 | 0.62 | 0.71 | 7.8132 | 2969.016 | 0.00409724208
2737 | 84 | 34.63 | 13.27 | 8.06 | 93.01 | 0.88 | 14.56 | 10.34439 | 6264 | 7061 | 105.95 | 8 | 1.65 | 0.61 | 0.88 | 2.72 | 228.48 | 0.0003153024
2738 | 492 | 106.23 | 31.07 | 20.16 | 36.7 | 0.55 | 34.06 | 25.03501 | 5019 | 7078 | 40.24 | 24.04 | 1.54 | 0.65 | 0.84 | 8.1736 | 4021.4112 | 0.005549547456
2739 | 48 | 25.46 | 10.72 | 5.7 | 148.15 | 0.93 | 11.66 | 7.819623 | 1958 | 7070 | 149.04 | 7.07 | 1.88 | 0.53 | 0.8 | 2.4038 | 115.3824 | 0.000159227712
2740 | 228 | 93.54 | 25.59 | 11.34 | 60.97 | 0.33 | 33.29 | 17.04247 | 2241 | 7085 | 57.26 | 16.46 | 2.26 | 0.44 | 0.57 | 5.5964 | 1275.9792 | 0.001760851296
2741 | 24 | 20.97 | 7.4 | 4.13 | 56.6 | 0.69 | 8.94 | 5.529308 | 2252 | 7074 | 63.43 | 5.66 | 1.79 | 0.56 | 0.67 | 1.9244 | 46.1856 | 6.3736128e-05
2742 | 112 | 51.11 | 15.12 | 9.43 | 93.15 | 0.54 | 17.89 | 11.94467 | 3646 | 7072 | 116.57 | 10 | 1.6 | 0.62 | 0.76 | 3.4 | 380.8 | 0.000525504
2743 | 156 | 51.11 | 17.95 | 11.07 | 59.01 | 0.75 | 20 | 14.09703 | 2252 | 7083 | 53.13 | 12.52 | 1.62 | 0.62 | 0.82 | 4.2568 | 664.0608 | 0.000916403904
2744 | 144 | 73.25 | 17.31 | 10.59 | 90.14 | 0.34 | 21.63 | 13.54398 | 4976 | 7074 | 123.69 | 14 | 1.63 | 0.61 | 0.59 | 4.76 | 685.44 | 0.0009459072
2745 | 164 | 44.77 | 15.46 | 13.5 | 172.36 | 1 | 17.09 | 14.45397 | 2098 | 7080 | 159.44 | 14 | 1.14 | 0.87 | 0.87 | 4.76 | 780.64 | 0.0010772832
2746 | 24 | 20.97 | 7.71 | 3.97 | 5.31 | 0.69 | 8.94 | 5.529308 | 7023 | 7080 | 26.57 | 4 | 1.94 | 0.51 | 0.8 | 1.36 | 32.64 | 4.50432e-05
2747 | 188 | 69.25 | 23.36 | 10.25 | 0.65 | 0.49 | 25.3 | 15.47548 | 3648 | 7081 | 161.57 | 12 | 2.28 | 0.44 | 0.75 | 4.08 | 767.04 | 0.0010585152
2748 | 576 | 100.57 | 34.19 | 21.45 | 176.3 | 0.72 | 36.88 | 27.08797 | 4765 | 7087 | 12.53 | 25.8 | 1.59 | 0.63 | 0.81 | 8.772 | 5052.672 | 0.00697268736
2749 | 1336 | 151.2 | 46.65 | 36.47 | 100.12 | 0.73 | 49.4 | 41.25422 | 6541 | 7084 | 111.37 | 38 | 1.28 | 0.78 | 0.9 | 12.92 | 17261.12 | 0.0238203456
2750 | 64 | 39.11 | 15.39 | 5.3 | 128.19 | 0.53 | 17.2 | 9.029322 | 7020 | 7084 | 125.54 | 8.23 | 2.91 | 0.34 | 0.62 | 2.7982 | 179.0848 | 0.000247137024
2751 | 176 | 61.25 | 18.56 | 12.07 | 2.12 | 0.59 | 20.4 | 14.97344 | 7417 | 7089 | 168.69 | 14 | 1.54 | 0.65 | 0.8 | 4.76 | 837.76 | 0.0011561088
2752 | 244 | 94.23 | 28.27 | 10.99 | 100.08 | 0.35 | 35.44 | 17.63032 | 1504 | 7090 | 106.39 | 13.81 | 2.57 | 0.39 | 0.68 | 4.6954 | 1145.6776 | 0.001581035088
2753 | 308 | 85.74 | 26.05 | 15.06 | 116.91 | 0.53 | 30.53 | 19.808 | 3830 | 7091 | 121.61 | 19.35 | 1.73 | 0.58 | 0.73 | 6.579 | 2026.332 | 0.00279633816
2754 | 816 | 187.48 | 53.64 | 19.37 | 167.18 | 0.29 | 63.56 | 32.24113 | 5030 | 7101 | 155.85 | 28.48 | 2.77 | 0.36 | 0.55 | 9.6832 | 7901.4912 | 0.01090406
2755 | 396 | 78.91 | 27.92 | 18.06 | 135.71 | 0.8 | 29.73 | 22.46016 | 6471 | 7100 | 132.27 | 21.21 | 1.55 | 0.65 | 0.82 | 7.2114 | 2855.7144 | 0.003940885872
2756 | 128 | 45.94 | 18.02 | 9.04 | 29.97 | 0.76 | 20 | 12.76939 | 4038 | 7110 | 36.87 | 10.73 | 1.99 | 0.5 | 0.85 | 3.6482 | 466.9696 | 0.000644418048
2757 | 24 | 16.97 | 6.28 | 4.87 | 135 | 1 | 7.21 | 5.529308 | 4055 | 7114 | 123.69 | 5.66 | 1.29 | 0.77 | 0.8 | 1.9244 | 46.1856 | 6.3736128e-05
2758 | 696 | 111.88 | 32.99 | 26.86 | 92.85 | 0.7 | 35.44 | 29.77624 | 7310 | 7133 | 73.61 | 30 | 1.23 | 0.81 | 0.85 | 10.2 | 7099.2 | 0.009796896
2759 | 64 | 27.8 | 10.03 | 8.12 | 27.99 | 1 | 11.66 | 9.029322 | 4039 | 7122 | 30.96 | 8 | 1.23 | 0.81 | 0.89 | 2.72 | 174.08 | 0.0002402304
2760 | 148 | 56.77 | 20.97 | 8.99 | 42.09 | 0.58 | 24.08 | 13.73081 | 5048 | 7128 | 48.37 | 11.31 | 2.33 | 0.43 | 0.78 | 3.8454 | 569.1192 | 0.000785384496
2761 | 128 | 64.08 | 17.16 | 9.5 | 122.99 | 0.39 | 20.59 | 12.76939 | 3259 | 7124 | 119.05 | 12.73 | 1.81 | 0.55 | 0.67 | 4.3282 | 554.0096 | 0.000764533248
2762 | 36 | 20.97 | 8.4 | 5.46 | 150.48 | 1 | 10 | 6.771992 | 6771 | 7124 | 143.13 | 6 | 1.54 | 0.65 | 0.9 | 2.04 | 73.44 | 0.0001013472
2763 | 88 | 33.46 | 11.68 | 9.59 | 20.65 | 0.99 | 12.81 | 10.58782 | 6729 | 7130 | 38.66 | 10 | 1.22 | 0.82 | 0.86 | 3.4 | 299.2 | 0.000412896
2764 | 52 | 26.63 | 10.06 | 6.58 | 29.58 | 0.92 | 11.66 | 8.138921 | 6925 | 7130 | 30.96 | 8 | 1.53 | 0.65 | 0.81 | 2.72 | 141.44 | 0.0001951872
2765 | 116 | 65.25 | 15.9 | 9.29 | 143.17 | 0.34 | 21.63 | 12.1561 | 3254 | 7130 | 146.31 | 13.15 | 1.71 | 0.58 | 0.62 | 4.471 | 518.636 | 0.00071571768
2766 | 796 | 186.79 | 35.33 | 28.69 | 60.15 | 0.29 | 46.04 | 31.84357 | 1963 | 7153 | 55.62 | 37.34 | 1.23 | 0.81 | 0.66 | 12.6956 | 10105.6976 | 0.01394586
2767 | 16 | 11.31 | 4.51 | 4.51 | 0 | 1 | 5.66 | 4.514661 | 7236 | 7135 | 135 | 4 | 1 | 1 | 1 | 1.36 | 21.76 | 3.00288e-05
2768 | 60 | 26.14 | 9.32 | 8.2 | 45 | 1 | 11.31 | 8.742604 | 5526 | 7140 | 45 | 8 | 1.14 | 0.88 | 0.97 | 2.72 | 163.2 | 0.000225216
2769 | 900 | 165.82 | 53.87 | 21.27 | 162.46 | 0.41 | 56.36 | 33.85996 | 5251 | 7137 | 152.53 | 26.37 | 2.53 | 0.39 | 0.77 | 8.9658 | 8069.22 | 0.0111355236
2770 | 40 | 22.14 | 8.1 | 6.29 | 153.43 | 1 | 10 | 7.138306 | 7168 | 7149 | 143.13 | 6 | 1.29 | 0.78 | 0.91 | 2.04 | 81.6 | 0.000112608
2771 | 84 | 36.28 | 12.57 | 8.51 | 95.13 | 0.8 | 14.56 | 10.34439 | 7816 | 7158 | 74.05 | 9.84 | 1.48 | 0.68 | 0.81 | 3.3456 | 281.0304 | 0.000387821952
2772 | 80 | 40.28 | 14.07 | 7.24 | 16.83 | 0.62 | 17.09 | 10.09509 | 1977 | 7157 | 20.56 | 9.84 | 1.94 | 0.51 | 0.7 | 3.3456 | 267.648 | 0.00036935424
2773 | 432 | 110.02 | 33.3 | 16.52 | 145.71 | 0.45 | 35.78 | 23.45887 | 7591 | 7156 | 153.43 | 19.93 | 2.02 | 0.5 | 0.79 | 6.7762 | 2927.3184 | 0.004039699392
2774 | 120 | 41.46 | 14.43 | 10.59 | 178.54 | 0.88 | 16.12 | 12.36391 | 5646 | 7158 | 29.74 | 10 | 1.36 | 0.73 | 0.91 | 3.4 | 408 | 0.00056304
2775 | 144 | 51.11 | 18.92 | 9.69 | 53.4 | 0.69 | 21.26 | 13.54398 | 6376 | 7162 | 41.19 | 13.32 | 1.95 | 0.51 | 0.77 | 4.5288 | 652.1472 | 0.000899963136
2776 | 48 | 24.97 | 10.89 | 5.61 | 17.99 | 0.97 | 11.66 | 7.819623 | 4481 | 7158 | 30.96 | 6 | 1.94 | 0.52 | 0.89 | 2.04 | 97.92 | 0.0001351296
2777 | 60 | 29.46 | 10.12 | 7.55 | 18.8 | 0.87 | 12.65 | 8.742604 | 1982 | 7161 | 18.43 | 8 | 1.34 | 0.75 | 0.81 | 2.72 | 163.2 | 0.000225216
2778 | 36 | 20.97 | 8.41 | 5.45 | 35.78 | 1 | 10 | 6.771992 | 4456 | 7161 | 36.87 | 6 | 1.54 | 0.65 | 0.86 | 2.04 | 73.44 | 0.0001013472
2779 | 32 | 19.8 | 6.98 | 5.84 | 0 | 1 | 8.25 | 6.384695 | 1978 | 7165 | 165.96 | 6 | 1.2 | 0.84 | 0.8 | 2.04 | 65.28 | 9.00864e-05
2780 | 176 | 52.77 | 20.01 | 11.2 | 53.47 | 0.79 | 21.26 | 14.97344 | 2160 | 7174 | 41.19 | 12.76 | 1.79 | 0.56 | 0.83 | 4.3384 | 763.5584 | 0.001053710592
2781 | 128 | 44.77 | 18.7 | 8.72 | 167.73 | 0.8 | 18.97 | 12.76939 | 2299 | 7171 | 161.57 | 10 | 2.14 | 0.47 | 0.84 | 3.4 | 435.2 | 0.000600576
2782 | 344 | 73.25 | 24.2 | 18.1 | 102.11 | 0.81 | 25.61 | 20.93362 | 7020 | 7173 | 128.66 | 19.4 | 1.34 | 0.75 | 0.87 | 6.596 | 2269.024 | 0.00313125312
2783 | 204 | 68.57 | 22.09 | 11.76 | 25.09 | 0.55 | 25.06 | 16.12056 | 7750 | 7179 | 28.61 | 15.13 | 1.88 | 0.53 | 0.76 | 5.1442 | 1049.4168 | 0.001448195184
2784 | 180 | 64.08 | 19.24 | 11.91 | 11.5 | 0.55 | 23.32 | 15.14263 | 1952 | 7180 | 30.96 | 14 | 1.61 | 0.62 | 0.75 | 4.76 | 856.8 | 0.001182384
2785 | 68 | 29.46 | 10.65 | 8.13 | 60.06 | 0.98 | 11.66 | 9.307212 | 5990 | 7177 | 30.96 | 9.49 | 1.31 | 0.76 | 0.83 | 3.2266 | 219.4088 | 0.000302784144
2786 | 1740 | 158.02 | 51.97 | 42.63 | 101.29 | 0.88 | 55.46 | 47.08036 | 2883 | 7175 | 115.64 | 44 | 1.22 | 0.82 | 0.93 | 14.96 | 26030.4 | 0.035921952
2787 | 392 | 78.43 | 26.68 | 18.71 | 172.38 | 0.8 | 27.86 | 22.34643 | 5644 | 7178 | 158.96 | 19.88 | 1.43 | 0.7 | 0.88 | 6.7592 | 2649.6064 | 0.003656456832
2788 | 144 | 43.11 | 15.63 | 11.73 | 126.67 | 0.97 | 17.2 | 13.54398 | 1989 | 7177 | 125.54 | 12.73 | 1.33 | 0.75 | 0.89 | 4.3282 | 623.2608 | 0.000860099904
2789 | 80 | 41.46 | 12.6 | 8.08 | 112.45 | 0.58 | 15.62 | 10.09509 | 2200 | 7178 | 129.81 | 10 | 1.56 | 0.64 | 0.74 | 3.4 | 272 | 0.00037536
2790 | 112 | 44.77 | 16.35 | 8.72 | 156.92 | 0.7 | 17.2 | 11.94467 | 1982 | 7181 | 144.46 | 10.67 | 1.87 | 0.53 | 0.78 | 3.6278 | 406.3136 | 0.000560712768
2791 | 24 | 15.31 | 6.77 | 4.51 | 0 | 1 | 7.21 | 5.529308 | 7748 | 7181 | 146.31 | 4 | 1.5 | 0.67 | 1 | 1.36 | 32.64 | 4.50432e-05
2792 | 464 | 87.88 | 29.28 | 20.18 | 142.91 | 0.75 | 32.25 | 24.31219 | 7282 | 7184 | 150.26 | 22.63 | 1.45 | 0.69 | 0.86 | 7.6942 | 3570.1088 | 0.004926750144
2793 | 636 | 108.85 | 35.48 | 22.83 | 116.9 | 0.67 | 36.06 | 28.46386 | 6935 | 7184 | 109.44 | 25.3 | 1.55 | 0.64 | 0.85 | 8.602 | 5470.872 | 0.00754980336
2794 | 792 | 182.11 | 41.18 | 24.49 | 76.43 | 0.3 | 46.69 | 31.76346 | 3472 | 7212 | 80.13 | 31.76 | 1.68 | 0.59 | 0.64 | 10.7984 | 8552.3328 | 0.01180222
2795 | 392 | 123.68 | 35.32 | 14.13 | 80.85 | 0.32 | 39.4 | 22.34643 | 1881 | 7214 | 66.04 | 18 | 2.5 | 0.4 | 0.72 | 6.12 | 2399.04 | 0.0033106752
2796 | 96 | 35.8 | 14.01 | 8.72 | 3.06 | 0.94 | 14.56 | 11.05862 | 5408 | 7197 | 164.05 | 8 | 1.61 | 0.62 | 0.92 | 2.72 | 261.12 | 0.0003603456
2797 | 352 | 105.05 | 29.46 | 15.21 | 144.82 | 0.4 | 31.3 | 21.17564 | 2578 | 7201 | 153.43 | 19.68 | 1.94 | 0.52 | 0.74 | 6.6912 | 2355.3024 | 0.003250317312
2798 | 68 | 36.97 | 14.57 | 5.94 | 99.67 | 0.63 | 16.49 | 9.307212 | 3480 | 7200 | 104.04 | 6 | 2.45 | 0.41 | 0.85 | 2.04 | 138.72 | 0.0001914336
2799 | 508 | 91.88 | 31.32 | 20.65 | 136.36 | 0.76 | 33.94 | 25.43882 | 3852 | 7207 | 135 | 22.63 | 1.52 | 0.66 | 0.86 | 7.6942 | 3908.6536 | 0.005393941968
2800 | 28 | 19.31 | 8.31 | 4.29 | 8.35 | 0.94 | 8.94 | 5.972335 | 5348 | 7211 | 26.57 | 4 | 1.94 | 0.52 | 0.93 | 1.36 | 38.08 | 5.25504e-05
2801 | 1144 | 208.25 | 41.4 | 35.18 | 26.14 | 0.33 | 48.41 | 38.17492 | 5299 | 7212 | 128.29 | 42 | 1.18 | 0.85 | 0.73 | 14.28 | 16336.32 | 0.0225441216
2802 | 16 | 11.31 | 4.51 | 4.51 | 0 | 1 | 5.66 | 4.514661 | 5358 | 7210 | 135 | 4 | 1 | 1 | 1 | 1.36 | 21.76 | 3.00288e-05
2803 | 416 | 102.23 | 36.4 | 14.55 | 78.07 | 0.5 | 38.63 | 23.02035 | 2001 | 7232 | 68.75 | 19.2 | 2.5 | 0.4 | 0.7 | 6.528 | 2715.648 | 0.00374759424
2804 | 52 | 32.28 | 13.64 | 4.85 | 37.9 | 0.63 | 15.62 | 8.138921 | 1992 | 7220 | 39.81 | 6.66 | 2.81 | 0.36 | 0.72 | 2.2644 | 117.7488 | 0.000162493344
2805 | 200 | 60.77 | 20.44 | 12.46 | 51.73 | 0.68 | 22.8 | 15.96174 | 7037 | 7222 | 37.87 | 15.09 | 1.64 | 0.61 | 0.77 | 5.1306 | 1026.12 | 0.0014160456
2806 | 16 | 14.14 | 6.43 | 3.17 | 148.28 | 1 | 7.21 | 4.514661 | 5296 | 7219 | 146.31 | 4 | 2.03 | 0.49 | 0.8 | 1.36 | 21.76 | 3.00288e-05
2807 | 508 | 148.65 | 25.85 | 25.02 | 17.69 | 0.29 | 31.62 | 25.43882 | 5805 | 7228 | 161.57 | 28 | 1.03 | 0.97 | 0.74 | 9.52 | 4836.16 | 0.0066739008
2808 | 20 | 14.14 | 6.29 | 4.05 | 161.57 | 1 | 7.21 | 5.047545 | 2556 | 7228 | 146.31 | 4 | 1.55 | 0.64 | 0.91 | 1.36 | 27.2 | 3.7536e-05
2809 | 340 | 76.08 | 22.83 | 18.96 | 10.23 | 0.74 | 25.61 | 20.81156 | 7076 | 7241 | 38.66 | 19.68 | 1.2 | 0.83 | 0.87 | 6.6912 | 2275.008 | 0.00313951104
2810 | 440 | 107.4 | 40.99 | 13.67 | 108.6 | 0.48 | 41.18 | 23.67508 | 7502 | 7235 | 119.05 | 19.22 | 3 | 0.33 | 0.75 | 6.5348 | 2875.312 | 0.00396793056
2811 | 120 | 54.43 | 12.65 | 12.08 | 13.89 | 0.51 | 16.12 | 12.36391 | 6377 | 7237 | 150.26 | 13.28 | 1.05 | 0.95 | 0.73 | 4.5152 | 541.824 | 0.00074771712
2812 | 116 | 37.46 | 13.1 | 11.28 | 35.45 | 1 | 14.42 | 12.1561 | 5913 | 7242 | 33.69 | 12 | 1.16 | 0.86 | 0.91 | 4.08 | 473.28 | 0.0006531264
2813 | 324 | 105.54 | 34.25 | 12.04 | 70.65 | 0.37 | 37.95 | 20.31598 | 2200 | 7256 | 71.57 | 18.59 | 2.84 | 0.35 | 0.62 | 6.3206 | 2047.8744 | 0.002826066672
2814 | 76 | 44.28 | 11.73 | 8.25 | 47.98 | 0.49 | 14.42 | 9.839476 | 6671 | 7249 | 56.31 | 11.63 | 1.42 | 0.7 | 0.66 | 3.9542 | 300.5192 | 0.000414716496
2815 | 116 | 48.28 | 15.15 | 9.75 | 12.98 | 0.63 | 17.2 | 12.1561 | 6264 | 7250 | 35.54 | 10.99 | 1.55 | 0.64 | 0.78 | 3.7366 | 433.4456 | 0.000598154928
2816 | 48 | 23.8 | 8.33 | 7.34 | 109.81 | 1 | 10 | 7.819623 | 5731 | 7245 | 126.87 | 8 | 1.13 | 0.88 | 0.86 | 2.72 | 130.56 | 0.0001801728
2817 | 312 | 87.4 | 31.52 | 12.6 | 131.76 | 0.51 | 34.99 | 19.9362 | 4658 | 7248 | 149.04 | 17.5 | 2.5 | 0.4 | 0.68 | 5.95 | 1856.4 | 0.002561832
2818 | 84 | 32.97 | 12.2 | 8.77 | 127.98 | 0.97 | 14.14 | 10.34439 | 6273 | 7246 | 135 | 9.84 | 1.39 | 0.72 | 0.91 | 3.3456 | 281.0304 | 0.000387821952
2819 | 28 | 20.97 | 8.22 | 4.34 | 67.5 | 0.8 | 8.94 | 5.972335 | 6677 | 7250 | 63.43 | 5.37 | 1.9 | 0.53 | 0.74 | 1.8258 | 51.1224 | 7.0548912e-05
2820 | 72 | 29.46 | 10.18 | 9.01 | 115.41 | 1 | 11.66 | 9.577043 | 5910 | 7248 | 120.96 | 9.9 | 1.13 | 0.89 | 0.86 | 3.366 | 242.352 | 0.00033444576
2821 | 80 | 36.28 | 12.88 | 7.91 | 29.6 | 0.76 | 14.42 | 10.09509 | 2206 | 7253 | 33.69 | 9.49 | 1.63 | 0.61 | 0.8 | 3.2266 | 258.128 | 0.00035621664
2822 | 16 | 15.31 | 6.38 | 3.19 | 161.57 | 0.86 | 7.21 | 4.514661 | 6271 | 7252 | 146.31 | 4 | 2 | 0.5 | 0.8 | 1.36 | 21.76 | 3.00288e-05
2823 | 104 | 43.11 | 12.05 | 10.99 | 138.59 | 0.7 | 14.56 | 11.51017 | 6385 | 7255 | 164.05 | 12 | 1.1 | 0.91 | 0.78 | 4.08 | 424.32 | 0.0005855616
2824 | 84 | 33.46 | 12.64 | 8.46 | 154.05 | 0.94 | 14.42 | 10.34439 | 5012 | 7257 | 146.31 | 9.9 | 1.49 | 0.67 | 0.88 | 3.366 | 282.744 | 0.00039018672
2825 | 56 | 27.8 | 10.3 | 6.92 | 114.78 | 0.91 | 11.66 | 8.446158 | 1880 | 7258 | 120.96 | 8 | 1.49 | 0.67 | 0.82 | 2.72 | 152.32 | 0.0002102016
2826 | 1688 | 174.99 | 57.06 | 37.67 | 178.64 | 0.69 | 62.1 | 46.37153 | 5499 | 7273 | 14.93 | 41.43 | 1.51 | 0.66 | 0.88 | 14.0862 | 23777.5056 | 0.03281296
2827 | 328 | 109.54 | 27.62 | 15.12 | 106.98 | 0.34 | 36.72 | 20.441 | 5911 | 7260 | 119.36 | 21.23 | 1.83 | 0.55 | 0.57 | 7.2182 | 2367.5696 | 0.003267246048
2828 | 24 | 20.97 | 6.83 | 4.48 | 113.42 | 0.69 | 8.94 | 5.529308 | 5983 | 7260 | 116.57 | 6 | 1.53 | 0.66 | 0.67 | 2.04 | 48.96 | 6.75648e-05
2829 | 128 | 40.28 | 14.9 | 10.94 | 120.55 | 0.99 | 16.12 | 12.76939 | 1875 | 7263 | 119.74 | 12 | 1.36 | 0.73 | 0.9 | 4.08 | 522.24 | 0.0007206912
2830 | 192 | 62.91 | 18.37 | 13.31 | 29.77 | 0.61 | 20.4 | 15.63925 | 7425 | 7271 | 168.69 | 15.81 | 1.38 | 0.72 | 0.79 | 5.3754 | 1032.0768 | 0.001424265984
2831 | 80 | 31.31 | 11.28 | 9.03 | 0 | 1 | 12.81 | 10.09509 | 1622 | 7273 | 141.34 | 8 | 1.25 | 0.8 | 1 | 2.72 | 217.6 | 0.000300288
2832 | 464 | 118.51 | 29.54 | 20 | 0.63 | 0.42 | 36.5 | 24.31219 | 6875 | 7293 | 9.46 | 25.94 | 1.48 | 0.68 | 0.69 | 8.8196 | 4092.2944 | 0.005647366272
2833 | 28 | 18.14 | 6.17 | 5.78 | 0 | 1 | 7.21 | 5.972335 | 3436 | 7286 | 123.69 | 6 | 1.07 | 0.94 | 0.88 | 2.04 | 57.12 | 7.88256e-05
2834 | 476 | 80.57 | 26.74 | 22.67 | 51.33 | 0.92 | 28.84 | 24.62457 | 5232 | 7304 | 56.31 | 24.04 | 1.18 | 0.85 | 0.9 | 8.1736 | 3890.6336 | 0.005369074368
2835 | 120 | 51.6 | 18.27 | 8.36 | 106.59 | 0.57 | 19.7 | 12.36391 | 5038 | 7292 | 113.96 | 11.03 | 2.18 | 0.46 | 0.72 | 3.7502 | 450.024 | 0.00062103312
2836 | 20 | 15.31 | 6.29 | 4.05 | 161.57 | 1 | 7.21 | 5.047545 | 5034 | 7295 | 146.31 | 4 | 1.55 | 0.64 | 0.91 | 1.36 | 27.2 | 3.7536e-05
2837 | 620 | 93.05 | 31.67 | 24.92 | 25.96 | 0.9 | 33.11 | 28.10354 | 3083 | 7308 | 25.02 | 25.93 | 1.27 | 0.79 | 0.91 | 8.8162 | 5466.044 | 0.00754314072
2838 | 240 | 59.6 | 20.58 | 14.85 | 107.05 | 0.85 | 22.36 | 17.48521 | 7129 | 7301 | 116.57 | 17.1 | 1.39 | 0.72 | 0.85 | 5.814 | 1395.36 | 0.0019255968
2839 | 1656 | 257.22 | 52.46 | 40.19 | 165.88 | 0.31 | 57.2 | 45.92988 | 3789 | 7307 | 143.53 | 45.02 | 1.31 | 0.77 | 0.84 | 15.3068 | 25348.0608 | 0.03498032
2840 | 120 | 49.94 | 19.14 | 7.98 | 41.61 | 0.6 | 21.26 | 12.36391 | 7150 | 7311 | 41.19 | 11.09 | 2.4 | 0.42 | 0.74 | 3.7706 | 452.472 | 0.00062441136
2841 | 12 | 13.66 | 6.77 | 2.26 | 90 | 0.81 | 6.32 | 3.909811 | 1944 | 7307 | 108.43 | 2 | 3 | 0.33 | 1 | 0.68 | 8.16 | 1.12608e-05
2842 | 244 | 67.11 | 25.45 | 12.21 | 77.93 | 0.68 | 26.83 | 17.63032 | 7760 | 7320 | 63.43 | 14 | 2.08 | 0.48 | 0.85 | 4.76 | 1161.44 | 0.0016027872
2843 | 108 | 37.46 | 14.24 | 9.66 | 135.67 | 0.97 | 15.62 | 11.72943 | 3137 | 7312 | 129.81 | 11.31 | 1.48 | 0.68 | 0.89 | 3.8454 | 415.3032 | 0.000573118416
2844 | 200 | 69.25 | 26.07 | 9.77 | 172.47 | 0.52 | 26.68 | 15.96174 | 5676 | 7315 | 167.01 | 12 | 2.67 | 0.37 | 0.78 | 4.08 | 816 | 0.00112608
2845 | 140 | 42.63 | 15 | 11.89 | 70.45 | 0.97 | 17.2 | 13.35455 | 3659 | 7329 | 54.46 | 12 | 1.26 | 0.79 | 0.92 | 4.08 | 571.2 | 0.000788256
2846 | 44 | 30.63 | 9.74 | 5.75 | 28.76 | 0.59 | 12.81 | 7.486719 | 5690 | 7328 | 38.66 | 7.59 | 1.69 | 0.59 | 0.71 | 2.5806 | 113.5464 | 0.000156694032
2847 | 444 | 77.74 | 24.89 | 22.72 | 103.16 | 0.92 | 27.86 | 23.78245 | 2857 | 7326 | 111.04 | 24 | 1.1 | 0.91 | 0.89 | 8.16 | 3623.04 | 0.0049997952
2848 | 684 | 139.48 | 45.23 | 19.25 | 161.5 | 0.44 | 49.4 | 29.51843 | 6699 | 7328 | 148.24 | 23.88 | 2.35 | 0.43 | 0.74 | 8.1192 | 5553.5328 | 0.007663875264
2849 | 120 | 40.28 | 14.16 | 10.79 | 0 | 0.93 | 15.23 | 12.36391 | 7189 | 7332 | 156.8 | 10 | 1.31 | 0.76 | 0.91 | 3.4 | 408 | 0.00056304
2850 | 184 | 49.94 | 19.11 | 12.26 | 59.57 | 0.93 | 20.59 | 15.30996 | 3917 | 7343 | 60.95 | 14 | 1.56 | 0.64 | 0.88 | 4.76 | 875.84 | 0.0012086592
2851 | 748 | 145.34 | 43.38 | 21.96 | 111.23 | 0.44 | 54.41 | 30.86853 | 7537 | 7341 | 107.1 | 29.99 | 1.98 | 0.51 | 0.68 | 10.1966 | 7627.0568 | 0.01052534
2852 | 392 | 81.05 | 28.18 | 17.71 | 159.3 | 0.75 | 30.53 | 22.34643 | 7274 | 7343 | 148.39 | 20 | 1.59 | 0.63 | 0.88 | 6.8 | 2665.6 | 0.003678528
2853 | 164 | 51.6 | 17.05 | 12.25 | 114.78 | 0.77 | 19.7 | 14.45397 | 2778 | 7343 | 113.96 | 14.86 | 1.39 | 0.72 | 0.8 | 5.0524 | 828.5936 | 0.001143459168
2854 | 1584 | 159.88 | 58.07 | 34.73 | 97.94 | 0.78 | 57.72 | 44.92031 | 6757 | 7344 | 104.04 | 35.84 | 1.67 | 0.6 | 0.91 | 12.1856 | 19301.9904 | 0.02663675
2855 | 48 | 32.97 | 11.52 | 5.31 | 114.19 | 0.55 | 14.42 | 7.819623 | 3664 | 7349 | 123.69 | 7.89 | 2.17 | 0.46 | 0.73 | 2.6826 | 128.7648 | 0.000177695424
2856 | 208 | 62.43 | 20.87 | 12.69 | 16.02 | 0.67 | 23.32 | 16.27784 | 7316 | 7356 | 30.96 | 15.52 | 1.64 | 0.61 | 0.77 | 5.2768 | 1097.5744 | 0.001514652672
2857 | 24 | 19.31 | 7.98 | 3.83 | 108.43 | 0.81 | 8.94 | 5.529308 | 3656 | 7351 | 116.57 | 4 | 2.08 | 0.48 | 0.86 | 1.36 | 32.64 | 4.50432e-05
2858 | 120 | 70.91 | 14.11 | 10.83 | 50.06 | 0.3 | 20.59 | 12.36391 | 3015 | 7361 | 29.05 | 16.1 | 1.3 | 0.77 | 0.55 | 5.474 | 656.88 | 0.0009064944
2859 | 260 | 68.77 | 24.83 | 13.33 | 50.87 | 0.69 | 27.2 | 18.19918 | 3090 | 7363 | 53.97 | 17.44 | 1.86 | 0.54 | 0.79 | 5.9296 | 1541.696 | 0.00212754048
2860 | 256 | 65.74 | 19.64 | 16.6 | 107.98 | 0.74 | 22.8 | 18.05864 | 7225 | 7355 | 142.13 | 18 | 1.18 | 0.84 | 0.85 | 6.12 | 1566.72 | 0.0021620736
2861 | 652 | 103.88 | 34.77 | 23.87 | 75.81 | 0.76 | 37.95 | 28.81967 | 2568 | 7372 | 71.57 | 25.71 | 1.46 | 0.69 | 0.89 | 8.7414 | 5699.3928 | 0.007865162064
2862 | 40 | 22.14 | 8.1 | 6.29 | 63.43 | 1 | 10 | 7.138306 | 7322 | 7363 | 53.13 | 6 | 1.29 | 0.78 | 0.91 | 2.04 | 81.6 | 0.000112608
2863 | 340 | 78.23 | 25.45 | 17.01 | 168.4 | 0.7 | 31.05 | 20.81156 | 6917 | 7365 | 165.07 | 19.97 | 1.5 | 0.67 | 0.77 | 6.7898 | 2308.532 | 0.00318577416
2864 | 32 | 28.97 | 7.93 | 5.14 | 90 | 0.48 | 10 | 6.384695 | 6834 | 7362 | 126.87 | 6 | 1.54 | 0.65 | 0.67 | 2.04 | 65.28 | 9.00864e-05
2865 | 204 | 69.74 | 23.32 | 11.14 | 88.9 | 0.53 | 26.68 | 16.12056 | 1849 | 7363 | 102.99 | 14 | 2.09 | 0.48 | 0.73 | 4.76 | 971.04 | 0.0013400352
2866 | 256 | 110.71 | 20.92 | 15.58 | 139.6 | 0.26 | 28.84 | 18.05864 | 1997 | 7366 | 123.69 | 22.63 | 1.34 | 0.74 | 0.53 | 7.6942 | 1969.7152 | 0.002718206976
2867 | 2300 | 204.65 | 61.13 | 47.9 | 114.96 | 0.69 | 66.84 | 54.12889 | 5836 | 7373 | 141.07 | 48.3 | 1.28 | 0.78 | 0.88 | 16.422 | 37770.6 | 0.052123428
2868 | 1708 | 175.48 | 51.85 | 41.94 | 7.81 | 0.7 | 60.17 | 46.64543 | 4133 | 7380 | 164.58 | 48.06 | 1.24 | 0.81 | 0.86 | 16.3404 | 27909.4032 | 0.03851498
2869 | 2196 | 215.97 | 68.02 | 41.11 | 79.67 | 0.59 | 75.29 | 52.89095 | 2636 | 7404 | 73.01 | 48 | 1.65 | 0.6 | 0.88 | 16.32 | 35838.72 | 0.0494574336
2870 | 176 | 55.11 | 19.76 | 11.34 | 39 | 0.73 | 22.8 | 14.97344 | 1715 | 7377 | 37.87 | 14.14 | 1.74 | 0.57 | 0.81 | 4.8076 | 846.1376 | 0.001167669888
2871 | 100 | 36.77 | 12.28 | 10.36 | 147.78 | 0.93 | 14.14 | 11.28665 | 7657 | 7377 | 171.87 | 11.31 | 1.19 | 0.84 | 0.82 | 3.8454 | 384.54 | 0.0005306652
2872 | 40 | 22.14 | 7.93 | 6.42 | 0 | 1 | 8.94 | 7.138306 | 1838 | 7377 | 153.43 | 6 | 1.24 | 0.81 | 0.91 | 2.04 | 81.6 | 0.000112608
2873 | 404 | 90.23 | 34.19 | 15.04 | 12 | 0.62 | 34.93 | 22.68589 | 3879 | 7383 | 13.24 | 17.26 | 2.27 | 0.44 | 0.85 | 5.8684 | 2370.8336 | 0.003271750368
2874 | 1128 | 136.17 | 41.58 | 34.54 | 176.42 | 0.76 | 44.72 | 37.90703 | 4848 | 7387 | 10.3 | 36 | 1.2 | 0.83 | 0.9 | 12.24 | 13806.72 | 0.0190532736
2875 | 52 | 24.97 | 8.72 | 7.59 | 103.78 | 1 | 10 | 8.138921 | 4944 | 7379 | 126.87 | 8 | 1.15 | 0.87 | 0.9 | 2.72 | 141.44 | 0.0001951872
2876 | 1444 | 152.17 | 53.41 | 34.43 | 37.55 | 0.78 | 56.6 | 42.88928 | 1884 | 7401 | 32.01 | 38.18 | 1.55 | 0.64 | 0.93 | 12.9812 | 18744.8528 | 0.0258679
2877 | 528 | 89.74 | 35.21 | 19.1 | 107.82 | 0.82 | 36.06 | 25.93475 | 4909 | 7384 | 109.44 | 20.79 | 1.84 | 0.54 | 0.89 | 7.0686 | 3732.2208 | 0.005150464704
2878 | 68 | 31.8 | 10.54 | 8.21 | 26.35 | 0.85 | 12.81 | 9.307212 | 5730 | 7388 | 38.66 | 8 | 1.28 | 0.78 | 0.89 | 2.72 | 184.96 | 0.0002552448
2879 | 64 | 29.46 | 9.37 | 8.7 | 29.23 | 0.93 | 10.77 | 9.029322 | 1845 | 7387 | 158.2 | 9.84 | 1.08 | 0.93 | 0.82 | 3.3456 | 214.1184 | 0.000295483392
2880 | 172 | 66.23 | 17.77 | 12.33 | 3.76 | 0.49 | 21.54 | 14.80231 | 5700 | 7392 | 21.8 | 15.45 | 1.44 | 0.69 | 0.7 | 5.253 | 903.516 | 0.00124685208
2881 | 224 | 80.57 | 21.1 | 13.52 | 108.1 | 0.43 | 23.41 | 16.89232 | 3638 | 7386 | 109.98 | 16.34 | 1.56 | 0.64 | 0.74 | 5.5556 | 1244.4544 | 0.001717347072
2882 | 1708 | 160.37 | 52.75 | 41.23 | 96.8 | 0.83 | 54.63 | 46.64543 | 6035 | 7388 | 113.75 | 42 | 1.28 | 0.78 | 0.93 | 14.28 | 24390.24 | 0.0336585312
2883 | 100 | 37.46 | 12.47 | 10.21 | 26.41 | 0.9 | 15.62 | 11.28665 | 2292 | 7397 | 39.81 | 12 | 1.22 | 0.82 | 0.86 | 4.08 | 408 | 0.00056304
2884 | 164 | 54.43 | 21.2 | 9.85 | 56.98 | 0.7 | 22.8 | 14.45397 | 5694 | 7402 | 52.13 | 11.63 | 2.15 | 0.46 | 0.78 | 3.9542 | 648.4888 | 0.000894914544
2885 | 808 | 109.05 | 34.15 | 30.13 | 28.39 | 0.85 | 38.47 | 32.0827 | 4409 | 7406 | 27.9 | 31.89 | 1.13 | 0.88 | 0.91 | 10.8426 | 8760.8208 | 0.01208993
2886 | 332 | 112.37 | 25.19 | 16.78 | 46.91 | 0.33 | 30 | 20.56526 | 5193 | 7404 | 36.87 | 23.53 | 1.5 | 0.67 | 0.66 | 8.0002 | 2656.0664 | 0.003665371632
2887 | 24 | 15.31 | 6.77 | 4.51 | 90 | 1 | 7.21 | 5.529308 | 5707 | 7394 | 123.69 | 4 | 1.5 | 0.67 | 1 | 1.36 | 32.64 | 4.50432e-05
2888 | 244 | 61.25 | 21.42 | 14.5 | 99.78 | 0.82 | 24.08 | 17.63032 | 3130 | 7396 | 94.76 | 16 | 1.48 | 0.68 | 0.84 | 5.44 | 1327.36 | 0.0018317568
2889 | 60 | 27.8 | 9.85 | 7.76 | 31.54 | 0.98 | 11.66 | 8.742604 | 7129 | 7406 | 30.96 | 8 | 1.27 | 0.79 | 0.86 | 2.72 | 163.2 | 0.000225216
2890 | 52 | 24.97 | 9.52 | 6.95 | 45 | 1 | 11.31 | 8.138921 | 5703 | 7408 | 45 | 8 | 1.37 | 0.73 | 0.93 | 2.72 | 141.44 | 0.0001951872
2891 | 16 | 15.31 | 6.38 | 3.19 | 71.57 | 0.86 | 7.21 | 4.514661 | 3122 | 7414 | 56.31 | 4 | 2 | 0.5 | 0.8 | 1.36 | 21.76 | 3.00288e-05
2892 | 2572 | 193.14 | 64.08 | 51.1 | 130.94 | 0.87 | 67.2 | 57.24014 | 6362 | 7414 | 126.53 | 53.6 | 1.25 | 0.8 | 0.94 | 18.224 | 46872.128 | 0.06468353664
2893 | 404 | 135.68 | 26.74 | 19.24 | 118.56 | 0.28 | 34.06 | 22.68589 | 6585 | 7412 | 130.24 | 23.28 | 1.39 | 0.72 | 0.71 | 7.9152 | 3197.7408 | 0.004412882304
2894 | 728 | 209.91 | 36.53 | 25.37 | 82.73 | 0.21 | 44.27 | 30.45305 | 6916 | 7433 | 71.57 | 32 | 1.44 | 0.69 | 0.67 | 10.88 | 7920.64 | 0.0109304832
2895 | 784 | 157.14 | 43.12 | 23.15 | 144.74 | 0.4 | 47.2 | 31.60263 | 4627 | 7419 | 143.62 | 29.85 | 1.86 | 0.54 | 0.75 | 10.149 | 7956.816 | 0.01098040608
2896 | 316 | 68.08 | 24.72 | 16.27 | 135.5 | 0.86 | 26.91 | 20.06359 | 7081 | 7418 | 131.99 | 18.12 | 1.52 | 0.66 | 0.85 | 6.1608 | 1946.8128 | 0.002686601664
2897 | 316 | 94.71 | 26.14 | 15.39 | 31.92 | 0.44 | 30.53 | 20.06359 | 5961 | 7431 | 31.61 | 21.16 | 1.7 | 0.59 | 0.65 | 7.1944 | 2273.4304 | 0.003137333952
2898 | 1252 | 173.14 | 42.27 | 37.71 | 173.29 | 0.52 | 51.61 | 39.93625 | 2880 | 7426 | 144.46 | 42 | 1.12 | 0.89 | 0.78 | 14.28 | 17878.56 | 0.0246724128
2899 | 64 | 31.8 | 12.62 | 6.46 | 71.35 | 0.8 | 14.42 | 9.029322 | 2358 | 7437 | 56.31 | 7.76 | 1.95 | 0.51 | 0.82 | 2.6384 | 168.8576 | 0.000233023488
2900 | 28 | 18.14 | 6.17 | 5.78 | 90 | 1 | 7.21 | 5.972335 | 2364 | 7432 | 123.69 | 6 | 1.07 | 0.94 | 0.88 | 2.04 | 57.12 | 7.88256e-05
2901 | 88 | 32.97 | 13.14 | 8.52 | 12.56 | 1 | 14.42 | 10.58782 | 5969 | 7436 | 33.69 | 8 | 1.54 | 0.65 | 0.96 | 2.72 | 239.36 | 0.0003303168
2902 | 56 | 27.8 | 10.81 | 6.59 | 46.52 | 0.91 | 12.81 | 8.446158 | 2361 | 7441 | 51.34 | 8 | 1.64 | 0.61 | 0.85 | 2.72 | 152.32 | 0.0002102016
2903 | 92 | 34.63 | 12.02 | 9.74 | 142.08 | 0.96 | 14.42 | 10.82578 | 2089 | 7438 | 146.31 | 10 | 1.23 | 0.81 | 0.88 | 3.4 | 312.8 | 0.000431664
2904 | 56 | 29.46 | 9.8 | 7.28 | 56.43 | 0.81 | 11.66 | 8.446158 | 4375 | 7442 | 59.04 | 8 | 1.35 | 0.74 | 0.8 | 2.72 | 152.32 | 0.0002102016
2905 | 68 | 43.11 | 14.43 | 6 | 93.79 | 0.46 | 16.49 | 9.307212 | 5667 | 7445 | 75.96 | 8 | 2.41 | 0.42 | 0.67 | 2.72 | 184.96 | 0.0002552448
2906 | 20 | 16.97 | 7.46 | 3.41 | 121.72 | 0.87 | 8.49 | 5.047545 | 4385 | 7438 | 135 | 4.47 | 2.19 | 0.46 | 0.71 | 1.5198 | 30.396 | 4.194648e-05
2907 | 348 | 74.43 | 27.23 | 16.27 | 116.21 | 0.79 | 28.84 | 21.05498 | 4308 | 7441 | 123.69 | 17.89 | 1.67 | 0.6 | 0.87 | 6.0826 | 2116.7448 | 0.002921107824
2908 | 568 | 94.23 | 32.49 | 22.26 | 5.37 | 0.8 | 33.53 | 26.8992 | 7265 | 7443 | 162.65 | 22 | 1.46 | 0.69 | 0.92 | 7.48 | 4248.64 | 0.0058631232
2909 | 784 | 108.85 | 36.55 | 27.31 | 159.8 | 0.83 | 40.45 | 31.60263 | 3355 | 7447 | 171.47 | 29.15 | 1.34 | 0.75 | 0.89 | 9.911 | 7770.224 | 0.01072290912
2910 | 176 | 64.08 | 20.07 | 11.17 | 77.42 | 0.54 | 22.36 | 14.97344 | 3667 | 7454 | 63.43 | 14 | 1.8 | 0.56 | 0.75 | 4.76 | 837.76 | 0.0011561088
2911 | 40 | 23.8 | 8.99 | 5.67 | 130.93 | 0.89 | 10 | 7.138306 | 4377 | 7444 | 126.87 | 7.07 | 1.59 | 0.63 | 0.8 | 2.4038 | 96.152 | 0.00013268976
2912 | 340 | 70.43 | 24.02 | 18.02 | 82.25 | 0.86 | 25.3 | 20.81156 | 6680 | 7462 | 71.57 | 19.61 | 1.33 | 0.75 | 0.88 | 6.6674 | 2266.916 | 0.00312834408
2913 | 64 | 27.8 | 10.14 | 8.04 | 26 | 1 | 11.66 | 9.029322 | 7013 | 7455 | 30.96 | 8 | 1.26 | 0.79 | 0.89 | 2.72 | 174.08 | 0.0002402304
2914 | 92 | 36.28 | 13.58 | 8.62 | 27.66 | 0.88 | 14.42 | 10.82578 | 7020 | 7464 | 33.69 | 9.84 | 1.58 | 0.63 | 0.82 | 3.3456 | 307.7952 | 0.000424757376
2915 | 20 | 20.97 | 7.36 | 3.46 | 115.67 | 0.57 | 8.94 | 5.047545 | 7175 | 7461 | 116.57 | 5.06 | 2.13 | 0.47 | 0.62 | 1.7204 | 34.408 | 4.748304e-05
2916 | 252 | 64.77 | 19.3 | 16.62 | 68.94 | 0.75 | 22.8 | 17.91701 | 5347 | 7473 | 52.13 | 18 | 1.16 | 0.86 | 0.89 | 6.12 | 1542.24 | 0.0021282912
2917 | 52 | 26.63 | 9.81 | 6.75 | 45.39 | 0.92 | 11.66 | 8.138921 | 6089 | 7471 | 59.04 | 8 | 1.45 | 0.69 | 0.81 | 2.72 | 141.44 | 0.0001951872
2918 | 112 | 40.97 | 17.24 | 8.27 | 93.73 | 0.84 | 17.09 | 11.94467 | 6973 | 7467 | 110.56 | 8 | 2.08 | 0.48 | 0.93 | 2.72 | 304.64 | 0.0004204032
2919 | 88 | 41.46 | 12.68 | 8.83 | 68.64 | 0.64 | 15.23 | 10.58782 | 2949 | 7477 | 66.8 | 10 | 1.44 | 0.7 | 0.76 | 3.4 | 299.2 | 0.000412896
2920 | 1284 | 141.82 | 48.03 | 34.04 | 112.07 | 0.8 | 52.5 | 40.4434 | 2962 | 7481 | 107.74 | 37.16 | 1.41 | 0.71 | 0.9 | 12.6344 | 16222.5696 | 0.02238715
2921 | 104 | 35.11 | 12.55 | 10.55 | 180 | 1 | 13.42 | 11.51017 | 3421 | 7484 | 153.43 | 12 | 1.19 | 0.84 | 0.87 | 4.08 | 424.32 | 0.0005855616
2922 | 576 | 92.57 | 30.8 | 23.81 | 115.2 | 0.84 | 32.56 | 27.08797 | 2199 | 7484 | 100.62 | 25.71 | 1.29 | 0.77 | 0.89 | 8.7414 | 5035.0464 | 0.006948364032
2923 | 244 | 64.08 | 23.16 | 13.42 | 137.34 | 0.75 | 24.41 | 17.63032 | 3486 | 7484 | 124.99 | 16.97 | 1.73 | 0.58 | 0.79 | 5.7698 | 1407.8312 | 0.001942807056
2924 | 704 | 101.05 | 32.5 | 27.58 | 179.22 | 0.87 | 35.44 | 29.94687 | 3779 | 7491 | 163.61 | 30 | 1.18 | 0.85 | 0.9 | 10.2 | 7180.8 | 0.009909504
2925 | 588 | 121.54 | 36.25 | 20.65 | 105.26 | 0.5 | 41.62 | 27.36868 | 4191 | 7495 | 125.22 | 21.75 | 1.76 | 0.57 | 0.83 | 7.395 | 4348.26 | 0.0060005988
2926 | 28 | 16.97 | 6.17 | 5.78 | 90 | 1 | 7.21 | 5.972335 | 3660 | 7499 | 123.69 | 6 | 1.07 | 0.94 | 0.88 | 2.04 | 57.12 | 7.88256e-05
2927 | 104 | 44.28 | 13.13 | 10.08 | 138.77 | 0.67 | 16.97 | 11.51017 | 2228 | 7507 | 135 | 12 | 1.3 | 0.77 | 0.8 | 4.08 | 424.32 | 0.0005855616
2928 | 180 | 54.43 | 21.68 | 10.57 | 151.34 | 0.76 | 23.32 | 15.14263 | 3561 | 7507 | 149.04 | 12.52 | 2.05 | 0.49 | 0.85 | 4.2568 | 766.224 | 0.00105738912
2929 | 64 | 33.46 | 12.2 | 6.68 | 47.33 | 0.72 | 14.42 | 9.029322 | 6883 | 7513 | 56.31 | 8.49 | 1.83 | 0.55 | 0.8 | 2.8866 | 184.7424 | 0.000254944512
2930 | 136 | 61.25 | 18.92 | 9.15 | 41.35 | 0.46 | 22.8 | 13.16239 | 3457 | 7518 | 37.87 | 12.73 | 2.07 | 0.48 | 0.66 | 4.3282 | 588.6352 | 0.000812316576
2931 | 536 | 168.17 | 27.2 | 25.09 | 109.03 | 0.24 | 40.25 | 26.13049 | 5902 | 7511 | 116.57 | 31.96 | 1.08 | 0.92 | 0.58 | 10.8664 | 5824.3904 | 0.008037658752
2932 | 36 | 24.97 | 10.62 | 4.32 | 66.35 | 0.73 | 11.66 | 6.771992 | 3465 | 7518 | 59.04 | 5.69 | 2.46 | 0.41 | 0.78 | 1.9346 | 69.6456 | 9.6110928e-05
2933 | 188 | 53.94 | 18.84 | 12.7 | 71.92 | 0.81 | 20.59 | 15.47548 | 4698 | 7522 | 60.95 | 14 | 1.48 | 0.67 | 0.86 | 4.76 | 894.88 | 0.0012349344
2934 | 16 | 11.31 | 4.51 | 4.51 | 0 | 1 | 5.66 | 4.514661 | 6871 | 7514 | 135 | 4 | 1 | 1 | 1 | 1.36 | 21.76 | 3.00288e-05
2935 | 120 | 40.28 | 14.5 | 10.54 | 104.44 | 0.93 | 16.12 | 12.36391 | 3882 | 7516 | 119.74 | 12 | 1.38 | 0.73 | 0.86 | 4.08 | 489.6 | 0.000675648
2936 | 24 | 19.31 | 8.27 | 3.7 | 167.07 | 0.81 | 8.94 | 5.529308 | 1998 | 7517 | 153.43 | 4 | 2.24 | 0.45 | 0.86 | 1.36 | 32.64 | 4.50432e-05
2937 | 212 | 74.91 | 21.19 | 12.74 | 67.28 | 0.47 | 24.17 | 16.43361 | 7253 | 7532 | 65.56 | 16.99 | 1.66 | 0.6 | 0.7 | 5.7766 | 1224.6392 | 0.001690002096
2938 | 16 | 19.31 | 8.44 | 2.41 | 67.5 | 0.54 | 8.94 | 4.514661 | 2007 | 7526 | 63.43 | 3.58 | 3.49 | 0.29 | 0.67 | 1.2172 | 19.4752 | 2.6875776e-05
2939 | 40 | 22.63 | 7.95 | 6.41 | 45 | 0.98 | 8.94 | 7.138306 | 3758 | 7526 | 26.57 | 7.07 | 1.24 | 0.81 | 0.8 | 2.4038 | 96.152 | 0.00013268976
2940 | 1172 | 148.17 | 46.9 | 31.82 | 149.79 | 0.67 | 54.59 | 38.63928 | 6893 | 7523 | 151.56 | 35.42 | 1.47 | 0.68 | 0.88 | 12.0428 | 14114.1616 | 0.01947754
2941 | 36 | 20.97 | 8.41 | 5.45 | 35.78 | 1 | 10 | 6.771992 | 4086 | 7530 | 36.87 | 6 | 1.54 | 0.65 | 0.86 | 2.04 | 73.44 | 0.0001013472
2942 | 272 | 70.91 | 19.24 | 18 | 82.98 | 0.68 | 22.8 | 18.61442 | 7369 | 7538 | 52.13 | 19.89 | 1.07 | 0.94 | 0.84 | 6.7626 | 1839.4272 | 0.002538409536
2943 | 20 | 19.31 | 8.15 | 3.12 | 69.01 | 0.67 | 8.94 | 5.047545 | 4083 | 7535 | 63.43 | 4 | 2.61 | 0.38 | 0.77 | 1.36 | 27.2 | 3.7536e-05
2944 | 60 | 27.8 | 10.31 | 7.41 | 121.85 | 0.98 | 11.66 | 8.742604 | 5566 | 7531 | 120.96 | 8 | 1.39 | 0.72 | 0.88 | 2.72 | 163.2 | 0.000225216
2945 | 216 | 72.08 | 26.66 | 10.32 | 67.12 | 0.52 | 27.78 | 16.58792 | 6125 | 7543 | 59.74 | 13.34 | 2.58 | 0.39 | 0.73 | 4.5356 | 979.6896 | 0.001351971648
2946 | 72 | 31.8 | 9.95 | 9.22 | 36.02 | 0.89 | 12.81 | 9.577043 | 4093 | 7537 | 51.34 | 10 | 1.08 | 0.93 | 0.84 | 3.4 | 244.8 | 0.000337824
2947 | 92 | 34.63 | 13.2 | 8.87 | 109.1 | 0.96 | 14.42 | 10.82578 | 4136 | 7532 | 123.69 | 10 | 1.49 | 0.67 | 0.88 | 3.4 | 312.8 | 0.000431664
2948 | 128 | 45.94 | 13.33 | 12.23 | 103.8 | 0.76 | 16.49 | 12.76939 | 5656 | 7532 | 104.04 | 14 | 1.09 | 0.92 | 0.79 | 4.76 | 609.28 | 0.0008408064
2949 | 3160 | 226.31 | 81.86 | 49.15 | 72.54 | 0.78 | 82.46 | 63.44665 | 7098 | 7570 | 67.17 | 52.97 | 1.67 | 0.6 | 0.93 | 18.0098 | 56910.968 | 0.07853713584
2950 | 652 | 101.25 | 29.86 | 27.8 | 16.66 | 0.8 | 34.99 | 28.81967 | 2555 | 7543 | 30.96 | 26 | 1.07 | 0.93 | 0.92 | 8.84 | 5763.68 | 0.0079538784
2951 | 16 | 11.31 | 4.51 | 4.51 | 0 | 1 | 5.66 | 4.514661 | 2306 | 7535 | 135 | 4 | 1 | 1 | 1 | 1.36 | 21.76 | 3.00288e-05
2952 | 168 | 77.74 | 28.07 | 7.62 | 53.25 | 0.35 | 30 | 14.62917 | 5504 | 7548 | 53.13 | 10.76 | 3.68 | 0.27 | 0.69 | 3.6584 | 614.6112 | 0.000848163456
2953 | 388 | 82.91 | 26.62 | 18.56 | 169.78 | 0.71 | 31.3 | 22.23213 | 6449 | 7540 | 153.43 | 20 | 1.43 | 0.7 | 0.86 | 6.8 | 2638.4 | 0.003640992
2954 | 20 | 14.14 | 6.29 | 4.05 | 161.57 | 1 | 7.21 | 5.047545 | 2139 | 7541 | 146.31 | 4 | 1.55 | 0.64 | 0.91 | 1.36 | 27.2 | 3.7536e-05
2955 | 128 | 41.94 | 16.3 | 10 | 119.57 | 0.91 | 17.89 | 12.76939 | 3907 | 7547 | 116.57 | 11.63 | 1.63 | 0.61 | 0.85 | 3.9542 | 506.1376 | 0.000698469888
2956 | 508 | 86.23 | 30.91 | 20.93 | 158.05 | 0.86 | 32.31 | 25.43882 | 7253 | 7551 | 158.2 | 23.77 | 1.48 | 0.68 | 0.89 | 8.0818 | 4105.5544 | 0.005665665072
2957 | 300 | 65.25 | 22.71 | 16.82 | 12.78 | 0.89 | 25.3 | 19.54906 | 2504 | 7557 | 18.43 | 18 | 1.35 | 0.74 | 0.87 | 6.12 | 1836 | 0.00253368
2958 | 12 | 12.49 | 6.77 | 2.26 | 0 | 0.97 | 6.32 | 3.909811 | 5509 | 7551 | 161.57 | 2 | 3 | 0.33 | 1 | 0.68 | 8.16 | 1.12608e-05
2959 | 20 | 14.14 | 6.29 | 4.05 | 161.57 | 1 | 7.21 | 5.047545 | 4352 | 7554 | 146.31 | 4 | 1.55 | 0.64 | 0.91 | 1.36 | 27.2 | 3.7536e-05
2960 | 104 | 34.63 | 12.52 | 10.58 | 0 | 1 | 13.42 | 11.51017 | 5502 | 7556 | 153.43 | 10 | 1.18 | 0.84 | 0.93 | 3.4 | 353.6 | 0.000487968
2961 | 524 | 121.54 | 27.87 | 23.94 | 165.74 | 0.45 | 32.56 | 25.83633 | 4404 | 7562 | 132.51 | 26 | 1.16 | 0.86 | 0.81 | 8.84 | 4632.16 | 0.0063923808
2962 | 160 | 65.25 | 19.32 | 10.54 | 62.17 | 0.47 | 24.17 | 14.27661 | 5890 | 7573 | 65.56 | 14.28 | 1.83 | 0.55 | 0.66 | 4.8552 | 776.832 | 0.00107202816
2963 | 276 | 108.85 | 25.46 | 13.8 | 98.21 | 0.29 | 33.11 | 18.7508 | 4478 | 7566 | 115.02 | 20 | 1.84 | 0.54 | 0.6 | 6.8 | 1876.8 | 0.002589984
2964 | 16 | 11.31 | 4.51 | 4.51 | 0 | 1 | 5.66 | 4.514661 | 3035 | 7569 | 135 | 4 | 1 | 1 | 1 | 1.36 | 21.76 | 3.00288e-05
2965 | 12 | 13.66 | 6.77 | 2.26 | 90 | 0.81 | 6.32 | 3.909811 | 2314 | 7571 | 108.43 | 2 | 3 | 0.33 | 1 | 0.68 | 8.16 | 1.12608e-05
2966 | 12 | 13.66 | 6.77 | 2.26 | 90 | 0.81 | 6.32 | 3.909811 | 2316 | 7571 | 108.43 | 2 | 3 | 0.33 | 1 | 0.68 | 8.16 | 1.12608e-05
2967 | 612 | 98.23 | 30.33 | 25.69 | 5.07 | 0.8 | 33.11 | 27.92164 | 7411 | 7582 | 25.02 | 28 | 1.18 | 0.85 | 0.88 | 9.52 | 5826.24 | 0.0080402112
2968 | 12 | 12.49 | 6.77 | 2.26 | 0 | 0.97 | 6.32 | 3.909811 | 3038 | 7575 | 161.57 | 2 | 3 | 0.33 | 1 | 0.68 | 8.16 | 1.12608e-05
2969 | 264 | 81.74 | 21.02 | 15.99 | 77.48 | 0.5 | 26.08 | 18.33864 | 4087 | 7586 | 57.53 | 20 | 1.31 | 0.76 | 0.73 | 6.8 | 1795.2 | 0.002477376
2970 | 96 | 40.28 | 11.38 | 10.74 | 126.92 | 0.74 | 14.42 | 11.05862 | 5523 | 7583 | 56.31 | 12 | 1.06 | 0.94 | 0.8 | 4.08 | 391.68 | 0.0005405184
2971 | 56 | 26.63 | 8.52 | 8.37 | 90 | 0.99 | 10.2 | 8.446158 | 6136 | 7579 | 101.31 | 8 | 1.02 | 0.98 | 0.82 | 2.72 | 152.32 | 0.0002102016
2972 | 44 | 22.14 | 8.77 | 6.39 | 105.07 | 1 | 10 | 7.486719 | 4082 | 7580 | 126.87 | 6 | 1.37 | 0.73 | 0.96 | 2.04 | 89.76 | 0.0001238688
2973 | 1436 | 146.99 | 45.64 | 40.06 | 13.78 | 0.84 | 49.4 | 42.77031 | 7281 | 7599 | 31.76 | 42 | 1.14 | 0.88 | 0.91 | 14.28 | 20506.08 | 0.0282983904
2974 | 456 | 106.71 | 36.98 | 15.7 | 126.32 | 0.5 | 42.19 | 24.1017 | 6349 | 7584 | 121.43 | 21.21 | 2.36 | 0.42 | 0.71 | 7.2114 | 3288.3984 | 0.004537989792
2975 | 260 | 59.6 | 19.48 | 17 | 89.31 | 0.92 | 21.54 | 18.19918 | 4970 | 7596 | 68.2 | 17.95 | 1.15 | 0.87 | 0.88 | 6.103 | 1586.78 | 0.0021897564
2976 | 12 | 11.31 | 4.73 | 3.23 | 45 | 1 | 5.66 | 3.909811 | 2522 | 7590 | 45 | 4 | 1.46 | 0.68 | 0.86 | 1.36 | 16.32 | 2.25216e-05
2977 | 324 | 81.74 | 23.56 | 17.51 | 6.52 | 0.61 | 26.83 | 20.31598 | 5924 | 7593 | 153.43 | 18 | 1.35 | 0.74 | 0.85 | 6.12 | 1982.88 | 0.0027363744
2978 | 12 | 13.66 | 6.77 | 2.26 | 90 | 0.81 | 6.32 | 3.909811 | 7354 | 7592 | 108.43 | 2 | 3 | 0.33 | 1 | 0.68 | 8.16 | 1.12608e-05
2979 | 96 | 40.28 | 15.35 | 7.96 | 129.08 | 0.74 | 18.44 | 11.05862 | 6344 | 7596 | 130.6 | 9.9 | 1.93 | 0.52 | 0.81 | 3.366 | 323.136 | 0.00044592768
2980 | 224 | 57.25 | 17.47 | 16.32 | 20.92 | 0.86 | 20.59 | 16.89232 | 4379 | 7612 | 29.05 | 18 | 1.07 | 0.93 | 0.85 | 6.12 | 1370.88 | 0.0018918144
2981 | 80 | 30.63 | 11.43 | 8.91 | 132.92 | 1 | 12.81 | 10.09509 | 5024 | 7606 | 128.66 | 9.9 | 1.28 | 0.78 | 0.91 | 3.366 | 269.28 | 0.0003716064
2982 | 388 | 79.4 | 23.85 | 20.71 | 64.26 | 0.77 | 27.2 | 22.23213 | 4291 | 7622 | 72.9 | 22 | 1.15 | 0.87 | 0.86 | 7.48 | 2902.24 | 0.0040050912
2983 | 80 | 32.97 | 12.08 | 8.43 | 162.11 | 0.92 | 14.42 | 10.09509 | 4768 | 7613 | 146.31 | 8 | 1.43 | 0.7 | 0.93 | 2.72 | 217.6 | 0.000300288
2984 | 464 | 112.37 | 30.88 | 19.13 | 81.34 | 0.46 | 37.95 | 24.31219 | 7026 | 7631 | 71.57 | 22 | 1.61 | 0.62 | 0.78 | 7.48 | 3470.72 | 0.0047895936
2985 | 152 | 44.28 | 15.17 | 12.76 | 126.07 | 0.97 | 17.2 | 13.91512 | 5236 | 7617 | 125.54 | 14 | 1.19 | 0.84 | 0.9 | 4.76 | 723.52 | 0.0009984576
2986 | 28 | 18.14 | 7.01 | 5.08 | 120.47 | 1 | 8.49 | 5.972335 | 2324 | 7622 | 135 | 6 | 1.38 | 0.72 | 0.88 | 2.04 | 57.12 | 7.88256e-05
2987 | 172 | 56.77 | 18.22 | 12.02 | 167.54 | 0.67 | 20 | 14.80231 | 6400 | 7623 | 143.13 | 12.55 | 1.52 | 0.66 | 0.81 | 4.267 | 733.924 | 0.00101281512
2988 | 264 | 81.74 | 26.75 | 12.57 | 126.16 | 0.5 | 30.53 | 18.33864 | 6390 | 7627 | 121.61 | 16.97 | 2.13 | 0.47 | 0.75 | 5.7698 | 1523.2272 | 0.002102053536
2989 | 232 | 69.94 | 31.29 | 9.44 | 173.36 | 0.6 | 31.05 | 17.19132 | 7703 | 7633 | 165.07 | 10 | 3.31 | 0.3 | 0.89 | 3.4 | 788.8 | 0.001088544
2990 | 52 | 30.63 | 9.85 | 6.72 | 140.1 | 0.7 | 12.81 | 8.138921 | 6001 | 7635 | 128.66 | 8 | 1.47 | 0.68 | 0.74 | 2.72 | 141.44 | 0.0001951872
2991 | 12 | 13.66 | 6.77 | 2.26 | 90 | 0.81 | 6.32 | 3.909811 | 6007 | 7636 | 108.43 | 2 | 3 | 0.33 | 1 | 0.68 | 8.16 | 1.12608e-05
2992 | 332 | 79.4 | 24.89 | 16.98 | 33.09 | 0.66 | 28.43 | 20.56526 | 4492 | 7651 | 39.29 | 18.4 | 1.47 | 0.68 | 0.81 | 6.256 | 2076.992 | 0.00286624896
2993 | 92 | 39.11 | 14.76 | 7.94 | 56.25 | 0.76 | 16.12 | 10.82578 | 2961 | 7649 | 60.26 | 9.6 | 1.86 | 0.54 | 0.77 | 3.264 | 300.288 | 0.00041439744
2994 | 1248 | 147.68 | 46.4 | 34.25 | 37.46 | 0.72 | 50.99 | 39.87241 | 3018 | 7660 | 41.82 | 37.29 | 1.35 | 0.74 | 0.89 | 12.6786 | 15822.8928 | 0.02183559
2995 | 268 | 73.05 | 22.36 | 15.26 | 0.21 | 0.63 | 25.3 | 18.47705 | 4531 | 7650 | 18.43 | 19.73 | 1.47 | 0.68 | 0.77 | 6.7082 | 1797.7976 | 0.002480960688
2996 | 48 | 28.97 | 12.48 | 4.9 | 106.32 | 0.72 | 13.42 | 7.819623 | 2775 | 7644 | 116.57 | 6 | 2.55 | 0.39 | 0.83 | 2.04 | 97.92 | 0.0001351296
2997 | 24 | 20.97 | 9.21 | 3.32 | 60.77 | 0.69 | 10 | 5.529308 | 2967 | 7654 | 53.13 | 4.47 | 2.78 | 0.36 | 0.71 | 1.5198 | 36.4752 | 5.0335776e-05
2998 | 72 | 47.11 | 17.57 | 5.22 | 5.95 | 0.41 | 20.4 | 9.577043 | 5435 | 7653 | 11.31 | 7.92 | 3.37 | 0.3 | 0.58 | 2.6928 | 193.8816 | 0.000267556608
2999 | 376 | 83.88 | 27.1 | 17.66 | 159.64 | 0.67 | 30.46 | 21.88563 | 4839 | 7654 | 156.8 | 20 | 1.53 | 0.65 | 0.85 | 6.8 | 2556.8 | 0.003528384
3000 | 280 | 78.43 | 31.7 | 11.25 | 13.46 | 0.57 | 32.31 | 18.88618 | 2951 | 7660 | 21.8 | 13.29 | 2.82 | 0.35 | 0.82 | 4.5186 | 1265.208 | 0.00174598704
3001 | 56 | 30.63 | 9.64 | 7.39 | 56.54 | 0.75 | 11.66 | 8.446158 | 4324 | 7659 | 59.04 | 8 | 1.3 | 0.77 | 0.8 | 2.72 | 152.32 | 0.0002102016
3002 | 176 | 60.08 | 22.71 | 9.87 | 3.98 | 0.61 | 24.08 | 14.97344 | 5435 | 7657 | 175.24 | 12 | 2.3 | 0.43 | 0.76 | 4.08 | 718.08 | 0.0009909504
3003 | 280 | 73.74 | 23.07 | 15.45 | 57.62 | 0.65 | 28.84 | 18.88618 | 6832 | 7669 | 56.31 | 18 | 1.49 | 0.67 | 0.79 | 6.12 | 1713.6 | 0.002364768
3004 | 572 | 156.17 | 47.32 | 15.39 | 80.86 | 0.29 | 55.32 | 26.99375 | 6842 | 7685 | 77.47 | 23.77 | 3.07 | 0.33 | 0.53 | 8.0818 | 4622.7896 | 0.006379449648
3005 | 152 | 61.25 | 24.33 | 7.96 | 122.12 | 0.51 | 26.08 | 13.91512 | 3581 | 7659 | 122.47 | 10.4 | 3.06 | 0.33 | 0.75 | 3.536 | 537.472 | 0.00074171136
3006 | 148 | 55.6 | 18.09 | 10.42 | 138.24 | 0.6 | 20 | 13.73081 | 5936 | 7659 | 126.87 | 14 | 1.74 | 0.58 | 0.75 | 4.76 | 704.48 | 0.0009721824
3007 | 84 | 31.8 | 10.66 | 10.04 | 69.7 | 1 | 12.81 | 10.34439 | 2759 | 7666 | 51.34 | 10 | 1.06 | 0.94 | 0.91 | 3.4 | 285.6 | 0.000394128
3008 | 28 | 16.97 | 7.54 | 4.73 | 45 | 1 | 8.49 | 5.972335 | 3577 | 7664 | 45 | 5.66 | 1.6 | 0.63 | 0.88 | 1.9244 | 53.8832 | 7.4358816e-05
3009 | 292 | 69.74 | 24.17 | 15.38 | 51.13 | 0.75 | 26 | 19.28664 | 2750 | 7676 | 67.38 | 17.49 | 1.57 | 0.64 | 0.83 | 5.9466 | 1736.4072 | 0.002396241936
3010 | 360 | 99.4 | 27.66 | 16.57 | 146.96 | 0.46 | 31.24 | 21.41492 | 3576 | 7665 | 129.81 | 21.75 | 1.67 | 0.6 | 0.66 | 7.395 | 2662.2 | 0.003673836
3011 | 108 | 47.11 | 14.19 | 9.69 | 175.69 | 0.61 | 15.62 | 11.72943 | 5931 | 7667 | 140.19 | 10 | 1.46 | 0.68 | 0.83 | 3.4 | 367.2 | 0.000506736
3012 | 772 | 122.71 | 38.32 | 25.65 | 121.56 | 0.64 | 43.86 | 31.35984 | 7174 | 7670 | 136.85 | 30.36 | 1.49 | 0.67 | 0.82 | 10.3224 | 7968.8928 | 0.01099707
3013 | 76 | 30.14 | 11.1 | 8.72 | 102.82 | 1 | 12.81 | 9.839476 | 2573 | 7672 | 128.66 | 8 | 1.27 | 0.79 | 0.97 | 2.72 | 206.72 | 0.0002852736
3014 | 76 | 34.63 | 10.69 | 9.06 | 102.29 | 0.8 | 13.42 | 9.839476 | 3036 | 7672 | 116.57 | 10 | 1.18 | 0.85 | 0.81 | 3.4 | 258.4 | 0.000356592
3015 | 1140 | 127.2 | 40.16 | 36.14 | 94.25 | 0.89 | 43.17 | 38.10813 | 5286 | 7672 | 103.39 | 38 | 1.11 | 0.9 | 0.91 | 12.92 | 14728.8 | 0.020325744
3016 | 104 | 41.46 | 12.25 | 10.81 | 71.22 | 0.76 | 14.42 | 11.51017 | 4096 | 7680 | 33.69 | 12 | 1.13 | 0.88 | 0.83 | 4.08 | 424.32 | 0.0005855616
3017 | 36 | 22.63 | 7.34 | 6.25 | 108.94 | 0.88 | 8.94 | 6.771992 | 6461 | 7685 | 116.57 | 8 | 1.17 | 0.85 | 0.72 | 2.72 | 97.92 | 0.0001351296
3018 | 28 | 20.97 | 8.88 | 4.02 | 119.87 | 0.8 | 10 | 5.972335 | 3357 | 7686 | 126.87 | 5.37 | 2.21 | 0.45 | 0.78 | 1.8258 | 51.1224 | 7.0548912e-05
3019 | 180 | 60.77 | 20.14 | 11.38 | 93.15 | 0.61 | 21.63 | 15.14263 | 4026 | 7686 | 123.69 | 14 | 1.77 | 0.56 | 0.78 | 4.76 | 856.8 | 0.001182384
3020 | 220 | 86.23 | 22.29 | 12.57 | 142.86 | 0.37 | 27.78 | 16.74081 | 6042 | 7689 | 149.74 | 19.1 | 1.77 | 0.56 | 0.65 | 6.494 | 1428.68 | 0.0019715784
3021 | 84 | 39.11 | 13.61 | 7.86 | 20.77 | 0.69 | 16.12 | 10.34439 | 3328 | 7693 | 29.74 | 9.22 | 1.73 | 0.58 | 0.76 | 3.1348 | 263.3232 | 0.000363386016
3022 | 376 | 88.57 | 30.34 | 15.78 | 62.93 | 0.6 | 32.98 | 21.88563 | 3527 | 7704 | 75.96 | 19.68 | 1.92 | 0.52 | 0.76 | 6.6912 | 2515.8912 | 0.003471929856
3023 | 92 | 52.28 | 19.87 | 5.9 | 158.33 | 0.42 | 22.36 | 10.82578 | 3338 | 7690 | 153.43 | 8.22 | 3.37 | 0.3 | 0.67 | 2.7948 | 257.1216 | 0.000354827808
3024 | 40 | 26.63 | 8.56 | 5.95 | 8.08 | 0.71 | 10.77 | 7.138306 | 4036 | 7692 | 21.8 | 6 | 1.44 | 0.69 | 0.77 | 2.04 | 81.6 | 0.000112608
3025 | 212 | 74.91 | 27.17 | 9.94 | 157.43 | 0.47 | 29.73 | 16.43361 | 4115 | 7696 | 160.35 | 13.84 | 2.73 | 0.37 | 0.62 | 4.7056 | 997.5872 | 0.001376670336
3026 | 40 | 20.97 | 8.89 | 5.73 | 116.57 | 1 | 10 | 7.138306 | 5600 | 7692 | 126.87 | 6 | 1.55 | 0.64 | 0.91 | 2.04 | 81.6 | 0.000112608
3027 | 260 | 77.74 | 30.01 | 11.03 | 73.69 | 0.54 | 33.11 | 18.19918 | 3318 | 7709 | 64.98 | 14.31 | 2.72 | 0.37 | 0.79 | 4.8654 | 1265.004 | 0.00174570552
3028 | 48 | 27.31 | 13.54 | 4.51 | 90 | 0.81 | 12.65 | 7.819623 | 4112 | 7697 | 108.43 | 4 | 3 | 0.33 | 1 | 1.36 | 65.28 | 9.00864e-05
3029 | 164 | 53.94 | 15.05 | 13.88 | 75.3 | 0.71 | 18.97 | 14.45397 | 3067 | 7701 | 161.57 | 16 | 1.08 | 0.92 | 0.77 | 5.44 | 892.16 | 0.0012311808
3030 | 60 | 27.8 | 10.78 | 7.09 | 38.43 | 0.98 | 12.81 | 8.742604 | 4520 | 7705 | 38.66 | 8 | 1.52 | 0.66 | 0.88 | 2.72 | 163.2 | 0.000225216
3031 | 120 | 45.46 | 19.38 | 7.88 | 78.63 | 0.73 | 19.7 | 12.36391 | 3356 | 7711 | 66.04 | 9.02 | 2.46 | 0.41 | 0.82 | 3.0668 | 368.016 | 0.00050786208
3032 | 100 | 36.28 | 12.85 | 9.91 | 150.54 | 0.95 | 14.42 | 11.28665 | 3341 | 7704 | 146.31 | 11.38 | 1.3 | 0.77 | 0.83 | 3.8692 | 386.92 | 0.0005339496
3033 | 460 | 98.23 | 26.48 | 22.12 | 173.99 | 0.6 | 30.53 | 24.20717 | 6336 | 7704 | 148.39 | 24 | 1.2 | 0.84 | 0.83 | 8.16 | 3753.6 | 0.005179968
3034 | 332 | 97.05 | 27.38 | 15.44 | 3.01 | 0.44 | 32.56 | 20.56526 | 4117 | 7708 | 169.38 | 21.36 | 1.77 | 0.56 | 0.69 | 7.2624 | 2411.1168 | 0.003327341184
3035 | 280 | 100.57 | 25.76 | 13.84 | 19.63 | 0.35 | 32.8 | 18.88618 | 3066 | 7718 | 37.57 | 19.31 | 1.86 | 0.54 | 0.62 | 6.5654 | 1838.312 | 0.00253687056
3036 | 16 | 11.31 | 4.51 | 4.51 | 0 | 1 | 5.66 | 4.514661 | 3865 | 7708 | 135 | 4 | 1 | 1 | 1 | 1.36 | 21.76 | 3.00288e-05
3037 | 60 | 26.63 | 9.28 | 8.23 | 14.04 | 1 | 10.77 | 8.742604 | 3333 | 7713 | 21.8 | 8 | 1.13 | 0.89 | 0.86 | 2.72 | 163.2 | 0.000225216
3038 | 192 | 57.46 | 19.48 | 12.55 | 137.42 | 0.73 | 22.63 | 15.63925 | 6730 | 7713 | 135 | 15.56 | 1.55 | 0.64 | 0.87 | 5.2904 | 1015.7568 | 0.001401744384
3039 | 312 | 117.54 | 38.79 | 10.24 | 10.16 | 0.28 | 44.72 | 19.9362 | 3329 | 7720 | 10.3 | 16.53 | 3.79 | 0.26 | 0.53 | 5.6202 | 1753.5024 | 0.002419833312
3040 | 344 | 75.4 | 28.63 | 15.3 | 23.88 | 0.76 | 29.73 | 20.93362 | 6162 | 7725 | 19.65 | 18.65 | 1.87 | 0.53 | 0.79 | 6.341 | 2181.304 | 0.00301019952
3041 | 136 | 48.77 | 16.53 | 10.48 | 158.95 | 0.72 | 18.97 | 13.16239 | 5229 | 7729 | 161.57 | 12 | 1.58 | 0.63 | 0.8 | 4.08 | 554.88 | 0.0007657344
3042 | 544 | 102.23 | 42.39 | 16.34 | 26.1 | 0.65 | 42.19 | 26.32477 | 4628 | 7740 | 31.43 | 18.2 | 2.59 | 0.39 | 0.86 | 6.188 | 3366.272 | 0.00464545536
3043 | 1364 | 335.16 | 43.66 | 39.78 | 0.27 | 0.15 | 62.13 | 41.68429 | 5097 | 7750 | 33.18 | 50 | 1.1 | 0.91 | 0.54 | 17 | 23188 | 0.03199944
3044 | 32 | 28.97 | 7.16 | 5.69 | 129.94 | 0.48 | 10 | 6.384695 | 4182 | 7730 | 126.87 | 6 | 1.26 | 0.79 | 0.73 | 2.04 | 65.28 | 9.00864e-05
3045 | 12 | 13.66 | 6.77 | 2.26 | 90 | 0.81 | 6.32 | 3.909811 | 4624 | 7732 | 108.43 | 2 | 3 | 0.33 | 1 | 0.68 | 8.16 | 1.12608e-05
3046 | 12 | 15.31 | 6.43 | 2.38 | 61.85 | 0.64 | 7.21 | 3.909811 | 4627 | 7736 | 56.31 | 3.58 | 2.7 | 0.37 | 0.67 | 1.2172 | 14.6064 | 2.0156832e-05
3047 | 12 | 14.14 | 6.43 | 2.38 | 151.85 | 0.75 | 7.21 | 3.909811 | 2159 | 7735 | 146.31 | 3.58 | 2.7 | 0.37 | 0.67 | 1.2172 | 14.6064 | 2.0156832e-05
3048 | 660 | 96.57 | 31.5 | 26.68 | 140 | 0.89 | 34.06 | 28.99594 | 5192 | 7743 | 130.24 | 29.42 | 1.18 | 0.85 | 0.91 | 10.0028 | 6601.848 | 0.00911055024
3049 | 60 | 27.8 | 9.52 | 8.03 | 84.12 | 0.98 | 10.77 | 8.742604 | 2159 | 7744 | 111.8 | 8 | 1.19 | 0.84 | 0.88 | 2.72 | 163.2 | 0.000225216
3050 | 172 | 57.94 | 22.35 | 9.8 | 33.74 | 0.64 | 24.08 | 14.80231 | 6278 | 7758 | 41.63 | 13.31 | 2.28 | 0.44 | 0.73 | 4.5254 | 778.3688 | 0.001074148944
3051 | 92 | 35.11 | 11.91 | 9.84 | 12.17 | 0.94 | 13.42 | 10.82578 | 3936 | 7758 | 26.57 | 11.31 | 1.21 | 0.83 | 0.82 | 3.8454 | 353.7768 | 0.000488211984
3052 | 16 | 17.66 | 9.03 | 2.26 | 90 | 0.64 | 8.25 | 4.514661 | 1967 | 7754 | 104.04 | 2 | 4 | 0.25 | 1 | 0.68 | 10.88 | 1.50144e-05
3053 | 304 | 66.43 | 23.8 | 16.27 | 35 | 0.87 | 25.46 | 19.67895 | 5370 | 7764 | 45 | 18.38 | 1.46 | 0.68 | 0.89 | 6.2492 | 1899.7568 | 0.002621664384
3054 | 152 | 48.28 | 17.84 | 10.85 | 70.63 | 0.82 | 18.87 | 13.91512 | 6018 | 7763 | 57.99 | 12.63 | 1.64 | 0.61 | 0.82 | 4.2942 | 652.7184 | 0.000900751392
3055 | 904 | 130.02 | 37.3 | 30.86 | 72.55 | 0.67 | 40 | 33.93512 | 3140 | 7775 | 53.13 | 32 | 1.21 | 0.83 | 0.88 | 10.88 | 9835.52 | 0.0135730176
3056 | 384 | 75.4 | 23.67 | 20.65 | 92.04 | 0.85 | 26.31 | 22.11723 | 5710 | 7757 | 98.75 | 22 | 1.15 | 0.87 | 0.87 | 7.48 | 2872.32 | 0.0039638016
3057 | 52 | 26.14 | 10.91 | 6.07 | 101.31 | 0.96 | 11.66 | 8.138921 | 2987 | 7758 | 120.96 | 6 | 1.8 | 0.56 | 0.93 | 2.04 | 106.08 | 0.0001463904
3058 | 1032 | 193.62 | 65.96 | 19.92 | 55.85 | 0.35 | 75.29 | 36.2581 | 7091 | 7790 | 50.39 | 28 | 3.31 | 0.3 | 0.63 | 9.52 | 9824.64 | 0.0135580032
3059 | 356 | 98.23 | 33.33 | 13.6 | 97.5 | 0.46 | 36.5 | 21.29561 | 4989 | 7765 | 99.46 | 16 | 2.45 | 0.41 | 0.76 | 5.44 | 1936.64 | 0.0026725632
3060 | 432 | 87.4 | 28.03 | 19.62 | 9.68 | 0.71 | 30.46 | 23.45887 | 4103 | 7780 | 23.2 | 22 | 1.43 | 0.7 | 0.83 | 7.48 | 3231.36 | 0.0044592768
3061 | 56 | 35.11 | 10.74 | 6.64 | 18.42 | 0.57 | 13.42 | 8.446158 | 4980 | 7774 | 26.57 | 9.22 | 1.62 | 0.62 | 0.65 | 3.1348 | 175.5488 | 0.000242257344
3062 | 88 | 33.46 | 11.38 | 9.84 | 32.81 | 0.99 | 12.81 | 10.58782 | 6306 | 7774 | 38.66 | 10 | 1.16 | 0.86 | 0.86 | 3.4 | 299.2 | 0.000412896
3063 | 1932 | 210.11 | 77.25 | 31.84 | 74.84 | 0.55 | 77.28 | 49.60994 | 4597 | 7808 | 79.56 | 35.06 | 2.43 | 0.41 | 0.83 | 11.9204 | 23030.2128 | 0.03178169
3064 | 24 | 16.97 | 6.28 | 4.87 | 135 | 1 | 7.21 | 5.529308 | 5047 | 7770 | 123.69 | 5.66 | 1.29 | 0.77 | 0.8 | 1.9244 | 46.1856 | 6.3736128e-05
3065 | 232 | 69.94 | 21.41 | 13.79 | 153.85 | 0.6 | 24.08 | 17.19132 | 5106 | 7773 | 131.63 | 16.81 | 1.55 | 0.64 | 0.81 | 5.7154 | 1325.9728 | 0.001829842464
3066 | 1272 | 136.37 | 48.24 | 33.57 | 163.02 | 0.86 | 50.16 | 40.25397 | 5697 | 7777 | 156.5 | 35.65 | 1.44 | 0.7 | 0.94 | 12.121 | 15417.912 | 0.02127671856
3067 | 76 | 30.63 | 10.59 | 9.14 | 165.21 | 1 | 11.66 | 9.839476 | 6231 | 7777 | 120.96 | 10 | 1.16 | 0.86 | 0.86 | 3.4 | 258.4 | 0.000356592
3068 | 1740 | 170.51 | 50.38 | 43.97 | 18.91 | 0.75 | 56.04 | 47.08036 | 4260 | 7802 | 34.82 | 46 | 1.15 | 0.87 | 0.9 | 15.64 | 27213.6 | 0.037554768
3069 | 44 | 30.63 | 7.81 | 7.18 | 148.28 | 0.59 | 10 | 7.486719 | 3236 | 7784 | 126.87 | 8 | 1.09 | 0.92 | 0.76 | 2.72 | 119.68 | 0.0001651584
3070 | 792 | 131.2 | 40.14 | 25.13 | 135.61 | 0.58 | 45.34 | 31.76346 | 3398 | 7786 | 138.58 | 30.35 | 1.6 | 0.63 | 0.79 | 10.319 | 8172.648 | 0.01127825424
3071 | 228 | 61.25 | 20.25 | 14.34 | 160.13 | 0.76 | 23.32 | 17.04247 | 5149 | 7784 | 149.04 | 16 | 1.41 | 0.71 | 0.86 | 5.44 | 1240.32 | 0.0017116416
3072 | 896 | 148.85 | 36.71 | 31.08 | 104.32 | 0.51 | 43.08 | 33.78463 | 6310 | 7784 | 111.8 | 35.5 | 1.18 | 0.85 | 0.82 | 12.07 | 10814.72 | 0.0149243136
3073 | 60 | 26.63 | 9.95 | 7.68 | 9.46 | 1 | 10.77 | 8.742604 | 2120 | 7789 | 158.2 | 8 | 1.29 | 0.77 | 0.86 | 2.72 | 163.2 | 0.000225216
3074 | 1376 | 141.54 | 46.32 | 37.83 | 20.28 | 0.86 | 51.11 | 41.86725 | 4308 | 7808 | 30.58 | 39.74 | 1.22 | 0.82 | 0.92 | 13.5116 | 18591.9616 | 0.02565691
3075 | 20 | 15.31 | 6.29 | 4.05 | 108.43 | 1 | 7.21 | 5.047545 | 5571 | 7792 | 123.69 | 4 | 1.55 | 0.64 | 0.91 | 1.36 | 27.2 | 3.7536e-05
3076 | 1080 | 155.48 | 38.02 | 36.16 | 53.47 | 0.56 | 44.41 | 37.09173 | 6566 | 7809 | 35.84 | 37.57 | 1.05 | 0.95 | 0.84 | 12.7738 | 13795.704 | 0.01903807152
3077 | 232 | 66.91 | 19.8 | 14.92 | 165.45 | 0.65 | 22.8 | 17.19132 | 6374 | 7798 | 164.74 | 18 | 1.33 | 0.75 | 0.77 | 6.12 | 1419.84 | 0.0019593792
3078 | 40 | 26.63 | 11.59 | 4.4 | 35.89 | 0.71 | 12.81 | 7.138306 | 2800 | 7808 | 38.66 | 6.66 | 2.64 | 0.38 | 0.67 | 2.2644 | 90.576 | 0.00012499488
3079 | 224 | 60.77 | 22.52 | 12.66 | 64.51 | 0.76 | 25.06 | 16.89232 | 3497 | 7815 | 61.39 | 14 | 1.78 | 0.56 | 0.88 | 4.76 | 1066.24 | 0.0014714112
3080 | 116 | 44.28 | 15.89 | 9.29 | 84.31 | 0.74 | 18.44 | 12.1561 | 3511 | 7813 | 77.47 | 10 | 1.71 | 0.58 | 0.84 | 3.4 | 394.4 | 0.000544272
3081 | 68 | 29.46 | 10.4 | 8.32 | 45 | 0.98 | 11.66 | 9.307212 | 6371 | 7808 | 30.96 | 9.84 | 1.25 | 0.8 | 0.83 | 3.3456 | 227.5008 | 0.000313951104
3082 | 300 | 81.25 | 25.91 | 14.74 | 3.54 | 0.57 | 29.73 | 19.54906 | 2585 | 7815 | 19.65 | 18 | 1.76 | 0.57 | 0.77 | 6.12 | 1836 | 0.00253368
3083 | 536 | 175.28 | 43.78 | 15.59 | 41.15 | 0.22 | 53.85 | 26.13049 | 5574 | 7826 | 31.33 | 22.63 | 2.81 | 0.36 | 0.6 | 7.6942 | 4124.0912 | 0.005691245856
3084 | 872 | 118.71 | 40.24 | 27.59 | 103.05 | 0.78 | 40.79 | 33.32909 | 3161 | 7811 | 101.31 | 30 | 1.46 | 0.69 | 0.9 | 10.2 | 8894.4 | 0.012274272
3085 | 104 | 38.63 | 13.9 | 9.53 | 90.49 | 0.88 | 15.23 | 11.51017 | 4410 | 7811 | 113.2 | 10 | 1.46 | 0.69 | 0.87 | 3.4 | 353.6 | 0.000487968
3086 | 152 | 61.94 | 17.65 | 10.97 | 114.48 | 0.5 | 20 | 13.91512 | 2476 | 7812 | 126.87 | 14 | 1.61 | 0.62 | 0.75 | 4.76 | 723.52 | 0.0009984576
3087 | 152 | 47.11 | 15.98 | 12.11 | 143.64 | 0.86 | 18.44 | 13.91512 | 6315 | 7813 | 139.4 | 13.91 | 1.32 | 0.76 | 0.85 | 4.7294 | 718.8688 | 0.000992038944
3088 | 16 | 19.31 | 8.44 | 2.41 | 112.5 | 0.54 | 8.94 | 4.514661 | 2591 | 7816 | 116.57 | 3.58 | 3.49 | 0.29 | 0.67 | 1.2172 | 19.4752 | 2.6875776e-05
3089 | 32 | 18.14 | 7.08 | 5.76 | 135 | 1 | 8.49 | 6.384695 | 5693 | 7819 | 135 | 6 | 1.23 | 0.81 | 0.94 | 2.04 | 65.28 | 9.00864e-05
3090 | 288 | 69.74 | 24.45 | 15 | 136.2 | 0.74 | 26.08 | 19.15409 | 2966 | 7823 | 147.53 | 16.97 | 1.63 | 0.61 | 0.84 | 5.7698 | 1661.7024 | 0.002293149312
3091 | 84 | 33.46 | 13.11 | 8.16 | 54.67 | 0.94 | 14.42 | 10.34439 | 2499 | 7828 | 56.31 | 9.84 | 1.61 | 0.62 | 0.86 | 3.3456 | 281.0304 | 0.000387821952
3092 | 72 | 30.14 | 10.72 | 8.55 | 67.41 | 1 | 12.81 | 9.577043 | 4724 | 7828 | 51.34 | 8 | 1.25 | 0.8 | 0.95 | 2.72 | 195.84 | 0.0002702592
3093 | 108 | 37.46 | 13.11 | 10.49 | 41.6 | 0.97 | 14.42 | 11.72943 | 2509 | 7830 | 33.69 | 12 | 1.25 | 0.8 | 0.87 | 4.08 | 440.64 | 0.0006080832
3094 | 188 | 57.25 | 19.47 | 12.29 | 133.51 | 0.72 | 22.8 | 15.47548 | 3205 | 7827 | 142.13 | 14.14 | 1.58 | 0.63 | 0.82 | 4.8076 | 903.8288 | 0.001247283744
3095 | 104 | 35.8 | 11.96 | 11.07 | 90 | 1 | 14.14 | 11.51017 | 6128 | 7833 | 135 | 10 | 1.08 | 0.93 | 0.93 | 3.4 | 353.6 | 0.000487968
3096 | 316 | 65.94 | 22.38 | 17.98 | 176.22 | 0.91 | 24.41 | 20.06359 | 2495 | 7836 | 145.01 | 18 | 1.25 | 0.8 | 0.91 | 6.12 | 1933.92 | 0.0026688096
3097 | 12 | 11.31 | 4.73 | 3.23 | 45 | 1 | 5.66 | 3.909811 | 1882 | 7838 | 45 | 4 | 1.46 | 0.68 | 0.86 | 1.36 | 16.32 | 2.25216e-05
3098 | 56 | 24.97 | 8.53 | 8.36 | 90 | 1 | 10 | 8.446158 | 4315 | 7836 | 126.87 | 8 | 1.02 | 0.98 | 0.93 | 2.72 | 152.32 | 0.0002102016
3099 | 84 | 32.97 | 11.79 | 9.07 | 52.45 | 0.97 | 14.14 | 10.34439 | 2143 | 7848 | 45 | 10 | 1.3 | 0.77 | 0.93 | 3.4 | 285.6 | 0.000394128
3100 | 544 | 149.82 | 33.27 | 20.82 | 167.11 | 0.3 | 44.05 | 26.32477 | 5008 | 7845 | 140.53 | 28.57 | 1.6 | 0.63 | 0.58 | 9.7138 | 5284.3072 | 0.007292343936
3101 | 208 | 57.25 | 19.96 | 13.27 | 70.89 | 0.8 | 20.88 | 16.27784 | 5801 | 7861 | 73.3 | 14.86 | 1.5 | 0.66 | 0.85 | 5.0524 | 1050.8992 | 0.001450240896
3102 | 12 | 12.49 | 6.77 | 2.26 | 0 | 0.97 | 6.32 | 3.909811 | 5013 | 7852 | 161.57 | 2 | 3 | 0.33 | 1 | 0.68 | 8.16 | 1.12608e-05
3103 | 76 | 29.46 | 10.6 | 9.13 | 135 | 1 | 11.66 | 9.839476 | 2731 | 7856 | 120.96 | 9.9 | 1.16 | 0.86 | 0.88 | 3.366 | 255.816 | 0.00035302608
3104 | 20 | 16.97 | 6.17 | 4.13 | 34.1 | 0.87 | 7.21 | 5.047545 | 5022 | 7862 | 33.69 | 5.37 | 1.5 | 0.67 | 0.71 | 1.8258 | 36.516 | 5.039208e-05
3105 | 16 | 19.8 | 5.56 | 3.66 | 124.72 | 0.51 | 7.21 | 4.514661 | 5016 | 7863 | 123.69 | 5.37 | 1.52 | 0.66 | 0.57 | 1.8258 | 29.2128 | 4.0313664e-05
3106 | 732 | 154.99 | 44.58 | 20.91 | 100.87 | 0.38 | 47.54 | 30.5366 | 4099 | 7865 | 104.62 | 26.54 | 2.13 | 0.47 | 0.69 | 9.0236 | 6605.2752 | 0.009115279776
3107 | 1956 | 177.14 | 59.15 | 42.1 | 48.65 | 0.78 | 64.5 | 49.91713 | 4374 | 7895 | 60.26 | 45.07 | 1.41 | 0.71 | 0.91 | 15.3238 | 29973.3528 | 0.04136323
3108 | 96 | 39.8 | 14.98 | 8.16 | 72.26 | 0.76 | 17.2 | 11.05862 | 3220 | 7880 | 54.46 | 9.21 | 1.83 | 0.54 | 0.83 | 3.1314 | 300.6144 | 0.000414847872
3109 | 400 | 105.05 | 30.57 | 16.66 | 120.49 | 0.46 | 34 | 22.57331 | 3206 | 7875 | 118.07 | 21.6 | 1.83 | 0.54 | 0.7 | 7.344 | 2937.6 | 0.004053888
3110 | 112 | 40.28 | 16.65 | 8.56 | 162.03 | 0.87 | 17.2 | 11.94467 | 2697 | 7875 | 144.46 | 9.49 | 1.94 | 0.51 | 0.85 | 3.2266 | 361.3792 | 0.000498703296
3111 | 88 | 47.11 | 14.18 | 7.9 | 82.61 | 0.5 | 16.12 | 10.58782 | 6492 | 7886 | 60.26 | 9.86 | 1.79 | 0.56 | 0.71 | 3.3524 | 295.0112 | 0.000407115456
3112 | 88 | 37.46 | 15.43 | 7.26 | 23.36 | 0.79 | 16.12 | 10.58782 | 4003 | 7885 | 29.74 | 8.85 | 2.13 | 0.47 | 0.81 | 3.009 | 264.792 | 0.00036541296
3113 | 12 | 12.49 | 6.77 | 2.26 | 0 | 0.97 | 6.32 | 3.909811 | 6512 | 7880 | 161.57 | 2 | 3 | 0.33 | 1 | 0.68 | 8.16 | 1.12608e-05
3114 | 16 | 14.14 | 6.38 | 3.19 | 18.43 | 1 | 7.21 | 4.514661 | 6496 | 7891 | 33.69 | 4 | 2 | 0.5 | 0.8 | 1.36 | 21.76 | 3.00288e-05
3115 | 48 | 23.8 | 9.81 | 6.23 | 135 | 1 | 11.31 | 7.819623 | 4538 | 7890 | 135 | 8 | 1.57 | 0.64 | 0.86 | 2.72 | 130.56 | 0.0001801728
3116 | 672 | 101.05 | 33.59 | 25.47 | 52.74 | 0.83 | 37.2 | 29.25835 | 4638 | 7908 | 53.75 | 27.73 | 1.32 | 0.76 | 0.89 | 9.4282 | 6335.7504 | 0.008743335552
3117 | 40 | 20.97 | 8.4 | 6.07 | 180 | 1 | 8.94 | 7.138306 | 4753 | 7894 | 153.43 | 6 | 1.38 | 0.72 | 0.91 | 2.04 | 81.6 | 0.000112608
3118 | 344 | 99.88 | 27.72 | 15.8 | 67.08 | 0.43 | 31.3 | 20.93362 | 5910 | 7910 | 63.43 | 21.34 | 1.75 | 0.57 | 0.72 | 7.2556 | 2495.9264 | 0.003444378432
3119 | 572 | 157.82 | 28.67 | 25.41 | 27.41 | 0.29 | 38.83 | 26.99375 | 5718 | 7916 | 55.49 | 31.89 | 1.13 | 0.89 | 0.64 | 10.8426 | 6201.9672 | 0.008558714736
3120 | 2100 | 200.45 | 57.82 | 46.25 | 164.37 | 0.66 | 66.48 | 51.72194 | 5118 | 7904 | 164.29 | 49.09 | 1.25 | 0.8 | 0.87 | 16.6906 | 35050.26 | 0.0483693588
3121 | 296 | 86.23 | 23.63 | 15.95 | 154.89 | 0.5 | 27.2 | 19.41829 | 6279 | 7904 | 162.9 | 18.34 | 1.48 | 0.67 | 0.8 | 6.2356 | 1845.7376 | 0.002547117888
3122 | 320 | 95.4 | 34.82 | 11.7 | 23.32 | 0.44 | 37.74 | 20.19018 | 2327 | 7914 | 32.01 | 16.1 | 2.98 | 0.34 | 0.71 | 5.474 | 1751.68 | 0.0024173184
3123 | 1812 | 310.68 | 54.07 | 42.67 | 137.67 | 0.24 | 65.12 | 48.04457 | 2460 | 7905 | 137.49 | 51.62 | 1.27 | 0.79 | 0.77 | 17.5508 | 31802.0496 | 0.04388683
3124 | 248 | 64.28 | 25.69 | 12.29 | 98.16 | 0.75 | 27.2 | 17.77424 | 2489 | 7907 | 107.1 | 12 | 2.09 | 0.48 | 0.93 | 4.08 | 1011.84 | 0.0013963392
3125 | 356 | 101.54 | 28.28 | 16.03 | 142.88 | 0.43 | 34.18 | 21.29561 | 3856 | 7910 | 159.44 | 20.52 | 1.76 | 0.57 | 0.7 | 6.9768 | 2483.7408 | 0.003427562304
3126 | 16 | 15.31 | 6.38 | 3.19 | 71.57 | 0.86 | 7.21 | 4.514661 | 3858 | 7915 | 56.31 | 4 | 2 | 0.5 | 0.8 | 1.36 | 21.76 | 3.00288e-05
3127 | 312 | 66.43 | 21.58 | 18.4 | 83.01 | 0.89 | 23.41 | 19.9362 | 3392 | 7914 | 109.98 | 18 | 1.17 | 0.85 | 0.91 | 6.12 | 1909.44 | 0.0026350272
3128 | 1296 | 251.08 | 61.02 | 27.04 | 0.65 | 0.26 | 74.22 | 40.63195 | 3839 | 7929 | 14.04 | 40.54 | 2.26 | 0.44 | 0.6 | 13.7836 | 17863.5456 | 0.02465169
3129 | 20 | 20.97 | 7.85 | 3.24 | 76.72 | 0.57 | 8.94 | 5.047545 | 2335 | 7921 | 63.43 | 4 | 2.42 | 0.41 | 0.71 | 1.36 | 27.2 | 3.7536e-05
3130 | 1520 | 170.51 | 47.23 | 40.98 | 118.88 | 0.66 | 55.32 | 44.00347 | 2696 | 7918 | 130.6 | 44 | 1.15 | 0.87 | 0.85 | 14.96 | 22739.2 | 0.031380096
3131 | 16 | 14.14 | 6.43 | 3.17 | 31.72 | 1 | 7.21 | 4.514661 | 2344 | 7921 | 33.69 | 4 | 2.03 | 0.49 | 0.8 | 1.36 | 21.76 | 3.00288e-05
3132 | 856 | 114.71 | 38.05 | 28.64 | 86.43 | 0.82 | 39.85 | 33.0219 | 2834 | 7919 | 107.53 | 30 | 1.33 | 0.75 | 0.91 | 10.2 | 8731.2 | 0.012049056
3133 | 84 | 34.63 | 13.73 | 7.79 | 3.39 | 0.88 | 15.23 | 10.34439 | 3534 | 7924 | 23.2 | 8 | 1.76 | 0.57 | 0.86 | 2.72 | 228.48 | 0.0003153024
3134 | 2408 | 204.65 | 65.5 | 46.81 | 92.22 | 0.72 | 67.68 | 55.38516 | 4766 | 7926 | 124.16 | 48 | 1.4 | 0.71 | 0.92 | 16.32 | 39298.56 | 0.0542320128
3135 | 1688 | 165.82 | 47.83 | 44.93 | 79.65 | 0.77 | 51.92 | 46.37153 | 5600 | 7949 | 74.36 | 47.46 | 1.06 | 0.94 | 0.91 | 16.1364 | 27238.2432 | 0.03758878
3136 | 1712 | 160.17 | 50.33 | 43.31 | 112.06 | 0.84 | 52.8 | 46.70002 | 6216 | 7935 | 127.3 | 45.62 | 1.16 | 0.86 | 0.92 | 15.5108 | 26554.4896 | 0.0366452
3137 | 704 | 102.23 | 33.11 | 27.07 | 136.62 | 0.85 | 36.06 | 29.94687 | 2802 | 7939 | 146.31 | 28.97 | 1.22 | 0.82 | 0.89 | 9.8498 | 6934.2592 | 0.009569277696
3138 | 296 | 62.91 | 20.43 | 18.45 | 135.23 | 0.94 | 22.36 | 19.41829 | 6934 | 7937 | 116.57 | 19.8 | 1.11 | 0.9 | 0.87 | 6.732 | 1992.672 | 0.00274988736
3139 | 748 | 115.2 | 36.1 | 26.38 | 20.9 | 0.71 | 41.62 | 30.86853 | 4394 | 7956 | 35.22 | 30 | 1.37 | 0.73 | 0.86 | 10.2 | 7629.6 | 0.010528848
3140 | 48 | 32.28 | 10.76 | 5.68 | 120.78 | 0.58 | 12.81 | 7.819623 | 6294 | 7946 | 128.66 | 7.16 | 1.9 | 0.53 | 0.67 | 2.4344 | 116.8512 | 0.000161254656
3141 | 32 | 19.8 | 6.98 | 5.84 | 0 | 1 | 8.25 | 6.384695 | 4560 | 7950 | 165.96 | 6 | 1.2 | 0.84 | 0.8 | 2.04 | 65.28 | 9.00864e-05
3142 | 80 | 30.63 | 12.09 | 8.43 | 90 | 1 | 12.65 | 10.09509 | 5179 | 7949 | 108.43 | 8 | 1.43 | 0.7 | 0.91 | 2.72 | 217.6 | 0.000300288
3143 | 108 | 40.28 | 11.79 | 11.67 | 21.35 | 0.84 | 14.56 | 11.72943 | 4417 | 7954 | 164.05 | 12 | 1.01 | 0.99 | 0.81 | 4.08 | 440.64 | 0.0006080832
3144 | 268 | 76.08 | 21.74 | 15.7 | 19.79 | 0.58 | 26.08 | 18.47705 | 2980 | 7962 | 32.47 | 20 | 1.38 | 0.72 | 0.78 | 6.8 | 1822.4 | 0.002514912
3145 | 176 | 59.11 | 22.99 | 9.75 | 93.44 | 0.63 | 24.74 | 14.97344 | 4568 | 7953 | 104.04 | 10 | 2.36 | 0.42 | 0.87 | 3.4 | 598.4 | 0.000825792
3146 | 12 | 13.66 | 6.77 | 2.26 | 90 | 0.81 | 6.32 | 3.909811 | 4562 | 7957 | 108.43 | 2 | 3 | 0.33 | 1 | 0.68 | 8.16 | 1.12608e-05
3147 | 56 | 30.63 | 10.87 | 6.56 | 72.02 | 0.75 | 12.65 | 8.446158 | 3534 | 7964 | 71.57 | 8 | 1.66 | 0.6 | 0.78 | 2.72 | 152.32 | 0.0002102016
3148 | 228 | 68.08 | 21.37 | 13.59 | 70.38 | 0.62 | 25.06 | 17.04247 | 3504 | 7971 | 61.39 | 16.1 | 1.57 | 0.64 | 0.76 | 5.474 | 1248.072 | 0.00172233936
3149 | 40 | 20.97 | 8.4 | 6.07 | 180 | 1 | 8.94 | 7.138306 | 5036 | 7964 | 153.43 | 6 | 1.38 | 0.72 | 0.91 | 2.04 | 81.6 | 0.000112608
3150 | 464 | 102.71 | 34.21 | 17.27 | 157.84 | 0.55 | 36.77 | 24.31219 | 3530 | 7967 | 157.62 | 20.79 | 1.98 | 0.5 | 0.82 | 7.0686 | 3279.8304 | 0.004526165952
3151 | 68 | 41.94 | 17.36 | 4.99 | 149.49 | 0.49 | 18.87 | 9.307212 | 5033 | 7969 | 147.99 | 7.77 | 3.48 | 0.29 | 0.62 | 2.6418 | 179.6424 | 0.000247906512
3152 | 40 | 20.97 | 8.4 | 6.07 | 180 | 1 | 8.94 | 7.138306 | 2406 | 7974 | 153.43 | 6 | 1.38 | 0.72 | 0.91 | 2.04 | 81.6 | 0.000112608
3153 | 272 | 76.08 | 19.48 | 17.78 | 60.6 | 0.59 | 22.8 | 18.61442 | 3903 | 7984 | 52.13 | 19.37 | 1.1 | 0.91 | 0.84 | 6.5858 | 1791.3376 | 0.002472045888
3154 | 156 | 52.77 | 18.39 | 10.8 | 97.46 | 0.7 | 18.97 | 14.09703 | 3967 | 7977 | 108.43 | 12 | 1.7 | 0.59 | 0.81 | 4.08 | 636.48 | 0.0008783424
3155 | 776 | 127.2 | 35.21 | 28.06 | 118.34 | 0.6 | 40 | 31.44098 | 2826 | 7985 | 143.13 | 29.64 | 1.25 | 0.8 | 0.83 | 10.0776 | 7820.2176 | 0.0107919
3156 | 16 | 11.31 | 4.51 | 4.51 | 0 | 1 | 5.66 | 4.514661 | 2898 | 7984 | 135 | 4 | 1 | 1 | 1 | 1.36 | 21.76 | 3.00288e-05
3157 | 64 | 27.8 | 9.68 | 8.42 | 165.13 | 1 | 11.31 | 9.029322 | 3389 | 7995 | 135 | 8 | 1.15 | 0.87 | 0.89 | 2.72 | 174.08 | 0.0002402304
3158 | 1352 | 267.85 | 56.23 | 30.62 | 6.7 | 0.24 | 68.41 | 41.50052 | 6112 | 8013 | 15.26 | 43.49 | 1.84 | 0.54 | 0.62 | 14.7866 | 19991.4832 | 0.02758825
3159 | 76 | 30.14 | 11.1 | 8.72 | 77.18 | 1 | 12.81 | 9.839476 | 3356 | 8005 | 51.34 | 8 | 1.27 | 0.79 | 0.97 | 2.72 | 206.72 | 0.0002852736
3160 | 44 | 22.14 | 8.77 | 6.39 | 15.07 | 1 | 10 | 7.486719 | 3573 | 8007 | 36.87 | 6 | 1.37 | 0.73 | 0.96 | 2.04 | 89.76 | 0.0001238688
3161 | 32 | 22.63 | 8.06 | 5.06 | 92.24 | 0.79 | 8.94 | 6.384695 | 3570 | 8006 | 116.57 | 6 | 1.59 | 0.63 | 0.76 | 2.04 | 65.28 | 9.00864e-05
3162 | 192 | 69.25 | 18.39 | 13.29 | 173.33 | 0.5 | 20.88 | 15.63925 | 2568 | 8012 | 16.7 | 14 | 1.38 | 0.72 | 0.79 | 4.76 | 913.92 | 0.0012612096
3163 | 12 | 12.49 | 6.77 | 2.26 | 0 | 0.97 | 6.32 | 3.909811 | 3573 | 8009 | 161.57 | 2 | 3 | 0.33 | 1 | 0.68 | 8.16 | 1.12608e-05
3164 | 60 | 26.63 | 10.47 | 7.3 | 117.55 | 1 | 11.66 | 8.742604 | 6495 | 8009 | 120.96 | 8 | 1.44 | 0.7 | 0.88 | 2.72 | 163.2 | 0.000225216
3165 | 72 | 32.28 | 11.39 | 8.05 | 151.91 | 0.87 | 12.81 | 9.577043 | 3571 | 8011 | 128.66 | 9.49 | 1.41 | 0.71 | 0.78 | 3.2266 | 232.3152 | 0.000320594976
3166 | 172 | 69.74 | 18.88 | 11.6 | 92.55 | 0.44 | 21.54 | 14.80231 | 5840 | 8015 | 111.8 | 14 | 1.63 | 0.61 | 0.73 | 4.76 | 818.72 | 0.0011298336
3167 | 32 | 19.8 | 6.98 | 5.84 | 0 | 1 | 8.25 | 6.384695 | 4027 | 8018 | 165.96 | 6 | 1.2 | 0.84 | 0.8 | 2.04 | 65.28 | 9.00864e-05
3168 | 64 | 27.8 | 10.26 | 7.94 | 175.16 | 1 | 11.66 | 9.029322 | 6038 | 8019 | 149.04 | 8 | 1.29 | 0.77 | 0.89 | 2.72 | 174.08 | 0.0002402304
3169 | 16 | 20.97 | 6.83 | 2.98 | 96.62 | 0.46 | 8.25 | 4.514661 | 5845 | 8019 | 104.04 | 4 | 2.29 | 0.44 | 0.62 | 1.36 | 21.76 | 3.00288e-05
3170 | 156 | 63.6 | 18.15 | 10.94 | 42.72 | 0.48 | 21.26 | 14.09703 | 3027 | 8028 | 41.19 | 14.99 | 1.66 | 0.6 | 0.67 | 5.0966 | 795.0696 | 0.001097196048
3171 | 16 | 11.31 | 4.51 | 4.51 | 0 | 1 | 5.66 | 4.514661 | 5424 | 8026 | 135 | 4 | 1 | 1 | 1 | 1.36 | 21.76 | 3.00288e-05
3172 | 128 | 45.94 | 18.99 | 8.58 | 153.8 | 0.76 | 20.59 | 12.76939 | 5426 | 8030 | 150.95 | 10.67 | 2.21 | 0.45 | 0.8 | 3.6278 | 464.3584 | 0.000640814592
3173 | 48 | 23.31 | 9.03 | 6.77 | 90 | 1 | 10 | 7.819623 | 2850 | 8033 | 126.87 | 6 | 1.33 | 0.75 | 1 | 2.04 | 97.92 | 0.0001351296
3174 | 12 | 12.49 | 6.77 | 2.26 | 0 | 0.97 | 6.32 | 3.909811 | 3278 | 8035 | 161.57 | 2 | 3 | 0.33 | 1 | 0.68 | 8.16 | 1.12608e-05
3175 | 32 | 24.97 | 9.22 | 4.42 | 172.98 | 0.64 | 10.77 | 6.384695 | 3285 | 8035 | 158.2 | 5.82 | 2.09 | 0.48 | 0.7 | 1.9788 | 63.3216 | 8.7383808e-05
3176 | 92 | 35.11 | 12.24 | 9.57 | 75.7 | 0.94 | 13.42 | 10.82578 | 3276 | 8043 | 63.43 | 10 | 1.28 | 0.78 | 0.87 | 3.4 | 312.8 | 0.000431664
3177 | 96 | 34.63 | 13.12 | 9.31 | 117.17 | 1 | 14.42 | 11.05862 | 5345 | 8038 | 123.69 | 10 | 1.41 | 0.71 | 0.91 | 3.4 | 326.4 | 0.000450432
3178 | 172 | 51.6 | 20.43 | 10.72 | 49.13 | 0.81 | 21.63 | 14.80231 | 6139 | 8047 | 56.31 | 12.49 | 1.91 | 0.52 | 0.84 | 4.2466 | 730.4152 | 0.001007972976
3179 | 1108 | 128.37 | 39.62 | 35.61 | 147.22 | 0.84 | 42.8 | 37.56947 | 5659 | 8040 | 127.41 | 37.57 | 1.11 | 0.9 | 0.91 | 12.7738 | 14153.3704 | 0.01953165
3180 | 12 | 14.14 | 6.43 | 2.38 | 28.15 | 0.75 | 7.21 | 3.909811 | 6137 | 8042 | 33.69 | 3.58 | 2.7 | 0.37 | 0.67 | 1.2172 | 14.6064 | 2.0156832e-05
3181 | 68 | 30.63 | 9.58 | 9.04 | 30.69 | 0.91 | 11.66 | 9.307212 | 4655 | 8046 | 59.04 | 10 | 1.06 | 0.94 | 0.81 | 3.4 | 231.2 | 0.000319056
3182 | 2004 | 178.79 | 62.69 | 40.7 | 124.09 | 0.79 | 64.03 | 50.5259 | 5274 | 8043 | 128.66 | 42.71 | 1.54 | 0.65 | 0.92 | 14.5214 | 29100.8856 | 0.04015922
3183 | 80 | 32.97 | 12 | 8.49 | 70.67 | 0.92 | 14.42 | 10.09509 | 3068 | 8049 | 56.31 | 8 | 1.41 | 0.71 | 0.91 | 2.72 | 217.6 | 0.000300288
3184 | 636 | 101.05 | 30.03 | 26.96 | 57.11 | 0.78 | 33.29 | 28.46386 | 5637 | 8053 | 32.74 | 28 | 1.11 | 0.9 | 0.91 | 9.52 | 6054.72 | 0.0083555136
3185 | 144 | 56.28 | 21.72 | 8.44 | 97.59 | 0.57 | 23.41 | 13.54398 | 2282 | 8049 | 109.98 | 10.59 | 2.57 | 0.39 | 0.73 | 3.6006 | 518.4864 | 0.000715511232
3186 | 200 | 76.57 | 22.68 | 11.23 | 23.67 | 0.43 | 24.08 | 15.96174 | 4825 | 8058 | 41.63 | 14.11 | 2.02 | 0.49 | 0.73 | 4.7974 | 959.48 | 0.0013240824
3187 | 80 | 32.97 | 12.08 | 8.43 | 107.89 | 0.92 | 14.42 | 10.09509 | 3546 | 8053 | 123.69 | 8 | 1.43 | 0.7 | 0.93 | 2.72 | 217.6 | 0.000300288
3188 | 36 | 20.97 | 7.84 | 5.85 | 20.3 | 1 | 8.94 | 6.771992 | 6726 | 8060 | 26.57 | 6 | 1.34 | 0.75 | 0.86 | 2.04 | 73.44 | 0.0001013472
3189 | 436 | 141.14 | 34.31 | 16.18 | 121.18 | 0.28 | 45.65 | 23.56722 | 3549 | 8060 | 118.81 | 21.21 | 2.12 | 0.47 | 0.63 | 7.2114 | 3144.1704 | 0.004338955152
3190 | 180 | 52.28 | 19.75 | 11.6 | 23.55 | 0.83 | 21.63 | 15.14263 | 2274 | 8068 | 33.69 | 14 | 1.7 | 0.59 | 0.87 | 4.76 | 856.8 | 0.001182384
3191 | 132 | 58.43 | 14.34 | 11.72 | 31.22 | 0.49 | 19.8 | 12.96738 | 3250 | 8069 | 45 | 14 | 1.22 | 0.82 | 0.72 | 4.76 | 628.32 | 0.0008670816
3192 | 116 | 41.46 | 17.51 | 8.44 | 156.71 | 0.85 | 18.87 | 12.1561 | 3235 | 8063 | 147.99 | 9.84 | 2.07 | 0.48 | 0.88 | 3.3456 | 388.0896 | 0.000535563648
3193 | 296 | 74.91 | 21.9 | 17.21 | 14.75 | 0.66 | 23.41 | 19.41829 | 5558 | 8070 | 160.02 | 19.61 | 1.27 | 0.79 | 0.84 | 6.6674 | 1973.5504 | 0.002723499552
3194 | 16 | 15.31 | 6.38 | 3.19 | 18.43 | 0.86 | 7.21 | 4.514661 | 3235 | 8078 | 33.69 | 4 | 2 | 0.5 | 0.8 | 1.36 | 21.76 | 3.00288e-05
3195 | 1320 | 143.2 | 50.47 | 33.3 | 94.94 | 0.81 | 51.92 | 41.00645 | 5994 | 8078 | 105.64 | 34 | 1.52 | 0.66 | 0.93 | 11.56 | 15259.2 | 0.021057696
3196 | 28 | 18.14 | 7.01 | 5.08 | 120.47 | 1 | 8.49 | 5.972335 | 3407 | 8085 | 135 | 6 | 1.38 | 0.72 | 0.88 | 2.04 | 57.12 | 7.88256e-05
3197 | 112 | 44.77 | 18.15 | 7.86 | 31.37 | 0.7 | 20.59 | 11.94467 | 4889 | 8092 | 29.05 | 9.9 | 2.31 | 0.43 | 0.8 | 3.366 | 376.992 | 0.00052024896
3198 | 240 | 73.74 | 19.33 | 15.81 | 58.21 | 0.55 | 23.32 | 17.48521 | 3338 | 8096 | 30.96 | 18.38 | 1.22 | 0.82 | 0.76 | 6.2492 | 1499.808 | 0.00206973504
3199 | 176 | 53.94 | 20.13 | 11.13 | 14.81 | 0.76 | 21.63 | 14.97344 | 4730 | 8094 | 33.69 | 12 | 1.81 | 0.55 | 0.86 | 4.08 | 718.08 | 0.0009909504
3200 | 172 | 52.28 | 20.41 | 10.73 | 104.16 | 0.79 | 20.88 | 14.80231 | 5893 | 8096 | 106.7 | 12 | 1.9 | 0.53 | 0.86 | 4.08 | 701.76 | 0.0009684288
3201 | 720 | 123.68 | 35.56 | 25.78 | 50.27 | 0.59 | 42.05 | 30.28527 | 4561 | 8116 | 64.65 | 29.4 | 1.38 | 0.73 | 0.84 | 9.996 | 7197.12 | 0.0099320256
3202 | 24 | 15.31 | 6.77 | 4.51 | 90 | 1 | 7.21 | 5.529308 | 4696 | 8097 | 123.69 | 4 | 1.5 | 0.67 | 1 | 1.36 | 32.64 | 4.50432e-05
3203 | 236 | 68.57 | 30.84 | 9.74 | 133.13 | 0.63 | 31.24 | 17.33889 | 4887 | 8098 | 129.81 | 11.31 | 3.17 | 0.32 | 0.8 | 3.8454 | 907.5144 | 0.001252369872
3204 | 92 | 47.11 | 18.33 | 6.39 | 72.72 | 0.52 | 19.7 | 10.82578 | 4903 | 8109 | 66.04 | 8.52 | 2.87 | 0.35 | 0.71 | 2.8968 | 266.5056 | 0.000367777728
3205 | 272 | 72.57 | 21.89 | 15.82 | 64.6 | 0.65 | 26 | 18.61442 | 3283 | 8113 | 67.38 | 19.19 | 1.38 | 0.72 | 0.75 | 6.5246 | 1774.6912 | 0.002449073856
3206 | 368 | 74.23 | 24.08 | 19.46 | 172.2 | 0.84 | 26.68 | 21.65155 | 5635 | 8110 | 12.99 | 21.17 | 1.24 | 0.81 | 0.86 | 7.1978 | 2648.7904 | 0.003655330752
3207 | 36 | 19.31 | 6.77 | 6.77 | 0 | 1 | 8.49 | 6.771992 | 5241 | 8107 | 135 | 6 | 1 | 1 | 1 | 2.04 | 73.44 | 0.0001013472
3208 | 1092 | 137.34 | 41.3 | 33.67 | 161.79 | 0.73 | 48.66 | 37.29722 | 3153 | 8119 | 170.54 | 35.78 | 1.23 | 0.82 | 0.85 | 12.1652 | 13284.3984 | 0.01833247
3209 | 432 | 99.4 | 34.08 | 16.14 | 67.91 | 0.55 | 37.58 | 23.45887 | 3315 | 8129 | 64.8 | 19.12 | 2.11 | 0.47 | 0.81 | 6.5008 | 2808.3456 | 0.003875516928
3210 | 124 | 45.46 | 14.88 | 10.61 | 170.81 | 0.75 | 17.09 | 12.56828 | 5870 | 8112 | 159.44 | 10 | 1.4 | 0.71 | 0.87 | 3.4 | 421.6 | 0.000581808
3211 | 324 | 69.25 | 26.1 | 15.8 | 44.98 | 0.85 | 27.2 | 20.31598 | 4983 | 8129 | 36.03 | 18.31 | 1.65 | 0.61 | 0.87 | 6.2254 | 2017.0296 | 0.002783500848
3212 | 140 | 62.43 | 22.29 | 8 | 38.15 | 0.45 | 24.41 | 13.35455 | 6149 | 8129 | 34.99 | 11.24 | 2.79 | 0.36 | 0.67 | 3.8216 | 535.024 | 0.00073833312
3213 | 88 | 34.63 | 13.28 | 8.44 | 130.56 | 0.92 | 15.62 | 10.58782 | 3263 | 8130 | 129.81 | 10 | 1.57 | 0.64 | 0.86 | 3.4 | 299.2 | 0.000412896
3214 | 104 | 36.28 | 13.57 | 9.75 | 24.32 | 0.99 | 15.23 | 11.51017 | 3504 | 8137 | 23.2 | 10 | 1.39 | 0.72 | 0.88 | 3.4 | 353.6 | 0.000487968
3215 | 248 | 60.77 | 19.52 | 16.18 | 151.76 | 0.84 | 21.63 | 17.77424 | 3380 | 8134 | 123.69 | 17.71 | 1.21 | 0.83 | 0.86 | 6.0214 | 1493.3072 | 0.002060763936
3216 | 112 | 41.94 | 13.8 | 10.33 | 86.86 | 0.8 | 15.23 | 11.94467 | 6058 | 8142 | 66.8 | 12 | 1.34 | 0.75 | 0.81 | 4.08 | 456.96 | 0.0006306048
3217 | 156 | 51.11 | 21.55 | 9.22 | 171.32 | 0.75 | 21.54 | 14.09703 | 6145 | 8135 | 158.2 | 10 | 2.34 | 0.43 | 0.87 | 3.4 | 530.4 | 0.000731952
3218 | 612 | 102.23 | 34 | 22.92 | 40.67 | 0.74 | 38.42 | 27.92164 | 5903 | 8156 | 51.34 | 25.94 | 1.48 | 0.67 | 0.87 | 8.8196 | 5397.5952 | 0.007448681376
3219 | 84 | 34.63 | 12.88 | 8.3 | 17.88 | 0.88 | 14.42 | 10.34439 | 5687 | 8150 | 33.69 | 9.41 | 1.55 | 0.64 | 0.84 | 3.1994 | 268.7496 | 0.000370874448
3220 | 164 | 55.6 | 19.14 | 10.91 | 18.15 | 0.67 | 20.59 | 14.45397 | 6072 | 8151 | 29.05 | 12.82 | 1.75 | 0.57 | 0.79 | 4.3588 | 714.8432 | 0.000986483616
3221 | 52 | 24.97 | 9.8 | 6.76 | 50.73 | 1 | 11.31 | 8.138921 | 5828 | 8152 | 45 | 8 | 1.45 | 0.69 | 0.9 | 2.72 | 141.44 | 0.0001951872
3222 | 88 | 32.28 | 12.35 | 9.07 | 121.2 | 1 | 13.42 | 10.58782 | 3063 | 8149 | 116.57 | 9.9 | 1.36 | 0.74 | 0.88 | 3.366 | 296.208 | 0.00040876704
3223 | 36 | 20.97 | 7.84 | 5.85 | 20.3 | 1 | 8.94 | 6.771992 | 5665 | 8153 | 26.57 | 6 | 1.34 | 0.75 | 0.86 | 2.04 | 73.44 | 0.0001013472
3224 | 664 | 114.23 | 44.54 | 18.98 | 9.51 | 0.64 | 45.12 | 29.08367 | 5715 | 8159 | 12.8 | 22 | 2.35 | 0.43 | 0.84 | 7.48 | 4966.72 | 0.0068540736
3225 | 88 | 36.28 | 13.25 | 8.45 | 71.2 | 0.84 | 14.42 | 10.58782 | 5795 | 8172 | 56.31 | 10 | 1.57 | 0.64 | 0.85 | 3.4 | 299.2 | 0.000412896
3226 | 68 | 27.8 | 10.46 | 8.28 | 15.17 | 1 | 11.66 | 9.307212 | 3203 | 8171 | 30.96 | 8 | 1.26 | 0.79 | 0.92 | 2.72 | 184.96 | 0.0002552448
3227 | 32 | 22.14 | 6.68 | 6.09 | 0 | 0.82 | 8.49 | 6.384695 | 4987 | 8168 | 135 | 6 | 1.1 | 0.91 | 0.89 | 2.04 | 65.28 | 9.00864e-05
3228 | 220 | 56.08 | 18.94 | 14.79 | 145.68 | 0.88 | 21.54 | 16.74081 | 6164 | 8169 | 158.2 | 16.8 | 1.28 | 0.78 | 0.83 | 5.712 | 1256.64 | 0.0017341632
3229 | 968 | 143.68 | 44.75 | 27.54 | 116.89 | 0.59 | 52.15 | 35.11582 | 5003 | 8173 | 122.47 | 32 | 1.62 | 0.62 | 0.84 | 10.88 | 10531.84 | 0.0145339392
3230 | 76 | 36.97 | 14.74 | 6.57 | 177.78 | 0.7 | 15.23 | 9.839476 | 5043 | 8178 | 156.8 | 8 | 2.24 | 0.45 | 0.81 | 2.72 | 206.72 | 0.0002852736
3231 | 348 | 95.88 | 27.4 | 16.17 | 107.08 | 0.48 | 32.25 | 21.05498 | 5676 | 8179 | 97.13 | 21.29 | 1.69 | 0.59 | 0.68 | 7.2386 | 2519.0328 | 0.003476265264
3232 | 72 | 28.97 | 10.56 | 8.68 | 0 | 1 | 11.66 | 9.577043 | 5778 | 8181 | 149.04 | 8 | 1.22 | 0.82 | 0.95 | 2.72 | 195.84 | 0.0002702592
3233 | 968 | 144.85 | 50.92 | 24.2 | 26.25 | 0.58 | 54.92 | 35.11582 | 2888 | 8206 | 33.11 | 26.79 | 2.1 | 0.48 | 0.83 | 9.1086 | 8817.1248 | 0.01216763
3234 | 20 | 15.31 | 6.29 | 4.05 | 71.57 | 1 | 7.21 | 5.047545 | 5544 | 8199 | 56.31 | 4 | 1.55 | 0.64 | 0.91 | 1.36 | 27.2 | 3.7536e-05
3235 | 128 | 52.77 | 18.72 | 8.71 | 32.45 | 0.58 | 20 | 12.76939 | 4772 | 8211 | 36.87 | 11.51 | 2.15 | 0.47 | 0.74 | 3.9134 | 500.9152 | 0.000691262976
3236 | 40 | 20.97 | 8.22 | 6.19 | 2.596e-14 | 1 | 8.94 | 7.138306 | 5632 | 8206 | 153.43 | 6 | 1.33 | 0.75 | 0.91 | 2.04 | 81.6 | 0.000112608
3237 | 100 | 36.28 | 13.45 | 9.46 | 37.58 | 0.95 | 15.62 | 11.28665 | 4781 | 8213 | 39.81 | 11.31 | 1.42 | 0.7 | 0.85 | 3.8454 | 384.54 | 0.0005306652
3238 | 44 | 27.31 | 12.65 | 4.43 | 93.06 | 0.74 | 12.65 | 7.486719 | 5642 | 8208 | 108.43 | 4 | 2.86 | 0.35 | 0.96 | 1.36 | 59.84 | 8.25792e-05
3239 | 492 | 142.51 | 47.63 | 13.15 | 133.76 | 0.3 | 54.04 | 25.03501 | 5619 | 8211 | 141.01 | 21.16 | 3.62 | 0.28 | 0.55 | 7.1944 | 3539.6448 | 0.004884709824
3240 | 604 | 102.02 | 31.59 | 24.35 | 19.65 | 0.73 | 34.99 | 27.73854 | 6476 | 8222 | 30.96 | 26 | 1.3 | 0.77 | 0.88 | 8.84 | 5339.36 | 0.0073683168
3241 | 32 | 22.14 | 10.22 | 3.99 | 8.68 | 0.82 | 10.77 | 6.384695 | 6387 | 8215 | 21.8 | 4 | 2.56 | 0.39 | 0.89 | 1.36 | 43.52 | 6.00576e-05
3242 | 12 | 13.66 | 6.77 | 2.26 | 90 | 0.81 | 6.32 | 3.909811 | 2850 | 8217 | 108.43 | 2 | 3 | 0.33 | 1 | 0.68 | 8.16 | 1.12608e-05
3243 | 32 | 18.14 | 7.08 | 5.76 | 45 | 1 | 8.49 | 6.384695 | 5653 | 8224 | 45 | 6 | 1.23 | 0.81 | 0.94 | 2.04 | 65.28 | 9.00864e-05
3244 | 16 | 15.31 | 6.38 | 3.19 | 108.43 | 0.86 | 7.21 | 4.514661 | 6039 | 8234 | 123.69 | 4 | 2 | 0.5 | 0.8 | 1.36 | 21.76 | 3.00288e-05
3245 | 440 | 82.91 | 26.16 | 21.42 | 79.79 | 0.8 | 29.53 | 23.67508 | 3337 | 8256 | 61.7 | 24 | 1.22 | 0.82 | 0.88 | 8.16 | 3590.4 | 0.004954752
3246 | 144 | 66.91 | 19.93 | 9.2 | 81.97 | 0.4 | 21.54 | 13.54398 | 4867 | 8255 | 68.2 | 12 | 2.17 | 0.46 | 0.68 | 4.08 | 587.52 | 0.0008107776
3247 | 948 | 119.68 | 38.43 | 31.41 | 38.33 | 0.83 | 40.79 | 34.75116 | 3001 | 8262 | 11.31 | 33.6 | 1.22 | 0.82 | 0.88 | 11.424 | 10829.952 | 0.01494533376
3248 | 108 | 38.63 | 15.26 | 9.01 | 9.37 | 0.91 | 16.12 | 11.72943 | 5718 | 8256 | 29.74 | 10 | 1.69 | 0.59 | 0.87 | 3.4 | 367.2 | 0.000506736
3249 | 784 | 119.68 | 38.05 | 26.24 | 25.73 | 0.69 | 43.91 | 31.60263 | 5751 | 8266 | 30.07 | 29.42 | 1.45 | 0.69 | 0.88 | 10.0028 | 7842.1952 | 0.01082223
3250 | 588 | 101.54 | 30.66 | 24.41 | 33.37 | 0.72 | 32.8 | 27.36868 | 4870 | 8269 | 37.57 | 26.07 | 1.26 | 0.8 | 0.86 | 8.8638 | 5211.9144 | 0.007192441872
3251 | 84 | 35.8 | 16.33 | 6.55 | 2.52 | 0.82 | 16.49 | 10.34439 | 3984 | 8262 | 14.04 | 6 | 2.49 | 0.4 | 0.93 | 2.04 | 171.36 | 0.0002364768
3252 | 72 | 32.28 | 9.82 | 9.34 | 9.22 | 0.87 | 11.66 | 9.577043 | 5886 | 8262 | 149.04 | 10 | 1.05 | 0.95 | 0.82 | 3.4 | 244.8 | 0.000337824
3253 | 576 | 124.85 | 33.16 | 22.12 | 103.72 | 0.46 | 40.25 | 27.08797 | 3982 | 8262 | 116.57 | 28 | 1.5 | 0.67 | 0.74 | 9.52 | 5483.52 | 0.0075672576
3254 | 140 | 45.94 | 17.49 | 10.19 | 126.09 | 0.83 | 18.44 | 13.35455 | 4936 | 8263 | 130.6 | 12.52 | 1.72 | 0.58 | 0.81 | 4.2568 | 595.952 | 0.00082241376
3255 | 16 | 15.31 | 6.43 | 3.17 | 58.28 | 0.86 | 7.21 | 4.514661 | 2879 | 8268 | 56.31 | 4 | 2.03 | 0.49 | 0.8 | 1.36 | 21.76 | 3.00288e-05
3256 | 276 | 60.77 | 20.77 | 16.92 | 105.73 | 0.94 | 22.36 | 18.7508 | 4300 | 8266 | 116.57 | 18 | 1.23 | 0.81 | 0.91 | 6.12 | 1689.12 | 0.0023309856
3257 | 200 | 70.23 | 21 | 12.13 | 58.32 | 0.51 | 24.08 | 15.96174 | 4963 | 8278 | 41.63 | 15.63 | 1.73 | 0.58 | 0.69 | 5.3142 | 1062.84 | 0.0014667192
3258 | 104 | 35.8 | 13.04 | 10.16 | 17.11 | 1 | 14.42 | 11.51017 | 5881 | 8272 | 33.69 | 10 | 1.28 | 0.78 | 0.93 | 3.4 | 353.6 | 0.000487968
3259 | 172 | 55.6 | 22.24 | 9.85 | 24.46 | 0.7 | 23.32 | 14.80231 | 2463 | 8280 | 30.96 | 11.51 | 2.26 | 0.44 | 0.84 | 3.9134 | 673.1048 | 0.000928884624
3260 | 88 | 34.63 | 12.63 | 8.87 | 91.05 | 0.92 | 13.42 | 10.58782 | 6291 | 8285 | 116.57 | 10 | 1.42 | 0.7 | 0.85 | 3.4 | 299.2 | 0.000412896
3261 | 28 | 18.14 | 6.17 | 5.78 | 0 | 1 | 7.21 | 5.972335 | 5328 | 8295 | 123.69 | 6 | 1.07 | 0.94 | 0.88 | 2.04 | 57.12 | 7.88256e-05
3262 | 108 | 38.14 | 13.6 | 10.11 | 16.28 | 0.93 | 15.62 | 11.72943 | 5324 | 8304 | 39.81 | 10 | 1.34 | 0.74 | 0.95 | 3.4 | 367.2 | 0.000506736
3263 | 1340 | 146.02 | 50.94 | 33.49 | 152.82 | 0.79 | 53.74 | 41.31593 | 3933 | 8305 | 135 | 35.33 | 1.52 | 0.66 | 0.92 | 12.0122 | 16096.348 | 0.02221296024
3264 | 128 | 41.46 | 16.29 | 10 | 95.14 | 0.94 | 17.09 | 12.76939 | 5061 | 8308 | 110.56 | 10 | 1.63 | 0.61 | 0.9 | 3.4 | 435.2 | 0.000600576
3265 | 1348 | 143.2 | 50.3 | 34.12 | 93.12 | 0.83 | 51.92 | 41.43908 | 6249 | 8314 | 105.64 | 34 | 1.47 | 0.68 | 0.93 | 11.56 | 15582.88 | 0.0215043744
3266 | 416 | 80.57 | 24.49 | 21.63 | 145.27 | 0.81 | 27.2 | 23.02035 | 5629 | 8315 | 126.03 | 22 | 1.13 | 0.88 | 0.89 | 7.48 | 3111.68 | 0.0042941184
3267 | 500 | 96.57 | 28.05 | 22.7 | 171.97 | 0.67 | 30.46 | 25.23772 | 4170 | 8327 | 156.8 | 24 | 1.24 | 0.81 | 0.86 | 8.16 | 4080 | 0.0056304
3268 | 656 | 134.02 | 35.03 | 23.85 | 38.83 | 0.46 | 41.04 | 28.90794 | 5049 | 8337 | 43.03 | 28.24 | 1.47 | 0.68 | 0.81 | 9.6016 | 6298.6496 | 0.008692136448
3269 | 416 | 81.74 | 24.78 | 21.37 | 162.53 | 0.78 | 27.78 | 23.02035 | 4607 | 8332 | 149.74 | 22 | 1.16 | 0.86 | 0.87 | 7.48 | 3111.68 | 0.0042941184
3270 | 80 | 32.28 | 10.59 | 9.62 | 80.12 | 0.96 | 12.65 | 10.09509 | 3888 | 8334 | 108.43 | 10 | 1.1 | 0.91 | 0.82 | 3.4 | 272 | 0.00037536
3271 | 36 | 19.8 | 7.84 | 5.85 | 20.3 | 1 | 8.94 | 6.771992 | 3895 | 8344 | 26.57 | 6 | 1.34 | 0.75 | 0.86 | 2.04 | 73.44 | 0.0001013472
3272 | 188 | 55.6 | 19.28 | 12.42 | 54.32 | 0.76 | 22.8 | 15.47548 | 5161 | 8350 | 52.13 | 14.14 | 1.55 | 0.64 | 0.85 | 4.8076 | 903.8288 | 0.001247283744
3273 | 388 | 80.08 | 23.34 | 21.16 | 122.56 | 0.76 | 26.08 | 22.23213 | 3788 | 8353 | 122.47 | 24 | 1.1 | 0.91 | 0.84 | 8.16 | 3166.08 | 0.0043691904
3274 | 416 | 109.54 | 28.72 | 18.44 | 94.52 | 0.44 | 31.3 | 23.02035 | 5230 | 8353 | 116.57 | 21.91 | 1.56 | 0.64 | 0.78 | 7.4494 | 3098.9504 | 0.004276551552
3275 | 136 | 51.6 | 18.83 | 9.2 | 133.97 | 0.64 | 20.59 | 13.16239 | 6305 | 8358 | 150.95 | 12.73 | 2.05 | 0.49 | 0.69 | 4.3282 | 588.6352 | 0.000812316576
3276 | 440 | 79.4 | 24.67 | 22.71 | 73.53 | 0.88 | 27.2 | 23.67508 | 3373 | 8373 | 72.9 | 24 | 1.09 | 0.92 | 0.89 | 8.16 | 3590.4 | 0.004954752
3277 | 60 | 27.8 | 9.91 | 7.71 | 141.26 | 0.98 | 11.66 | 8.742604 | 3555 | 8367 | 149.04 | 8 | 1.29 | 0.78 | 0.86 | 2.72 | 163.2 | 0.000225216
3278 | 96 | 35.11 | 13.3 | 9.19 | 129.16 | 0.98 | 14.42 | 11.05862 | 4581 | 8366 | 123.69 | 11.09 | 1.45 | 0.69 | 0.84 | 3.7706 | 361.9776 | 0.000499529088
3279 | 104 | 44.77 | 12.84 | 10.31 | 128.77 | 0.65 | 17.2 | 11.51017 | 4502 | 8367 | 125.54 | 12.26 | 1.25 | 0.8 | 0.73 | 4.1684 | 433.5136 | 0.000598248768
3280 | 64 | 30.63 | 12.48 | 6.53 | 108.05 | 0.86 | 13.42 | 9.029322 | 4571 | 8368 | 116.57 | 7.76 | 1.91 | 0.52 | 0.82 | 2.6384 | 168.8576 | 0.000233023488
3281 | 756 | 103.4 | 32.18 | 29.92 | 76.93 | 0.89 | 36.06 | 31.03316 | 4594 | 8392 | 70.56 | 30 | 1.08 | 0.93 | 0.91 | 10.2 | 7711.2 | 0.010641456
3282 | 844 | 116.37 | 41.49 | 25.9 | 153.69 | 0.78 | 41.76 | 32.78962 | 5921 | 8381 | 163.3 | 27.73 | 1.6 | 0.62 | 0.88 | 9.4282 | 7957.4008 | 0.01098121
3283 | 12 | 11.31 | 4.73 | 3.23 | 45 | 1 | 5.66 | 3.909811 | 4588 | 8378 | 45 | 4 | 1.46 | 0.68 | 0.86 | 1.36 | 16.32 | 2.25216e-05
3284 | 324 | 66.43 | 22.26 | 18.53 | 156.39 | 0.92 | 24.17 | 20.31598 | 5816 | 8382 | 155.56 | 19.68 | 1.2 | 0.83 | 0.9 | 6.6912 | 2167.9488 | 0.002991769344
3285 | 108 | 39.11 | 14.46 | 9.51 | 55.71 | 0.89 | 16.12 | 11.72943 | 3884 | 8389 | 60.26 | 11.31 | 1.52 | 0.66 | 0.82 | 3.8454 | 415.3032 | 0.000573118416
3286 | 28 | 18.14 | 6.17 | 5.78 | 90 | 1 | 7.21 | 5.972335 | 5094 | 8383 | 123.69 | 6 | 1.07 | 0.94 | 0.88 | 2.04 | 57.12 | 7.88256e-05
3287 | 104 | 38.63 | 15.76 | 8.4 | 64.47 | 0.88 | 17.2 | 11.51017 | 3646 | 8391 | 54.46 | 10 | 1.88 | 0.53 | 0.87 | 3.4 | 353.6 | 0.000487968
3288 | 76 | 31.8 | 11.33 | 8.54 | 166.72 | 0.94 | 13.42 | 9.839476 | 5103 | 8387 | 153.43 | 8 | 1.33 | 0.75 | 0.88 | 2.72 | 206.72 | 0.0002852736
3289 | 440 | 103.4 | 37.97 | 14.76 | 91.77 | 0.52 | 38.83 | 23.67508 | 3950 | 8411 | 78.11 | 19.85 | 2.57 | 0.39 | 0.76 | 6.749 | 2969.56 | 0.0040979928
3290 | 428 | 102.23 | 31.38 | 17.37 | 21.4 | 0.51 | 34.93 | 23.35001 | 4350 | 8410 | 13.24 | 21.34 | 1.81 | 0.55 | 0.77 | 7.2556 | 3105.3968 | 0.004285447584
3291 | 120 | 45.94 | 15.91 | 9.6 | 119.33 | 0.71 | 17.2 | 12.36391 | 4955 | 8414 | 125.54 | 11.88 | 1.66 | 0.6 | 0.78 | 4.0392 | 484.704 | 0.00066889152
3292 | 200 | 77.74 | 28 | 9.09 | 119.12 | 0.42 | 31.62 | 15.96174 | 4756 | 8418 | 124.7 | 13.5 | 3.08 | 0.32 | 0.63 | 4.59 | 918 | 0.00126684
3293 | 104 | 45.94 | 16.89 | 7.84 | 43.43 | 0.62 | 20 | 11.51017 | 4749 | 8427 | 36.87 | 10.76 | 2.15 | 0.46 | 0.69 | 3.6584 | 380.4736 | 0.000525053568
3294 | 228 | 63.6 | 22.89 | 12.68 | 123.72 | 0.71 | 24.41 | 17.04247 | 5806 | 8433 | 124.99 | 16.46 | 1.8 | 0.55 | 0.77 | 5.5964 | 1275.9792 | 0.001760851296
3295 | 2096 | 197.62 | 60.54 | 44.08 | 150.92 | 0.67 | 62.13 | 51.67266 | 4822 | 8451 | 3.69 | 46.62 | 1.37 | 0.73 | 0.9 | 15.8508 | 33223.2768 | 0.04584812
3296 | 132 | 41.94 | 14.46 | 11.62 | 131.39 | 0.94 | 16.12 | 12.96738 | 3384 | 8442 | 150.26 | 12.73 | 1.24 | 0.8 | 0.86 | 4.3282 | 571.3224 | 0.000788424912
3297 | 700 | 199.28 | 34.74 | 25.65 | 63.51 | 0.22 | 44.05 | 29.86168 | 4759 | 8479 | 50.53 | 33.32 | 1.35 | 0.74 | 0.64 | 11.3288 | 7930.16 | 0.0109436208
3298 | 204 | 57.94 | 17.07 | 15.22 | 19.44 | 0.76 | 18.87 | 16.12056 | 3323 | 8475 | 147.99 | 16 | 1.12 | 0.89 | 0.89 | 5.44 | 1109.76 | 0.0015314688
3299 | 228 | 55.11 | 20.74 | 14 | 100.59 | 0.94 | 21.54 | 17.04247 | 3662 | 8476 | 111.8 | 14 | 1.48 | 0.67 | 0.93 | 4.76 | 1085.28 | 0.0014976864
3300 | 464 | 97.05 | 26.62 | 22.19 | 49.22 | 0.62 | 34 | 24.31219 | 4048 | 8488 | 28.07 | 25.04 | 1.2 | 0.83 | 0.77 | 8.5136 | 3950.3104 | 0.005451428352
3301 | 220 | 87.4 | 23.62 | 11.86 | 91.44 | 0.36 | 27.86 | 16.74081 | 4064 | 8480 | 111.04 | 17.14 | 1.99 | 0.5 | 0.62 | 5.8276 | 1282.072 | 0.00176925936
3302 | 152 | 43.8 | 15.21 | 12.73 | 105.01 | 1 | 17.2 | 13.91512 | 5620 | 8483 | 125.54 | 12 | 1.2 | 0.84 | 0.96 | 4.08 | 620.16 | 0.0008558208
3303 | 576 | 98.71 | 31 | 23.66 | 117.37 | 0.74 | 33.53 | 27.08797 | 5784 | 8484 | 107.35 | 26.4 | 1.31 | 0.76 | 0.86 | 8.976 | 5170.176 | 0.00713484288
3304 | 112 | 40.28 | 14.66 | 9.73 | 81.59 | 0.87 | 16.49 | 11.94467 | 5154 | 8487 | 104.04 | 10 | 1.51 | 0.66 | 0.85 | 3.4 | 380.8 | 0.000525504
3305 | 124 | 46.63 | 16.97 | 9.3 | 99.47 | 0.72 | 18.87 | 12.56828 | 5235 | 8490 | 122.01 | 10 | 1.82 | 0.55 | 0.86 | 3.4 | 421.6 | 0.000581808
3306 | 88 | 33.46 | 12.03 | 9.31 | 102.07 | 0.99 | 13.42 | 10.58782 | 5809 | 8497 | 116.57 | 10 | 1.29 | 0.77 | 0.86 | 3.4 | 299.2 | 0.000412896
3307 | 40 | 20.97 | 8.22 | 6.19 | 90 | 1 | 8.94 | 7.138306 | 5806 | 8502 | 116.57 | 6 | 1.33 | 0.75 | 0.91 | 2.04 | 81.6 | 0.000112608
3308 | 612 | 92.57 | 29.82 | 26.13 | 171.29 | 0.9 | 32.31 | 27.92164 | 3629 | 8513 | 21.8 | 27.11 | 1.14 | 0.88 | 0.91 | 9.2174 | 5641.0488 | 0.007784647344
3309 | 60 | 30.63 | 9.83 | 7.77 | 17.17 | 0.8 | 11.66 | 8.742604 | 5445 | 8507 | 30.96 | 8 | 1.27 | 0.79 | 0.86 | 2.72 | 163.2 | 0.000225216
3310 | 64 | 32.97 | 11.32 | 7.2 | 76.72 | 0.74 | 13.42 | 9.029322 | 3232 | 8512 | 63.43 | 8 | 1.57 | 0.64 | 0.84 | 2.72 | 174.08 | 0.0002402304
3311 | 32 | 20.97 | 7.59 | 5.36 | 82.98 | 0.91 | 8.94 | 6.384695 | 3227 | 8512 | 63.43 | 6 | 1.42 | 0.71 | 0.8 | 2.04 | 65.28 | 9.00864e-05
3312 | 172 | 73.25 | 23.99 | 9.13 | 75.29 | 0.4 | 25.3 | 14.80231 | 5440 | 8522 | 71.57 | 11.38 | 2.63 | 0.38 | 0.71 | 3.8692 | 665.5024 | 0.000918393312
3313 | 88 | 45.94 | 15.56 | 7.2 | 48.3 | 0.52 | 18.44 | 10.58782 | 5445 | 8519 | 49.4 | 9.9 | 2.16 | 0.46 | 0.73 | 3.366 | 296.208 | 0.00040876704
3314 | 308 | 118.02 | 31 | 12.65 | 165.99 | 0.28 | 37.36 | 19.808 | 4358 | 8515 | 164.48 | 19.84 | 2.45 | 0.41 | 0.6 | 6.7456 | 2077.6448 | 0.002867149824
3315 | 52 | 40.97 | 10.42 | 6.35 | 98.44 | 0.39 | 13.42 | 8.138921 | 4476 | 8520 | 116.57 | 6 | 1.64 | 0.61 | 0.76 | 2.04 | 106.08 | 0.0001463904
3316 | 124 | 42.63 | 15.17 | 10.41 | 30.86 | 0.86 | 17.2 | 12.56828 | 3368 | 8527 | 35.54 | 11.38 | 1.46 | 0.69 | 0.86 | 3.8692 | 479.7808 | 0.000662097504
3317 | 16 | 16.49 | 9.03 | 2.26 | 0 | 0.74 | 8.25 | 4.514661 | 4364 | 8524 | 165.96 | 2 | 4 | 0.25 | 1 | 0.68 | 10.88 | 1.50144e-05
3318 | 32 | 18.14 | 7.08 | 5.76 | 45 | 1 | 8.49 | 6.384695 | 4480 | 8528 | 45 | 6 | 1.23 | 0.81 | 0.94 | 2.04 | 65.28 | 9.00864e-05
3319 | 476 | 101.05 | 30.3 | 20 | 9.71 | 0.59 | 32.31 | 24.62457 | 5053 | 8538 | 21.8 | 22 | 1.51 | 0.66 | 0.84 | 7.48 | 3560.48 | 0.0049134624
3320 | 392 | 90.91 | 33.11 | 15.07 | 106.4 | 0.6 | 34.93 | 22.34643 | 3620 | 8533 | 113.63 | 17.65 | 2.2 | 0.46 | 0.84 | 6.001 | 2352.392 | 0.00324630096
3321 | 32 | 19.31 | 9.03 | 4.51 | 0 | 1 | 8.94 | 6.384695 | 4382 | 8542 | 153.43 | 4 | 2 | 0.5 | 1 | 1.36 | 43.52 | 6.00576e-05
3322 | 548 | 91.4 | 34.26 | 20.36 | 113.71 | 0.82 | 34.93 | 26.42138 | 4000 | 8543 | 113.63 | 21.47 | 1.68 | 0.59 | 0.89 | 7.2998 | 4000.2904 | 0.005520400752
3323 | 388 | 100.57 | 27.79 | 17.78 | 50.73 | 0.48 | 34.41 | 22.23213 | 4711 | 8556 | 35.54 | 24.68 | 1.56 | 0.64 | 0.68 | 8.3912 | 3255.7856 | 0.004492984128
3324 | 116 | 43.8 | 18.07 | 8.17 | 14.29 | 0.76 | 18.87 | 12.1561 | 3792 | 8553 | 32.01 | 9.21 | 2.21 | 0.45 | 0.85 | 3.1314 | 363.2424 | 0.000501274512
3325 | 60 | 32.97 | 11.44 | 6.67 | 173.3 | 0.69 | 13.42 | 8.742604 | 5692 | 8552 | 153.43 | 6 | 1.71 | 0.58 | 0.88 | 2.04 | 122.4 | 0.000168912
3326 | 1672 | 279.56 | 59.53 | 35.76 | 161.2 | 0.27 | 70.23 | 46.15123 | 5402 | 8556 | 160.02 | 44.49 | 1.66 | 0.6 | 0.67 | 15.1266 | 25291.6752 | 0.03490251
3327 | 80 | 33.46 | 13.5 | 7.54 | 174.35 | 0.9 | 14.56 | 10.09509 | 5149 | 8557 | 15.95 | 8 | 1.79 | 0.56 | 0.83 | 2.72 | 217.6 | 0.000300288
3328 | 984 | 237.22 | 40.88 | 30.65 | 178.89 | 0.22 | 48.7 | 35.40485 | 4648 | 8578 | 19.18 | 40 | 1.33 | 0.75 | 0.65 | 13.6 | 13382.4 | 0.018467712
3329 | 1552 | 154.51 | 52.02 | 37.98 | 63.58 | 0.82 | 56.32 | 44.46426 | 5335 | 8599 | 73.5 | 41.85 | 1.37 | 0.73 | 0.9 | 14.229 | 22083.408 | 0.03047510304
3330 | 136 | 59.6 | 20.85 | 8.31 | 21.68 | 0.48 | 23.32 | 13.16239 | 4929 | 8589 | 30.96 | 12.94 | 2.51 | 0.4 | 0.65 | 4.3996 | 598.3456 | 0.000825716928
3331 | 32 | 18.14 | 7.08 | 5.76 | 135 | 1 | 8.49 | 6.384695 | 4940 | 8584 | 135 | 6 | 1.23 | 0.81 | 0.94 | 2.04 | 65.28 | 9.00864e-05
3332 | 92 | 34.14 | 11.67 | 10.04 | 37.89 | 0.99 | 14.14 | 10.82578 | 5873 | 8612 | 45 | 10 | 1.16 | 0.86 | 0.96 | 3.4 | 312.8 | 0.000431664
3333 | 48 | 23.31 | 9.03 | 6.77 | 90 | 1 | 10 | 7.819623 | 3520 | 8610 | 126.87 | 6 | 1.33 | 0.75 | 1 | 2.04 | 97.92 | 0.0001351296
3334 | 24 | 19.31 | 7.44 | 4.11 | 90 | 0.81 | 8.25 | 5.529308 | 3408 | 8624 | 104.04 | 4 | 1.81 | 0.55 | 0.86 | 1.36 | 32.64 | 4.50432e-05
3335 | 40 | 22.63 | 7.95 | 6.41 | 135 | 0.98 | 8.94 | 7.138306 | 4359 | 8627 | 116.57 | 7.07 | 1.24 | 0.81 | 0.8 | 2.4038 | 96.152 | 0.00013268976
3336 | 760 | 102.91 | 32.82 | 29.49 | 45.82 | 0.9 | 36.06 | 31.11515 | 4706 | 8657 | 56.31 | 30 | 1.11 | 0.9 | 0.93 | 10.2 | 7752 | 0.01069776
3337 | 16 | 11.31 | 4.51 | 4.51 | 0 | 1 | 5.66 | 4.514661 | 5602 | 8666 | 135 | 4 | 1 | 1 | 1 | 1.36 | 21.76 | 3.00288e-05
3338 | 308 | 82.91 | 26.41 | 14.85 | 18.89 | 0.56 | 29.12 | 19.808 | 3745 | 8678 | 15.95 | 17.86 | 1.78 | 0.56 | 0.77 | 6.0724 | 1870.2992 | 0.002581012896
3339 | 80 | 45.94 | 14.63 | 6.96 | 49.08 | 0.48 | 16.97 | 10.09509 | 3757 | 8686 | 45 | 9.98 | 2.1 | 0.48 | 0.62 | 3.3932 | 271.456 | 0.00037460928
3340 | 84 | 32.28 | 12.95 | 8.26 | 144.45 | 1 | 14.42 | 10.34439 | 4904 | 8692 | 146.31 | 9.84 | 1.57 | 0.64 | 0.86 | 3.3456 | 281.0304 | 0.000387821952
3341 | 24 | 16.97 | 6.28 | 4.87 | 45 | 1 | 7.21 | 5.529308 | 5514 | 8701 | 33.69 | 5.66 | 1.29 | 0.77 | 0.8 | 1.9244 | 46.1856 | 6.3736128e-05
3342 | 32 | 18.14 | 7.08 | 5.76 | 45 | 1 | 8.49 | 6.384695 | 4359 | 8709 | 45 | 6 | 1.23 | 0.81 | 0.94 | 2.04 | 65.28 | 9.00864e-05
3343 | 108 | 44.77 | 14.51 | 9.48 | 156.3 | 0.68 | 16.12 | 11.72943 | 4801 | 8724 | 150.26 | 11.31 | 1.53 | 0.65 | 0.82 | 3.8454 | 415.3032 | 0.000573118416
3344 | 24 | 15.31 | 6.77 | 4.51 | 90 | 1 | 7.21 | 5.529308 | 4366 | 8731 | 123.69 | 4 | 1.5 | 0.67 | 1 | 1.36 | 32.64 | 4.50432e-05
3345 | 188 | 59.6 | 23.13 | 10.35 | 166.36 | 0.67 | 24.17 | 15.47548 | 5351 | 8739 | 155.56 | 12.65 | 2.24 | 0.45 | 0.77 | 4.301 | 808.588 | 0.00111585144
3346 | 252 | 65.25 | 21.91 | 14.64 | 83.64 | 0.74 | 24.17 | 17.91701 | 5253 | 8779 | 65.56 | 16 | 1.5 | 0.67 | 0.85 | 5.44 | 1370.88 | 0.0018918144
3347 | 208 | 56.77 | 17.84 | 14.84 | 170.81 | 0.81 | 18.97 | 16.27784 | 4731 | 8773 | 161.57 | 16 | 1.2 | 0.83 | 0.87 | 5.44 | 1131.52 | 0.0015614976
3348 | 524 | 83.6 | 29.08 | 22.94 | 87.92 | 0.94 | 30.53 | 25.83633 | 4580 | 8794 | 58.39 | 22 | 1.27 | 0.79 | 0.95 | 7.48 | 3919.52 | 0.0054089376
3349 | 120 | 44.28 | 14.01 | 10.9 | 108.47 | 0.77 | 16.12 | 12.36391 | 5550 | 8813 | 119.74 | 12 | 1.28 | 0.78 | 0.82 | 4.08 | 489.6 | 0.000675648