## Batch #XXXX
EasyMP™ Batch #XXXX [Polyamide 6,6 (PA6,6), Fibers, Rounded, Clear, 50-1000 µm]
Polymer specific gravity: 1.38 g/cm³ (1.38·10−6 µg/µm³)
Fiber diameter 17 ± 0.2 µm (1.4%) (n = 10) | [13 empty] | MicroplasticSolution.com |  |  | contact@microplasticsolution.com
161 ± 19 (12%) n/mL or 25.2 ± 3.3 (13%) µg/mL in 100 mL ethanol (95 vol.%) solution
All values in fibers/mL (n or µg)
| SS_1 |  | SS_2 |  | SS_3 |  | SS_4 |  | Particle count (n/mL) |  |  | Particles mass (µg/mL) |  |  | Particle size distribution |  |  | D10 (µm) | 109.608515
Length (µm) | n/mL | µg/mL | n/mL | µg/mL | n/mL | µg/mL | n/mL | µg/mL | Mean (n/mL) | SD (n/mL) | RSD (%) | Mean (µg/mL) | SD (µg/mL) | RSD (%) | Mean length (µm) | PSD (%) | Cum. PSD (%) | D50 (µm) | 379.756635
50-100 | 4 | 0.1155076 | 0 | 0 | 0 | 0 | 0 | 0 | 1 | 1.732051 | 173.2051 | 0.0288769 | 0.05001626 | 173.2051 | 75 | 0.621118 | 0.621118 | D90 (µm) | 870.535155
100-150 | 10 | 0.4113244 | 6 | 0.2144578 | 4 | 0.1680054 | 8 | 0.3478259 | 7 | 2.236068 | 31.94383 | 0.2854034 | 0.09819399 | 34.40534 | 125 | 4.347826 | 4.968944
150-200 | 8 | 0.4419272 | 14 | 0.809374 | 10 | 0.5744496 | 22 | 1.170143 | 13.5 | 5.361903 | 39.7178 | 0.7489734 | 0.2764813 | 36.91471 | 175 | 8.385093 | 13.35404 | Note: D10 signifies that the 10th percentile of fibers is below 110 µm in length
200-250 | 18 | 1.273578 | 6 | 0.4215984 | 16 | 1.134083 | 10 | 0.6906839 | 12.5 | 4.769696 | 38.15757 | 0.879986 | 0.3411139 | 38.76356 | 225 | 7.763975 | 21.11801
250-300 | 8 | 0.6870128 | 12 | 1.005113 | 12 | 1.017479 | 12 | 1.055061 | 11 | 1.732051 | 15.74592 | 0.9411665 | 0.1478841 | 15.71285 | 275 | 6.832298 | 27.95031
300-350 | 12 | 1.191054 | 18 | 1.82436 | 14 | 1.369221 | 10 | 1.006416 | 13.5 | 2.95804 | 21.91141 | 1.347763 | 0.3035954 | 22.52588 | 325 | 8.385093 | 36.3354
350-400 | 2 | 0.2425171 | 12 | 1.407729 | 22 | 2.57556 | 24 | 2.830983 | 15 | 8.774964 | 58.49976 | 1.764197 | 1.029432 | 58.35129 | 375 | 9.31677 | 45.65217
400-450 | 10 | 1.352413 | 12 | 1.587287 | 10 | 1.343805 | 14 | 1.862618 | 11.5 | 1.658312 | 14.42011 | 1.536531 | 0.2121037 | 13.80407 | 425 | 7.142857 | 52.79503
450-500 | 8 | 1.190634 | 4 | 0.5962067 | 4 | 0.5914143 | 6 | 0.9255832 | 5.5 | 1.658312 | 30.15113 | 0.8259596 | 0.2503549 | 30.3108 | 475 | 3.416149 | 56.21118
500-550 | 2 | 0.3256741 | 8 | 1.309124 | 18 | 2.983984 | 10 | 1.629204 | 9.5 | 5.722762 | 60.2396 | 1.561996 | 0.951184 | 60.8954 | 525 | 5.900621 | 62.1118
550-600 | 4 | 0.7323438 | 10 | 1.794127 | 8 | 1.438689 | 16 | 2.886043 | 9.5 | 4.330127 | 45.58028 | 1.712801 | 0.7777441 | 45.40774 | 575 | 5.900621 | 68.01242
600-650 | 10 | 1.970439 | 8 | 1.581624 | 10 | 1.923749 | 6 | 1.170268 | 8.5 | 1.658312 | 19.50956 | 1.66152 | 0.3208999 | 19.31364 | 625 | 5.279503 | 73.29193
650-700 | 10 | 2.098056 | 10 | 2.10912 | 8 | 1.684176 | 8 | 1.687302 | 9 | 1 | 11.11111 | 1.894663 | 0.208964 | 11.02908 | 675 | 5.590062 | 78.88199
700-750 | 6 | 1.384225 | 2 | 0.4482044 | 4 | 0.9206216 | 8 | 1.836451 | 5 | 2.236068 | 44.72136 | 1.172161 | 0.5304518 | 45.25416 | 725 | 3.10559 | 81.98758
750-800 | 6 | 1.483369 | 2 | 0.4894007 | 4 | 0.9768281 | 4 | 0.9484492 | 4.5 | 2.179449 | 48.43221 | 1.121961 | 0.5822575 | 51.8964 | 775 | 2.795031 | 84.78261
800-850 | 8 | 2.073167 | 4 | 1.039362 | 10 | 2.585935 |  |  | 5.333333 | 3.399346 | 63.73774 | 1.387524 | 0.8718425 | 62.83442 | 825 | 3.312629 | 88.09524
850-900 | 2 | 0.5372752 | 4 | 1.093745 | 2 | 0.5514771 | 4 | 1.109802 | 4.5 | 2.179449 | 48.43221 | 1.271708 | 0.652003 | 51.26985 | 875 | 2.795031 | 90.89027
900-950 | 8 | 2.331809 | 0 | 0 | 0 | 0 | 8 | 2.316975 | 4 | 4 | 100 | 1.162196 | 1.162208 | 100.001 | 925 | 2.484472 | 93.37474
950-1000 | 0 | 0 | 0 | 0 | 6 | 1.857581 | 4 | 1.212962 | 2.5 | 2.598076 | 103.923 | 0.7676357 | 0.8007537 | 104.3143 | 975 | 1.552795 | 94.92754
>1000 | 8 | 2.888762 | 10 | 3.589732 | 10 | 3.778755 | 12 | 4.53451 | 10 | 1.414214 | 14.14214 | 3.69794 | 0.5858454 | 15.84248 | 1000 | 6.21118 | 101.1387
Total | 144 | 22.73109 | 142 | 21.32056 | 172 | 27.47581 | 186 | 29.22128 | 161 | 18.68154 | 11.60344 | 25.18719 | 3.259406 | 12.94073
Polymer Raman signature
Raman shift (1/cm) | Counts (relative intensity)
3498.626 | 0.0016074555
3497.053 | 0.0019920551
3495.481 | -0.0014462709
3493.908 | 0.0010464815
3492.335 | 0.0011746453
3490.762 | -0.0013900705
3489.189 | 0.0028305668
3487.616 | 0.0037722883
3486.043 | 0.0031784462
3484.47 | 0.0024444306
3482.898 | -0.00021026351
3481.325 | 0.0017181192
3479.752 | 6.7673926e-05
3478.179 | 0.00039010094
3476.606 | 0.0072870237
3475.033 | 0.0026871388
3473.46 | 0.0044089841
3471.887 | 0.0030756019
3470.315 | 0.0018748792
3468.742 | 0.0030377999
3467.169 | 0.0039921739
3465.596 | 0.0055706429
3464.023 | 0.0078529361
3462.45 | 0.0028096774
3460.877 | 6.578832e-05
3459.304 | 0.00050092253
3457.732 | 0.0044502543
3456.159 | 0.0049761039
3454.586 | 0.0027786931
3453.013 | 0.0024932629
3451.44 | 0.0019116254
3449.867 | 0.00032483119
3448.294 | -0.0025754743
3446.721 | 0.005247743
3445.149 | 0.0055448697
3443.576 | 0.0028769433
3442.003 | 0.0024853439
3440.43 | 0.0055018543
3438.857 | 0.0016086129
3437.284 | 0.0035387515
3435.711 | 0.0050522768
3434.139 | 0.004328731
3432.566 | 0.0059886033
3430.993 | 0.00089373277
3429.42 | 0.0055786251
3427.847 | 0.0046362512
3426.274 | 0.0045260316
3424.701 | 0.0073312857
3423.128 | 0.0076360404
3421.556 | 0.0036483829
3419.983 | 0.0030182628
3418.41 | 0.0061845584
3416.837 | 0.0064458404
3415.264 | 0.0069230144
3413.691 | 0.0028881289
3412.118 | 0.0017984881
3410.545 | 0.0058847977
3408.973 | 0.0048657629
3407.4 | 0.0033698668
3405.827 | 0.0072609656
3404.254 | 0.007239014
3402.681 | 0.0048371137
3401.108 | 0.0068534269
3399.535 | 0.0071076636
3397.962 | 0.0046299604
3396.39 | 0.001732018
3394.817 | 0.0036445676
3393.244 | 0.0010386982
3391.671 | 0.0032978712
3390.098 | 0.0022292783
3388.525 | 0.0055059539
3386.952 | 0.0018494508
3385.379 | 0.0074048494
3383.807 | 0.0034145964
3382.234 | 0.0089639911
3380.661 | 0.0036385099
3379.088 | 0.0034425049
3377.515 | 0.0033593852
3375.942 | 0.0034974457
3374.369 | 0.0049114489
3372.796 | 0.0077527973
3371.224 | 0.005347084
3369.651 | 0.0090833595
3368.078 | 0.016010069
3366.505 | 0.0085852659
3364.932 | 0.010695324
3363.359 | 0.006024751
3361.786 | 0.0086450925
3360.213 | 0.0091669524
3358.641 | 0.015428976
3357.068 | 0.01019797
3355.495 | 0.013493644
3353.922 | 0.016791079
3352.349 | 0.017668469
3350.776 | 0.01423864
3349.203 | 0.017950271
3347.63 | 0.016365999
3346.058 | 0.017801457
3344.485 | 0.021901676
3342.912 | 0.021577998
3341.339 | 0.021766989
3339.766 | 0.023124925
3338.193 | 0.026552479
3336.62 | 0.026833897
3335.047 | 0.029826777
3333.475 | 0.032658655
3331.902 | 0.03249282
3330.329 | 0.033960347
3328.756 | 0.039229495
3327.183 | 0.04005871
3325.61 | 0.045114909
3324.037 | 0.047663379
3322.465 | 0.052081516
3320.892 | 0.057089879
3319.319 | 0.049516088
3317.746 | 0.063564498
3316.173 | 0.066778888
3314.6 | 0.074565608
3313.027 | 0.080108588
3311.454 | 0.085406129
3309.882 | 0.08800022
3308.309 | 0.09704516
3306.736 | 0.10283163
3305.163 | 0.10301942
3303.59 | 0.10245415
3302.017 | 0.093230543
3300.444 | 0.093056252
3298.871 | 0.087794907
3297.299 | 0.086352783
3295.726 | 0.081177108
3294.153 | 0.075888082
3292.58 | 0.064287484
3291.007 | 0.059699865
3289.434 | 0.059083447
3287.861 | 0.054300043
3286.288 | 0.049019403
3284.716 | 0.047533507
3283.143 | 0.041337696
3281.57 | 0.039834675
3279.997 | 0.035881801
3278.424 | 0.033738441
3276.851 | 0.035805331
3275.278 | 0.032142258
3273.705 | 0.033738298
3272.133 | 0.033284147
3270.56 | 0.029745758
3268.987 | 0.024455077
3267.414 | 0.025223225
3265.841 | 0.024140477
3264.268 | 0.024253344
3262.695 | 0.019437252
3261.122 | 0.020537011
3259.55 | 0.019992041
3257.977 | 0.016201896
3256.404 | 0.021348178
3254.831 | 0.021794076
3253.258 | 0.014547424
3251.685 | 0.016529109
3250.112 | 0.015680315
3248.539 | 0.012965351
3246.967 | 0.011228282
3245.394 | 0.014345056
3243.821 | 0.011359784
3242.248 | 0.013583487
3240.675 | 0.011456517
3239.102 | 0.0098892061
3237.529 | 0.00873813
3235.956 | 0.012352998
3234.384 | 0.008493369
3232.811 | 0.0088595966
3231.238 | 0.0063998359
3229.665 | 0.0063749404
3228.092 | 0.0069888899
3226.519 | 0.0069557876
3224.946 | 0.0034267579
3223.373 | 0.0089988448
3221.801 | 0.0046429125
3220.228 | 0.0080267335
3218.655 | 0.0096148398
3217.082 | 0.0089393662
3215.509 | 0.00945017
3213.936 | 0.007413434
3212.363 | 0.0075537958
3210.791 | 0.0066828085
3209.218 | 0.0051239388
3207.645 | 0.0015242027
3206.072 | 0.005393144
3204.499 | 0.0098665993
3202.926 | 0.0029096033
3201.353 | 0.003816114
3199.78 | 0.0063424773
3198.208 | 0.0084996157
3196.635 | 0.0047093362
3195.062 | 0.0058531268
3193.489 | 0.006268136
3191.916 | 0.0044466408
3190.343 | 0.0057217422
3188.77 | 0.0053949555
3187.197 | -0.0016291619
3185.625 | 0.0035202832
3184.052 | 0.0047851445
3182.479 | 0.0058453647
3180.906 | 0.0026821852
3179.333 | 0.0024967749
3177.76 | 0.0050161853
3176.187 | 0.0031814034
3174.614 | 0.00033701227
3173.042 | 0.0050820931
3171.469 | 0.0017229844
3169.896 | 0.0004369784
3168.323 | 0.0045633969
3166.75 | 0.00029920446
3165.177 | 0.00054193547
3163.604 | -0.0016587666
3162.031 | 0.00086443066
3160.459 | -6.7968275e-05
3158.886 | 0.0011977091
3157.313 | 0.0042676057
3155.74 | -1.6939481e-05
3154.167 | 0.0016640971
3152.594 | 0.0035352347
3151.021 | 0.0034972464
3149.448 | 0.0029245428
3147.876 | 0.00034954168
3146.303 | 0.0040011247
3144.73 | -0.005773448
3143.157 | 0.0076841414
3141.584 | -9.4993426e-05
3140.011 | -0.00088278531
3138.438 | 0.0051015872
3136.865 | 0.0093203006
3135.293 | 0.00095778948
3133.72 | 0.0052512607
3132.147 | 0.0029249774
3130.574 | 0.0034934259
3129.001 | 0.0036360272
3127.428 | 0.0049674859
3125.855 | 0.0061085207
3124.282 | 0.0026869444
3122.71 | 0.0060397332
3121.137 | 0.003281746
3119.564 | 0.004672397
3117.991 | 0.0068970955
3116.418 | 0.0044580664
3114.845 | 0.002940338
3113.272 | 0.0087336812
3111.699 | 0.0061349109
3110.127 | 0.006992588
3108.554 | 0.0028690313
3106.981 | 0.0081530995
3105.408 | 0.0079376615
3103.835 | 0.0035565639
3102.262 | 0.0044894749
3100.689 | 0.007360655
3099.117 | 0.015403533
3097.544 | 0.015690901
3095.971 | 0.0081433427
3094.398 | 0.0097594377
3092.825 | 0.011071277
3091.252 | 0.0020817366
3089.679 | 0.0074663378
3088.106 | 0.0094865278
3086.534 | 0.01211629
3084.961 | 0.010706059
3083.388 | 0.0083385267
3081.815 | 0.0092760764
3080.242 | 0.011092632
3078.669 | 0.0081236923
3077.096 | 0.0097794413
3075.523 | 0.012796677
3073.951 | 0.014972345
3072.378 | 0.014557643
3070.805 | 0.007785713
3069.232 | 0.0079492216
3067.659 | 0.011261583
3066.086 | 0.016102195
3064.513 | 0.017078015
3062.94 | 0.0065285884
3061.368 | 0.0041998043
3059.795 | 0.0087629971
3058.222 | 0.0099402846
3056.649 | 0.011220071
3055.076 | 0.0084354833
3053.503 | 0.011918713
3051.93 | 0.013490375
3050.357 | 0.0079185667
3048.785 | 0.010070365
3047.212 | 0.011363741
3045.639 | 0.0088847522
3044.066 | 0.009998964
3042.493 | 0.01261775
3040.92 | 0.0097241154
3039.347 | 0.012852847
3037.774 | 0.014014993
3036.202 | 0.011825995
3034.629 | 0.0074136042
3033.056 | 0.015007152
3031.483 | 0.015519721
3029.91 | 0.0066761031
3028.337 | 0.011874274
3026.764 | 0.014600488
3025.191 | 0.017081391
3023.619 | 0.012439374
3022.046 | 0.016484509
3020.473 | 0.019378561
3018.9 | 0.020636576
3017.327 | 0.024887323
3015.754 | 0.030040478
3014.181 | 0.032489522
3012.608 | 0.025221154
3011.036 | 0.023209237
3009.463 | 0.031415163
3007.89 | 0.035698769
3006.317 | 0.032670419
3004.744 | 0.030583603
3003.171 | 0.04144311
3001.598 | 0.035786102
3000.025 | 0.044295328
2998.453 | 0.049266397
2996.88 | 0.044481133
2995.307 | 0.051650615
2993.734 | 0.051525439
2992.161 | 0.054636683
2990.588 | 0.057864342
2989.015 | 0.068724994
2987.443 | 0.074611324
2985.87 | 0.084888833
2984.297 | 0.094423514
2982.724 | 0.10276972
2981.151 | 0.1014122
2979.578 | 0.10705386
2978.005 | 0.12048533
2976.432 | 0.14531175
2974.86 | 0.15470623
2973.287 | 0.17074121
2971.714 | 0.18369876
2970.141 | 0.19219839
2968.568 | 0.20958778
2966.995 | 0.22536428
2965.422 | 0.23537458
2963.849 | 0.25029377
2962.277 | 0.26039013
2960.704 | 0.27318166
2959.131 | 0.27184381
2957.558 | 0.29470756
2955.985 | 0.30670007
2954.412 | 0.32843604
2952.839 | 0.35717852
2951.266 | 0.38906228
2949.694 | 0.42028063
2948.121 | 0.47435046
2946.548 | 0.5090953
2944.975 | 0.56476021
2943.402 | 0.62046551
2941.829 | 0.67404665
2940.256 | 0.70832953
2938.683 | 0.74289673
2937.111 | 0.76619509
2935.538 | 0.77410361
2933.965 | 0.78464264
2932.392 | 0.81827531
2930.819 | 0.83144649
2929.246 | 0.83434186
2927.673 | 0.82789665
2926.1 | 0.84085383
2924.528 | 0.87294062
2922.955 | 0.88161633
2921.382 | 0.9023324
2919.809 | 0.90387622
2918.236 | 0.90019089
2916.663 | 0.90289703
2915.09 | 0.8960463
2913.517 | 0.88833004
2911.945 | 0.89778612
2910.372 | 0.92195527
2908.799 | 0.93610081
2907.226 | 0.93318716
2905.653 | 0.94107416
2904.08 | 0.94390591
2902.507 | 0.93171113
2900.934 | 0.94865831
2899.362 | 0.91419722
2897.789 | 0.88962822
2896.216 | 0.8675047
2894.643 | 0.86442053
2893.07 | 0.85287028
2891.497 | 0.84339426
2889.924 | 0.84507876
2888.351 | 0.87798075
2886.779 | 0.91202173
2885.206 | 0.94017014
2883.633 | 0.98863772
2882.06 | 0.99661715
2880.487 | 0.98760178
2878.914 | 0.94974205
2877.341 | 0.89116302
2875.769 | 0.86104774
2874.196 | 0.84044451
2872.623 | 0.83468791
2871.05 | 0.81700346
2869.477 | 0.79131516
2867.904 | 0.80526613
2866.331 | 0.79346469
2864.758 | 0.79432906
2863.186 | 0.79426108
2861.613 | 0.76818538
2860.04 | 0.7550575
2858.467 | 0.73665389
2856.894 | 0.74425674
2855.321 | 0.75811424
2853.748 | 0.7221819
2852.175 | 0.71712841
2850.603 | 0.69450267
2849.03 | 0.67731537
2847.457 | 0.62380892
2845.884 | 0.54423888
2844.311 | 0.46075992
2842.738 | 0.37116965
2841.165 | 0.29617228
2839.592 | 0.23065282
2838.02 | 0.1654344
2836.447 | 0.13547773
2834.874 | 0.12081434
2833.301 | 0.099472031
2831.728 | 0.080792629
2830.155 | 0.069295925
2828.582 | 0.064756463
2827.009 | 0.055229373
2825.437 | 0.047905248
2823.864 | 0.04394562
2822.291 | 0.036480113
2820.718 | 0.041993537
2819.145 | 0.027729528
2817.572 | 0.029396821
2815.999 | 0.016883772
2814.426 | 0.013826481
2812.854 | 0.020014552
2811.281 | 0.0079768163
2809.708 | 0.0079853594
2808.135 | 0.008220913
2806.562 | 0.0070496211
2804.989 | 0.0060802491
2803.416 | 0.0083328551
2801.843 | 0.0077534694
2800.271 | 0.0052303975
2798.698 | 0.0045557594
2797.125 | 0.0079835173
2795.552 | 0.0020690861
2793.979 | 0.0033906549
2792.406 | 0.003047412
2790.833 | 0.00080195319
2789.26 | 0.0028758994
2787.688 | -0.000653269
2786.115 | -0.0023438292
2784.542 | 0.001204926
2782.969 | 0.0022259956
2781.396 | 0.0011787274
2779.823 | -0.0022710826
2778.25 | -0.00079509226
2776.677 | 0.0039898063
2775.105 | 0.0024149597
2773.532 | 0.0005898018
2771.959 | 0.0042908816
2770.386 | 0.0084698734
2768.813 | 0.011960099
2767.24 | 0.011624811
2765.667 | 0.0072189674
2764.095 | 0.0051330177
2762.522 | 0.0049519796
2760.949 | 0.0084695264
2759.376 | 0.013613418
2757.803 | 0.011247868
2756.23 | 0.015635811
2754.657 | 0.018267289
2753.084 | 0.021080288
2751.512 | 0.019908462
2749.939 | 0.022780536
2748.366 | 0.022178812
2746.793 | 0.025211623
2745.22 | 0.03125402
2743.647 | 0.038390196
2742.074 | 0.041648028
2740.501 | 0.038443671
2738.929 | 0.032744371
2737.356 | 0.038618193
2735.783 | 0.038250396
2734.21 | 0.039646214
2732.637 | 0.048505568
2731.064 | 0.051253552
2729.491 | 0.051629893
2727.918 | 0.049512386
2726.346 | 0.046103272
2724.773 | 0.048003761
2723.2 | 0.04940797
2721.627 | 0.045552756
2720.054 | 0.046724222
2718.481 | 0.039370929
2716.908 | 0.039586932
2715.335 | 0.039040197
2713.763 | 0.030612612
2712.19 | 0.03172518
2710.617 | 0.022668631
2709.044 | 0.025884401
2707.471 | 0.025279718
2705.898 | 0.023475219
2704.325 | 0.021966277
2702.752 | 0.017891489
2701.18 | 0.022362974
2699.607 | 0.022408627
2698.034 | 0.018160979
2696.461 | 0.014121862
2694.888 | 0.015234302
2693.315 | 0.0081558809
2691.742 | 0.012067673
2690.169 | 0.014464729
2688.597 | 0.011960184
2687.024 | 0.0073084807
2685.451 | 0.009568737
2683.878 | 0.011771446
2682.305 | 0.015342981
2680.732 | 0.013896663
2679.159 | 0.010050635
2677.586 | 0.015645492
2676.014 | 0.012615912
2674.441 | 0.013345269
2672.868 | 0.013394118
2671.295 | 0.0081604768
2669.722 | 0.0084465574
2668.149 | 0.0051891436
2666.576 | 0.012167297
2665.003 | 0.007668652
2663.431 | 0.0085787514
2661.858 | 0.010903536
2660.285 | 0.008207034
2658.712 | 0.011339378
2657.139 | 0.01089969
2655.566 | 0.0066472086
2653.993 | 0.0066407853
2652.421 | 0.0054426423
2650.848 | 0.0096735379
2649.275 | 0.011901609
2647.702 | 0.0088552147
2646.129 | 0.0064395937
2644.556 | -0.001615609
2642.983 | 0.0078575494
2641.41 | 0.0051771332
2639.838 | 0.003339294
2638.265 | 0.0087258281
2636.692 | 0.006339375
2635.119 | 0.0022047128
2633.546 | 0.0060741113
2631.973 | 0.0063063908
2630.4 | 0.0075124444
2628.827 | 0.00350282
2627.255 | 0.003452237
2625.682 | 0.0034801553
2624.109 | 0.0086874442
2622.536 | 0.0075739895
2620.963 | 0.0068936416
2619.39 | 0.0052260636
2617.817 | 0.0078964817
2616.244 | 0.010439701
2614.672 | 0.007174802
2613.099 | 0.0086097811
2611.526 | 0.0086459894
2609.953 | 0.0082759008
2608.38 | 0.010017377
2606.807 | 0.010828001
2605.234 | 0.0081825874
2603.661 | 0.0075831937
2602.089 | 0.0080581379
2600.516 | 0.011553328
2598.943 | 0.01508345
2597.37 | 0.0079198884
2595.797 | 0.0096383249
2594.224 | 0.0091769112
2592.651 | 0.0081551267
2591.078 | 0.01028327
2589.506 | 0.0067604505
2587.933 | 0.0042069011
2586.36 | 0.010772978
2584.787 | -0.0014068939
2583.214 | 0.008868494
2581.641 | 0.0017581903
2580.068 | 0.0024968838
2578.495 | 0.010120008
2576.923 | 0.0050360597
2575.35 | 0.0042268801
2573.777 | 0.0035849262
2572.204 | 0.0018996196
2570.631 | 0.0016277207
2569.058 | 0.0068112107
2567.485 | 0.0048962463
2565.912 | 0.00078658955
2564.34 | 0.0030551574
2562.767 | 0.0019168469
2561.194 | 0.0034526067
2559.621 | 0.0070270651
2558.048 | 0.0065111787
2556.475 | 0.0040467029
2554.902 | 0.0014041684
2553.329 | -0.0032964475
2551.757 | 0.0049555816
2550.184 | 0.0035717152
2548.611 | 0.0044842098
2547.038 | -0.0033696896
2545.465 | 0.0011968364
2543.892 | 0.0049744584
2542.319 | -0.0026903606
2540.747 | 0.00030348977
2539.174 | 0.0019302039
2537.601 | 0.0037664807
2536.028 | 0.0002828073
2534.455 | 0.0038401327
2532.882 | 0.003034615
2531.309 | 0.0032574333
2529.736 | 0.0032558411
2528.164 | 0.0035020244
2526.591 | 0.008205505
2525.018 | 0.0040447509
2523.445 | -0.0011126669
2521.872 | 0.0038907897
2520.299 | 0.0048399757
2518.726 | 0.00096586128
2517.153 | -0.00087559213
2515.581 | -0.0013943916
2514.008 | 0.0044400565
2512.435 | -0.0029836286
2510.862 | 0.0051613604
2509.289 | -0.00078310895
2507.716 | 0.00012458995
2506.143 | 0.00067700194
2504.57 | 0.00095338145
2502.998 | -0.00092748247
2501.425 | 0.0025039501
2499.852 | 0.0049410049
2498.279 | 0.0036582566
2496.706 | 0.0041496085
2495.133 | 0.0022149043
2493.56 | 9.3409193e-05
2491.987 | 0.0051035206
2490.415 | 0.0048119771
2488.842 | -9.982142e-05
2487.269 | 0.00081532336
2485.696 | 0.0028581129
2484.123 | 0.0036146868
2482.55 | -0.00041184299
2480.977 | 5.7448014e-05
2479.404 | 0.00056527085
2477.832 | -0.00030344591
2476.259 | 0.0022685225
2474.686 | 0.0019860454
2473.113 | 0.0032730995
2471.54 | -0.0014583879
2469.967 | 0.0031009632
2468.394 | 0.0040644576
2466.821 | 0.003270021
2465.249 | 0.00065310126
2463.676 | 0.0078091795
2462.103 | -0.0014782359
2460.53 | -0.001321329
2458.957 | 0.00059985981
2457.384 | 0.0054577481
2455.811 | 0.0049390521
2454.238 | 0.0065674508
2452.666 | 0.0028192758
2451.093 | 0.0025531528
2449.52 | 0.0029726499
2447.947 | 0.0011280665
2446.374 | 0.0045740958
2444.801 | 0.00425249
2443.228 | 0.006893546
2441.655 | 0.0085904871
2440.083 | 0.0085795032
2438.51 | 0.0094127254
2436.937 | 0.0080938058
2435.364 | 0.0093719747
2433.791 | 0.0075848458
2432.218 | 0.0036279782
2430.645 | 0.0051877869
2429.073 | 0.0053493192
2427.5 | 0.0028453645
2425.927 | 0.0028994764
2424.354 | 0.0024082378
2422.781 | 0.0069280245
2421.208 | 0.0076886786
2419.635 | 0.0050036094
2418.062 | 0.00081607441
2416.49 | 0.004396827
2414.917 | 0.0034480504
2413.344 | 0.0058496079
2411.771 | 0.007059931
2410.198 | 0.00070000954
2408.625 | 0.0047600777
2407.052 | 0.0076103848
2405.479 | 0.0060007073
2403.907 | -0.0014164604
2402.334 | 0.0028178146
2400.761 | -0.0019866222
2399.188 | 0.0038020845
2397.615 | 0.0025377798
2396.042 | 0.0054098132
2394.469 | 0.0006076409
2392.896 | 0.0089990745
2391.324 | 0.0019462586
2389.751 | 0.0011359999
2388.178 | 0.0053570054
2386.605 | 0.0042514416
2385.032 | 0.0017685484
2383.459 | 0.0036068023
2381.886 | 0.0046743449
2380.313 | -0.0015127071
2378.741 | -0.0010541554
2377.168 | 0.0021451813
2375.595 | 0.0012847201
2374.022 | 0.0024340442
2372.449 | 0.0042371891
2370.876 | 0.0041625234
2369.303 | 0.0011490947
2367.73 | -0.0011604825
2366.158 | -0.00010624701
2364.585 | 0.0023512527
2363.012 | 0.0067966939
2361.439 | 0.0071638098
2359.866 | 0.0047529072
2358.293 | 0.0024784814
2356.72 | 0.0030101031
2355.147 | 0.0010444703
2353.575 | 0.0044943986
2352.002 | 0.0052372344
2350.429 | 0.0010708036
2348.856 | 0.0013164757
2347.283 | -0.00015169657
2345.71 | 0.00094870156
2344.137 | 0.0023236588
2342.564 | 0.004202823
2340.992 | -0.00056399914
2339.419 | 0.0030760484
2337.846 | 0.0034855883
2336.273 | 0.00074519805
2334.7 | 0.0029073138
2333.127 | 0.0028127911
2331.554 | 0.0042737588
2329.981 | 0.0085898989
2328.409 | 0.0068864912
2326.836 | 0.0069326231
2325.263 | 0.0038677928
2323.69 | 0.0011798636
2322.117 | 0.0038503987
2320.544 | 0.0018966699
2318.971 | 0.0040487087
2317.399 | 0.006542529
2315.826 | 0.0048024322
2314.253 | 0.0043607146
2312.68 | 0.00069459087
2311.107 | 0.0026233235
2309.534 | 0.0023621099
2307.961 | 0.0037794739
2306.388 | 0.0006119661
2304.816 | 0.0054916131
2303.243 | 0.0070626726
2301.67 | 0.0025206602
2300.097 | 0.0031181831
2298.524 | 0.0060552554
2296.951 | 0.0079713852
2295.378 | 0.0069634751
2293.805 | -0.00035618432
2292.233 | -0.0018240931
2290.66 | 0.001375907
2289.087 | 0.0012365623
2287.514 | -0.00043275979
2285.941 | 0.003152933
2284.368 | 0.0058967298
2282.795 | 0.0027235375
2281.222 | 0.00086944278
2279.65 | 0.0070360491
2278.077 | 0.0023246051
2276.504 | 0.0042089039
2274.931 | -0.0016125328
2273.358 | 0.0049211219
2271.785 | 0.0026392915
2270.212 | 0.0029735319
2268.639 | 0.0021389679
2267.067 | 0.0012660639
2265.494 | 0.0029340974
2263.921 | 0.0059722898
2262.348 | -0.00031568858
2260.775 | 0.0037527869
2259.202 | 0.0064463573
2257.629 | 0.0039652386
2256.056 | 0.0017530137
2254.484 | 0.0016900228
2252.911 | 0.005519647
2251.338 | 0.00692664
2249.765 | 0.0035759051
2248.192 | 0.003030872
2246.619 | 0.004286953
2245.046 | -0.0015923604
2243.473 | 0.0045151648
2241.901 | 0.0035225749
2240.328 | 0.00054115642
2238.755 | 0.0066686631
2237.182 | 0.0078179852
2235.609 | 0.0091094834
2234.036 | 0.0029962347
2232.463 | 0.0042394558
2230.89 | 0.010895196
2229.318 | 0.0040218217
2227.745 | 0.0091865204
2226.172 | 0.012068175
2224.599 | 0.0082383419
2223.026 | 0.0070837025
2221.453 | 0.0074017
2219.88 | 0.003498418
2218.307 | 0.0022687369
2216.735 | 0.0045226744
2215.162 | 0.0052024277
2213.589 | 0.0014166033
2212.016 | 0.0054506872
2210.443 | 0.0050070518
2208.87 | 0.0018211904
2207.297 | 0.0035370479
2205.725 | 0.0091097992
2204.152 | 0.0053364523
2202.579 | 0.0076537973
2201.006 | 0.0083491169
2199.433 | -0.00052689413
2197.86 | 0.00684334
2196.287 | 0.0085415715
2194.714 | 0.0083571511
2193.142 | 0.0022484101
2191.569 | 0.0051386532
2189.996 | 0.0069357256
2188.423 | 0.0070471434
2186.85 | 0.0060874407
2185.277 | 0.008891104
2183.704 | 0.01106211
2182.131 | 0.0062080076
2180.559 | 0.0073087564
2178.986 | 0.00525406
2177.413 | 0.0064675686
2175.84 | 0.0099539315
2174.267 | 0.0081927329
2172.694 | 0.0010685781
2171.121 | -0.0010719612
2169.548 | 0.0041189664
2167.976 | 0.0086391906
2166.403 | 0.0061462999
2164.83 | 0.0070448168
2163.257 | 0.0041378812
2161.684 | 0.0029231028
2160.111 | 0.0032311934
2158.538 | 0.0034011925
2156.965 | 0.005769075
2155.393 | 0.005134816
2153.82 | 0.0063093002
2152.247 | 0.0060282394
2150.674 | 0.0037142223
2149.101 | 0.0046457993
2147.528 | 0.0023963911
2145.955 | -0.0010756048
2144.382 | 0.0016557966
2142.81 | 0.004533943
2141.237 | 0.0018264325
2139.664 | 0.0018084325
2138.091 | 0.0034619563
2136.518 | 0.0029051709
2134.945 | 0.0014462404
2133.372 | 0.0012235354
2131.799 | 0.006387914
2130.227 | 0.0032692009
2128.654 | 0.0008886597
2127.081 | 0.0019744293
2125.508 | 0.0016158776
2123.935 | 0.0066166254
2122.362 | 0.0041594514
2120.789 | 0.0069812126
2119.216 | -0.00082986207
2117.644 | 0.007226256
2116.071 | 0.0023710265
2114.498 | 0.0035222176
2112.925 | -0.00037531213
2111.352 | -0.0055244742
2109.779 | 0.0058321631
2108.206 | -0.00037998294
2106.633 | 0.0032993887
2105.061 | 0.004429456
2103.488 | 0.0029774131
2101.915 | 0.0031389705
2100.342 | 0.00063294154
2098.769 | 0.0062131616
2097.196 | 0.0023886942
2095.623 | 0.0023640204
2094.051 | 0.0011368161
2092.478 | 0.00089600188
2090.905 | -0.00051537118
2089.332 | 0.004467458
2087.759 | 0.0031848931
2086.186 | 0.0021220029
2084.613 | 0.0022580257
2083.04 | 0.0016552792
2081.468 | 0.0019557015
2079.895 | 0.0041980099
2078.322 | 0.0018991374
2076.749 | -0.00099181927
2075.176 | 0.00055662516
2073.603 | 0.0029052184
2072.03 | 0.0026447476
2070.457 | 0.0020055477
2068.885 | 0.007623684
2067.312 | 0.0063405347
2065.739 | 0.0053176371
2064.166 | 0.0043024319
2062.593 | 0.0027942369
2061.02 | 0.0041340103
2059.447 | 0.0035768576
2057.874 | 0.00099305414
2056.302 | 0.0014163899
2054.729 | 0.0064720468
2053.156 | 0.0035808098
2051.583 | 0.001858171
2050.01 | -0.00013761343
2048.437 | 0.0083964919
2046.864 | 0.0014190864
2045.291 | 0.0022977073
2043.719 | -0.0035065028
2042.146 | -0.0019285191
2040.573 | 0.0017175641
2039 | 0.0069600214
2037.427 | 0.0036628247
2035.854 | 0.0062616002
2034.281 | 0.0076263078
2032.708 | 0.0037347578
2031.136 | 0.0033203731
2029.563 | 0.0027361834
2027.99 | 0.00060356937
2026.417 | 0.00016417935
2024.844 | 0.00032298253
2023.271 | -0.00053377519
2021.698 | 0.0031442793
2020.125 | 0.0084375464
2018.553 | 0.0045401278
2016.98 | -0.00042022556
2015.407 | 0.0025308848
2013.834 | 0.0048826091
2012.261 | 0.0055457412
2010.688 | 0.0034002872
2009.115 | 0.0048056118
2007.542 | 0.0017399999
2005.97 | 0.00062047779
2004.397 | -0.00055151274
2002.824 | -0.00086128843
2001.251 | 0.00076791055
1999.678 | 0.0012172292
1998.105 | 0.0034290733
1996.532 | 0.0013184203
1994.959 | 0.00024226871
1993.387 | 0.0043337859
1991.814 | 0.0038309458
1990.241 | 0.0051217712
1988.668 | 0.0038941689
1987.095 | 0.0039650905
1985.522 | 0.0035613305
1983.949 | 0.0043042736
1982.377 | 0.0033207674
1980.804 | 0.003575962
1979.231 | 0.0036213809
1977.658 | 0.00371623
1976.085 | 0.0047898259
1974.512 | 0.0054014467
1972.939 | 0.0039930812
1971.366 | 0.0015694689
1969.794 | 0.0022317059
1968.221 | 0.0039227856
1966.648 | 0.0040881462
1965.075 | 0.0047785285
1963.502 | 0.0037774177
1961.929 | 0.0032989651
1960.356 | 0.0048604847
1958.783 | 0.0046513156
1957.211 | 0.0027247438
1955.638 | 0.0024143338
1954.065 | 0.0027671321
1952.492 | 0.0041836776
1950.919 | 0.0047896237
1949.346 | 0.0025806391
1947.773 | 0.0046374234
1946.2 | 0.0014688802
1944.628 | 0.0037246906
1943.055 | 0.004631478
1941.482 | 0.0043538304
1939.909 | 0.0042206006
1938.336 | 0.0046627136
1936.763 | 0.0047650465
1935.19 | 0.0073714843
1933.617 | 0.0035909456
1932.045 | 0.0038531225
1930.472 | 0.0063697144
1928.899 | 0.0056017569
1927.326 | 0.0034478357
1925.753 | 0.0050104542
1924.18 | 0.0086070218
1922.607 | 0.0064342036
1921.034 | 0.0021943901
1919.462 | 0.0025210123
1917.889 | 0.0038744813
1916.316 | 0.0058985962
1914.743 | 0.0076182702
1913.17 | 0.0047987065
1911.597 | 0.0044911837
1910.024 | 0.0045835233
1908.451 | 0.0046381439
1906.879 | 0.0033778753
1905.306 | 0.0038011937
1903.733 | 0.0097038116
1902.16 | 0.0087027055
1900.587 | 0.0058161296
1899.014 | 0.0061143987
1897.441 | 0.0087051533
1895.868 | 0.0054556801
1894.296 | 0.0064358129
1892.723 | 0.002536794
1891.15 | 0.0037511232
1889.577 | 0.0016870122
1888.004 | 0.0074234192
1886.431 | 0.0073419896
1884.858 | 0.0095771252
1883.285 | 0.0071493489
1881.713 | 0.0057427018
1880.14 | 0.0054560468
1878.567 | 0.0057831919
1876.994 | 0.0060475005
1875.421 | 0.0063761945
1873.848 | 0.0085117966
1872.275 | 0.011035937
1870.703 | 0.010978496
1869.13 | 0.0072321419
1867.557 | 0.0062999349
1865.984 | 0.0097536299
1864.411 | 0.0099139016
1862.838 | 0.0058465873
1861.265 | 0.0097418005
1859.692 | 0.004689719
1858.12 | 0.010258731
1856.547 | 0.0053246661
1854.974 | 0.0088176547
1853.401 | 0.0067329137
1851.828 | 0.0067229004
1850.255 | 0.0045963405
1848.682 | 0.0016659225
1847.109 | 0.0049112974
1845.537 | 0.0061687043
1843.964 | 0.0084268125
1842.391 | 0.0067316782
1840.818 | 0.00018486709
1839.245 | 0.0023295567
1837.672 | 0.0029142347
1836.099 | -0.00030479565
1834.526 | 0.0045625825
1832.954 | 0.0037741299
1831.381 | 0.0038658045
1829.808 | 0.0074616824
1828.235 | 0.0048876855
1826.662 | 0.0051281915
1825.089 | 0.00057354666
1823.516 | 0.0056491754
1821.943 | 0.0043126284
1820.371 | 0.00045316235
1818.798 | -0.0006207325
1817.225 | 0.00107084
1815.652 | 0.0062556521
1814.079 | 0.0047030921
1812.506 | 0.0037650842
1810.933 | 0.0022170622
1809.36 | 0.00517064
1807.788 | 0.0032350836
1806.215 | 0.0028596405
1804.642 | 0.0022273247
1803.069 | 0.0026374384
1801.496 | 0.0067980927
1799.923 | 0.0054844585
1798.35 | 0.00785364
1796.777 | 0.0050435159
1795.205 | 0.0033852222
1793.632 | 0.0039769467
1792.059 | 0.003472834
1790.486 | 0.0029496402
1788.913 | 0.001196477
1787.34 | 0.0030520718
1785.767 | -0.0013996548
1784.194 | 0.0074064375
1782.622 | 0.00023965239
1781.049 | 0.0005856051
1779.476 | 0.0022078272
1777.903 | 0.0030641122
1776.33 | 0.0039844417
1774.757 | 0.0036403955
1773.184 | -0.00081191133
1771.611 | -0.0033303439
1770.039 | 7.4693489e-05
1768.466 | 0.0010896292
1766.893 | 0.003847158
1765.32 | 0.0032982979
1763.747 | 0.0009265275
1762.174 | 0.00019801148
1760.601 | 0.0021465519
1759.029 | -0.001283889
1757.456 | -0.0019427897
1755.883 | 0.0045686135
1754.31 | 0.0050265127
1752.737 | 0.00026428335
1751.164 | 0.0029066296
1749.591 | 0.0027970735
1748.018 | 0.0015866646
1746.446 | 0.001675226
1744.873 | 0.0015684446
1743.3 | 0.0014602879
1741.727 | 0.0032439631
1740.154 | 0.0068361249
1738.581 | 0.0063141732
1737.008 | 0.0062053732
1735.435 | 0.007690007
1733.863 | 0.005116993
1732.29 | 0.0029519916
1730.717 | -0.00083863977
1729.144 | 0.00061850261
1727.571 | 0.001169862
1725.998 | 0.0014669021
1724.425 | 0.0029552898
1722.852 | 0.0040864861
1721.28 | 0.0043003068
1719.707 | 0.0019888448
1718.134 | -0.0001389093
1716.561 | 0.0016533714
1714.988 | 0.0049824419
1713.415 | 0.0050397107
1711.842 | 0.0015278617
1710.269 | 0.0028692025
1708.697 | -0.0013776923
1707.124 | 0.0042410479
1705.551 | 0.00087043591
1703.978 | 0.003310061
1702.405 | 0.0035886915
1700.832 | 0.0025058315
1699.259 | 0.0033084084
1697.686 | 0.0043144917
1696.114 | 0.0057915166
1694.541 | 0.0049065353
1692.968 | 0.0013358695
1691.395 | 0.00097817407
1689.822 | 0.0040653773
1688.249 | 0.0039955404
1686.676 | 0.0040289001
1685.103 | 0.00059773249
1683.531 | 0.0057591427
1681.958 | 0.0093553324
1680.385 | 0.0080976233
1678.812 | 0.0097322798
1677.239 | 0.010628477
1675.666 | 0.0069186233
1674.093 | 0.0090069204
1672.52 | 0.013194438
1670.948 | 0.016080602
1669.375 | 0.020178693
1667.802 | 0.024702725
1666.229 | 0.027460002
1664.656 | 0.031988757
1663.083 | 0.036606193
1661.51 | 0.031865049
1659.937 | 0.041500885
1658.365 | 0.040156439
1656.792 | 0.046365091
1655.219 | 0.049127023
1653.646 | 0.059208834
1652.073 | 0.066039221
1650.5 | 0.06959765
1648.927 | 0.080109716
1647.355 | 0.091920218
1645.782 | 0.099989274
1644.209 | 0.11244141
1642.636 | 0.12861699
1641.063 | 0.1390764
1639.49 | 0.16007628
1637.917 | 0.17168224
1636.344 | 0.1691201
1634.772 | 0.17137371
1633.199 | 0.14193731
1631.626 | 0.11534343
1630.053 | 0.089002479
1628.48 | 0.069817699
1626.907 | 0.059302169
1625.334 | 0.051843458
1623.761 | 0.043657077
1622.189 | 0.034436181
1620.616 | 0.026639422
1619.043 | 0.024205114
1617.47 | 0.017842493
1615.897 | 0.01678105
1614.324 | 0.023221005
1612.751 | 0.019120358
1611.178 | 0.011003728
1609.606 | 0.010082846
1608.033 | 0.0083114377
1606.46 | 0.0084363747
1604.887 | 0.0081392156
1603.314 | 0.0052471317
1601.741 | 0.0041575096
1600.168 | 0.0077855516
1598.595 | 0.0099826101
1597.023 | 0.0040959633
1595.45 | 0.005127262
1593.877 | 0.0046222055
1592.304 | 0.0092171157
1590.731 | 0.0021468894
1589.158 | 0.002629389
1587.585 | 0.004492933
1586.012 | 0.0037189171
1584.44 | 0.0038042362
1582.867 | 0.004052908
1581.294 | 0.0042949066
1579.721 | 0.0067944575
1578.148 | 0.0054543035
1576.575 | 0.00033723031
1575.002 | 0.0031649698
1573.429 | 0.0091278446
1571.857 | 0.0078485718
1570.284 | 0.0061325231
1568.711 | 0.0025523382
1567.138 | 0.0061243191
1565.565 | 0.010886307
1563.992 | 0.0097599193
1562.419 | 0.0050752212
1560.846 | 0.0046371618
1559.274 | 0.010129815
1557.701 | 0.011549483
1556.128 | 0.0058849869
1554.555 | 0.0082104577
1552.982 | 0.0050578551
1551.409 | 0.0088278205
1549.836 | 0.006889902
1548.263 | 0.010208793
1546.691 | 0.0055297822
1545.118 | 0.0029134992
1543.545 | 0.0078361861
1541.972 | 0.008270356
1540.399 | 0.0038161309
1538.826 | 0.0036787981
1537.253 | 0.0055718485
1535.681 | 0.0070862985
1534.108 | -0.0026023067
1532.535 | 0.0029970888
1530.962 | -0.0012465663
1529.389 | -0.00023655136
1527.816 | 0.001065416
1526.243 | 0.0028819778
1524.67 | 0.0065051432
1523.098 | 0.0058642726
1521.525 | 0.0020300301
1519.952 | 0.0036936406
1518.379 | 0.0038211805
1516.806 | -0.0019819854
1515.233 | 0.0011243725
1513.66 | 0.0062307005
1512.087 | 0.007487001
1510.515 | 0.0097958409
1508.942 | 0.0094388586
1507.369 | 0.0061137548
1505.796 | 0.0066542783
1504.223 | 0.011302125
1502.65 | 0.010418364
1501.077 | 0.010712391
1499.504 | 0.014054086
1497.932 | 0.012395136
1496.359 | 0.01841652
1494.786 | 0.021501831
1493.213 | 0.026673139
1491.64 | 0.030062523
1490.067 | 0.033756924
1488.494 | 0.04040318
1486.921 | 0.048053318
1485.349 | 0.061380094
1483.776 | 0.069986587
1482.203 | 0.072960179
1480.63 | 0.079385533
1479.057 | 0.079771109
1477.484 | 0.080053437
1475.911 | 0.075666029
1474.338 | 0.068218511
1472.766 | 0.068560224
1471.193 | 0.076477485
1469.62 | 0.080166899
1468.047 | 0.084902918
1466.474 | 0.097382122
1464.901 | 0.098372575
1463.328 | 0.12649329
1461.755 | 0.1307796
1460.183 | 0.13760841
1458.61 | 0.14610249
1457.037 | 0.15384868
1455.464 | 0.16260486
1453.891 | 0.1678925
1452.318 | 0.16905965
1450.745 | 0.19524754
1449.172 | 0.20746761
1447.6 | 0.23347935
1446.027 | 0.24798984
1444.454 | 0.24583148
1442.881 | 0.2490119
1441.308 | 0.24493234
1439.735 | 0.23032115
1438.162 | 0.21636621
1436.589 | 0.2029086
1435.017 | 0.17719124
1433.444 | 0.15009338
1431.871 | 0.12276067
1430.298 | 0.10985177
1428.725 | 0.1011853
1427.152 | 0.084302442
1425.579 | 0.066206654
1424.007 | 0.054264591
1422.434 | 0.048228516
1420.861 | 0.041632059
1419.288 | 0.029775353
1417.715 | 0.029407349
1416.142 | 0.022228802
1414.569 | 0.015783913
1412.996 | 0.012618331
1411.424 | 0.0060117526
1409.851 | 0.0065384671
1408.278 | 0.0068865882
1406.705 | 0.00064496477
1405.132 | -0.0014560945
1403.559 | 0.0055325365
1401.986 | 0.0011948776
1400.413 | 0.01219493
1398.841 | 0.0098275194
1397.268 | 0.010664923
1395.695 | 0.022959625
1394.122 | 0.028971473
1392.549 | 0.029505555
1390.976 | 0.033987554
1389.403 | 0.040086721
1387.83 | 0.04501857
1386.258 | 0.045779776
1384.685 | 0.046144301
1383.112 | 0.044768076
1381.539 | 0.042562411
1379.966 | 0.045802164
1378.393 | 0.044091843
1376.82 | 0.035725648
1375.247 | 0.031029467
1373.675 | 0.033607472
1372.102 | 0.035197844
1370.529 | 0.031615471
1368.956 | 0.029917416
1367.383 | 0.030928748
1365.81 | 0.026600556
1364.237 | 0.023156854
1362.664 | 0.021206135
1361.092 | 0.018847484
1359.519 | 0.018917218
1357.946 | 0.023697252
1356.373 | 0.02327855
1354.8 | 0.018574066
1353.227 | 0.015547423
1351.654 | 0.020466684
1350.081 | 0.025393811
1348.509 | 0.027689557
1346.936 | 0.029904332
1345.363 | 0.033161773
1343.79 | 0.034531764
1342.217 | 0.03493519
1340.644 | 0.037263244
1339.071 | 0.036409599
1337.498 | 0.03430045
1335.926 | 0.031409442
1334.353 | 0.028872916
1332.78 | 0.03150093
1331.207 | 0.035674877
1329.634 | 0.027579119
1328.061 | 0.024774915
1326.488 | 0.031384592
1324.915 | 0.033364857
1323.343 | 0.033055467
1321.77 | 0.038702424
1320.197 | 0.044096723
1318.624 | 0.048319481
1317.051 | 0.054637439
1315.478 | 0.05863471
1313.905 | 0.059395773
1312.333 | 0.073814488
1310.76 | 0.089562392
1309.187 | 0.095583525
1307.614 | 0.10675111
1306.041 | 0.12148706
1304.468 | 0.13668238
1302.895 | 0.15165921
1301.322 | 0.16144461
1299.75 | 0.17694723
1298.177 | 0.17924895
1296.604 | 0.18087191
1295.031 | 0.15396243
1293.458 | 0.12047876
1291.885 | 0.095232577
1290.312 | 0.082213166
1288.739 | 0.076853719
1287.167 | 0.062728329
1285.594 | 0.051829756
1284.021 | 0.048806571
1282.448 | 0.043146437
1280.875 | 0.042634848
1279.302 | 0.042775918
1277.729 | 0.0378329
1276.156 | 0.03250775
1274.584 | 0.036460312
1273.011 | 0.036887326
1271.438 | 0.02909489
1269.865 | 0.027634285
1268.292 | 0.030421422
1266.719 | 0.030316098
1265.146 | 0.029526706
1263.573 | 0.030418345
1262.001 | 0.028632571
1260.428 | 0.019663097
1258.855 | 0.030832452
1257.282 | 0.027469066
1255.709 | 0.023562963
1254.136 | 0.022353125
1252.563 | 0.024692987
1250.99 | 0.028759877
1249.418 | 0.031498401
1247.845 | 0.032915095
1246.272 | 0.042366293
1244.699 | 0.036965017
1243.126 | 0.03225874
1241.553 | 0.042707316
1239.98 | 0.05164943
1238.407 | 0.05841152
1236.835 | 0.063381407
1235.262 | 0.059314127
1233.689 | 0.058787211
1232.116 | 0.046489371
1230.543 | 0.046118996
1228.97 | 0.034328512
1227.397 | 0.025128739
1225.824 | 0.024357512
1224.252 | 0.025927351
1222.679 | 0.0230627
1221.106 | 0.020113385
1219.533 | 0.011803255
1217.96 | 0.018051746
1216.387 | 0.014976931
1214.814 | 0.012915222
1213.241 | 0.010775864
1211.669 | 0.005483574
1210.096 | -0.00031060655
1208.523 | -0.0018049789
1206.95 | 0.0059788261
1205.377 | 0.003122755
1203.804 | 0.006893462
1202.231 | 0.0051364428
1200.659 | 0.0038671611
1199.086 | 0.0060742109
1197.513 | 0.0055553907
1195.94 | 0.0041005632
1194.367 | 0.0022961927
1192.794 | 0.0050386861
1191.221 | 0.0064446118
1189.648 | 0.012109558
1188.076 | 0.014030954
1186.503 | 0.011842831
1184.93 | 0.014565367
1183.357 | 0.012275215
1181.784 | 0.016987223
1180.211 | 0.0121004
1178.638 | 0.01093145
1177.065 | 0.010734894
1175.493 | 0.0092149462
1173.92 | 0.0054942729
1172.347 | 0.00067155383
1170.774 | 0.0045515736
1169.201 | -0.0011269306
1167.628 | -0.00098188975
1166.055 | -0.0025408399
1164.482 | 8.4902394e-05
1162.91 | 0.0045890195
1161.337 | 0.0046058598
1159.764 | 0.0022116289
1158.191 | 0.0059623143
1156.618 | 0.012629902
1155.045 | 0.028032578
1153.472 | 0.037296191
1151.899 | 0.037970184
1150.327 | 0.036615838
1148.754 | 0.036774502
1147.181 | 0.028067884
1145.608 | 0.037927877
1144.035 | 0.041648838
1142.462 | 0.041804159
1140.889 | 0.049467773
1139.316 | 0.061792957
1137.744 | 0.075031674
1136.171 | 0.098567968
1134.598 | 0.14522022
1133.025 | 0.17435277
1131.452 | 0.18477131
1129.879 | 0.17157321
1128.306 | 0.14251128
1126.733 | 0.11355555
1125.161 | 0.094078275
1123.588 | 0.070157183
1122.015 | 0.056812106
1120.442 | 0.0531851
1118.869 | 0.048097756
1117.296 | 0.046283115
1115.723 | 0.043532389
1114.15 | 0.037058996
1112.578 | 0.037384163
1111.005 | 0.03770933
1109.432 | 0.034109127
1107.859 | 0.033826437
1106.286 | 0.036194501
1104.713 | 0.042549794
1103.14 | 0.050998214
1101.567 | 0.054483143
1099.995 | 0.047613008
1098.422 | 0.04676625
1096.849 | 0.045038738
1095.276 | 0.038067596
1093.703 | 0.034114264
1092.13 | 0.034425446
1090.557 | 0.032007389
1088.985 | 0.027641962
1087.412 | 0.031766717
1085.839 | 0.029712763
1084.266 | 0.034610126
1082.693 | 0.035771199
1081.12 | 0.034802758
1079.547 | 0.039408607
1077.974 | 0.039915241
1076.402 | 0.035757371
1074.829 | 0.048973841
1073.256 | 0.053568466
1071.683 | 0.061963159
1070.11 | 0.078649972
1068.537 | 0.095871757
1066.964 | 0.10513597
1065.391 | 0.11686663
1063.819 | 0.11598064
1062.246 | 0.10653527
1060.673 | 0.09361163
1059.1 | 0.080221884
1057.527 | 0.070126631
1055.954 | 0.069800017
1054.381 | 0.069823209
1052.808 | 0.068822369
1051.236 | 0.069941693
1049.663 | 0.066462495
1048.09 | 0.062312665
1046.517 | 0.06068162
1044.944 | 0.051542552
1043.371 | 0.045556046
1041.798 | 0.045980294
1040.225 | 0.039963516
1038.653 | 0.035374343
1037.08 | 0.030784364
1035.507 | 0.023947656
1033.934 | 0.025663886
1032.361 | 0.024184654
1030.788 | 0.017387713
1029.215 | 0.015538887
1027.642 | 0.017158651
1026.07 | 0.018416066
1024.497 | 0.015741307
1022.924 | 0.0071800978
1021.351 | 0.012837257
1019.778 | 0.017183856
1018.205 | 0.013375188
1016.632 | 0.0093580746
1015.059 | 0.0074760403
1013.487 | 0.0040154963
1011.914 | 0.0036651551
1010.341 | 0.00368509
1008.768 | 0.0046289328
1007.195 | 0.0060213197
1005.622 | 0.0043489592
1004.049 | 0.0023867353
1002.476 | 0.0080164142
1000.904 | 0.013645946
999.331 | 0.0093565546
997.758 | 0.011466312
996.185 | 0.0093436547
994.612 | 0.0077504304
993.039 | 0.0095956596
991.466 | 0.0025443165
989.893 | 0.00070249839
988.321 | 0.0028665374
986.748 | -0.00064650145
985.175 | -0.0029705002
983.602 | 0.00077225888
982.029 | 0.0065832335
980.456 | -0.0015542959
978.883 | -0.0019127888
977.311 | 0.005756795
975.738 | 0.0061437655
974.165 | 0.0052017537
972.592 | 0.0096411788
971.019 | 0.016767341
969.446 | 0.017619845
967.873 | 0.023329786
966.3 | 0.031634589
964.728 | 0.038973232
963.155 | 0.04969441
961.582 | 0.066723574
960.009 | 0.079959871
958.436 | 0.084530594
956.863 | 0.090042726
955.29 | 0.090529982
953.717 | 0.089485266
952.145 | 0.085559703
950.572 | 0.073045389
948.999 | 0.066093015
947.426 | 0.056010863
945.853 | 0.051037024
944.28 | 0.041676586
942.707 | 0.032686122
941.134 | 0.032427514
939.562 | 0.035087506
937.989 | 0.035194788
936.416 | 0.029438503
934.843 | 0.029462072
933.27 | 0.029848024
931.697 | 0.02676332
930.124 | 0.025522226
928.551 | 0.029337125
926.979 | 0.029794306
925.406 | 0.029635601
923.833 | 0.029963068
922.26 | 0.029790503
920.687 | 0.028259083
919.114 | 0.029847856
917.541 | 0.027844075
915.968 | 0.026311516
914.396 | 0.023620243
912.823 | 0.021082094
911.25 | 0.021045392
909.677 | 0.024373023
908.104 | 0.024110766
906.531 | 0.023848866
904.958 | 0.024306009
903.385 | 0.023794664
901.813 | 0.020889068
900.24 | 0.016386324
898.667 | 0.018338673
897.094 | 0.024551306
895.521 | 0.025380657
893.948 | 0.025698493
892.375 | 0.028482174
890.802 | 0.031100198
889.23 | 0.025306815
887.657 | 0.027063406
886.084 | 0.027206615
884.511 | 0.026376308
882.938 | 0.026027485
881.365 | 0.026578228
879.792 | 0.025608851
878.219 | 0.02855845
876.647 | 0.026832997
875.074 | 0.023695827
873.501 | 0.020137137
871.928 | 0.017285189
870.355 | 0.020400768
868.782 | 0.018769303
867.209 | 0.01388334
865.637 | 0.013485788
864.064 | 0.015108538
862.491 | 0.015089707
860.918 | 0.016981872
859.345 | 0.010546752
857.772 | 0.0098154335
856.199 | 0.0085367054
854.626 | 0.0086245368
853.054 | 0.0096139769
851.481 | 0.0024022448
849.908 | 0.0069660598
848.335 | 0.014570845
846.762 | 0.01611324
845.189 | 0.012309164
843.616 | 0.008327085
842.043 | 0.0099501824
840.471 | 0.010864293
838.898 | 0.012387924
837.325 | 0.017044671
835.752 | 0.019966574
834.179 | 0.018317437
832.606 | 0.016750137
831.033 | 0.017663472
829.46 | 0.014628761
827.888 | 0.013547463
826.315 | 0.011909617
824.742 | 0.0079143942
823.169 | 0.006039875
821.596 | 0.010231703
820.023 | 0.0060215314
818.45 | 0.0060604411
816.877 | 0.01153604
815.305 | 0.016983645
813.732 | 0.013494377
812.159 | 0.0096424822
810.586 | 0.0069629585
809.013 | 0.0071879577
807.44 | 0.0074467649
805.867 | 0.0065631936
804.294 | 0.012187454
802.722 | 0.012794092
801.149 | 0.011333055
799.576 | 0.010551876
798.003 | 0.0072514417
796.43 | 0.00070871411
794.857 | 0.0088668144
793.284 | 0.0083499986
791.711 | 0.0044070136
790.139 | -0.00036447728
788.566 | -0.001008917
786.993 | 0.0050008554
785.42 | 0.0011035931
783.847 | 0.00086406129
782.274 | 0.0037890024
780.701 | 0.0044614667
779.128 | 0.003330007
777.556 | 0.0062265398
775.983 | 0.0077837989
774.41 | 0.0065002417
772.837 | 0.0019180108
771.264 | 0.0022006256
769.691 | 0.0078716383
768.118 | 0.0058566755
766.545 | 0.0059604848
764.973 | 0.0078407831
763.4 | 0.0094626423
761.827 | 0.01008387
760.254 | 0.0085167228
758.681 | 0.0010099681
757.108 | 0.0096472926
755.535 | 0.0081264231
753.963 | 0.008073033
752.39 | 0.008941967
750.817 | 0.0040071133
749.244 | 0.0048350642
747.671 | 0.004029732
746.098 | 0.0072791292
744.525 | 0.0086787691
742.952 | 0.0062629708
741.38 | 0.0050337366
739.807 | 0.0062218099
738.234 | 0.0047125354
736.661 | 0.0048654972
735.088 | 0.0069899714
733.515 | 0.0097868192
731.942 | 0.01169601
730.369 | 0.0059375294
728.797 | 0.0082796958
727.224 | 0.0069173686
725.651 | 0.0038811279
724.078 | 0.0085828266
722.505 | 0.0021883239
720.932 | 0.0027628281
719.359 | 0.0069243067
717.786 | 0.0090913269
716.214 | 0.0073507508
714.641 | 0.0067424272
713.068 | 0.010088043
711.495 | 0.011737355
709.922 | 0.0094641512
708.349 | 0.0076207096
706.776 | 0.011638254
705.203 | 0.015336841
703.631 | 0.00961368
702.058 | 0.0070505661
700.485 | 0.0077591187
698.912 | 0.0083833684
697.339 | 0.0039122023
695.766 | 0.0051041535
694.193 | 0.010013338
692.62 | 0.0090779146
691.048 | 0.0033254451
689.475 | -0.0008633137
687.902 | 0.002446424
686.329 | -0.00078080082
684.756 | -0.0012916419
683.183 | 0.0009509618
681.61 | 0.0037276089
680.037 | 0.0037273218
678.465 | 0.0012366243
676.892 | 0.0052031458
675.319 | 0.0067609834
673.746 | 0.0037958418
672.173 | -0.00064308293
670.6 | 0.0026010854
669.027 | 0.0055310542
667.454 | 0.0058379222
665.882 | 0.0057029253
664.309 | 0.0059327863
662.736 | 0.0027297287
661.163 | 0.0040601612
659.59 | 0.0060466268
658.017 | 0.0080270378
656.444 | 0.0084864586
654.871 | 0.0061530704
653.299 | 0.011538472
651.726 | 0.0026146864
650.153 | 0.0025061168
648.58 | 0.0088241464
647.007 | 0.011885874
645.434 | 0.0076175516
643.861 | 0.011200145
642.289 | 0.012324225
640.716 | 0.013449398
639.143 | 0.014565058
637.57 | 0.0095871235
635.997 | 0.0074462079
634.424 | 0.010216216
632.851 | 0.010735735
631.278 | 0.0093903438
629.706 | 0.011195746
628.133 | 0.0080093007
626.56 | 0.0071967786
624.987 | 0.0053633003
623.414 | 0.0047566998
621.841 | 0.0070757272
620.268 | 0.0035365855
618.695 | 0.016007236
617.123 | 0.015821461
615.55 | 0.013733937
613.977 | 0.018248415
612.404 | 0.02075788
610.831 | 0.011634629
609.258 | 0.016002903
607.685 | 0.017597845
606.112 | 0.012583212
604.54 | 0.012656158
602.967 | 0.015518512
601.394 | 0.015601653
599.821 | 0.016460904
598.248 | 0.018502049
596.675 | 0.01996935
595.102 | 0.017149356
593.529 | 0.011078915
591.957 | 0.011531751
590.384 | 0.013081611
588.811 | 0.0081138654
587.238 | 0.0056500713
585.665 | 0.0053698766
584.092 | 0.0067501807
582.519 | 0.008187666
580.946 | 0.0082774671
579.374 | 0.006880967
577.801 | 0.0028759614
576.228 | 0.0041824381
574.655 | 0.006386809
573.082 | 0.0057063128
571.509 | 0.0021837476
569.936 | 0.0054378122
568.363 | 0.0046937242
566.791 | 0.0019017902
565.218 | -0.00044357866
563.645 | -7.3484986e-05
562.072 | -0.00076690267
560.499 | -0.00042099395
558.926 | 0.0017029537
557.353 | 0.0036840648
555.78 | 0.0012401428
554.208 | 0.00088608158
552.635 | 0.0010761906
551.062 | -0.00080596449
549.489 | -0.0022120773
547.916 | 0.0025166909
546.343 | 0.0018048609
544.77 | 0.00024906983
543.197 | -0.0013355611
541.625 | -0.00096030604
540.052 | 0.0033430638
538.479 | 0.0029766164
536.906 | 0.0011875162
535.333 | 0.0012321599
533.76 | 0.00077239299
532.187 | -0.0037395001
530.615 | 0.0029346868
529.042 | 0.0021122072
527.469 | 0.0018367289
525.896 | 0.0033374688
524.323 | 0.0051260596
522.75 | 0.0075691643
521.177 | 0.0062436233
519.604 | 0.0073492102
518.032 | 0.009700251
516.459 | 0.0096800739
514.886 | 0.0096598968
513.313 | 0.0073187418
511.74 | 0.0063062969
510.167 | 0.0050458681
508.594 | 0.001073145
507.021 | 0.004917913
505.449 | 0.0047187815
503.876 | 0.0080462918
502.303 | 0.0093386665
500.73 | 6.4709944e-05
499.157 | 0.0039053942
497.584 | 0.003178721
496.011 | 0.0021912088
494.438 | 0.0021427007
492.866 | 0.0030309129
491.293 | 0.0075644217
489.72 | 0.0037008858
488.147 | 0.0028767862
486.574 | 0.0060556953
485.001 | 0.0084229231
483.428 | 0.0091026884
481.855 | 0.0067782402
480.283 | 0.0025040265
478.71 | -0.00078222909
477.137 | 0.0012813924
475.564 | 0.0023098308
473.991 | -0.001175141
472.418 | 2.5648027e-05
470.845 | 0.0056290829
469.272 | 0.0059463005
467.7 | 0.0045403768
466.127 | 0.0046385276
464.554 | 0.0051404807
462.981 | 0.0051599645
461.408 | 0.0040801073
459.835 | 0.0030007553
458.262 | 0.0014356325
456.689 | 0.0033186504
455.117 | 0.0074374521
453.544 | 8.6424606e-05
451.971 | 0.0052037537
450.398 | 0.0077813445
448.825 | 0.0060914686
447.252 | 0.0015942826
445.679 | 0.0019102682
444.106 | 9.1579535e-05
442.534 | 0.00096537731
440.961 | 0.0017533763
439.388 | -0.00062258685
437.815 | 0.0014349289
436.242 | 0.00031605915
434.669 | 0.00071096247
433.096 | 0.0022353788
431.523 | 0.002463507
429.951 | 0.00069090877
428.378 | -1.3550017e-06
426.805 | 0.00033065377
425.232 | 0.0018582485
423.659 | 0.0049510088
422.086 | 0.0018837979
420.513 | 0.0019768409
418.941 | 0.0028570497
417.368 | 0.0033688654
415.795 | 0.0047229248
414.222 | 0.0067182067
412.649 | 0.0053376817
411.076 | 0.0023158111
409.503 | 3.2105953e-05
407.93 | 0.001384616
406.358 | 0.001544536
404.785 | 0.0010994922
403.212 | 0.0012725581
401.639 | 0.0031399698
400.066 | 0.0020658748
398.493 | 0.0018119833
396.92 | 0.0019577751
395.347 | 0.0018341516
393.775 | 0.00041473129
392.202 | -0.0030465617
390.629 | -0.00061896385
389.056 | 0.0020252444
387.483 | 0.0020817797
385.91 | 0.0027041804
384.337 | -0.00074433289
382.764 | 0.00018277725
381.192 | 0.0030073009
379.619 | 0.0043524869
378.046 | 0.0063224964
376.473 | 0.005462073
374.9 | 0.0032210287
373.327 | 0.0018832993
371.754 | 0.0045288806
370.181 | 0.0033923784
368.609 | 0.0030123579
367.036 | 0.0016462723
365.463 | -0.00025858167
363.89 | 0.0020281031
362.317 | 0.0023842532
360.744 | 0.0073723457
359.171 | 0.0094596748
357.598 | 0.0026006965
356.026 | 0.0054811745
354.453 | 0.0058397172
352.88 | 0.0063455164
351.307 | 0.0069368649
349.734 | 0.0060044719
348.161 | 0.0088102879
346.588 | 0.0053051913
345.015 | 0.0032417764
343.443 | 0.0061130705
341.87 | 0.0072434678
340.297 | 0.0062553382
338.724 | 0.0056021171
337.151 | 0.0069230489
335.578 | 0.011152368
334.005 | 0.0085107201
332.432 | 0.013545938
330.86 | 0.013479887
329.287 | 0.0077284606
327.714 | 0.0095779822
326.141 | 0.0063300892
324.568 | 0.0049610279
322.995 | 0.0075218829
321.422 | 0.013228767
319.849 | 0.0052349608
318.277 | 0.0028147804
316.704 | 0.0027783798
315.131 | 0.004134683
313.558 | 0.0067729892
311.985 | 0.0080872765
310.412 | 0.010297666
308.839 | 0.010722812
307.267 | 0.0079637492
305.694 | 0.0058075721
304.121 | 0.0065376783
302.548 | 0.0080222499
300.975 | 0.0083557874
299.402 | 0.0052141747
297.829 | 0.007158303
296.256 | 0.010622571
294.684 | 0.010805513
293.111 | 0.006293269
291.538 | 0.0059167671
289.965 | 0.0084508606
288.392 | 0.01265277
286.819 | 0.013821633
285.246 | 0.0048961478
283.673 | 0.010249357
282.101 | 0.01326177
280.528 | 0.015420202
278.955 | 0.017958546
277.382 | 0.021682084
275.809 | 0.018458656
274.236 | 0.020678996
272.663 | 0.026107563
271.09 | 0.026074275
269.518 | 0.023354784
267.945 | 0.024866825
266.372 | 0.026719302
264.799 | 0.026711333
263.226 | 0.029409378
261.653 | 0.025895489
260.08 | 0.0229406
258.507 | 0.022999071
256.935 | 0.027404353
255.362 | 0.019738064
253.789 | 0.020641045
252.216 | 0.02221277
250.643 | 0.018017622
249.07 | 0.020039701
247.497 | 0.026928999
245.924 | 0.02618899
244.352 | 0.021309564
242.779 | 0.033869318
241.206 | 0.035206077
239.633 | 0.03595865
238.06 | 0.034711068
236.487 | 0.029303744
234.914 | 0.033366997
233.341 | 0.032625125
231.769 | 0.033295732
230.196 | 0.036529769
228.623 | 0.033467307
227.05 | 0.036824825
225.477 | 0.04103241
223.904 | 0.043438934
222.331 | 0.041392356
220.758 | 0.03703133
219.186 | 0.033994529
217.613 | 0.037182109
216.04 | 0.047333593
214.467 | 0.035797616
212.894 | 0.038972261
211.321 | 0.046247656
209.748 | 0.052188712
208.175 | 0.051849969
206.603 | 0.049084978
205.03 | 0.050288332
203.457 | 0.052019147
201.884 | 0.048299799

## Subsample (SS) #1
| Subsample (SS) #1 |  |  | Subsampled volume = 0.5 mL of 100 mL
Index | Area (µm²) | Angle | Circ. | Feret | FeretX | FeretY | FeretAngle | MinFeret | AR | Round | Solidity | Length (µm) | Volume (µm³) | Mass (µg) | Row Labels | Count of Length (µm) | Sum of Mass (µg) | Micrograph (2.6 µm/pixel)
1 | 2859.48 | 36.93 | 0.51 | 103.12 | 3117 | 671 | 33.69 | 46.52 | 3.1 | 0.32 | 0.75 | 149.64 | 33965.3 | 0.04687211 | 50-100 | 2 | 0.05775381
2 | 2406.56 | 65.03 | 0.55 | 96.76 | 5212 | 911 | 59.3 | 34.75 | 3.17 | 0.32 | 0.82 | 131.51 | 29850.15 | 0.04119321 | 100-150 | 5 | 0.2056622
3 | 6665.36 | 129.4 | 0.25 | 260 | 5341 | 909 | 126.87 | 43.56 | 9.23 | 0.11 | 0.68 | 303.56 | 68902.07 | 0.09508486 | 150-200 | 4 | 0.2209636
4 | 9707.36 | 143.17 | 0.21 | 336.78 | 2476 | 1206 | 145.7 | 50.34 | 9.91 | 0.1 | 0.65 | 387.12 | 87868.52 | 0.1212586 | 200-250 | 9 | 0.6367891
5 | 6131.32 | 89.19 | 0.42 | 171.78 | 2861 | 1230 | 92.6 | 52 | 4.24 | 0.24 | 0.8 | 223.78 | 50793.6 | 0.07009517 | 250-300 | 4 | 0.3435064
6 | 32853.6 | 21.33 | 0.06 | 1216.01 | 2178 | 1444 | 20.53 | 49.91 | 38.96 | 0.03 | 0.64 | 1265.92 | 287338.6 | 0.3965273 | 300-350 | 6 | 0.595527
7 | 6726.2 | 177.74 | 0.24 | 258.24 | 4607 | 1301 | 175.38 | 39.15 | 9.62 | 0.1 | 0.7 | 297.39 | 67501.6 | 0.09315221 | 350-400 | 1 | 0.1212586
8 | 16967.6 | 131.61 | 0.12 | 619.05 | 5608 | 1302 | 131.25 | 46.66 | 20.98 | 0.05 | 0.67 | 665.71 | 151102.9 | 0.208522 | 400-450 | 5 | 0.6762063
9 | 12756.12 | 149.29 | 0.17 | 433.44 | 1624 | 1334 | 149.74 | 51.95 | 12.52 | 0.08 | 0.62 | 485.39 | 110173.9 | 0.1520399 | 450-500 | 4 | 0.5953172
10 | 21327.8 | 43.11 | 0.1 | 779.94 | 3150 | 1579 | 43.11 | 43.51 | 26.15 | 0.04 | 0.67 | 823.45 | 186906.7 | 0.2579313 | 500-550 | 1 | 0.162837
11 | 9112.48 | 45.32 | 0.18 | 364.69 | 5117 | 1488 | 41.53 | 44.12 | 13.62 | 0.07 | 0.63 | 408.81 | 92791.72 | 0.1280526 | 550-600 | 2 | 0.3661719
12 | 15575.04 | 94.37 | 0.1 | 620.77 | 4831 | 1414 | 94.56 | 51.28 | 22.3 | 0.04 | 0.57 | 672.05 | 152542 | 0.2105079 | 600-650 | 5 | 0.9852196
13 | 6611.28 | 56.49 | 0.22 | 276.92 | 4843 | 1573 | 55.71 | 35.87 | 10.81 | 0.09 | 0.77 | 312.79 | 70997.1 | 0.09797599 | 650-700 | 5 | 1.049028
14 | 16947.32 | 112.71 | 0.1 | 634 | 6157 | 1613 | 112.67 | 61.17 | 18.39 | 0.05 | 0.51 | 695.17 | 157789.7 | 0.2177498 | 700-750 | 3 | 0.6921123
15 | 21814.52 | 108.68 | 0.08 | 848.73 | 5356 | 1700 | 107.1 | 72.93 | 16.78 | 0.06 | 0.46 | 921.66 | 209198.5 | 0.2886939 | 750-800 | 3 | 0.7416844
16 | 1230.32 | 46.28 | 0.81 | 51.21 | 1352 | 1720 | 23.96 | 34.93 | 1.57 | 0.64 | 0.86 | 86.14 | 19552.06 | 0.02698185 | 800-850 | 4 | 1.036583
17 | 15764.32 | 143.74 | 0.12 | 583.99 | 5643 | 1763 | 143.69 | 55.99 | 15.06 | 0.07 | 0.59 | 639.98 | 145262.7 | 0.2004625 | 850-900 | 1 | 0.2686376
18 | 14500.2 | 111.69 | 0.13 | 535.58 | 1973 | 1839 | 110.46 | 52.97 | 15.46 | 0.06 | 0.57 | 588.55 | 133589.1 | 0.184353 | 900-950 | 4 | 1.165905
19 | 5759.52 | 56.06 | 0.2 | 266.89 | 3307 | 1986 | 54.92 | 34 | 11.48 | 0.09 | 0.68 | 300.89 | 68296.03 | 0.09424853 | >1000 | 4 | 1.444381
20 | 5090.28 | 21.02 | 0.15 | 299.44 | 5231 | 1968 | 20.32 | 28 | 15.52 | 0.06 | 0.71 | 327.44 | 74322.35 | 0.1025648 | Grand Total | 72 | 11.36554
21 | 11809.72 | 112.58 | 0.18 | 389.63 | 2760 | 1966 | 111.94 | 47.03 | 11.21 | 0.09 | 0.73 | 436.66 | 99113.12 | 0.1367761
22 | 11985.48 | 76.49 | 0.17 | 410.71 | 6239 | 2178 | 74.2 | 47.93 | 12.82 | 0.08 | 0.68 | 458.64 | 104102.1 | 0.143661
23 | 13601.12 | 61.61 | 0.11 | 549.53 | 507 | 2265 | 60.52 | 53.97 | 16.08 | 0.06 | 0.56 | 603.5 | 136982.5 | 0.1890358
24 | 10167.04 | 122.88 | 0.16 | 402.4 | 5745 | 2256 | 124.2 | 40.9 | 14.28 | 0.07 | 0.66 | 443.3 | 100620.3 | 0.138856
25 | 2724.28 | 31.14 | 0.46 | 108.89 | 5997 | 2333 | 33.31 | 37.44 | 3.94 | 0.25 | 0.73 | 146.33 | 33213.99 | 0.04583531
26 | 10227.88 | 129.73 | 0.18 | 384.54 | 6083 | 2502 | 128.96 | 41.13 | 13.24 | 0.08 | 0.71 | 425.67 | 96618.61 | 0.1333337
27 | 24991.72 | 140.36 | 0.12 | 740.67 | 2298 | 2548 | 141.84 | 63.8 | 17.58 | 0.06 | 0.58 | 804.47 | 182598.7 | 0.2519861
28 | 21922.68 | 16.79 | 0.1 | 728.53 | 3120 | 2757 | 17.66 | 58.18 | 19.73 | 0.05 | 0.59 | 786.71 | 178567.5 | 0.2464231
29 | 24004.76 | 161.41 | 0.11 | 735.87 | 1110 | 2822 | 161.89 | 59.83 | 18.43 | 0.05 | 0.6 | 795.7 | 180608 | 0.2492391
30 | 23430.16 | 152.82 | 0.08 | 878.36 | 3584 | 2863 | 151.54 | 66.27 | 22.89 | 0.04 | 0.5 | 944.63 | 214412.2 | 0.2958888
31 | 15723.76 | 166.44 | 0.17 | 466.16 | 1577 | 3025 | 167.44 | 53.7 | 12.03 | 0.08 | 0.71 | 519.86 | 117997.9 | 0.162837
32 | 20361.12 | 31.83 | 0.11 | 691.59 | 5159 | 3225 | 33.03 | 48.13 | 21.8 | 0.05 | 0.68 | 739.72 | 167901.7 | 0.2317043
33 | 3238.04 | 128.41 | 0.5 | 112.88 | 5594 | 3111 | 141.55 | 40.98 | 3.59 | 0.28 | 0.77 | 153.86 | 34923.15 | 0.04819395
34 | 19063.2 | 117.31 | 0.1 | 688.43 | 6134 | 3280 | 117.44 | 53.13 | 19.5 | 0.05 | 0.6 | 741.56 | 168319.3 | 0.2322807
35 | 7530.64 | 153.26 | 0.21 | 289.4 | 4502 | 3335 | 148.59 | 41.86 | 10.3 | 0.1 | 0.67 | 331.26 | 75189.42 | 0.1037614
36 | 19184.88 | 137.26 | 0.14 | 609.54 | 986 | 3423 | 138.29 | 49.67 | 17.62 | 0.06 | 0.7 | 659.21 | 149627.5 | 0.206486
37 | 27776.84 | 89.24 | 0.07 | 996.37 | 5427 | 3918 | 88.06 | 73.9 | 19.97 | 0.05 | 0.49 | 1070.27 | 242930 | 0.3352433
38 | 6063.72 | 81.99 | 0.26 | 226.14 | 2363 | 3723 | 81.4 | 47.9 | 7.62 | 0.13 | 0.65 | 274.04 | 62201.62 | 0.08583823
39 | 15243.8 | 87.06 | 0.11 | 597.24 | 6003 | 3932 | 85.51 | 42.46 | 20.76 | 0.05 | 0.68 | 639.7 | 145199.2 | 0.2003748
40 | 27053.52 | 163.98 | 0.06 | 1070.86 | 5512 | 3777 | 163.06 | 80.88 | 18.67 | 0.05 | 0.4 | 1151.74 | 261422 | 0.3607624
41 | 11999 | 74.54 | 0.14 | 461.09 | 4843 | 4035 | 74.63 | 35.9 | 16.68 | 0.06 | 0.78 | 496.99 | 112806.8 | 0.1556734
42 | 19969.04 | 118.01 | 0.09 | 769.74 | 377 | 3901 | 116.48 | 66.12 | 16.83 | 0.06 | 0.48 | 835.86 | 189723.6 | 0.2618185
43 | 5266.04 | 122.53 | 0.57 | 136.32 | 1932 | 3910 | 124.9 | 54.99 | 3.03 | 0.33 | 0.89 | 191.31 | 43423.56 | 0.05992451
44 | 17427.28 | 72.14 | 0.12 | 605.17 | 2945 | 4168 | 70.94 | 51.73 | 17.09 | 0.06 | 0.65 | 656.9 | 149103.2 | 0.2057624
45 | 108.16 | 31.96 | 1 | 16.65 | 473 | 4034 | 38.66 | 10.4 | 1.57 | 0.64 | 0.91 | 27.05 | 6139.811 | 0.008472939 |  |  |  | Overlay
46 | 5806.84 | 31.83 | 0.31 | 205.6 | 1646 | 4156 | 32.08 | 38.31 | 6.95 | 0.14 | 0.8 | 243.91 | 55362.71 | 0.07640054
47 | 2683.72 | 30.57 | 0.74 | 72.85 | 3392 | 4167 | 34.82 | 52.2 | 1.55 | 0.64 | 0.88 | 125.05 | 28383.86 | 0.03916972
48 | 7165.6 | 67.64 | 0.3 | 217.92 | 3473 | 4333 | 70.48 | 54.54 | 6.2 | 0.16 | 0.66 | 272.46 | 61842.99 | 0.08534333
49 | 9903.4 | 113.11 | 0.14 | 417.63 | 3165 | 4270 | 111.93 | 41.91 | 14.53 | 0.07 | 0.68 | 459.54 | 104306.4 | 0.1439429
50 | 9220.64 | 81.61 | 0.09 | 534.73 | 4612 | 4516 | 80.77 | 45.73 | 16.84 | 0.06 | 0.47 | 580.46 | 131752.9 | 0.1818189
51 | 4306.12 | 105.01 | 0.34 | 161.16 | 5505 | 4405 | 100.22 | 44.5 | 5.47 | 0.18 | 0.76 | 205.66 | 46680.72 | 0.0644194
52 | 7388.68 | 160.61 | 0.21 | 287.88 | 3622 | 4440 | 159.93 | 37.41 | 10.49 | 0.1 | 0.73 | 325.29 | 73834.35 | 0.1018914
53 | 14743.56 | 159.99 | 0.11 | 567.55 | 5594 | 4448 | 159.9 | 55.67 | 15.62 | 0.06 | 0.57 | 623.22 | 141458.5 | 0.1952128
54 | 1757.6 | 79.47 | 0.69 | 66.85 | 4343 | 4479 | 103.5 | 37.2 | 1.99 | 0.5 | 0.85 | 104.05 | 23617.28 | 0.03259184
55 | 3555.76 | 48.03 | 0.49 | 127.19 | 1487 | 4587 | 40.86 | 39.86 | 4.15 | 0.24 | 0.84 | 167.05 | 37917.02 | 0.05232549
56 | 27134.64 | 144.13 | 0.1 | 841.15 | 4484 | 4563 | 144.69 | 77.48 | 16.12 | 0.06 | 0.5 | 918.63 | 208510.7 | 0.2877448
57 | 3792.36 | 100.83 | 0.33 | 151.45 | 1275 | 4573 | 101.89 | 41.76 | 5.66 | 0.18 | 0.68 | 193.21 | 43854.82 | 0.06051965
58 | 28635.36 | 81.4 | 0.07 | 1047.28 | 901 | 4977 | 81.15 | 76 | 19.38 | 0.05 | 0.46 | 1123.28 | 254962.2 | 0.3518478
59 | 16291.6 | 113.48 | 0.12 | 577.64 | 3418 | 4828 | 113.33 | 61.29 | 13.36 | 0.07 | 0.54 | 638.93 | 145024.4 | 0.2001336
60 | 21043.88 | 32.02 | 0.1 | 728.17 | 1476 | 5088 | 31.42 | 57.26 | 18.99 | 0.05 | 0.6 | 785.43 | 178277 | 0.2460222
61 | 1656.2 | 107.27 | 0.78 | 60.03 | 4608 | 5087 | 107.65 | 38.21 | 1.73 | 0.58 | 0.88 | 98.24 | 22298.52 | 0.03077196
62 | 4894.24 | 125.65 | 0.35 | 161.66 | 4680 | 5108 | 117.8 | 48.3 | 4.99 | 0.2 | 0.7 | 209.96 | 47656.74 | 0.06576629
63 | 21598.2 | 33.67 | 0.09 | 801.25 | 2455 | 5464 | 32.81 | 56.38 | 22.31 | 0.04 | 0.57 | 857.63 | 194664.9 | 0.2686376
64 | 10052.12 | 105.28 | 0.15 | 407.36 | 1866 | 5392 | 104.04 | 37 | 15.51 | 0.06 | 0.68 | 444.36 | 100860.9 | 0.139188
65 | 17041.96 | 53.64 | 0.1 | 678.24 | 3363 | 5652 | 54.36 | 50.06 | 20.49 | 0.05 | 0.58 | 728.3 | 165309.6 | 0.2281272
66 | 5090.28 | 161.61 | 0.33 | 177.6 | 3977 | 5510 | 162.1 | 43.57 | 5.8 | 0.17 | 0.71 | 221.17 | 50201.18 | 0.06927763
67 | 25512.24 | 61.75 | 0.1 | 793.72 | 3603 | 5806 | 61 | 51.81 | 22.67 | 0.04 | 0.68 | 845.53 | 191918.5 | 0.2648475
68 | 270.4 | 137.34 | 0.76 | 28.12 | 3724 | 5544 | 146.31 | 16.55 | 1.91 | 0.52 | 0.79 | 44.67 | 10139.2 | 0.0139921
69 | 5117.32 | 101.78 | 0.31 | 191.1 | 4760 | 5552 | 104.98 | 41.23 | 6.81 | 0.15 | 0.74 | 232.33 | 52734.28 | 0.07277331
70 | 6435.52 | 25.36 | 0.33 | 213.98 | 4872 | 5775 | 27.5 | 38.78 | 6.57 | 0.15 | 0.82 | 252.76 | 57371.48 | 0.07917265
71 | 28648.88 | 146.68 | 0.1 | 879.27 | 2863 | 5828 | 144.99 | 57.98 | 23.48 | 0.04 | 0.62 | 937.25 | 212737.1 | 0.2935772
72 | 5495.88 | 81.17 | 0.31 | 199.95 | 3703 | 6178 | 77.23 | 44.01 | 6.98 | 0.14 | 0.71 | 243.96 | 55374.06 | 0.0764162
73 | 6665.36 | 30.4 | 0.42 | 176.88 | 2834 | 6142 | 24.3 | 54.91 | 4.4 | 0.23 | 0.79 | 231.79 | 52611.71 | 0.07260416
74 | 4765.8 | 158.29 | 0.33 | 179.08 | 2461 | 6117 | 154.18 | 41.32 | 6.24 | 0.16 | 0.75 | 220.4 | 50026.41 | 0.06903644

## Subsample (SS) #2
| Subsample (SS) #2 |  |  | Subsampled volume = 0.5 mL of 100 mL
Index | Area (µm²) | Angle | Circ. | Feret | FeretX | FeretY | FeretAngle | MinFeret | AR | Round | Solidity | Length (µm) | Volume (µm³) | Mass (µg) | Row Labels | Count of Length (µm) | Sum of Mass (µg) | Micrograph (2.6 µm/pixel)
1 | 10775.44 | 31.14 | 0.07 | 641.91 | 2897 | 931 | 32.6 | 37.4 | 25.9 | 0.04 | 0.51 | 679.31 | 154189.8 | 0.212782 | 100-150 | 3 | 0.1072289
2 | 5475.6 | 179.93 | 0.31 | 204.15 | 4252 | 878 | 6.58 | 38.76 | 7.07 | 0.14 | 0.75 | 242.91 | 55135.73 | 0.07608731 | 150-200 | 7 | 0.404687
3 | 12877.8 | 47.1 | 0.13 | 506.15 | 2932 | 1096 | 47.71 | 54.1 | 13.97 | 0.07 | 0.58 | 560.25 | 127165.6 | 0.1754885 | 200-250 | 3 | 0.2107992
4 | 24640.2 | 136.09 | 0.12 | 759.56 | 3476 | 995 | 133.47 | 57.71 | 21.02 | 0.05 | 0.63 | 817.27 | 185504 | 0.2559955 | 250-300 | 6 | 0.5025565
5 | 21233.16 | 105.29 | 0.1 | 720.47 | 1707 | 1003 | 107 | 60.74 | 19.29 | 0.05 | 0.51 | 781.21 | 177319.1 | 0.2447004 | 300-350 | 9 | 0.91218
6 | 4143.88 | 80.6 | 0.36 | 157.08 | 5563 | 1136 | 77.57 | 37.2 | 5.44 | 0.18 | 0.8 | 194.28 | 44097.69 | 0.06085481 | 350-400 | 6 | 0.7038647
7 | 6198.92 | 100.05 | 0.26 | 237.17 | 2633 | 1112 | 102.67 | 38.11 | 8.63 | 0.12 | 0.74 | 275.28 | 62483.07 | 0.08622664 | 400-450 | 6 | 0.7936434
8 | 8247.2 | 15.38 | 0.17 | 343.93 | 2486 | 1242 | 16.24 | 35.06 | 13.56 | 0.07 | 0.76 | 378.99 | 86023.18 | 0.118712 | 450-500 | 2 | 0.2981034
9 | 7659.08 | 123.13 | 0.13 | 384.35 | 1104 | 1415 | 123.69 | 38 | 15.57 | 0.06 | 0.59 | 422.35 | 95865.03 | 0.1322937 | 500-550 | 4 | 0.6545619
10 | 17190.68 | 133.04 | 0.18 | 508.27 | 1184 | 1479 | 131.68 | 46.82 | 14.19 | 0.07 | 0.77 | 555.09 | 125994.4 | 0.1738722 | 550-600 | 5 | 0.8970634
11 | 13851.24 | 44.86 | 0.15 | 494.58 | 5228 | 1810 | 44.36 | 44.12 | 16.14 | 0.06 | 0.67 | 538.7 | 122274.2 | 0.1687383 | 600-650 | 4 | 0.7908118
12 | 9017.84 | 56.84 | 0.22 | 324.01 | 1686 | 1824 | 54.14 | 38.94 | 10.81 | 0.09 | 0.76 | 362.95 | 82382.42 | 0.1136877 | 650-700 | 5 | 1.05456
13 | 3826.16 | 112.16 | 0.46 | 134.02 | 3479 | 1723 | 108.08 | 38.14 | 4.14 | 0.24 | 0.81 | 172.16 | 39076.89 | 0.05392611 | 700-750 | 1 | 0.2241022
14 | 4225 | 128.48 | 0.39 | 157.4 | 3933 | 1740 | 120.8 | 40.09 | 5.39 | 0.19 | 0.72 | 197.49 | 44826.29 | 0.06186029 | 750-800 | 1 | 0.2447004
15 | 13296.92 | 69.64 | 0.12 | 523.12 | 4336 | 2076 | 69.94 | 44.47 | 19.02 | 0.05 | 0.65 | 567.59 | 128831.6 | 0.1777876 | 800-850 | 2 | 0.5196809
16 | 22990.76 | 162.31 | 0.09 | 823.94 | 5140 | 1915 | 160.65 | 52.01 | 26.8 | 0.04 | 0.6 | 875.95 | 198823.2 | 0.274376 | 850-900 | 2 | 0.5468726
17 | 6760 | 70.89 | 0.22 | 263.23 | 1774 | 2049 | 69.78 | 45.21 | 9.42 | 0.11 | 0.65 | 308.44 | 70009.73 | 0.09661343 | >1000 | 5 | 1.794866
18 | 5529.68 | 86.78 | 0.27 | 211 | 1578 | 2071 | 86.47 | 46.88 | 7.49 | 0.13 | 0.66 | 257.88 | 58533.62 | 0.0807764 | Grand Total | 71 | 10.66028
19 | 14175.72 | 32.86 | 0.13 | 532.18 | 1853 | 2135 | 33.85 | 56.76 | 13.78 | 0.07 | 0.55 | 588.94 | 133677.6 | 0.1844751
20 | 20246.2 | 86.75 | 0.09 | 770.13 | 555 | 2482 | 87.87 | 71.69 | 15.4 | 0.06 | 0.45 | 841.82 | 191076.4 | 0.2636854
21 | 9943.96 | 42.83 | 0.2 | 364.19 | 4217 | 2434 | 46.74 | 43.86 | 12.05 | 0.08 | 0.69 | 408.05 | 92619.22 | 0.1278145
22 | 11890.84 | 24.26 | 0.15 | 438.41 | 1451 | 2418 | 25.65 | 37.64 | 15.64 | 0.06 | 0.76 | 476.05 | 108053.9 | 0.1491143
23 | 8145.8 | 157.98 | 0.21 | 311.92 | 2030 | 2393 | 159 | 36.73 | 10.95 | 0.09 | 0.78 | 348.65 | 79136.6 | 0.1092085
24 | 8105.24 | 140.17 | 0.18 | 341.15 | 1713 | 2429 | 142.43 | 42.85 | 11.94 | 0.08 | 0.61 | 384 | 87160.35 | 0.1202813
25 | 7523.88 | 138.46 | 0.24 | 283.15 | 655 | 2434 | 134.26 | 40.84 | 10.12 | 0.1 | 0.69 | 323.99 | 73539.27 | 0.1014842
26 | 7692.88 | 56.06 | 0.19 | 318.87 | 6172 | 2622 | 57.99 | 39.36 | 11.86 | 0.08 | 0.67 | 358.23 | 81311.07 | 0.1122093
27 | 8355.36 | 25.82 | 0.18 | 343.21 | 5205 | 2586 | 28.51 | 33.53 | 13.58 | 0.07 | 0.76 | 376.74 | 85512.47 | 0.1180072
28 | 6198.92 | 168.74 | 0.24 | 250.48 | 3034 | 2558 | 170.44 | 36.69 | 9.64 | 0.1 | 0.73 | 287.17 | 65181.87 | 0.08995098
29 | 6935.76 | 173.52 | 0.22 | 284.26 | 1519 | 2645 | 171.05 | 31.29 | 11.09 | 0.09 | 0.83 | 315.55 | 71623.56 | 0.09884051
30 | 9153.04 | 35.73 | 0.18 | 363.6 | 1734 | 2731 | 35.39 | 45.27 | 12.6 | 0.08 | 0.65 | 408.87 | 92805.34 | 0.1280714
31 | 28337.92 | 3.4 | 0.08 | 1003.84 | 1390 | 2782 | 4.31 | 70.41 | 21.36 | 0.05 | 0.5 | 1074.25 | 243833.3 | 0.33649
32 | 7517.12 | 133.5 | 0.24 | 274.24 | 4347 | 2754 | 137.69 | 42.43 | 9.53 | 0.1 | 0.68 | 316.67 | 71877.78 | 0.09919133
33 | 17190.68 | 48.53 | 0.12 | 623.24 | 5643 | 2942 | 49.4 | 43.29 | 21.44 | 0.05 | 0.68 | 666.53 | 151289 | 0.2087789
34 | 5543.2 | 69.35 | 0.29 | 208.84 | 2570 | 2885 | 71.11 | 43.39 | 6.94 | 0.14 | 0.76 | 252.23 | 57251.18 | 0.07900663
35 | 31461.04 | 40.71 | 0.07 | 1139.89 | 3886 | 3110 | 40.37 | 68.48 | 24.74 | 0.04 | 0.49 | 1208.37 | 274275.9 | 0.3785008
36 | 16027.96 | 6.42 | 0.14 | 552.14 | 2108 | 2967 | 6.49 | 58.86 | 13.96 | 0.07 | 0.56 | 611 | 138684.8 | 0.1913851
37 | 1872.52 | 126.74 | 0.59 | 79.59 | 6175 | 2941 | 141.63 | 32.76 | 2.72 | 0.37 | 0.84 | 112.35 | 25501.21 | 0.03519167
38 | 7368.4 | 6.36 | 0.34 | 217.22 | 496 | 2963 | 11.04 | 47.2 | 6 | 0.17 | 0.77 | 264.42 | 60018.07 | 0.08282494
39 | 16406.52 | 49.19 | 0.12 | 597.98 | 4810 | 3204 | 47.29 | 48.15 | 19.28 | 0.05 | 0.61 | 646.13 | 146658.6 | 0.2023889
40 | 7226.44 | 176.15 | 0.23 | 274.49 | 1966 | 3179 | 174.02 | 39.5 | 9.8 | 0.1 | 0.71 | 313.99 | 71269.47 | 0.09835187
41 | 3907.28 | 14.37 | 0.28 | 175.36 | 4892 | 3234 | 15.48 | 36.44 | 7.14 | 0.14 | 0.69 | 211.8 | 48074.38 | 0.06634264
42 | 2210.52 | 144.53 | 0.6 | 79.59 | 5141 | 3304 | 128.37 | 43.68 | 2.17 | 0.46 | 0.8 | 123.27 | 27979.83 | 0.03861217
43 | 3265.08 | 104.76 | 0.43 | 125.66 | 5347 | 3324 | 114.44 | 37.84 | 4.32 | 0.23 | 0.77 | 163.5 | 37111.24 | 0.05121351
44 | 14027 | 62.45 | 0.11 | 561.14 | 6309 | 3529 | 60.58 | 56.51 | 15.06 | 0.07 | 0.54 | 617.65 | 140194.2 | 0.1934681
45 | 8267.48 | 107.13 | 0.22 | 293.88 | 550 | 3424 | 103.3 | 50.71 | 9.95 | 0.1 | 0.66 | 344.59 | 78215.06 | 0.1079368 |  |  |  | Overlay
46 | 22531.08 | 86.58 | 0.09 | 808.83 | 5508 | 3767 | 85.21 | 61.12 | 20.49 | 0.05 | 0.55 | 869.95 | 197461.3 | 0.2724966
47 | 9497.8 | 91.22 | 0.2 | 347.2 | 1037 | 3515 | 95.16 | 38.99 | 12.24 | 0.08 | 0.78 | 386.19 | 87657.43 | 0.1209673
48 | 29473.6 | 40.56 | 0.08 | 965.4 | 4779 | 3931 | 39.86 | 99.06 | 14 | 0.07 | 0.38 | 1064.46 | 241611.2 | 0.3334235 |  |  |  | Overlay
49 | 12607.4 | 96.61 | 0.13 | 501.54 | 6137 | 3694 | 98.05 | 40.07 | 18.33 | 0.05 | 0.67 | 541.61 | 122934.7 | 0.1696499
50 | 16440.32 | 70.97 | 0.12 | 588.88 | 973 | 3962 | 70.12 | 61.02 | 15.93 | 0.06 | 0.52 | 649.9 | 147514.3 | 0.2035698
51 | 15385.76 | 105.44 | 0.11 | 598.94 | 1978 | 3898 | 106.39 | 54.3 | 17.08 | 0.06 | 0.55 | 653.24 | 148272.5 | 0.204616
52 | 17717.96 | 86.05 | 0.11 | 663.34 | 4766 | 4411 | 84.6 | 52.11 | 18.86 | 0.05 | 0.62 | 715.45 | 162392.9 | 0.2241022
53 | 16102.32 | 63.44 | 0.13 | 551.32 | 4636 | 4386 | 64.89 | 40.7 | 18.34 | 0.05 | 0.74 | 592.02 | 134376.7 | 0.1854399
54 | 3373.24 | 156.7 | 0.35 | 148.91 | 1863 | 4253 | 155.22 | 31.85 | 5.89 | 0.17 | 0.79 | 180.76 | 41028.92 | 0.05661991
55 | 11694.8 | 11.84 | 0.16 | 439.52 | 1812 | 4317 | 14.04 | 36.13 | 15.55 | 0.06 | 0.78 | 475.65 | 107963.1 | 0.148989
56 | 4096.56 | 3.23 | 0.4 | 153.49 | 2409 | 4324 | 178.06 | 37.08 | 4.97 | 0.2 | 0.79 | 190.57 | 43255.59 | 0.05969272
57 | 10248.16 | 53.73 | 0.18 | 383.27 | 1241 | 4541 | 53.83 | 42.18 | 12.98 | 0.08 | 0.69 | 425.45 | 96568.67 | 0.1332648
58 | 7672.6 | 66.85 | 0.23 | 275.87 | 4724 | 4530 | 66.09 | 43.71 | 9.54 | 0.1 | 0.68 | 319.58 | 72538.29 | 0.1001028
59 | 17657.12 | 85.96 | 0.11 | 633.4 | 2693 | 4722 | 83.4 | 49.34 | 19.42 | 0.05 | 0.68 | 682.74 | 154968.4 | 0.2138564
60 | 6780.28 | 30.18 | 0.31 | 226.44 | 773 | 4620 | 34.24 | 41 | 7.08 | 0.14 | 0.81 | 267.44 | 60703.55 | 0.0837709
61 | 10978.24 | 94.7 | 0.19 | 382.63 | 2583 | 4849 | 92.73 | 43.37 | 12.61 | 0.08 | 0.74 | 426 | 96693.51 | 0.133437
62 | 10072.4 | 15.95 | 0.16 | 394.76 | 4463 | 4968 | 14.49 | 48.24 | 13.54 | 0.07 | 0.62 | 443 | 100552.2 | 0.138762
63 | 22956.96 | 112.57 | 0.06 | 967.61 | 4030 | 5018 | 112.43 | 69.6 | 20.78 | 0.05 | 0.44 | 1037.21 | 235426 | 0.3248879
64 | 13073.84 | 135.48 | 0.17 | 461.49 | 3389 | 5136 | 135.68 | 40.75 | 15.38 | 0.07 | 0.73 | 502.24 | 113998.5 | 0.1573179
65 | 4894.24 | 46.39 | 0.49 | 150.93 | 1592 | 5243 | 42.21 | 42.28 | 4.1 | 0.24 | 0.88 | 193.21 | 43854.82 | 0.06051965
66 | 7598.24 | 39.89 | 0.24 | 279.67 | 4839 | 5345 | 42.74 | 41.02 | 9.26 | 0.11 | 0.75 | 320.69 | 72790.24 | 0.1004505
67 | 2007.72 | 67.58 | 0.81 | 63.74 | 4129 | 5623 | 78.23 | 42.97 | 1.57 | 0.64 | 0.91 | 106.71 | 24221.04 | 0.03342504
68 | 4630.6 | 116.39 | 0.35 | 173.27 | 3419 | 5934 | 115.8 | 45 | 5.72 | 0.17 | 0.74 | 218.27 | 49542.94 | 0.06836926
69 | 12188.28 | 114.42 | 0.14 | 460.55 | 3930 | 5965 | 115.41 | 46.6 | 15.1 | 0.07 | 0.67 | 507.15 | 115112.9 | 0.1588559
70 | 31853.12 | 1.24 | 0.05 | 1252.16 | 4103 | 6238 | 2.86 | 93.69 | 16.81 | 0.06 | 0.36 | 1345.85 | 305481.1 | 0.421564
71 | 17258.28 | 4.41 | 0.11 | 643.73 | 3755 | 6257 | 6.49 | 41.15 | 23.24 | 0.04 | 0.69 | 684.88 | 155454.1 | 0.2145267

## Subsample (SS) #3
| Subsample (SS) #3 |  |  | Subsampled volume = 0.5 mL of 100 mL
Index | Area (µm²) | Angle | Circ. | Feret | FeretX | FeretY | FeretAngle | MinFeret | AR | Round | Solidity | Length (µm) | Volume (µm³) | Mass (µg) | Row Labels | Count of Length (µm) | Sum of Mass (µg) | Micrograph (2.6 µm/pixel)
1 | 17156.88 | 26.76 | 0.17 | 497.82 | 1581 | 853 | 28.04 | 63.95 | 12.19 | 0.08 | 0.64 | 561.77 | 127510.6 | 0.1759646 | 100-150 | 2 | 0.08400269
2 | 9017.84 | 60.68 | 0.46 | 207.02 | 4527 | 907 | 64.72 | 52.57 | 4.37 | 0.23 | 0.89 | 259.59 | 58921.76 | 0.08131202 | 150-200 | 5 | 0.2872248
3 | 9011.08 | 134.25 | 0.24 | 319.98 | 5554 | 927 | 133.68 | 37.99 | 10.25 | 0.1 | 0.8 | 357.97 | 81252.06 | 0.1121278 | 200-250 | 8 | 0.5670417
4 | 15892.76 | 83.99 | 0.13 | 549.86 | 4070 | 1174 | 83.21 | 61.17 | 14.55 | 0.07 | 0.56 | 611.03 | 138691.6 | 0.1913945 | 250-300 | 6 | 0.5087397
5 | 15189.72 | 134.82 | 0.14 | 552.14 | 4655 | 996 | 132.33 | 49.01 | 17.09 | 0.06 | 0.64 | 601.15 | 136449.1 | 0.1882997 | 300-350 | 7 | 0.6846103
6 | 5049.72 | 50.25 | 0.37 | 173.79 | 3334 | 1105 | 51.07 | 42.61 | 5.59 | 0.18 | 0.72 | 216.4 | 49118.49 | 0.06778351 | 350-400 | 11 | 1.28778
7 | 7997.08 | 33.37 | 0.26 | 267.61 | 4939 | 1133 | 32.3 | 46.67 | 8.31 | 0.12 | 0.69 | 314.28 | 71335.3 | 0.09844271 | 400-450 | 5 | 0.6719025
8 | 24139.96 | 144.23 | 0.15 | 619.92 | 3805 | 1298 | 144.04 | 65.78 | 13.68 | 0.07 | 0.67 | 685.7 | 155640.2 | 0.2147835 | 450-500 | 2 | 0.2957071
9 | 22294.48 | 127.25 | 0.11 | 724.49 | 5862 | 1296 | 125.8 | 78.29 | 14.4 | 0.07 | 0.5 | 802.78 | 182215.1 | 0.2514568 | 500-550 | 9 | 1.491992
10 | 7510.36 | 5.35 | 0.26 | 256.04 | 3110 | 1420 | 9.94 | 46.79 | 8.08 | 0.12 | 0.71 | 302.83 | 68736.37 | 0.0948562 | 550-600 | 4 | 0.7193447
11 | 21841.56 | 5.25 | 0.1 | 735.63 | 5145 | 1435 | 4.66 | 57.58 | 21.8 | 0.05 | 0.59 | 793.21 | 180042.9 | 0.2484591 | 600-650 | 5 | 0.9618743
12 | 24315.72 | 138.95 | 0.08 | 897.15 | 2818 | 1428 | 138.64 | 88.76 | 14.2 | 0.07 | 0.41 | 985.91 | 223781.9 | 0.308819 | 650-700 | 4 | 0.842088
13 | 23436.92 | 27.93 | 0.1 | 769.76 | 4425 | 1600 | 26.91 | 78.95 | 15.82 | 0.06 | 0.48 | 848.71 | 192640.3 | 0.2658436 | 700-750 | 2 | 0.4603108
14 | 27959.36 | 14.56 | 0.07 | 1006.56 | 5685 | 1623 | 14.97 | 48.65 | 29.64 | 0.03 | 0.64 | 1055.21 | 239511.6 | 0.3305261 | 750-800 | 2 | 0.488414
15 | 24444.16 | 145.37 | 0.1 | 821.54 | 5419 | 1527 | 145.05 | 58.76 | 20.83 | 0.05 | 0.61 | 880.3 | 199810.6 | 0.2757386 | 800-850 | 5 | 1.292967
16 | 11126.96 | 24.1 | 0.17 | 399.16 | 1482 | 1601 | 24.23 | 47.42 | 13.5 | 0.07 | 0.7 | 446.58 | 101364.8 | 0.1398834 | 850-900 | 1 | 0.2757386
17 | 2440.36 | 90.16 | 0.55 | 101.93 | 5604 | 1622 | 84.14 | 31.2 | 3.5 | 0.29 | 0.91 | 133.13 | 30217.86 | 0.04170064 | 950-1000 | 3 | 0.9287907
18 | 15568.28 | 106.15 | 0.11 | 591.46 | 3894 | 1618 | 106.6 | 38.59 | 21.57 | 0.05 | 0.73 | 630.05 | 143008.8 | 0.1973521 | >1000 | 5 | 1.889378
19 | 3494.92 | 24.87 | 0.47 | 121.2 | 6107 | 1670 | 35.39 | 36.35 | 3.81 | 0.26 | 0.86 | 157.55 | 35760.71 | 0.04934978 | Grand Total | 86 | 13.73791
20 | 10640.24 | 130.14 | 0.24 | 330.21 | 4421 | 1649 | 127.32 | 54.88 | 9.53 | 0.1 | 0.7 | 385.09 | 87407.75 | 0.1206227
21 | 25579.84 | 97.16 | 0.11 | 736.57 | 4160 | 1710 | 97.3 | 84.66 | 12.36 | 0.08 | 0.53 | 821.23 | 186402.8 | 0.2572359
22 | 9889.88 | 138.03 | 0.27 | 298.94 | 2804 | 1725 | 139.94 | 53.64 | 8.36 | 0.12 | 0.72 | 352.58 | 80028.63 | 0.1104395
23 | 5691.92 | 23.68 | 0.4 | 179.27 | 1934 | 1834 | 19.49 | 53.31 | 4.6 | 0.22 | 0.8 | 232.58 | 52791.02 | 0.07285161
24 | 18285.8 | 139.52 | 0.11 | 678.52 | 5198 | 1820 | 139.35 | 63.67 | 16.06 | 0.06 | 0.51 | 742.19 | 168462.3 | 0.232478
25 | 10565.88 | 80.76 | 0.19 | 374.88 | 5440 | 2017 | 80.02 | 43.97 | 11.87 | 0.08 | 0.77 | 418.85 | 95070.6 | 0.1311974
26 | 49273.64 | 85.97 | 0.06 | 1519.94 | 4039 | 2548 | 84.6 | 148.62 | 14.62 | 0.07 | 0.31 | 1668.56 | 378729.9 | 0.5226472
27 | 21665.8 | 26.77 | 0.1 | 753.57 | 3481 | 2104 | 27.54 | 60.46 | 19.77 | 0.05 | 0.56 | 814.03 | 184768.6 | 0.2549806
28 | 12877.8 | 113.54 | 0.14 | 466.51 | 3265 | 2075 | 114.71 | 56.66 | 12.85 | 0.08 | 0.57 | 523.17 | 118749.2 | 0.1638738
29 | 13770.12 | 88.74 | 0.15 | 473.38 | 1914 | 2268 | 88.43 | 62.83 | 11.33 | 0.09 | 0.55 | 536.21 | 121709 | 0.1679584
30 | 12837.24 | 128.24 | 0.14 | 478.43 | 5517 | 2215 | 127.49 | 58.8 | 13.24 | 0.08 | 0.55 | 537.23 | 121940.5 | 0.1682779
31 | 4549.48 | 6.98 | 0.34 | 170.99 | 3501 | 2248 | 8.75 | 40.4 | 5.88 | 0.17 | 0.75 | 211.39 | 47981.32 | 0.06621422
32 | 12742.6 | 7.37 | 0.15 | 462.19 | 5752 | 2295 | 8.08 | 44.33 | 15.47 | 0.06 | 0.68 | 506.52 | 114969.9 | 0.1586585
33 | 5408 | 118.05 | 0.34 | 191.29 | 1464 | 2277 | 121.1 | 40.42 | 6.25 | 0.16 | 0.77 | 231.71 | 52593.55 | 0.0725791
34 | 6760 | 153.46 | 0.32 | 216.8 | 3844 | 2461 | 157.43 | 43.62 | 6.38 | 0.16 | 0.78 | 260.42 | 59110.15 | 0.08157201
35 | 9795.24 | 11.37 | 0.2 | 340.12 | 5212 | 2567 | 11.91 | 42.22 | 11.65 | 0.09 | 0.72 | 382.34 | 86783.56 | 0.1197613
36 | 15838.68 | 130.83 | 0.13 | 573.33 | 1372 | 2697 | 130.77 | 45.41 | 18.58 | 0.05 | 0.68 | 618.74 | 140441.6 | 0.1938095
37 | 5211.96 | 143.34 | 0.41 | 157.4 | 5824 | 2772 | 149.2 | 52.64 | 4.19 | 0.24 | 0.79 | 210.04 | 47674.89 | 0.06579135
38 | 20273.24 | 102.06 | 0.14 | 590.29 | 2725 | 2781 | 103.24 | 71.59 | 12.12 | 0.08 | 0.57 | 661.88 | 150233.6 | 0.2073223
39 | 9092.2 | 104.89 | 0.2 | 325.45 | 4586 | 2793 | 102.93 | 42.52 | 10.59 | 0.09 | 0.76 | 367.97 | 83521.86 | 0.1152602
40 | 15987.4 | 152.51 | 0.11 | 615.68 | 5228 | 2871 | 150.95 | 51.26 | 19.93 | 0.05 | 0.59 | 666.94 | 151382.1 | 0.2089073
41 | 3968.12 | 121.99 | 0.37 | 155.07 | 5464 | 2870 | 124.76 | 33.9 | 5.71 | 0.18 | 0.81 | 188.97 | 42892.42 | 0.05919154
42 | 9605.96 | 155.1 | 0.22 | 323.42 | 1703 | 3023 | 155.29 | 52.63 | 9.11 | 0.11 | 0.63 | 376.05 | 85355.86 | 0.1177911
43 | 18664.36 | 75.14 | 0.11 | 670.43 | 1817 | 3467 | 74.94 | 56.93 | 16.51 | 0.06 | 0.59 | 727.36 | 165096.2 | 0.2278328
44 | 16879.72 | 156.53 | 0.11 | 617.78 | 1572 | 3273 | 155.38 | 56.08 | 17.46 | 0.06 | 0.58 | 673.86 | 152952.8 | 0.2110748
45 | 6165.12 | 169.87 | 0.27 | 228.45 | 2129 | 3294 | 168.18 | 45.24 | 7.98 | 0.13 | 0.71 | 273.69 | 62122.18 | 0.0857286
46 | 9058.4 | 51.4 | 0.14 | 420.28 | 5625 | 3585 | 51.78 | 39.95 | 15.44 | 0.06 | 0.63 | 460.23 | 104463 | 0.144159
47 | 14135.16 | 123.54 | 0.16 | 478.99 | 4932 | 3461 | 122.14 | 48.49 | 15.07 | 0.07 | 0.67 | 527.48 | 119727.4 | 0.1652239
48 | 17413.76 | 60.85 | 0.17 | 495.99 | 5002 | 3866 | 60.48 | 53.04 | 13.48 | 0.07 | 0.72 | 549.03 | 124618.9 | 0.171974 |  |  |  | Overlay
49 | 16562 | 105.87 | 0.18 | 472.92 | 3674 | 3776 | 106.94 | 48.42 | 12.45 | 0.08 | 0.76 | 521.34 | 118333.8 | 0.1633006
50 | 3393.52 | 92.1 | 0.33 | 158.79 | 5505 | 3835 | 92.82 | 31.4 | 6.94 | 0.14 | 0.77 | 190.19 | 43169.34 | 0.05957369
51 | 26438.36 | 64.23 | 0.08 | 912.78 | 2331 | 4158 | 63.07 | 75.58 | 18.28 | 0.05 | 0.47 | 988.36 | 224338 | 0.3095865
52 | 8112 | 32.34 | 0.23 | 292.97 | 1487 | 3930 | 31.57 | 42.55 | 10.09 | 0.1 | 0.71 | 335.52 | 76156.35 | 0.1050958
53 | 36335 | 47.24 | 0.1 | 1032.41 | 5742 | 4236 | 47.55 | 53.2 | 27.93 | 0.04 | 0.7 | 1085.61 | 246411.8 | 0.3400483
54 | 6320.6 | 114.25 | 0.36 | 197.09 | 263 | 3979 | 120.96 | 43.64 | 5.62 | 0.18 | 0.8 | 240.73 | 54640.91 | 0.07540446
55 | 6820.84 | 34.55 | 0.24 | 264.18 | 5681 | 4124 | 36.19 | 36.11 | 9.46 | 0.11 | 0.77 | 300.29 | 68159.84 | 0.09406059
56 | 6171.88 | 144.32 | 0.3 | 221.72 | 1054 | 4195 | 140.71 | 41.94 | 7.57 | 0.13 | 0.74 | 263.66 | 59845.57 | 0.08258688
57 | 28101.32 | 86.23 | 0.06 | 1087 | 2444 | 4639 | 85.89 | 105.53 | 12.75 | 0.08 | 0.33 | 1192.53 | 270680.5 | 0.3735391
58 | 8815.04 | 97.03 | 0.22 | 314.43 | 2678 | 4289 | 97.13 | 43.46 | 10.84 | 0.09 | 0.7 | 357.89 | 81233.9 | 0.1121028
59 | 13526.76 | 140.53 | 0.13 | 520.65 | 6042 | 4355 | 140.27 | 43.36 | 18.64 | 0.05 | 0.65 | 564.01 | 128019 | 0.1766663
60 | 19935.24 | 155.92 | 0.1 | 721.03 | 1660 | 4380 | 156.86 | 45.03 | 23.29 | 0.04 | 0.67 | 766.06 | 173880.4 | 0.2399549
61 | 9835.8 | 162.92 | 0.13 | 450.75 | 1823 | 4376 | 163.24 | 33.07 | 18.71 | 0.05 | 0.73 | 483.82 | 109817.5 | 0.1515481
62 | 9808.76 | 107.65 | 0.19 | 344.51 | 4473 | 4472 | 108.02 | 45.94 | 11.01 | 0.09 | 0.68 | 390.45 | 88624.37 | 0.1223016
63 | 17102.8 | 145.53 | 0.14 | 560.41 | 5618 | 4563 | 145.2 | 49.42 | 16.47 | 0.06 | 0.69 | 609.83 | 138419.3 | 0.1910186
64 | 9504.56 | 86.7 | 0.18 | 354.97 | 3955 | 4724 | 84.96 | 48.25 | 11.78 | 0.08 | 0.6 | 403.22 | 91522.9 | 0.1263016
65 | 21192.6 | 50.68 | 0.1 | 776.67 | 4897 | 4830 | 49.75 | 64.4 | 17.51 | 0.06 | 0.54 | 841.07 | 190906.1 | 0.2634505
66 | 8551.4 | 138.77 | 0.19 | 351.27 | 2166 | 4665 | 136.5 | 34.45 | 13.66 | 0.07 | 0.74 | 385.72 | 87550.75 | 0.12082
67 | 6056.96 | 122.81 | 0.24 | 240.34 | 1429 | 4713 | 121.28 | 39.71 | 8.77 | 0.11 | 0.66 | 280.05 | 63565.77 | 0.08772076
68 | 10302.24 | 114.81 | 0.16 | 393.01 | 5496 | 4828 | 112.15 | 47.04 | 12.7 | 0.08 | 0.64 | 440.05 | 99882.58 | 0.137838
69 | 2399.8 | 42.09 | 0.5 | 101.7 | 5174 | 4862 | 32.47 | 33.35 | 3.96 | 0.25 | 0.77 | 135.05 | 30653.66 | 0.04230205
70 | 14500.2 | 54.84 | 0.15 | 490.55 | 5127 | 4995 | 54.71 | 47.14 | 15.82 | 0.06 | 0.64 | 537.69 | 122044.9 | 0.168422
71 | 3711.24 | 145.44 | 0.32 | 155.52 | 6032 | 4850 | 141.79 | 37.49 | 6.12 | 0.16 | 0.66 | 193.01 | 43809.42 | 0.060457
72 | 12627.68 | 165.48 | 0.11 | 535.38 | 2370 | 4866 | 166.23 | 41.34 | 19.08 | 0.05 | 0.66 | 576.72 | 130903.9 | 0.1806474
73 | 7206.16 | 4.46 | 0.22 | 289.01 | 1137 | 4907 | 8.28 | 32.5 | 11.38 | 0.09 | 0.79 | 321.51 | 72976.36 | 0.1007074
74 | 31684.12 | 4.1 | 0.09 | 936.44 | 4266 | 5063 | 4.62 | 93.52 | 13.88 | 0.07 | 0.47 | 1029.96 | 233780.4 | 0.3226169
75 | 24606.4 | 95.07 | 0.08 | 915.71 | 5112 | 5023 | 94.72 | 75.2 | 17.06 | 0.06 | 0.44 | 990.91 | 224916.8 | 0.3103852
76 | 10200.84 | 166.11 | 0.2 | 353.64 | 3260 | 5056 | 162.9 | 39.72 | 11.8 | 0.08 | 0.77 | 393.36 | 89284.88 | 0.1232131
77 | 6685.64 | 80.84 | 0.23 | 263.31 | 4242 | 5175 | 80.91 | 37.98 | 9.43 | 0.11 | 0.71 | 301.29 | 68386.83 | 0.09437382
78 | 16007.68 | 37.59 | 0.14 | 551.21 | 1301 | 5259 | 37.14 | 42.81 | 17.27 | 0.06 | 0.75 | 594.02 | 134830.7 | 0.1860664
79 | 12580.36 | 25.89 | 0.13 | 476.87 | 1834 | 5415 | 25.17 | 47.67 | 16.14 | 0.06 | 0.62 | 524.54 | 119060.1 | 0.164303
80 | 5732.48 | 15.25 | 0.21 | 249.29 | 3244 | 5391 | 16.36 | 37.46 | 10.13 | 0.1 | 0.71 | 286.75 | 65086.53 | 0.08981942
81 | 5211.96 | 107.42 | 0.32 | 188.3 | 3426 | 5443 | 107.68 | 45 | 6.37 | 0.16 | 0.71 | 233.3 | 52954.45 | 0.07307714
82 | 4400.76 | 39.08 | 0.28 | 195.02 | 4586 | 5583 | 42.84 | 39.12 | 7.64 | 0.13 | 0.64 | 234.14 | 53145.11 | 0.07334026
83 | 3900.52 | 133.06 | 0.39 | 151.87 | 3377 | 5634 | 141.95 | 35.38 | 5.37 | 0.19 | 0.78 | 187.25 | 42502.02 | 0.05865278
84 | 7030.4 | 39.27 | 0.24 | 275.32 | 4342 | 5812 | 39.25 | 34.59 | 10.11 | 0.1 | 0.79 | 309.91 | 70343.39 | 0.09707388
85 | 11086.4 | 154.06 | 0.17 | 384.11 | 1980 | 5759 | 156.04 | 52.25 | 12.38 | 0.08 | 0.62 | 436.36 | 99045.02 | 0.1366821
86 | 8632.52 | 12.3 | 0.2 | 321.78 | 4205 | 6043 | 15.95 | 40.06 | 11.22 | 0.09 | 0.7 | 361.84 | 82130.47 | 0.11334

## Subsample (SS) #4
| Subsample (SS) #4 |  |  | Subsampled volume = 0.5 mL of 100 mL
Index | Area (µm²) | Angle | Circ. | Feret | FeretX | FeretY | FeretAngle | MinFeret | AR | Round | Solidity | Length (µm) | Volume (µm³) | Mass (µg) | Row Labels | Count of Length (µm) | Sum of Mass (µg) |  | Micrograph (2.6 µm/pixel)
1 | 8848.84 | 33.55 | 0.23 | 305.28 | 4401 | 1012 | 35.99 | 46.86 | 9.29 | 0.11 | 0.7 | 352.14 | 79928.76 | 0.1103017 | 100-150 | 4 | 0.1739129
2 | 10883.6 | 53.97 | 0.22 | 353.37 | 2483 | 1101 | 57.01 | 49.42 | 10.9 | 0.09 | 0.72 | 402.79 | 91425.3 | 0.1261669 | 150-200 | 11 | 0.5850713
3 | 3352.96 | 4.34 | 0.46 | 106.73 | 5473 | 1075 | 177.21 | 54.6 | 2.81 | 0.36 | 0.75 | 161.33 | 36618.69 | 0.0505338 | 200-250 | 5 | 0.345342
4 | 35544.08 | 88.01 | 0.07 | 1136.84 | 1779 | 1560 | 85.67 | 63.67 | 26.7 | 0.04 | 0.57 | 1200.51 | 272491.8 | 0.3760387 | 250-300 | 6 | 0.5275305
5 | 7922.72 | 100 | 0.42 | 209.07 | 3037 | 1146 | 100.75 | 45.81 | 5.01 | 0.2 | 0.91 | 254.88 | 57852.68 | 0.0798367 | 300-350 | 5 | 0.503208
6 | 23970.96 | 168.26 | 0.09 | 801.55 | 4264 | 1324 | 166.68 | 85.66 | 14.79 | 0.07 | 0.44 | 887.21 | 201379 | 0.277903 | 350-400 | 12 | 1.415491
7 | 11519.04 | 7.66 | 0.11 | 510.8 | 1811 | 1416 | 9.08 | 41.92 | 21.79 | 0.05 | 0.62 | 552.72 | 125456.4 | 0.1731299 | 400-450 | 7 | 0.9313091
8 | 8125.52 | 146.87 | 0.21 | 312.54 | 1667 | 1423 | 143.8 | 38.75 | 11.16 | 0.09 | 0.74 | 351.29 | 79735.83 | 0.1100354 | 450-500 | 3 | 0.4627916
9 | 14486.68 | 96.99 | 0.14 | 528.03 | 4628 | 1437 | 95.94 | 49.21 | 16.07 | 0.06 | 0.68 | 577.24 | 131022 | 0.1808103 | 500-550 | 5 | 0.8146018
10 | 3569.28 | 91.5 | 0.32 | 152.6 | 2709 | 1497 | 81.18 | 33.95 | 6.28 | 0.16 | 0.76 | 186.55 | 42343.13 | 0.05843352 | 550-600 | 8 | 1.443021
11 | 3467.88 | 54.03 | 0.57 | 111.83 | 1509 | 1533 | 54.46 | 38.99 | 3.17 | 0.32 | 0.88 | 150.82 | 34233.13 | 0.04724172 | 600-650 | 3 | 0.585134
12 | 9173.32 | 44.61 | 0.21 | 344.39 | 2533 | 1614 | 48.37 | 39.64 | 11.82 | 0.08 | 0.73 | 384.03 | 87167.16 | 0.1202907 | 650-700 | 4 | 0.843651
13 | 4157.4 | 49.5 | 0.44 | 151.47 | 797 | 1577 | 50.57 | 34.96 | 5.1 | 0.2 | 0.84 | 186.43 | 42315.89 | 0.05839593 | 700-750 | 4 | 0.9182254
14 | 13040.04 | 119.95 | 0.16 | 451.25 | 6044 | 1573 | 120.85 | 46.98 | 14.4 | 0.07 | 0.66 | 498.23 | 113088.3 | 0.1560618 | 750-800 | 2 | 0.4742246
15 | 15514.2 | 76.69 | 0.11 | 602.26 | 600 | 1832 | 75.24 | 56.7 | 16.01 | 0.06 | 0.53 | 658.96 | 149570.8 | 0.2064077 | 850-900 | 2 | 0.5549008
16 | 5326.88 | 105.09 | 0.33 | 184.44 | 4374 | 1615 | 111.5 | 52.66 | 5.59 | 0.18 | 0.67 | 237.1 | 53816.97 | 0.07426742 | 900-950 | 4 | 1.158487
17 | 2244.32 | 57.24 | 0.71 | 72.24 | 2727 | 1685 | 59.74 | 43.41 | 1.88 | 0.53 | 0.84 | 115.65 | 26250.25 | 0.03622534 | 950-1000 | 2 | 0.6064808
18 | 11302.72 | 46.73 | 0.27 | 322.91 | 5562 | 1766 | 49.9 | 55.33 | 8.68 | 0.12 | 0.71 | 378.24 | 85852.94 | 0.1184771 | >1000 | 6 | 2.267255
19 | 18319.6 | 99.18 | 0.1 | 690.31 | 723 | 1688 | 99.32 | 57.95 | 17.39 | 0.06 | 0.55 | 748.26 | 169840.1 | 0.2343793 | Grand Total | 93 | 14.61064
20 | 14459.64 | 123.42 | 0.25 | 370.71 | 5687 | 1836 | 122.69 | 61.18 | 9.02 | 0.11 | 0.75 | 431.89 | 98030.42 | 0.135282
21 | 11620.44 | 138.08 | 0.21 | 381.56 | 5915 | 1904 | 139.14 | 43.87 | 11.17 | 0.09 | 0.73 | 425.43 | 96564.13 | 0.1332585
22 | 22193.08 | 158.9 | 0.12 | 688.02 | 1525 | 1914 | 157.8 | 63.31 | 16.91 | 0.06 | 0.58 | 751.33 | 170536.9 | 0.235341
23 | 30839.12 | 72.6 | 0.06 | 1108.96 | 4584 | 2354 | 73.52 | 91.3 | 17.09 | 0.06 | 0.39 | 1200.26 | 272435.1 | 0.3759604
24 | 10241.4 | 141.09 | 0.22 | 348.44 | 1120 | 1955 | 142.28 | 44.25 | 11.4 | 0.09 | 0.74 | 392.69 | 89132.8 | 0.1230033
25 | 24849.76 | 93.82 | 0.09 | 851.93 | 686 | 1960 | 95.78 | 54.94 | 23.21 | 0.04 | 0.61 | 906.87 | 205841.4 | 0.2840612
26 | 14479.92 | 30.99 | 0.18 | 449.51 | 5368 | 2144 | 31.76 | 50.53 | 12.82 | 0.08 | 0.69 | 500.04 | 113499.1 | 0.1566288
27 | 7179.12 | 20.37 | 0.25 | 251.33 | 5066 | 2122 | 24.44 | 46.77 | 8.12 | 0.12 | 0.69 | 298.1 | 67662.76 | 0.09337461
28 | 6983.08 | 29 | 0.26 | 253.11 | 928 | 2199 | 33.69 | 39.79 | 8.59 | 0.12 | 0.77 | 292.9 | 66482.46 | 0.0917458
29 | 22145.76 | 111.77 | 0.13 | 665.85 | 5501 | 2146 | 111.05 | 59.61 | 16 | 0.06 | 0.63 | 725.46 | 164665 | 0.2272376
30 | 11944.92 | 113.56 | 0.2 | 379.07 | 878 | 2188 | 116.04 | 41.37 | 11.51 | 0.09 | 0.8 | 420.44 | 95431.5 | 0.1316955
31 | 7192.64 | 177.97 | 0.24 | 269.32 | 5846 | 2238 | 173.9 | 36.66 | 9.71 | 0.1 | 0.76 | 305.98 | 69451.36 | 0.09584288
32 | 9802 | 110.53 | 0.22 | 318.27 | 1698 | 2259 | 107.1 | 56.73 | 9.29 | 0.11 | 0.65 | 375 | 85117.53 | 0.1174622
33 | 5070 | 168.71 | 0.37 | 168.6 | 4507 | 2296 | 162.96 | 44.06 | 5.19 | 0.19 | 0.73 | 212.66 | 48269.58 | 0.06661202
34 | 32968.52 | 62.62 | 0.09 | 958.34 | 2157 | 2687 | 62.18 | 100.87 | 13.42 | 0.07 | 0.45 | 1059.21 | 240419.6 | 0.331779
35 | 13918.84 | 48.89 | 0.19 | 438.31 | 4632 | 2539 | 48.37 | 52.94 | 12.69 | 0.08 | 0.73 | 491.25 | 111504 | 0.1538755
36 | 27918.8 | 73.6 | 0.07 | 1025.77 | 826 | 2910 | 73.36 | 96.85 | 13.99 | 0.07 | 0.38 | 1122.62 | 254812.4 | 0.3516411
37 | 3582.8 | 32.7 | 0.42 | 134.85 | 1439 | 2568 | 34 | 39.27 | 4.62 | 0.22 | 0.74 | 174.12 | 39521.77 | 0.05454004
38 | 16602.56 | 87.91 | 0.13 | 587.65 | 4399 | 2570 | 90.76 | 53.22 | 15.62 | 0.06 | 0.64 | 640.87 | 145464.7 | 0.2007413
39 | 9869.6 | 156.79 | 0.18 | 360.5 | 5888 | 2693 | 154.36 | 46.2 | 11.8 | 0.08 | 0.66 | 406.7 | 92312.79 | 0.1273917
40 | 3920.8 | 67.74 | 0.76 | 98.66 | 5323 | 2771 | 71.57 | 50 | 2.05 | 0.49 | 0.94 | 148.66 | 33742.86 | 0.04656514
41 | 4529.2 | 11.91 | 0.34 | 163.96 | 4585 | 2759 | 14.7 | 46.19 | 5.42 | 0.18 | 0.66 | 210.15 | 47699.86 | 0.06582581
42 | 3312.4 | 52.95 | 0.6 | 102.43 | 4787 | 2775 | 66.04 | 45.86 | 2.67 | 0.37 | 0.8 | 148.29 | 33658.87 | 0.04644925
43 | 7841.6 | 22.9 | 0.24 | 281.43 | 5494 | 2872 | 27.51 | 41.08 | 8.69 | 0.12 | 0.77 | 322.51 | 73203.34 | 0.1010206
44 | 21713.12 | 48.04 | 0.13 | 674.58 | 851 | 3045 | 49.06 | 61.89 | 17.07 | 0.06 | 0.59 | 736.47 | 167164 | 0.2306863
45 | 34347.56 | 177.8 | 0.08 | 1098.56 | 5923 | 2865 | 177.15 | 57.81 | 27.91 | 0.04 | 0.66 | 1156.37 | 262472.9 | 0.3622127
46 | 11992.24 | 148.69 | 0.19 | 390.25 | 1529 | 2894 | 147.79 | 53.49 | 11.59 | 0.09 | 0.65 | 443.74 | 100720.1 | 0.1389938
47 | 45940.96 | 77.05 | 0.06 | 1409.91 | 3642 | 3510 | 78.3 | 89.37 | 24.57 | 0.04 | 0.47 | 1499.28 | 340306.7 | 0.4696232
48 | 3535.48 | 125.06 | 0.5 | 121.28 | 5495 | 3027 | 120.96 | 45.08 | 3.44 | 0.29 | 0.8 | 166.36 | 37760.4 | 0.05210936 |  |  |  |  | Overlay
49 | 14324.44 | 87.99 | 0.14 | 508.7 | 552 | 3352 | 85.31 | 58.48 | 13.68 | 0.07 | 0.59 | 567.18 | 128738.6 | 0.1776592
50 | 17690.92 | 169.6 | 0.16 | 524.26 | 4609 | 3185 | 167.69 | 54.87 | 13.98 | 0.07 | 0.69 | 579.13 | 131451 | 0.1814023
51 | 11694.8 | 59.17 | 0.27 | 327.33 | 5041 | 3303 | 59.97 | 50.4 | 8.49 | 0.12 | 0.77 | 377.73 | 85737.18 | 0.1183173
52 | 23098.92 | 96.28 | 0.08 | 913.05 | 1322 | 3216 | 96.38 | 54.62 | 25.03 | 0.04 | 0.53 | 967.67 | 219641.8 | 0.3031057
53 | 16541.72 | 119.81 | 0.1 | 649.24 | 4464 | 3227 | 120.57 | 46.14 | 22.58 | 0.04 | 0.61 | 695.38 | 157837.4 | 0.2178156
54 | 10619.96 | 177.2 | 0.25 | 323.07 | 1829 | 3243 | 176.31 | 49.82 | 9.24 | 0.11 | 0.76 | 372.89 | 84638.6 | 0.1168013
55 | 11694.8 | 14.35 | 0.23 | 345.02 | 2701 | 3321 | 15.29 | 50.66 | 9.46 | 0.11 | 0.71 | 395.68 | 89811.47 | 0.1239398
56 | 14926.08 | 62.69 | 0.13 | 536.04 | 5904 | 3507 | 63.19 | 59.88 | 12.9 | 0.08 | 0.59 | 595.92 | 135262 | 0.1866615
57 | 4840.16 | 14.08 | 0.35 | 178.42 | 6146 | 3360 | 18.7 | 35.4 | 6.18 | 0.16 | 0.82 | 213.82 | 48532.88 | 0.06697537
58 | 6198.92 | 97.99 | 0.28 | 233.16 | 1235 | 3581 | 97.05 | 42.57 | 8.24 | 0.12 | 0.72 | 275.73 | 62585.21 | 0.0863676
59 | 20219.16 | 116.83 | 0.19 | 522.3 | 6233 | 3721 | 118.22 | 52.17 | 12.66 | 0.08 | 0.8 | 574.47 | 130393.2 | 0.1799427
60 | 23024.56 | 145.04 | 0.12 | 705.75 | 3474 | 3781 | 144.14 | 56.89 | 18.47 | 0.05 | 0.66 | 762.64 | 173104.1 | 0.2388836
61 | 7895.68 | 169.65 | 0.29 | 249.34 | 5143 | 3939 | 168.57 | 48.6 | 7.45 | 0.13 | 0.77 | 297.94 | 67626.44 | 0.09332449
62 | 3704.48 | 58.07 | 0.59 | 112.01 | 5449 | 4000 | 68.2 | 44.63 | 3.02 | 0.33 | 0.84 | 156.64 | 35554.16 | 0.04906474
63 | 3974.88 | 140.24 | 0.48 | 134.85 | 430 | 4016 | 146 | 37.62 | 4.12 | 0.24 | 0.85 | 172.47 | 39147.25 | 0.05402321
64 | 19563.44 | 153.28 | 0.12 | 640.73 | 2912 | 4015 | 152.71 | 44.04 | 20.5 | 0.05 | 0.72 | 684.77 | 155429.1 | 0.2144922
65 | 7841.6 | 94.28 | 0.29 | 253.82 | 3022 | 4141 | 96.47 | 46.87 | 7.74 | 0.13 | 0.7 | 300.69 | 68250.64 | 0.09418588
66 | 16731 | 174.71 | 0.19 | 466.99 | 3200 | 4199 | 172.32 | 58.48 | 12.17 | 0.08 | 0.71 | 525.47 | 119271.2 | 0.1645943
67 | 22159.28 | 125.34 | 0.18 | 557.64 | 5916 | 4200 | 125.32 | 58.3 | 13.49 | 0.07 | 0.73 | 615.94 | 139806.1 | 0.1929324
68 | 14824.68 | 139.14 | 0.17 | 469.85 | 963 | 4209 | 138.81 | 51.35 | 14.27 | 0.07 | 0.64 | 521.2 | 118302 | 0.1632568
69 | 8199.88 | 130.27 | 0.21 | 317.26 | 3406 | 4286 | 130.35 | 41.07 | 11.47 | 0.09 | 0.72 | 358.33 | 81333.77 | 0.1122406
70 | 2852.72 | 141.17 | 0.4 | 132.57 | 3469 | 4335 | 138.18 | 31.02 | 5.32 | 0.19 | 0.79 | 163.59 | 37131.67 | 0.0512417
71 | 21611.72 | 158.08 | 0.12 | 661.63 | 2864 | 4373 | 156.86 | 59.63 | 16.68 | 0.06 | 0.64 | 721.26 | 163711.6 | 0.2259221
72 | 22416.16 | 111.13 | 0.08 | 826.59 | 808 | 4452 | 111.4 | 57.73 | 23.2 | 0.04 | 0.54 | 884.32 | 200723 | 0.2769978
73 | 2670.2 | 58.4 | 0.56 | 93.2 | 5886 | 4552 | 59.86 | 49.42 | 2.48 | 0.4 | 0.76 | 142.62 | 32371.9 | 0.04467322
74 | 10309 | 137.34 | 0.23 | 347.52 | 932 | 4536 | 135.91 | 41.88 | 10.81 | 0.09 | 0.78 | 389.4 | 88386.04 | 0.1219727
75 | 4617.08 | 147.1 | 0.51 | 132.7 | 1607 | 4543 | 145.38 | 48.31 | 3.45 | 0.29 | 0.79 | 181.01 | 41085.66 | 0.05669821
76 | 17021.68 | 132.35 | 0.18 | 502.88 | 5572 | 4611 | 131.44 | 60.41 | 12.02 | 0.08 | 0.66 | 563.29 | 127855.6 | 0.1764407
77 | 9119.24 | 3.16 | 0.19 | 346.98 | 3615 | 4793 | 4.73 | 44.58 | 12.36 | 0.08 | 0.74 | 391.56 | 88876.32 | 0.1226493
78 | 16724.24 | 152.64 | 0.14 | 550.3 | 5380 | 4800 | 151.5 | 60.94 | 14.77 | 0.07 | 0.59 | 611.24 | 138739.3 | 0.1914602
79 | 11951.68 | 144.4 | 0.19 | 398.37 | 5192 | 4827 | 144.03 | 43.86 | 12.73 | 0.08 | 0.73 | 442.23 | 100377.4 | 0.1385208
80 | 28844.92 | 139.23 | 0.12 | 831.37 | 4090 | 4904 | 139.18 | 73.92 | 15.04 | 0.07 | 0.6 | 905.29 | 205482.8 | 0.2835662
81 | 13026.52 | 136.83 | 0.15 | 489.16 | 3642 | 4935 | 136.29 | 43.52 | 16.9 | 0.06 | 0.71 | 532.68 | 120907.7 | 0.1668527
82 | 7125.04 | 125.77 | 0.2 | 303.18 | 4135 | 5006 | 126.28 | 40.15 | 11.89 | 0.08 | 0.68 | 343.33 | 77929.07 | 0.1075421
83 | 27323.92 | 158.62 | 0.09 | 878.55 | 3065 | 5096 | 159.74 | 67.05 | 20.03 | 0.05 | 0.53 | 945.6 | 214632.4 | 0.2961926
84 | 13168.48 | 128.56 | 0.18 | 436.51 | 1604 | 5318 | 128.71 | 51.48 | 12.95 | 0.08 | 0.64 | 487.99 | 110764 | 0.1528543
85 | 15250.56 | 160.04 | 0.18 | 459.21 | 2120 | 5391 | 159.1 | 62.03 | 11.69 | 0.09 | 0.63 | 521.24 | 118311.1 | 0.1632693
86 | 23822.24 | 61.22 | 0.07 | 914.46 | 2696 | 5764 | 61.47 | 54.07 | 26.68 | 0.04 | 0.56 | 968.53 | 219837 | 0.3033751
87 | 7861.88 | 119.34 | 0.23 | 289.4 | 3125 | 5479 | 121.41 | 44.59 | 9.35 | 0.11 | 0.69 | 333.99 | 75809.07 | 0.1046165
88 | 16832.4 | 50.43 | 0.13 | 606.25 | 2177 | 5798 | 50.92 | 48.01 | 20.08 | 0.05 | 0.66 | 654.26 | 148504 | 0.2049355
89 | 4982.12 | 176.83 | 0.68 | 116.28 | 3655 | 5626 | 169.7 | 52.25 | 2.41 | 0.41 | 0.91 | 168.53 | 38252.95 | 0.05278907
90 | 22700.08 | 104.75 | 0.08 | 861.78 | 4175 | 5660 | 105.76 | 78.95 | 17.07 | 0.06 | 0.43 | 940.73 | 213527 | 0.2946672
91 | 18028.92 | 108.64 | 0.15 | 551.7 | 4419 | 5687 | 108.69 | 45.22 | 16.37 | 0.06 | 0.77 | 596.92 | 135488.9 | 0.1869747
92 | 5462.08 | 59.49 | 0.34 | 190.44 | 2441 | 5876 | 57.83 | 38.34 | 6.29 | 0.16 | 0.8 | 228.78 | 51928.5 | 0.07166133
93 | 6503.12 | 159.14 | 0.28 | 214.4 | 2662 | 6063 | 165.96 | 50.2 | 6.67 | 0.15 | 0.65 | 264.6 | 60058.93 | 0.08288132
[17 empty] | 4 | 0.1739129 | 8 | 0.3478259
[17 empty] | 11 | 0.5850713 | 22 | 1.170143
[17 empty] | 5 | 0.345342 | 10 | 0.6906839
[17 empty] | 6 | 0.5275305 | 12 | 1.055061
[17 empty] | 5 | 0.503208 | 10 | 1.006416
[17 empty] | 12 | 1.415491 | 24 | 2.830983
[17 empty] | 7 | 0.9313091 | 14 | 1.862618
[17 empty] | 3 | 0.4627916 | 6 | 0.9255832
[17 empty] | 5 | 0.8146018 | 10 | 1.629204
[17 empty] | 8 | 1.443021 | 16 | 2.886043
[17 empty] | 3 | 0.585134 | 6 | 1.170268
[17 empty] | 4 | 0.843651 | 8 | 1.687302
[17 empty] | 4 | 0.9182254 | 8 | 1.836451
[17 empty] | 2 | 0.4742246 | 4 | 0.9484492
[17 empty] | 2 | 0.5549008 | 4 | 1.109802
[17 empty] | 4 | 1.158487 | 8 | 2.316975
[17 empty] | 2 | 0.6064808 | 4 | 1.212962
[17 empty] | 6 | 2.267255 | 12 | 4.53451