## Sample #0006(1)
ExactMP™ Sample #0006(1) [Polyethylene (PE), Beads, Red, 40-60 µm]
Polymer specific gravity: 0.995 g/cm³ (9.95·10−7 µg/µm³) | [8 empty] | MicroplasticSolution.com | contact@microplasticsolution.com
93 n MPs (≈9.2 µg) embedded in pure pullulan film.
All values in number (n) or mass (µg) of microplastic particles
| Sample content |  | Particle size distribution |  |  | D10 (µm) | 50.5339844
Diameter (µm) | n | µg | Mean Ø (µm) | PSD (%) | Cum. PSD (%) | D50 (µm) | 56.4004164
40-42 | 1 | 0.03639597 | 41 | 1.075269 | 1.075269 | D90 (µm) | 61.1897284 | Note: D90 signifies that the 90th percentile of particles is below 61 µm in diameter
42-44 | 0 | 0 | 43 | 0 | 1.075269
44-46 | 0 | 0 | 45 | 0 | 1.075269
46-48 | 0 | 0 | 47 | 0 | 1.075269
48-50 | 2 | 0.1203315 | 49 | 2.150538 | 3.225806
50-52 | 8 | 0.55744 | 51 | 8.602151 | 11.82796
52-54 | 8 | 0.6192 | 53 | 8.602151 | 20.43011
54-56 | 16 | 1.398112 | 55 | 17.2043 | 37.63441
56-58 | 15 | 1.462284 | 57 | 16.12903 | 53.76344
58-60 | 20 | 2.153607 | 59 | 21.50538 | 75.26882
60-62 | 17 | 2.007278 | 61 | 18.27957 | 93.54839
62-64 | 4 | 0.5272098 | 63 | 4.301075 | 97.84946
64-66 | 2 | 0.2921548 | 65 | 2.150538 | 100
>66 | 0 | 0 | 67 | 0 | 100
Total | 93 | 9.174013
Polymer Raman signature
Raman shift (1/cm) | Counts (relative intensity)
266.032 | 0.009434382
269.18 | 0.01050949
272.327 | 0.008537111
275.475 | 0.007970871
278.623 | 0.006494273
281.771 | 0.003673235
284.918 | 0.002358064
288.066 | 0.003041685
291.214 | 0.0007987898
294.361 | 0.001521884
297.509 | 0.0008818231
300.657 | -0.0005969298
303.805 | -0.00131642
306.952 | -0.0004682267
310.1 | 0.001523539
313.248 | 0.002415952
316.395 | 0.001902345
319.543 | 0.00170967
322.691 | 0.003124391
325.839 | 0.0044647
328.986 | 0.004234038
332.134 | 0.00526674
335.282 | 0.005187546
338.429 | 0.005548951
341.577 | 0.004421129
344.725 | 0.005062337
347.872 | 0.006753146
351.02 | 0.007467421
354.168 | 0.007525638
357.316 | 0.007391953
360.463 | 0.008501576
363.611 | 0.007198973
366.759 | 0.009004079
369.906 | 0.009322633
373.054 | 0.007707531
376.202 | 0.009361736
379.35 | 0.008957172
382.497 | 0.008605632
385.645 | 0.009616443
388.793 | 0.009566146
391.94 | 0.00951112
395.088 | 0.01065372
398.236 | 0.01198957
401.384 | 0.01074881
404.531 | 0.01289939
407.679 | 0.01530795
410.827 | 0.01790303
413.974 | 0.02071922
417.122 | 0.02291651
420.27 | 0.02568467
423.418 | 0.03031155
426.565 | 0.03189126
429.713 | 0.03851778
432.861 | 0.04050725
436.008 | 0.04202014
439.156 | 0.04457024
442.304 | 0.04635928
445.452 | 0.0454559
448.599 | 0.04271188
451.747 | 0.04106047
454.895 | 0.03366291
458.042 | 0.02766829
461.19 | 0.02250591
464.338 | 0.01695977
467.485 | 0.01267928
470.633 | 0.01046857
473.781 | 0.00697873
476.929 | 0.005440347
480.076 | 0.007680059
483.224 | 0.005355359
486.372 | 0.003250386
489.519 | 0.001455788
492.667 | 0.001088736
495.815 | 0.001947653
498.963 | -0.0009701001
502.11 | -0.0008029479
505.258 | -0.001009486
508.406 | 0.0008253743
511.553 | 0.00214273
514.701 | 0.001632961
517.849 | 0.001026502
520.997 | 0.001414451
524.144 | -6.590169e-05
527.292 | -0.000429247
530.44 | 0.001720293
533.587 | 0.001958831
536.735 | 0.001633242
539.883 | 0.001816553
543.031 | 0.002926404
546.178 | 0.004234604
549.326 | 0.004505277
552.474 | 0.005841481
555.621 | 0.007457603
558.769 | 0.01045581
561.917 | 0.01335107
565.065 | 0.01589962
568.212 | 0.01839065
571.36 | 0.02138858
574.508 | 0.02489479
577.655 | 0.02714862
580.803 | 0.03329829
583.951 | 0.04282868
587.098 | 0.04890474
590.246 | 0.056037
593.394 | 0.0611907
596.542 | 0.06539114
599.689 | 0.07167432
602.837 | 0.0738619
605.985 | 0.07747861
609.132 | 0.07892799
612.28 | 0.07540789
615.428 | 0.07039713
618.576 | 0.06456572
621.723 | 0.05716312
624.871 | 0.04895247
628.019 | 0.04149286
631.166 | 0.03251474
634.314 | 0.0319243
637.462 | 0.02786525
640.61 | 0.02337505
643.757 | 0.01988705
646.905 | 0.01538826
650.053 | 0.01297096
653.2 | 0.01423147
656.348 | 0.01321029
659.496 | 0.01280865
662.644 | 0.01154914
665.791 | 0.01069535
668.939 | 0.008730664
672.087 | 0.009054812
675.234 | 0.01055978
678.382 | 0.01197596
681.53 | 0.01274056
684.678 | 0.01171019
687.825 | 0.01126946
690.973 | 0.007324931
694.121 | 0.008180092
697.268 | 0.007715764
700.416 | 0.00907956
703.564 | 0.009343899
706.711 | 0.008018778
709.859 | 0.007407969
713.007 | 0.006997649
716.155 | 0.005487473
719.302 | 0.006882015
722.45 | 0.003787858
725.598 | 0.004021769
728.745 | 0.004341735
731.893 | 0.004784501
735.041 | 0.004478929
738.189 | 0.004207075
741.336 | 0.006688935
744.484 | 0.00864366
747.632 | 0.007598696
750.779 | 0.006129177
753.927 | 0.003404248
757.075 | 0.002029663
760.223 | 0.001086578
763.37 | 0.0009198315
766.518 | 0.001956973
769.666 | 0.003383203
772.813 | 0.004192503
775.961 | 0.004453544
779.109 | 0.002791597
782.257 | 0.002279361
785.404 | 0.001215259
788.552 | 0.001233356
791.7 | 0.0003520326
794.847 | -0.0006301465
797.995 | -0.0001298073
801.143 | 0.0009194044
804.291 | 0.001357416
807.438 | 0.002766794
810.586 | 0.001244295
813.734 | 0.002179676
816.881 | 0.001299437
820.029 | 0.001821218
823.177 | 0.002488331
826.324 | 0.002968133
829.472 | 0.004032189
832.62 | 0.004509312
835.768 | 0.002589136
838.915 | 0.002868574
842.063 | 0.002981962
845.211 | 0.001334408
848.358 | 0.001351426
851.506 | 0.00109227
854.654 | 0.001028028
857.802 | 0.001475078
860.949 | 0.001713121
864.097 | 0.001606802
867.245 | 0.00178068
870.392 | -0.0003378845
873.54 | 0.001870779
876.688 | 0.003053016
879.836 | 0.00456891
882.983 | 0.006070525
886.131 | 0.008376447
889.279 | 0.010762
892.426 | 0.0105329
895.574 | 0.007456581
898.722 | 0.004711449
901.87 | 0.002009536
905.017 | 1.543312e-05
908.165 | 0.001260447
911.313 | 0.0006584032
914.46 | -0.0009194604
917.608 | -0.0003682562
920.756 | 0.0009801678
923.904 | 0.000961422
927.051 | 0.000274002
930.199 | 0.0003238525
933.347 | -0.0001383757
936.494 | -0.001429376
939.642 | 0.001165316
942.79 | 0.001487034
945.938 | -0.0004302189
949.085 | 0.002176199
952.233 | 0.003251677
955.381 | 0.002687888
958.528 | 0.001365993
961.676 | 0.0007527298
964.824 | 0.001272001
967.971 | 0.001123529
971.119 | 0.001100011
974.267 | 0.002062531
977.415 | 0.0004387581
980.562 | -0.0007548359
983.71 | -0.001000802
986.858 | 0.001238099
990.005 | 0.00213879
993.153 | 0.00203213
996.301 | 0.002667541
999.449 | 0.0028872
1002.596 | 0.001886625
1005.744 | 0.002426741
1008.892 | 0.002004097
1012.039 | 0.00129291
1015.187 | 0.00313804
1018.335 | 0.003086542
1021.483 | 0.003092678
1024.63 | 0.002680613
1027.778 | 0.003949776
1030.926 | 0.004158999
1034.073 | 0.004400919
1037.221 | 0.006223175
1040.369 | 0.007447563
1043.517 | 0.009135143
1046.664 | 0.01258896
1049.812 | 0.01946934
1052.96 | 0.04679487
1056.107 | 0.1035302
1059.255 | 0.1625655
1062.403 | 0.1580631
1065.551 | 0.09898074
1068.698 | 0.04380049
1071.846 | 0.01843858
1074.994 | 0.01088567
1078.141 | 0.008794482
1081.289 | 0.009511052
1084.437 | 0.007390936
1087.584 | 0.004008338
1090.732 | 0.004321348
1093.88 | 0.005893835
1097.028 | 0.005858023
1100.175 | 0.00845645
1103.323 | 0.01345945
1106.471 | 0.01774208
1109.618 | 0.01914072
1112.766 | 0.01904765
1115.914 | 0.02314568
1119.062 | 0.04185236
1122.209 | 0.08513772
1125.357 | 0.149329
1128.505 | 0.2075779
1131.652 | 0.1815121
1134.8 | 0.09566836
1137.948 | 0.03689553
1141.096 | 0.01742445
1144.243 | 0.008487378
1147.391 | 0.005290655
1150.539 | 0.002874794
1153.686 | 0.002368462
1156.834 | 0.003832889
1159.982 | 0.008152181
1163.13 | 0.01840776
1166.277 | 0.02737573
1169.425 | 0.02724314
1172.573 | 0.01952854
1175.72 | 0.008050724
1178.868 | 0.002937875
1182.016 | 0.003311403
1185.164 | 0.001266096
1188.311 | 0.004211588
1191.459 | 0.005402046
1194.607 | 0.005134433
1197.754 | 0.005624924
1200.902 | 0.00517258
1204.05 | 0.004403793
1207.197 | 0.00575714
1210.345 | 0.006473956
1213.493 | 0.005427521
1216.641 | 0.005240297
1219.788 | 0.004950092
1222.936 | 0.002245851
1226.084 | 0.002952041
1229.231 | 3.574016e-05
1232.379 | -0.0005593674
1235.527 | 0.0004757148
1238.675 | 0.0001714445
1241.822 | -0.0001578869
1244.97 | 0.0003041877
1248.118 | 0.0003619024
1251.265 | 0.001490042
1254.413 | 0.004348988
1257.561 | 0.004862214
1260.709 | 0.004561863
1263.856 | 0.008538305
1267.004 | 0.00862925
1270.152 | 0.00920433
1273.299 | 0.009032603
1276.447 | 0.009763441
1279.595 | 0.009927747
1282.743 | 0.01526735
1285.89 | 0.03977379
1289.038 | 0.1173412
1292.186 | 0.2183706
1295.333 | 0.239126
1298.481 | 0.155351
1301.629 | 0.06110062
1304.777 | 0.02311821
1307.924 | 0.01379827
1311.072 | 0.007564999
1314.22 | 0.004405474
1317.367 | 0.0004512711
1320.515 | 0.0003812706
1323.663 | -0.0002489212
1326.81 | 0.001411257
1329.958 | 0.001044292
1333.106 | -0.001085863
1336.254 | 0.0003736444
1339.401 | 0.00205507
1342.549 | 0.002761761
1345.697 | 0.001933317
1348.844 | 0.000781645
1351.992 | 0.001215379
1355.14 | 0.002090331
1358.288 | 0.00338253
1361.435 | 0.007898418
1364.583 | 0.01337335
1367.731 | 0.01540041
1370.878 | 0.01580631
1374.026 | 0.009490488
1377.174 | 0.004971603
1380.322 | 0.002125712
1383.469 | 0.0009381032
1386.617 | 0.001048705
1389.765 | 0.0004154214
1392.912 | 0.001459856
1396.06 | 0.00376092
1399.208 | 0.005682538
1402.356 | 0.009806161
1405.503 | 0.01792567
1408.651 | 0.03580242
1411.799 | 0.07040943
1414.946 | 0.1051744
1418.094 | 0.1088264
1421.242 | 0.08078287
1424.39 | 0.05208851
1427.537 | 0.04238493
1430.685 | 0.0546924
1433.833 | 0.08458895
1436.98 | 0.1176424
1440.128 | 0.119967
1443.276 | 0.09133465
1446.423 | 0.07044752
1449.571 | 0.0646601
1452.719 | 0.06544745
1455.867 | 0.07001339
1459.014 | 0.07758237
1462.162 | 0.07488559
1465.31 | 0.06613746
1468.457 | 0.05218968
1471.605 | 0.0370101
1474.753 | 0.02602083
1477.901 | 0.01921376
1481.048 | 0.01378389
1484.196 | 0.009678167
1487.344 | 0.007356159
1490.491 | 0.0052201
1493.639 | 0.003366667
1496.787 | 0.003572919
1499.935 | 0.004801839
1503.082 | 0.003476128
1506.23 | 0.003281102
1509.378 | 0.003050517
1512.525 | 0.006019993
1515.673 | 0.007534786
1518.821 | 0.01582151
1521.969 | 0.03076743
1525.116 | 0.05135037
1528.264 | 0.05542467
1531.412 | 0.03998848
1534.559 | 0.02144829
1537.707 | 0.009846354
1540.855 | 0.005218984
1544.003 | 0.003915462
1547.15 | 0.003524774
1550.298 | 0.003409822
1553.446 | 0.002849581
1556.593 | 0.001739234
1559.741 | 0.00147733
1562.889 | 0.002353163
1566.037 | 0.002570441
1569.184 | 0.001960018
1572.332 | 0.002448738
1575.48 | 0.00336242
1578.627 | 0.00303483
1581.775 | 0.004295916
1584.923 | 0.007043672
1588.07 | 0.01077596
1591.218 | 0.0112924
1594.366 | 0.007766326
1597.514 | 0.005061252
1600.661 | 0.006187467
1603.809 | 0.005882848
1606.957 | 0.01071684
1610.104 | 0.008586364
1613.252 | 0.008606083
1616.4 | 0.007024066
1619.548 | 0.004426055
1622.695 | 0.00342924
1625.843 | 0.002724605
1628.991 | 0.00392834
1632.138 | 0.004177132
1635.286 | 0.002497481
1638.434 | 0.0009743401
1641.582 | 0.001424295
1644.729 | 0.001979172
1647.877 | 0.001324834
1651.025 | 0.001106357
1654.172 | 0.001224078
1657.32 | 0.001852592
1660.468 | 0.0022372
1663.616 | 0.0007232073
1666.763 | 0.0002100373
1669.911 | 0.001425794
1673.059 | 0.00113564
1676.206 | 1.909939e-05
1679.354 | -0.000653069
1682.502 | 0.0001165057
1685.65 | 0.000678383
1688.797 | 0.001304832
1691.945 | 0.00111964
1695.093 | -0.00027725
1698.24 | -2.510619e-06
1701.388 | -0.0003450218
1704.536 | -0.0002341247
1707.683 | 0.002143284
1710.831 | -0.0008150818
1713.979 | 0.0004037481
1717.127 | 0.00126326
1720.274 | 0.001756948
1723.422 | 0.0008654596
1726.57 | 0.0008312666
1729.717 | 0.001640844
1732.865 | 0.000644782
1736.013 | -0.001232098
1739.161 | 0.001586617
1742.308 | 0.0007885209
1745.456 | -0.001318856
1748.604 | 0.0001678299
1751.751 | 0.000690845
1754.899 | 0.0004041875
1758.047 | 0.0007207504
1761.195 | 0.0006699235
1764.342 | 0.0009416294
1767.49 | 0.001854667
1770.638 | 0.0004197662
1773.785 | -0.0002110938
1776.933 | 0.001546614
1780.081 | 0.001174966
1783.229 | 0.0001506427
1786.376 | 0.0005465003
1789.524 | 0.0003740086
1792.672 | 0.001088795
1795.819 | 0.002091662
1798.967 | 0.00102383
1802.115 | 0.0002431415
1805.263 | 0.0007553343
1808.41 | 0.001328455
1811.558 | 0.001157678
1814.706 | 0.001345352
1817.853 | 0.001405686
1821.001 | -0.0004991637
1824.149 | -0.0004308128
1827.296 | 0.001471755
1830.444 | 0.0006838827
1833.592 | -0.0004867115
1836.74 | 0.0002359468
1839.887 | 0.001087059
1843.035 | 0.001667345
1846.183 | 0.001286745
1849.33 | 0.000778005
1852.478 | 0.0005701859
1855.626 | 0.001909247
1858.774 | 0.002246206
1861.921 | 0.002063184
1865.069 | 0.002651975
1868.217 | 0.002159436
1871.364 | 0.001333665
1874.512 | 0.001730126
1877.66 | 0.0009745019
1880.808 | 0.002111325
1883.955 | 0.001624329
1887.103 | 0.002679928
1890.251 | 0.001563746
1893.398 | -0.0001148288
1896.546 | 0.001310712
1899.694 | 0.001439878
1902.842 | 0.001138098
1905.989 | 0.001078165
1909.137 | 0.002325494
1912.285 | 0.001581996
1915.432 | 0.001841568
1918.58 | 0.00300458
1921.728 | 0.002262605
1924.876 | 0.001559439
1928.023 | 0.001131892
1931.171 | 0.0005690855
1934.319 | 0.0011444
1937.466 | 0.003018872
1940.614 | 0.002416744
1943.762 | 0.001531144
1946.909 | 0.003536651
1950.057 | 0.0009977779
1953.205 | 0.001690105
1956.353 | 0.0009170225
1959.5 | 0.0001200412
1962.648 | 0.00125943
1965.796 | 0.003093607
1968.943 | 0.002802725
1972.091 | 0.001251349
1975.239 | 0.001277219
1978.387 | 0.000861564
1981.534 | 0.0007627753
1984.682 | 0.002348622
1987.83 | 0.001553551
1990.977 | 0.003704666
1994.125 | 0.002694037
1997.273 | 0.001938752
2000.421 | 0.001006223
2003.568 | 0.001445066
2006.716 | 0.0005313986
2009.864 | 0.002157481
2013.011 | -0.0003238584
2016.159 | -0.0001665979
2019.307 | 0.001153879
2022.455 | 0.001687678
2025.602 | 0.001308857
2028.75 | 0.002578753
2031.898 | 0.002224879
2035.045 | 0.0006629454
2038.193 | 0.0007179983
2041.341 | 0.001738101
2044.489 | 0.0007321354
2047.636 | 0.0004482473
2050.784 | 0.0008960717
2053.932 | 0.0010515
2057.079 | 0.0009219281
2060.227 | 0.0004178543
2063.375 | 0.0003055521
2066.522 | 0.001817456
2069.67 | 0.001931701
2072.818 | 0.001501162
2075.966 | 0.002013667
2079.113 | 0.002955987
2082.261 | 0.002333234
2085.409 | 0.002309657
2088.556 | 0.003276332
2091.704 | 0.002548234
2094.852 | 0.0008431316
2098 | 0.0005816575
2101.147 | 0.0004530099
2104.295 | 0.001305156
2107.443 | 0.002362111
2110.59 | 0.002551875
2113.738 | 0.002704951
2116.886 | 0.002506334
2120.034 | 0.003272795
2123.181 | 0.002734025
2126.329 | 0.00166608
2129.477 | 0.002032332
2132.624 | 0.002356829
2135.772 | 0.001097453
2138.92 | -0.0001097465
2142.068 | -0.0003422876
2145.215 | 0.001319807
2148.363 | 0.0004012244
2151.511 | 0.0001515904
2154.658 | 0.0008805154
2157.806 | 0.002011872
2160.954 | 4.740963e-05
2164.102 | -0.0002609674
2167.249 | 0.003367691
2170.397 | 0.003070508
2173.545 | 0.004748709
2176.692 | 0.003206667
2179.84 | 0.004748196
2182.988 | 0.004144272
2186.135 | 0.004557727
2189.283 | 0.004622871
2192.431 | 0.004930153
2195.579 | 0.005370083
2198.726 | 0.001395657
2201.874 | 0.001901202
2205.022 | 0.002794013
2208.169 | 0.003939686
2211.317 | 0.001561493
2214.465 | 0.001658938
2217.613 | 0.001237899
2220.76 | 0.001841802
2223.908 | 0.002091433
2227.056 | 0.001280874
2230.203 | 0.003192009
2233.351 | 0.003752646
2236.499 | 0.00362773
2239.647 | 0.003605355
2242.794 | 0.003616556
2245.942 | 0.003527618
2249.09 | 0.002259641
2252.237 | 0.0008480096
2255.385 | 0.00145821
2258.533 | 0.001769881
2261.681 | 0.001730132
2264.828 | 0.002092308
2267.976 | 0.001252412
2271.124 | -0.0002607178
2274.271 | 0.001409449
2277.419 | 0.002393132
2280.567 | 0.0001486173
2283.715 | 0.0002622725
2286.862 | 0.0003102642
2290.01 | 0.001008435
2293.158 | 0.003050588
2296.305 | 0.001516609
2299.453 | 0.00220743
2302.601 | -0.0005653903
2305.749 | 0.0001390836
2308.896 | 0.002299362
2312.044 | -0.0003416293
2315.192 | -0.0009313443
2318.339 | 0.0001362269
2321.487 | 0.0004309156
2324.635 | 0.0006851002
2327.782 | 0.002194947
2330.93 | 0.00329753
2334.078 | 0.002662598
2337.226 | 0.001356645
2340.373 | 0.001872755
2343.521 | 0.0008604665
2346.669 | 0.0006838909
2349.816 | 0.001203778
2352.964 | 0.001893874
2356.112 | 0.002070538
2359.26 | 0.0007834195
2362.407 | 0.006405711
2365.555 | 0.003680956
2368.703 | 0.001866872
2371.85 | 0.001063699
2374.998 | 0.002566198
2378.146 | 0.0008189092
2381.294 | 0.0008618977
2384.441 | 0.00174977
2387.589 | 0.002531047
2390.737 | 0.003124663
2393.884 | 0.003174917
2397.032 | 0.0016854
2400.18 | 0.00211408
2403.328 | 0.001941941
2406.475 | 0.001961455
2409.623 | 0.002922065
2412.771 | 0.003226009
2415.918 | 0.004682697
2419.066 | 0.007213825
2422.214 | 0.005928332
2425.362 | 0.006671373
2428.509 | 0.005795429
2431.657 | 0.005526458
2434.805 | 0.004132575
2437.952 | 0.00505614
2441.1 | 0.002384369
2444.248 | 0.004593448
2447.395 | 0.0003677621
2450.543 | 0.001650059
2453.691 | 0.001965514
2456.839 | 0.00237833
2459.986 | 0.002220555
2463.134 | 0.002734258
2466.282 | 0.001349786
2469.429 | -0.0001321439
2472.577 | -0.0006909381
2475.725 | 0.001312308
2478.873 | 0.0008137065
2482.02 | -0.0006171577
2485.168 | 0.001567963
2488.316 | 0.001128916
2491.463 | 0.001328435
2494.611 | 0.002835387
2497.759 | 0.0006935262
2500.907 | 0.003673213
2504.054 | 0.001684424
2507.202 | 0.003681878
2510.35 | 0.00102015
2513.497 | 0.001727605
2516.645 | 0.003376914
2519.793 | 0.002001279
2522.941 | 0.00152248
2526.088 | 0.00314916
2529.236 | 0.002266214
2532.384 | 0.002201411
2535.531 | 0.004078711
2538.679 | 0.004111864
2541.827 | 0.0023586
2544.975 | 0.003415
2548.122 | 0.002038685
2551.27 | 0.001742679
2554.418 | 0.003003298
2557.565 | 0.003684286
2560.713 | 0.003937078
2563.861 | 0.001429834
2567.008 | 0.00282792
2570.156 | 0.003701413
2573.304 | 0.003902482
2576.452 | 0.003650479
2579.599 | 0.005472273
2582.747 | 0.005595674
2585.895 | 0.005806484
2589.042 | 0.007297015
2592.19 | 0.008068879
2595.338 | 0.006423378
2598.486 | 0.007972268
2601.633 | 0.0065743
2604.781 | 0.00886582
2607.929 | 0.00564204
2611.076 | 0.00683479
2614.224 | 0.007200445
2617.372 | 0.008908134
2620.52 | 0.008506689
2623.667 | 0.007081828
2626.815 | 0.007021573
2629.963 | 0.007184319
2633.11 | 0.006325692
2636.258 | 0.006704333
2639.406 | 0.009224699
2642.554 | 0.007103252
2645.701 | 0.005484879
2648.849 | 0.009799992
2651.997 | 0.01286085
2655.144 | 0.0100655
2658.292 | 0.01052779
2661.44 | 0.01110637
2664.588 | 0.008976845
2667.735 | 0.006525464
2670.883 | 0.006868
2674.031 | 0.007520349
2677.178 | 0.008285248
2680.326 | 0.00743109
2683.474 | 0.009381851
2686.621 | 0.009636406
2689.769 | 0.01102222
2692.917 | 0.01204497
2696.065 | 0.01391688
2699.212 | 0.01648975
2702.36 | 0.02100818
2705.508 | 0.0247917
2708.655 | 0.027225
2711.803 | 0.03165917
2714.951 | 0.03798773
2718.099 | 0.04038894
2721.246 | 0.04162543
2724.394 | 0.04361452
2727.542 | 0.03437721
2730.689 | 0.02828856
2733.837 | 0.02234438
2736.985 | 0.01743819
2740.133 | 0.01087856
2743.28 | 0.008884524
2746.428 | 0.005523628
2749.576 | 0.004918154
2752.723 | 0.006108648
2755.871 | 0.005155142
2759.019 | 0.002388407
2762.167 | 0.003647473
2765.314 | 0.002348174
2768.462 | 0.00155394
2771.61 | 0.002485917
2774.757 | 0.001097875
2777.905 | 0.003963597
2781.053 | 0.000373238
2784.201 | -0.001372927
2787.348 | -0.001052001
2790.496 | 0.0008235164
2793.644 | 0.001810266
2796.791 | -0.0002517664
2799.939 | 0.001318982
2803.087 | 0.003152
2806.234 | 0.003408336
2809.382 | 0.005706994
2812.53 | 0.008327781
2815.678 | 0.01088386
2818.825 | 0.01639688
2821.973 | 0.020266
2825.121 | 0.03223706
2828.268 | 0.0529926
2831.416 | 0.09119274
2834.564 | 0.1523676
2837.712 | 0.2389828
2840.859 | 0.3507481
2844.007 | 0.467503
2847.155 | 0.5206014
2850.302 | 0.5172646
2853.45 | 0.4623663
2856.598 | 0.4003446
2859.746 | 0.3478013
2862.893 | 0.3165873
2866.041 | 0.30682
2869.189 | 0.3137391
2872.336 | 0.362337
2875.484 | 0.4945718
2878.632 | 0.7796694
2881.78 | 1
2884.927 | 0.9027561
2888.075 | 0.6120466
2891.223 | 0.4045759
2894.37 | 0.320279
2897.518 | 0.2883642
2900.666 | 0.2663014
2903.814 | 0.2408424
2906.961 | 0.2109786
2910.109 | 0.1841128
2913.257 | 0.164378
2916.404 | 0.1491855
2919.552 | 0.1421712
2922.7 | 0.1344113
2925.848 | 0.1347889
2928.995 | 0.1362206
2932.143 | 0.1316053
2935.291 | 0.1209827
2938.438 | 0.09876806
2941.586 | 0.08129899
2944.734 | 0.06157728
2947.881 | 0.0443898
2951.029 | 0.03388646
2954.177 | 0.0348674
2957.325 | 0.03511127
2960.472 | 0.03444453
2963.62 | 0.02991065
2966.768 | 0.02726513
2969.915 | 0.01991854
2973.063 | 0.01670373
2976.211 | 0.01345988
2979.359 | 0.01465433
2982.506 | 0.01339815
2985.654 | 0.01310502
2988.802 | 0.01423881
2991.949 | 0.00980472
2995.097 | 0.01087213
2998.245 | 0.009597956
3001.393 | 0.008973964
3004.54 | 0.007126007
3007.688 | 0.008552808
3010.836 | 0.006713983
3013.983 | 0.006180788
3017.131 | 0.009778746
3020.279 | 0.007276716
3023.427 | 0.008701424
3026.574 | 0.00657594
3029.722 | 0.005483293
3032.87 | 0.006918761
3036.017 | 0.003746387
3039.165 | 0.003915611
3042.313 | 0.003834254
3045.461 | 0.003681792
3048.608 | 0.004657655
3051.756 | 0.005237427
3054.904 | 0.005600002
3058.051 | 0.007040137
3061.199 | 0.004366041
3064.347 | 0.004748095
3067.494 | 0.005677559
3070.642 | 0.005231188
3073.79 | 0.006889171
3076.938 | 0.009542506
3080.085 | 0.005710933
3083.233 | 0.004912369
3086.381 | 0.005396115
3089.528 | 0.004400566
3092.676 | 0.002918486
3095.824 | 0.003571287
3098.972 | 0.00617077
3102.119 | 0.003425584
3105.267 | 0.003075143
3108.415 | 0.001677837
3111.562 | 0.0007409952
3114.71 | 0.001573048
3117.858 | 0.0009573329
3121.006 | 0.0005037012
3124.153 | 0.002162772
3127.301 | -0.000556339
3130.449 | 0.00102738
3133.596 | 0.001600113
3136.744 | 0.001197257
3139.892 | 0.0007085679
3143.04 | 0.001169774
3146.187 | 0.001867637
3149.335 | 0.001566068
3152.483 | 0.001958917
3155.63 | 0.001149048
3158.778 | 0.001173966
3161.926 | -0.000162909
3165.074 | 0.0005928208
3168.221 | 0.0008556482
3171.369 | 0.0009464218
3174.517 | 0.002382028
3177.664 | 0.000212098
3180.812 | 0.001613598
3183.96 | 0.00183953
3187.107 | 0.001362054
3190.255 | 0.001558761
3193.403 | 0.001785731
3196.551 | 0.003305657
3199.698 | 0.002952065
3202.846 | 0.001602488
3205.994 | 0.001385457
3209.141 | 0.0007186311
3212.289 | -8.152694e-05
3215.437 | 0.00076081
3218.585 | 0.001356431
3221.732 | 0.003609101
3224.88 | 0.0001604316
3228.028 | -0.001109756
3231.175 | 0.0005429508
3234.323 | 0.003154536
3237.471 | 0.0005966897
3240.619 | -0.0002531391
3243.766 | 0.0001701982
3246.914 | 0.0003956131
3250.062 | 0.0008537628
3253.209 | 0.001092903
3256.357 | -0.0005088962
3259.505 | 0.000190783
3262.653 | -0.0001583533
3265.8 | -9.921682e-05
3268.948 | 0.002478033
3272.096 | 0.0007045257
3275.243 | -0.0003709918
3278.391 | 0.0006926618
3281.539 | -0.0003040142
3284.687 | -0.0003106735
3287.834 | 0.0002876412
3290.982 | 0.001479433
3294.13 | 0.003697872
3297.277 | 0.0016977
3300.425 | 0.00212469
3303.573 | 3.697812e-05
3306.72 | 0.0006102677
3309.868 | 0.001089673
3313.016 | 0.001273874
3316.164 | 0.0002559426
3319.311 | 3.63263e-05
3322.459 | 5.18725e-05
3325.607 | -0.0003797106
3328.754 | 0.000213269
3331.902 | 0.001110747
3335.05 | -0.0003882239
3338.198 | 0.0003238642
3341.345 | 0.00213312
3344.493 | 0.0009540899
3347.641 | 0.001838308
3350.788 | -0.0007830889
3353.936 | 0.0002176923
3357.084 | 0.002237755
3360.232 | 0.00163568
3363.379 | 0.0004032877
3366.527 | 0.0005471967
3369.675 | 0.002710003
3372.822 | 0.002426492
3375.97 | 0.002023752
3379.118 | 2.947894e-05
3382.266 | 0.001070682
3385.413 | 0.001939751
3388.561 | 0.001443618
3391.709 | 0.002314965
3394.856 | 0.001108504
3398.004 | 1.888592e-05
3401.152 | 0.00143918
3404.3 | 0.002161439
3407.447 | 0.002277513
3410.595 | 0.001456271
3413.743 | 0.00114491
3416.89 | 0.002170653
3420.038 | 0.001711332
3423.186 | 0.001284667
3426.333 | 0.002124375
3429.481 | 0.001024861
3432.629 | 0.0004771393
3435.777 | 0.001502919
3438.924 | 0.001821475
3442.072 | 0.002176749
3445.22 | 0.001548249
3448.367 | 0.001249878
3451.515 | 0.002056407
3454.663 | 0.002631352
3457.811 | 0.002504622
3460.958 | 0.0009441709
3464.106 | 0.001516665
3467.254 | 0.00451506
3470.401 | 0.001233163
3473.549 | 0.002326517
3476.697 | 0.003710745
3479.845 | 0.003481146
3482.992 | 0.0006580971
3486.14 | 0.001688862

## Data
ExactMP™ Sample #0006(1) [Polyethylene (PE), Beads, Red, 40-60 µm]
Index | Area (µm²) | Perimeter (µm) | Major of fit ellipse (µm) | Minor of fit ellipse (µm) | Angle of fit ellipse | Circ. | Feret diameter (µm) | Area-equivalent diameter (µm) | FeretX | FeretY | FeretAngle | MinFeret | AR | Round | Solidity | Volume (µm³) | Mass (µg) | Row Labels | Count of Area-equivalent diameter (µm) | Sum of Mass (µg) | Micrograph (2.0 µm/pixel)
1 | 3132 | 214.79 | 66.74 | 59.75 | 57.63 | 0.85 | 70.94 | 63.16493 | 1745 | 1033 | 49.57 | 61.03 | 1.12 | 0.9 | 0.94 | 131888.4 | 0.1312289 | 40-42 | 1 | 0.03639597
2 | 3088 | 215.76 | 67.86 | 57.94 | 62.41 | 0.83 | 70 | 62.71968 | 1810 | 1049 | 53.13 | 61.6 | 1.17 | 0.85 | 0.93 | 129118.9 | 0.1284733 | 48-50 | 2 | 0.1203315
3 | 2984 | 205.62 | 63.54 | 59.8 | 67.15 | 0.89 | 65.51 | 61.65447 | 2700 | 1190 | 31.26 | 61.35 | 1.06 | 0.94 | 0.94 | 122651.3 | 0.122038 | 50-52 | 8 | 0.55744
4 | 2844 | 203.28 | 63.42 | 57.1 | 128.76 | 0.86 | 67.2 | 60.19078 | 1273 | 1198 | 126.53 | 57.98 | 1.11 | 0.9 | 0.93 | 114121.7 | 0.1135511 | 52-54 | 8 | 0.6192
5 | 128 | 92.08 | 30.04 | 5.42 | 13.63 | 0.19 | 41.23 | 12.76939 | 2532 | 1210 | 14.04 | 9.05 | 5.54 | 0.18 | 0.44 | 1089.655 | 0.001084206 | 54-56 | 16 | 1.398112
6 | 2352 | 184.65 | 56.42 | 53.08 | 24.94 | 0.87 | 60.73 | 54.73736 | 2531 | 1226 | 17.24 | 54 | 1.06 | 0.94 | 0.93 | 85828.18 | 0.08539904 | 56-58 | 15 | 1.462284
7 | 648 | 106.23 | 31.13 | 26.5 | 12.1 | 0.72 | 34.41 | 28.73113 | 1860 | 1224 | 54.46 | 27.65 | 1.17 | 0.85 | 0.89 | 12411.85 | 0.01234979 | 58-60 | 20 | 2.153607
8 | 2920 | 202.79 | 62.21 | 59.76 | 100.08 | 0.89 | 64.78 | 60.98971 | 1243 | 1258 | 81.12 | 61.27 | 1.04 | 0.96 | 0.94 | 118726.6 | 0.118133 | 60-62 | 17 | 2.007278
9 | 2436 | 190.31 | 57.8 | 53.66 | 158.54 | 0.85 | 61.77 | 55.70624 | 2199 | 1311 | 150.95 | 54 | 1.08 | 0.93 | 0.94 | 90466.93 | 0.09001459 | 62-64 | 4 | 0.5272098
10 | 2784 | 201.62 | 60.21 | 58.87 | 6.02 | 0.86 | 63.56 | 59.55247 | 1305 | 1353 | 24.15 | 60.71 | 1.02 | 0.98 | 0.93 | 110529.4 | 0.1099767 | 64-66 | 2 | 0.2921548
11 | 2884 | 213.42 | 61.48 | 59.72 | 126.9 | 0.8 | 65.15 | 60.61258 | 1080 | 1358 | 107.88 | 61.02 | 1.03 | 0.97 | 0.94 | 116537.8 | 0.1159551 | Grand Total | 93 | 9.174013
12 | 1904 | 170.99 | 50.89 | 47.64 | 28.78 | 0.82 | 54.41 | 49.24914 | 1305 | 1393 | 17.1 | 49.19 | 1.07 | 0.94 | 0.93 | 62513.57 | 0.06220101
13 | 3196 | 234.59 | 72.61 | 56.04 | 12.74 | 0.73 | 74 | 63.80703 | 1838 | 1418 | 18.92 | 57.66 | 1.3 | 0.77 | 0.93 | 135951.5 | 0.1352718
14 | 2644 | 191.48 | 58.59 | 57.46 | 129.83 | 0.91 | 62.13 | 58.03579 | 2715 | 1428 | 123.18 | 58 | 1.02 | 0.98 | 0.95 | 102297.8 | 0.1017863
15 | 1332 | 178.79 | 48.69 | 34.83 | 177.42 | 0.52 | 51.26 | 41.19242 | 1766 | 1477 | 20.56 | 38 | 1.4 | 0.72 | 0.87 | 36578.87 | 0.03639597
16 | 2892 | 207.28 | 61.37 | 60 | 150.3 | 0.85 | 64.4 | 60.69659 | 1139 | 1472 | 126.16 | 61.81 | 1.02 | 0.98 | 0.94 | 117023 | 0.1164379
17 | 2080 | 181.82 | 52.03 | 50.9 | 33.38 | 0.79 | 55.61 | 51.47506 | 1558 | 1547 | 37.69 | 52 | 1.02 | 0.98 | 0.93 | 71378.75 | 0.07102185
18 | 2584 | 201.62 | 59.51 | 55.29 | 51.2 | 0.8 | 63.25 | 57.37351 | 1453 | 1549 | 34.7 | 57.78 | 1.08 | 0.93 | 0.93 | 98835.43 | 0.09834126
19 | 2092 | 176.17 | 53.62 | 49.68 | 25.46 | 0.85 | 56.6 | 51.62333 | 1634 | 1550 | 32.01 | 50 | 1.08 | 0.93 | 0.94 | 71997.34 | 0.07163735
20 | 2752 | 207.76 | 59.45 | 58.94 | 122.16 | 0.8 | 65.79 | 59.20923 | 897 | 1573 | 160.46 | 60.8 | 1.01 | 0.99 | 0.92 | 108629.2 | 0.108086
21 | 2104 | 181.62 | 53.76 | 49.83 | 55.7 | 0.8 | 56.64 | 51.77118 | 2421 | 1630 | 42.14 | 50.8 | 1.08 | 0.93 | 0.93 | 72617.7 | 0.07225462
22 | 2600 | 198.79 | 60.3 | 54.9 | 57.42 | 0.83 | 62.8 | 57.55086 | 2441 | 1650 | 52.77 | 55.33 | 1.1 | 0.91 | 0.94 | 99754.83 | 0.09925606
23 | 2760 | 196.65 | 60.29 | 58.28 | 4.97 | 0.9 | 62.77 | 59.29522 | 1247 | 1636 | 149.35 | 58 | 1.03 | 0.97 | 0.95 | 109103.2 | 0.1085577
24 | 3352 | 272.53 | 68.68 | 62.14 | 15.09 | 0.57 | 73.59 | 65.34572 | 1951 | 1662 | 47.2 | 64 | 1.11 | 0.9 | 0.91 | 146025.9 | 0.1452958
25 | 2012 | 175.48 | 51.24 | 50 | 65.66 | 0.82 | 54.92 | 50.62665 | 2505 | 1662 | 33.11 | 50 | 1.02 | 0.98 | 0.93 | 67907.21 | 0.06756767
26 | 2556 | 205.14 | 58.12 | 55.99 | 145.91 | 0.76 | 62.8 | 57.06182 | 2772 | 1647 | 127.23 | 58 | 1.04 | 0.96 | 0.92 | 97233.34 | 0.09674717
27 | 2600 | 195.97 | 59.29 | 55.84 | 50.95 | 0.85 | 62.8 | 57.55086 | 1415 | 1703 | 52.77 | 57.55 | 1.06 | 0.94 | 0.93 | 99754.83 | 0.09925606
28 | 2008 | 174.99 | 51.17 | 49.97 | 163.9 | 0.82 | 54.33 | 50.5763 | 2709 | 1695 | 6.34 | 51.62 | 1.02 | 0.98 | 0.92 | 67704.8 | 0.06736628
29 | 2052 | 173.14 | 52.94 | 49.35 | 111.36 | 0.86 | 55.46 | 51.12742 | 3099 | 1715 | 115.64 | 51.54 | 1.07 | 0.93 | 0.92 | 69942.31 | 0.06959259
30 | 2300 | 181.14 | 55.6 | 52.67 | 36.41 | 0.88 | 58.41 | 54.12889 | 3159 | 1776 | 51.95 | 53.74 | 1.06 | 0.95 | 0.94 | 82997.63 | 0.08258264
31 | 2864 | 205.62 | 60.66 | 60.11 | 79.08 | 0.85 | 64.03 | 60.40205 | 3218 | 1820 | 51.34 | 60 | 1.01 | 0.99 | 0.94 | 115327.6 | 0.114751
32 | 2416 | 192.45 | 56.16 | 54.78 | 54.24 | 0.82 | 60.73 | 55.47709 | 1082 | 1862 | 17.24 | 55.9 | 1.03 | 0.98 | 0.93 | 89355.09 | 0.08890832
33 | 2944 | 229.91 | 63.66 | 58.88 | 40.66 | 0.7 | 66.57 | 61.23984 | 1440 | 1872 | 32.74 | 60.81 | 1.08 | 0.92 | 0.92 | 120193.4 | 0.1195924
34 | 2976 | 206.79 | 62.3 | 60.82 | 141.02 | 0.87 | 66.03 | 61.57177 | 3199 | 1859 | 144.87 | 62 | 1.02 | 0.98 | 0.94 | 122158.4 | 0.1215476
35 | 2268 | 181.62 | 54.8 | 52.69 | 5.42 | 0.86 | 58.31 | 53.75102 | 1495 | 1908 | 5.91 | 54 | 1.04 | 0.96 | 0.93 | 81271.54 | 0.08086518
36 | 2868 | 212.45 | 64.16 | 56.91 | 101.41 | 0.8 | 67.08 | 60.44422 | 1112 | 1908 | 100.3 | 58 | 1.13 | 0.89 | 0.94 | 115569.3 | 0.1149915
37 | 2776 | 224.45 | 63.12 | 55.99 | 96.72 | 0.69 | 66.21 | 59.46685 | 2792 | 1941 | 64.98 | 57.58 | 1.13 | 0.89 | 0.92 | 110053.3 | 0.109503
38 | 2968 | 210.79 | 63.81 | 59.22 | 106.23 | 0.84 | 66.6 | 61.48896 | 1182 | 1916 | 131.35 | 60 | 1.08 | 0.93 | 0.94 | 121666.1 | 0.1210578
39 | 2436 | 195.28 | 57.45 | 53.98 | 164.05 | 0.8 | 61.22 | 55.70624 | 1656 | 1952 | 141.63 | 54 | 1.06 | 0.94 | 0.93 | 90466.93 | 0.09001459
40 | 2596 | 209.62 | 58.88 | 56.14 | 85.45 | 0.74 | 63.25 | 57.50658 | 1318 | 1996 | 71.57 | 58 | 1.05 | 0.95 | 0.92 | 99524.72 | 0.09902709
41 | 2820 | 204.94 | 60.57 | 59.28 | 21.5 | 0.84 | 64.03 | 59.93627 | 3309 | 2020 | 14.47 | 60.81 | 1.02 | 0.98 | 0.93 | 112680.2 | 0.1121168
42 | 2836 | 206.59 | 60.99 | 59.2 | 135.71 | 0.83 | 64.4 | 60.10606 | 1009 | 2017 | 154.23 | 60.81 | 1.03 | 0.97 | 0.93 | 113640.5 | 0.1130723
43 | 2780 | 212.94 | 60.87 | 58.15 | 178.78 | 0.77 | 64.56 | 59.50967 | 1553 | 2058 | 163.81 | 58 | 1.05 | 0.96 | 0.93 | 110291.3 | 0.1097398
44 | 2656 | 200.45 | 59.24 | 57.08 | 76.4 | 0.83 | 62.13 | 58.16734 | 1097 | 2078 | 56.82 | 58 | 1.04 | 0.96 | 0.94 | 102995 | 0.10248
45 | 2716 | 208.94 | 60.52 | 57.14 | 61.81 | 0.78 | 64.56 | 58.82068 | 918 | 2087 | 73.81 | 59.35 | 1.06 | 0.94 | 0.93 | 106504.6 | 0.1059721
46 | 2372 | 213.42 | 56.52 | 53.44 | 87.26 | 0.65 | 60.17 | 54.96959 | 1144 | 2066 | 105.42 | 56.35 | 1.06 | 0.95 | 0.91 | 86925.25 | 0.08649062 |  |  |  | Edited and cleaned
47 | 2732 | 201.62 | 59.75 | 58.21 | 40.5 | 0.84 | 62.8 | 58.99368 | 2111 | 2068 | 99.16 | 58 | 1.03 | 0.97 | 0.94 | 107447.2 | 0.1069099
48 | 2380 | 180.65 | 57.12 | 53.05 | 7.37 | 0.92 | 59.46 | 55.06221 | 1934 | 2088 | 160.35 | 55.57 | 1.08 | 0.93 | 0.94 | 87365.38 | 0.08692855
49 | 2324 | 188.45 | 64.84 | 45.64 | 142.11 | 0.82 | 66.03 | 54.41056 | 3053 | 2088 | 125.13 | 47.79 | 1.42 | 0.7 | 0.92 | 84300.1 | 0.0838786
50 | 2424 | 188.65 | 56.09 | 55.03 | 137.3 | 0.86 | 60.96 | 55.56886 | 789 | 2116 | 138.99 | 56 | 1.02 | 0.98 | 0.94 | 89799.28 | 0.08935028
51 | 2628 | 198.79 | 59.22 | 56.51 | 18.13 | 0.84 | 62.8 | 57.85992 | 3423 | 2149 | 52.77 | 57.24 | 1.05 | 0.95 | 0.93 | 101370.6 | 0.1008637
52 | 2208 | 181.82 | 54.3 | 51.77 | 26.89 | 0.84 | 57.31 | 53.03526 | 1468 | 2153 | 60.75 | 52 | 1.05 | 0.95 | 0.94 | 78067.9 | 0.07767756
53 | 2512 | 205.62 | 66.59 | 48.03 | 54.73 | 0.75 | 70 | 56.56854 | 1101 | 2157 | 53.13 | 53.36 | 1.39 | 0.72 | 0.92 | 94733.45 | 0.09425979
54 | 2876 | 214.59 | 61.18 | 59.85 | 177.76 | 0.78 | 65.15 | 60.52846 | 729 | 2149 | 17.88 | 60 | 1.02 | 0.98 | 0.94 | 116053.2 | 0.115473
55 | 2320 | 192.94 | 55.14 | 53.57 | 21 | 0.78 | 58.86 | 54.36372 | 1201 | 2152 | 170.22 | 55.3 | 1.03 | 0.97 | 0.92 | 84082.55 | 0.08366214
56 | 2452 | 191.48 | 56.56 | 55.2 | 129.27 | 0.84 | 60.17 | 55.88888 | 964 | 2167 | 158.55 | 57.24 | 1.02 | 0.98 | 0.92 | 91359.69 | 0.09090289
57 | 2672 | 195.48 | 59.55 | 57.13 | 95.16 | 0.88 | 62.61 | 58.34228 | 2861 | 2229 | 63.43 | 58 | 1.04 | 0.96 | 0.94 | 103927 | 0.1034074
58 | 2216 | 176.65 | 53.71 | 52.53 | 123.25 | 0.89 | 56.36 | 53.13125 | 803 | 2232 | 152.53 | 54 | 1.02 | 0.98 | 0.94 | 78492.57 | 0.07810011
59 | 2460 | 203.76 | 57.51 | 54.47 | 110.87 | 0.74 | 60.83 | 55.97998 | 1618 | 2253 | 62.59 | 56.25 | 1.06 | 0.95 | 0.92 | 91807.16 | 0.09134813
60 | 2824 | 199.48 | 60.88 | 59.06 | 131.23 | 0.89 | 65.12 | 59.97876 | 2723 | 2255 | 132.51 | 60 | 1.03 | 0.97 | 0.95 | 112920 | 0.1123554
61 | 2384 | 200.45 | 55.98 | 54.22 | 88.16 | 0.75 | 60.46 | 55.10846 | 3428 | 2285 | 55.78 | 56 | 1.03 | 0.97 | 0.91 | 87585.72 | 0.08714779
62 | 2560 | 199.28 | 57.81 | 56.38 | 109.21 | 0.81 | 62.77 | 57.10645 | 3264 | 2276 | 112.48 | 58 | 1.03 | 0.98 | 0.93 | 97461.67 | 0.09697436
63 | 2220 | 179.97 | 53.69 | 52.64 | 22.56 | 0.86 | 56.92 | 53.17918 | 2997 | 2330 | 18.43 | 54 | 1.02 | 0.98 | 0.93 | 78705.19 | 0.07831166
64 | 2684 | 203.28 | 58.8 | 58.12 | 108.89 | 0.82 | 62.29 | 58.47314 | 1210 | 2316 | 95.53 | 58 | 1.01 | 0.99 | 0.93 | 104627.9 | 0.1041048
65 | 2896 | 200.65 | 61.2 | 60.25 | 176.02 | 0.9 | 65.15 | 60.73855 | 2347 | 2391 | 162.12 | 60 | 1.02 | 0.98 | 0.95 | 117265.9 | 0.1166796
66 | 1820 | 177.82 | 48.71 | 47.57 | 62.19 | 0.72 | 52.8 | 48.15051 | 1176 | 2411 | 52.7 | 49.96 | 1.02 | 0.98 | 0.91 | 58422.62 | 0.0581305
67 | 2608 | 203.76 | 58.39 | 56.87 | 154.95 | 0.79 | 61.61 | 57.63934 | 3369 | 2411 | 166.87 | 59.11 | 1.03 | 0.97 | 0.92 | 100215.6 | 0.09971451
68 | 2416 | 180.17 | 55.78 | 55.15 | 162.78 | 0.94 | 58.14 | 55.47709 | 3454 | 2422 | 130.82 | 54 | 1.01 | 0.99 | 0.96 | 89355.09 | 0.08890832
69 | 2768 | 211.28 | 59.56 | 59.17 | 39.13 | 0.78 | 63.56 | 59.3811 | 3149 | 2479 | 24.15 | 60 | 1.01 | 0.99 | 0.93 | 109577.9 | 0.10903
70 | 2576 | 191.48 | 60.33 | 54.37 | 38.34 | 0.88 | 64.03 | 57.28463 | 3423 | 2482 | 38.66 | 56.35 | 1.11 | 0.9 | 0.95 | 98376.8 | 0.09788492
71 | 2316 | 188.94 | 54.74 | 53.87 | 44.73 | 0.82 | 58.86 | 54.31683 | 3301 | 2489 | 80.22 | 55.91 | 1.02 | 0.98 | 0.91 | 83865.19 | 0.08344587
72 | 2580 | 216.25 | 58.56 | 56.1 | 118.27 | 0.69 | 62.29 | 57.32909 | 3198 | 2534 | 137.6 | 58 | 1.04 | 0.96 | 0.92 | 98606.03 | 0.098113
73 | 2684 | 192.65 | 59.05 | 57.88 | 176.84 | 0.91 | 63.56 | 58.47314 | 2541 | 2571 | 155.85 | 58 | 1.02 | 0.98 | 0.94 | 104627.9 | 0.1041048
74 | 2936 | 210.79 | 64.65 | 57.82 | 172.61 | 0.83 | 69.57 | 61.15658 | 3453 | 2572 | 161.57 | 59.3 | 1.12 | 0.89 | 0.94 | 119703.8 | 0.1191053
75 | 3148 | 206.31 | 64.88 | 61.77 | 98.8 | 0.93 | 67.68 | 63.32607 | 2525 | 2583 | 108.97 | 62 | 1.05 | 0.95 | 0.96 | 132900.3 | 0.1322358
76 | 2532 | 196.45 | 57.38 | 56.18 | 156.18 | 0.82 | 60.73 | 56.79329 | 3053 | 2609 | 17.24 | 58 | 1.02 | 0.98 | 0.94 | 95867.07 | 0.09538774
77 | 2176 | 182.31 | 55.2 | 50.19 | 74.97 | 0.82 | 57.72 | 52.64954 | 3065 | 2772 | 75.96 | 50 | 1.1 | 0.91 | 0.93 | 76376.94 | 0.07599505
78 | 2624 | 205.14 | 61.32 | 54.49 | 66.58 | 0.78 | 65.39 | 57.81587 | 2618 | 2862 | 66.57 | 55.7 | 1.13 | 0.89 | 0.93 | 101139.2 | 0.1006335
79 | 2480 | 198.31 | 61.57 | 51.28 | 61.59 | 0.79 | 64.9 | 56.20708 | 2998 | 2866 | 56.31 | 53.67 | 1.2 | 0.83 | 0.93 | 92929.04 | 0.09246439
80 | 1988 | 174.79 | 50.77 | 49.86 | 149.13 | 0.82 | 54.04 | 50.32379 | 2063 | 2984 | 141.01 | 51.79 | 1.02 | 0.98 | 0.92 | 66695.8 | 0.06636232
81 | 2808 | 201.14 | 60.17 | 59.42 | 24.82 | 0.87 | 63.66 | 59.80861 | 3217 | 3035 | 43.73 | 60 | 1.01 | 0.99 | 0.94 | 111961.7 | 0.1114019
82 | 2660 | 195.48 | 58.77 | 57.63 | 127.68 | 0.87 | 62.8 | 58.21112 | 1097 | 3051 | 52.77 | 58 | 1.02 | 0.98 | 0.95 | 103227.7 | 0.1027116
83 | 2980 | 210.11 | 61.9 | 61.29 | 44.6 | 0.85 | 65.3 | 61.61313 | 1327 | 3120 | 130.03 | 62 | 1.01 | 0.99 | 0.94 | 122404.8 | 0.1217927
84 | 2140 | 180.65 | 54.43 | 50.06 | 53.99 | 0.82 | 57.58 | 52.21221 | 1560 | 3145 | 69.68 | 52 | 1.09 | 0.92 | 0.93 | 74489.42 | 0.07411697
85 | 2136 | 172.17 | 53.03 | 51.29 | 89.66 | 0.91 | 55.71 | 52.16339 | 1177 | 3196 | 68.96 | 50 | 1.03 | 0.97 | 0.95 | 74280.67 | 0.07390926
86 | 2496 | 186.99 | 56.99 | 55.76 | 69.79 | 0.9 | 60.83 | 56.3881 | 2686 | 3365 | 62.59 | 56 | 1.02 | 0.98 | 0.94 | 93829.8 | 0.09336065
87 | 2764 | 201.62 | 60.65 | 58.02 | 178.91 | 0.85 | 63.56 | 59.33818 | 2489 | 3369 | 12.72 | 58 | 1.05 | 0.96 | 0.94 | 109340.5 | 0.1087938
88 | 3376 | 222.59 | 77.2 | 55.68 | 44.07 | 0.86 | 78.82 | 65.57924 | 2980 | 3392 | 35.71 | 57.98 | 1.39 | 0.72 | 0.94 | 147597 | 0.146859
89 | 2256 | 181.82 | 53.89 | 53.3 | 35.86 | 0.86 | 57.2 | 53.60863 | 2509 | 3415 | 36.47 | 54 | 1.01 | 0.99 | 0.94 | 80627.38 | 0.08022424
90 | 2824 | 199.48 | 61.53 | 58.43 | 6.21 | 0.89 | 64.28 | 59.97876 | 2860 | 3512 | 5.36 | 58 | 1.05 | 0.95 | 0.94 | 112920 | 0.1123554
91 | 2996 | 224.45 | 63.09 | 60.47 | 16.83 | 0.75 | 66.48 | 61.77832 | 1931 | 3549 | 21.16 | 62 | 1.04 | 0.96 | 0.94 | 123391.9 | 0.1227749
92 | 2420 | 191.97 | 56.22 | 54.81 | 57.98 | 0.83 | 59.46 | 55.52299 | 2300 | 3569 | 42.27 | 56 | 1.03 | 0.97 | 0.93 | 89577.09 | 0.08912921 |  |  |  | Overlay
93 | 2788 | 202.31 | 60.86 | 58.32 | 7.57 | 0.86 | 64.03 | 59.59524 | 2253 | 3633 | 38.66 | 58 | 1.04 | 0.96 | 0.94 | 110767.7 | 0.1102138
94 | 2092 | 169.82 | 52.68 | 50.57 | 7.84 | 0.91 | 55.79 | 51.62333 | 2603 | 3715 | 14.53 | 51.86 | 1.04 | 0.96 | 0.95 | 71997.34 | 0.07163735
95 | 2956 | 210.79 | 64.2 | 58.63 | 58.93 | 0.84 | 70.94 | 61.36453 | 2317 | 3751 | 68.5 | 60 | 1.1 | 0.91 | 0.94 | 120929 | 0.1203244