## Sample #0003(1)
ExactMP™ Batch #0003(1) [Polyethylene (PE), Fragments, Fluorescent green, 50-100 µm]
Polymer specific gravity: 1.00 g/cm³ (1.00·10−6 µg/µm³) | [8 empty] | MicroplasticSolution.com | contact@microplasticsolution.com
211 n MPs (≈ 23.9 µg) embedded in pure pullulan film.
All values in number (n) or mass (µg) of microplastic particles
| Sample content |  | Particle size distribution |  |  | D10 (µm) | 52.6958447
Diameter (µm) | n | µg | Mean Ø (µm) | PSD (%) | Cum. PSD (%) | D50 (µm) | 69.8029127
40-45 | 4 | 0.06802889 | 42.5 | 1.895735 | 1.895735 | D90 (µm) | 96.0440607 | Note: D90 signifies that the 90th percentile of particles is below 96 µm in diameter
45-50 | 1 | 0.03051508 | 47.5 | 0.4739336 | 2.369668
50-55 | 12 | 0.435765 | 52.5 | 5.687204 | 8.056872
55-60 | 21 | 0.9206158 | 57.5 | 9.952607 | 18.00948
60-65 | 26 | 1.583618 | 62.5 | 12.32227 | 30.33175
65-70 | 26 | 1.886882 | 67.5 | 12.32227 | 42.65403
70-75 | 29 | 2.634735 | 72.5 | 13.74408 | 56.3981
75-80 | 21 | 2.366018 | 77.5 | 9.952607 | 66.35071
80-85 | 17 | 2.294495 | 82.5 | 8.056872 | 74.40758
85-90 | 14 | 2.307432 | 87.5 | 6.635071 | 81.04265
90-95 | 19 | 3.688757 | 92.5 | 9.004739 | 90.04739
95-100 | 9 | 2.014236 | 97.5 | 4.265403 | 94.3128
100-105 | 6 | 1.570977 | 102.5 | 2.843602 | 97.1564
105-110 | 3 | 0.923061 | 107.5 | 1.421801 | 98.5782
110-115 | 2 | 0.696741 | 112.5 | 0.9478673 | 99.52607
115-120 | 0 | 0 | 117.5 | 0 | 99.52607
>120 | 1 | 0.4676744 | 122.5 | 0.4739336 | 100
Total | 211 | 23.88955
Polymer Raman signature
Raman shift (1/cm) | Counts (relative intensity)
3799.58 | 0.00055547307
3796.062 | 0.00084388999
3792.544 | 0.00060527293
3789.026 | 0.001256921
3785.509 | -0.0013494354
3781.991 | 0.00099413778
3778.473 | 0.00021783911
3774.955 | 0.0018409273
3771.437 | 0.0023479658
3767.919 | 0.0023386303
3764.402 | 0.0014428398
3760.884 | -0.00037496551
3757.366 | 0.00056743737
3753.848 | 0.0028225964
3750.33 | 0.0030740677
3746.812 | 0.0027541627
3743.295 | 0.0018712222
3739.777 | -0.00050339236
3736.259 | -0.00065310281
3732.741 | -0.00047581579
3729.223 | -0.00025102185
3725.705 | 0.0020831569
3722.187 | 0.0033962905
3718.67 | 0.001058436
3715.152 | 0.00084826221
3711.634 | 0.0014312391
3708.116 | 0.0027455629
3704.598 | 0.0037970387
3701.08 | 0.001542332
3697.563 | 0.0016866921
3694.045 | -0.00020847289
3690.527 | 0.0018487926
3687.009 | 0.0023565744
3683.491 | 0.001552039
3679.973 | 0.002028682
3676.456 | 0.0024093617
3672.938 | 0.0029062335
3669.42 | 0.0025628666
3665.902 | 0.0019872377
3662.384 | 0.0035194325
3658.866 | 0.0034799097
3655.348 | 0.0038651478
3651.831 | 0.0018468086
3648.313 | 0.0042049499
3644.795 | 0.0026702451
3641.277 | 0.0026585195
3637.759 | 0.0024172578
3634.241 | 0.0022474522
3630.724 | 0.0015344404
3627.206 | 0.0035263109
3623.688 | 0.0036101984
3620.17 | 0.0018509254
3616.652 | 0.0018158702
3613.134 | 0.0054591261
3609.617 | 0.0031484438
3606.099 | 0.0036919247
3602.581 | 0.0045640551
3599.063 | 0.0045980569
3595.545 | 0.0043363544
3592.027 | 0.0033321731
3588.51 | 0.0033498103
3584.992 | 0.0042546421
3581.474 | 0.0052744558
3577.956 | 0.0042487969
3574.438 | 0.0031117692
3570.92 | 0.0037927504
3567.402 | 0.0040216769
3563.885 | 0.0043570261
3560.367 | 0.0027953857
3556.849 | 0.0067422669
3553.331 | 0.0029434874
3549.813 | 0.0018802304
3546.295 | 0.0054412059
3542.778 | 0.0045199123
3539.26 | 0.0027831094
3535.742 | 0.0026860887
3532.224 | 0.00027231229
3528.706 | 0.0019532453
3525.188 | 0.005015711
3521.671 | 0.0063486277
3518.153 | 0.0050092042
3514.635 | 0.0057041097
3511.117 | 0.0018476339
3507.599 | 0.0076519792
3504.081 | 0.0079074793
3500.563 | 0.0023083183
3497.046 | 0.0030041085
3493.528 | 0.0045710746
3490.01 | 0.0032738956
3486.492 | 0.0037287564
3482.974 | 0.0047013563
3479.456 | 0.00588783
3475.939 | 0.0012022415
3472.421 | 0.0021361737
3468.903 | 0.0047184002
3465.385 | 0.0028699209
3461.867 | 0.00096194779
3458.349 | 0.00088763912
3454.832 | 0.0050396336
3451.314 | 0.0042814878
3447.796 | 0.0041274305
3444.278 | 0.0034346664
3440.76 | -0.00039103586
3437.242 | 0.0031194438
3433.724 | 0.0021701268
3430.207 | 0.0026363413
3426.689 | 0.0032354458
3423.171 | 0.003276178
3419.653 | 0.0011604909
3416.135 | 0.0022834564
3412.617 | 0.003631515
3409.1 | 0.0066694222
3405.582 | 0.0024415271
3402.064 | 0.0028785575
3398.546 | 0.0026480185
3395.028 | 0.0061138616
3391.51 | 0.0028213237
3387.993 | 0.0037364986
3384.475 | 0.0006987295
3380.957 | 0.0033068881
3377.439 | 0.0050268994
3373.921 | 0.0045768661
3370.403 | 0.001134084
3366.885 | 0.0044361933
3363.368 | 0.0044717557
3359.85 | -0.0027945821
3356.332 | 0.0029563289
3352.814 | 0.0017924926
3349.296 | 0.0021070603
3345.778 | 0.003836063
3342.261 | 0.0037328465
3338.743 | -0.00037349205
3335.225 | 0.0010117178
3331.707 | 0.0017635056
3328.189 | 0.0037285017
3324.671 | 0.0037208727
3321.154 | 0.0014237552
3317.636 | 0.00088971946
3314.118 | 0.0024650517
3310.6 | 0.002976121
3307.082 | 0.0050063293
3303.564 | 0.0028152076
3300.047 | 0.0010318184
3296.529 | 0.00093409618
3293.011 | 0.0015083987
3289.493 | 0.0028689251
3285.975 | 0.0036902761
3282.457 | 0.0019180846
3278.939 | 1.5736853e-05
3275.422 | 0.0028584316
3271.904 | 0.00028727195
3268.386 | 0.0037309703
3264.868 | 0.002261493
3261.35 | 0.0029711331
3257.832 | 0.001139879
3254.315 | 0.0036378893
3250.797 | 0.0033889673
3247.279 | 0.0031205956
3243.761 | 0.0019830258
3240.243 | 0.0032602354
3236.725 | -0.0014824168
3233.208 | 0.0039641245
3229.69 | 0.0084362469
3226.172 | 0.0049531128
3222.654 | 0.0039338141
3219.136 | 0.0020215967
3215.618 | 2.0216779e-05
3212.1 | 0.0018934105
3208.583 | -0.00026093584
3205.065 | 0.00049754949
3201.547 | 0.0018524713
3198.029 | 0.0030199848
3194.511 | 0.005526886
3190.993 | 0.0012692797
3187.476 | 0.0030678816
3183.958 | 0.0024667039
3180.44 | 0.00046306088
3176.922 | 0.0036276169
3173.404 | 0.0022990421
3169.886 | -0.0020246477
3166.369 | 0.0027117027
3162.851 | 0.0029849792
3159.333 | 0.0033106453
3155.815 | 0.0013452208
3152.297 | 0.002820421
3148.779 | 0.0034739622
3145.261 | 0.0025997729
3141.744 | 0.0030803582
3138.226 | 0.0045946204
3134.708 | 0.002239421
3131.19 | 0.0045965006
3127.672 | 0.0055562522
3124.154 | 0.0075590677
3120.637 | 0.0046288087
3117.119 | 0.00055470557
3113.601 | 0.0020432222
3110.083 | 0.0039191964
3106.565 | 0.0057684209
3103.047 | 0.0056643647
3099.53 | 0.0055515994
3096.012 | 0.0088730734
3092.494 | 0.0067039947
3088.976 | 0.011470688
3085.458 | 0.0080560924
3081.94 | 0.0089248123
3078.422 | 0.01020479
3074.905 | 0.0077873988
3071.387 | 0.0095354818
3067.869 | 0.0085142853
3064.351 | 0.0087093974
3060.833 | 0.0061027582
3057.315 | 0.0084354098
3053.798 | 0.0082686354
3050.28 | 0.011969433
3046.762 | 0.012015231
3043.244 | 0.0092005734
3039.726 | 0.019155826
3036.208 | 0.014820837
3032.691 | 0.017141763
3029.173 | 0.020548195
3025.655 | 0.020482562
3022.137 | 0.022411052
3018.619 | 0.028013943
3015.101 | 0.032873535
3011.584 | 0.040095842
3008.066 | 0.046119922
3004.548 | 0.055016098
3001.03 | 0.072935383
2997.512 | 0.088864958
2993.994 | 0.12020245
2990.476 | 0.16391659
2986.959 | 0.1982489
2983.441 | 0.25329473
2979.923 | 0.29886713
2976.405 | 0.34045098
2972.887 | 0.35417053
2969.369 | 0.34933402
2965.852 | 0.34102297
2962.334 | 0.34851693
2958.816 | 0.4013953
2955.298 | 0.46181489
2951.78 | 0.530426
2948.262 | 0.59300565
2944.745 | 0.65500625
2941.227 | 0.68527318
2937.709 | 0.65715409
2934.191 | 0.65861056
2930.673 | 0.68948368
2927.155 | 0.74900586
2923.637 | 0.83487503
2920.12 | 0.93934322
2916.602 | 1
2913.084 | 0.90614365
2909.566 | 0.72226104
2906.048 | 0.52881002
2902.53 | 0.34485343
2899.013 | 0.2115661
2895.495 | 0.13387191
2891.977 | 0.095543123
2888.459 | 0.073925228
2884.941 | 0.051959126
2881.423 | 0.051105778
2877.906 | 0.0506823
2874.388 | 0.05077345
2870.87 | 0.04886728
2867.352 | 0.051718933
2863.834 | 0.059150671
2860.316 | 0.068276338
2856.798 | 0.066566797
2853.281 | 0.070211105
2849.763 | 0.065722925
2846.245 | 0.064202766
2842.727 | 0.051652001
2839.209 | 0.039629775
2835.691 | 0.031576403
2832.174 | 0.029962323
2828.656 | 0.029965984
2825.138 | 0.036685485
2821.62 | 0.030078038
2818.102 | 0.028602028
2814.584 | 0.020505491
2811.067 | 0.013781807
2807.549 | 0.0096901984
2804.031 | 0.0063710882
2800.513 | 0.0047756082
2796.995 | 0.0018757354
2793.477 | 0.0028594973
2789.959 | -0.00031661604
2786.442 | -0.00043744551
2782.924 | -0.00019379605
2779.406 | 0.0052966466
2775.888 | 0.0058197758
2772.37 | 0.0091817203
2768.852 | 0.0085453909
2765.335 | 0.011908206
2761.817 | 0.013781155
2758.299 | 0.015869795
2754.781 | 0.018760577
2751.263 | 0.023558453
2747.745 | 0.028762905
2744.228 | 0.026467551
2740.71 | 0.026847491
2737.192 | 0.022775346
2733.674 | 0.030280952
2730.156 | 0.024185101
2726.638 | 0.017913285
2723.121 | 0.019153689
2719.603 | 0.018939121
2716.085 | 0.018277778
2712.567 | 0.021403876
2709.049 | 0.016685498
2705.531 | 0.016507276
2702.013 | 0.019488108
2698.496 | 0.019840281
2694.978 | 0.017725727
2691.46 | 0.014256917
2687.942 | 0.0091628203
2684.424 | 0.01355114
2680.906 | 0.01056854
2677.389 | 0.010657584
2673.871 | 0.010239463
2670.353 | 0.010217874
2666.835 | 0.0079361084
2663.317 | 0.0099453024
2659.799 | 0.0074876338
2656.282 | 0.0043265927
2652.764 | 0.011060088
2649.246 | 0.0068098859
2645.728 | 0.0094259196
2642.21 | 0.0073852574
2638.692 | 0.0034163177
2635.174 | 0.0069701903
2631.657 | 0.0074141495
2628.139 | 0.0025381436
2624.621 | 0.0046674658
2621.103 | 0.0071849616
2617.585 | 0.0043544641
2614.067 | 0.0047910124
2610.55 | 0.0074176239
2607.032 | 0.0067994316
2603.514 | 0.0047744026
2599.996 | 0.0046075616
2596.478 | 0.0019222206
2592.96 | 0.00196219
2589.443 | 0.0026289046
2585.925 | 0.004050036
2582.407 | -0.0026565565
2578.889 | -0.0020853006
2575.371 | -0.00092702421
2571.853 | 0.0028730023
2568.335 | 0.0028195137
2564.818 | 0.0023737741
2561.3 | 0.0041913017
2557.782 | 0.0027797888
2554.264 | 0.00032251783
2550.746 | 0.0022258613
2547.228 | -0.00026536025
2543.711 | 0.0018604764
2540.193 | 0.002715784
2536.675 | 0.0021365023
2533.157 | 0.0034558352
2529.639 | -0.0013004989
2526.121 | 0.002289421
2522.604 | 0.0012217273
2519.086 | 0.0031575844
2515.568 | 0.004086173
2512.05 | 0.0052449728
2508.532 | 0.0058368747
2505.014 | 0.0036874065
2501.496 | 0.0039099288
2497.979 | 0.0013329642
2494.461 | 0.0016354914
2490.943 | 0.0032222323
2487.425 | 0.0039378434
2483.907 | -0.0010060721
2480.389 | 0.0039387261
2476.872 | 0.0035085067
2473.354 | 9.5039776e-05
2469.836 | 0.0040880924
2466.318 | 0.0038182351
2462.8 | 0.00015443658
2459.282 | 0.0012545346
2455.765 | 0.00012772473
2452.247 | -0.0015408486
2448.729 | -5.2675882e-06
2445.211 | 0.0015894852
2441.693 | 0.0037254845
2438.175 | 0.0014553846
2434.658 | 0.0038230588
2431.14 | 0.0060953196
2427.622 | 0.0051186202
2424.104 | 0.0034227327
2420.586 | 0.0071522189
2417.068 | 0.0019814096
2413.55 | 0.0017789418
2410.033 | 0.002359389
2406.515 | 0.0052371268
2402.997 | 0.0016412062
2399.479 | 0.0024609259
2395.961 | 0.0052058706
2392.443 | 0.0010507712
2388.926 | 0.00075481494
2385.408 | 0.0048388051
2381.89 | 0.0014447557
2378.372 | 0.0010166242
2374.854 | 0.0034782017
2371.336 | 0.00239737
2367.819 | -0.00073882884
2364.301 | -0.00040483908
2360.783 | 0.0036673832
2357.265 | -0.00044272734
2353.747 | 0.0010341709
2350.229 | 0.0043632577
2346.711 | 0.0043816036
2343.194 | 0.0052129725
2339.676 | 0.0050037816
2336.158 | 0.00058445682
2332.64 | -4.3508048e-05
2329.122 | 0.0024293502
2325.604 | 0.00059936264
2322.087 | 0.0017755715
2318.569 | 0.0034403848
2315.051 | 0.0014844309
2311.533 | 0.0040159467
2308.015 | 0.0031872342
2304.497 | 0.00044884525
2300.98 | 0.0028071015
2297.462 | 0.00090503
2293.944 | 0.0025156319
2290.426 | 0.0027709859
2286.908 | 0.0020925868
2283.39 | 0.001986519
2279.872 | -0.0032848721
2276.355 | 0.00070260274
2272.837 | 0.005676447
2269.319 | 0.0029969285
2265.801 | 0.007264676
2262.283 | 0.001634364
2258.765 | 0.0061262812
2255.248 | 0.0034973708
2251.73 | 0.0055306016
2248.212 | 0.0042139607
2244.694 | 0.0044246661
2241.176 | 0.0072252559
2237.658 | 0.0013655067
2234.141 | -0.00055273268
2230.623 | -0.00065331073
2227.105 | 0.0033277576
2223.587 | 0.0056023497
2220.069 | 0.0048178935
2216.551 | 0.0032118481
2213.033 | 0.0019042255
2209.516 | 0.0046720353
2205.998 | 0.00064068028
2202.48 | 0.0014177945
2198.962 | 0.0023334607
2195.444 | 0.0068675129
2191.926 | 0.0023128914
2188.409 | 0.0029229576
2184.891 | 0.0010297324
2181.373 | 0.0046904204
2177.855 | 0.0077935575
2174.337 | 0.0015170756
2170.819 | 0.00025323849
2167.302 | 0.0041445837
2163.784 | 0.0051597043
2160.266 | 0.0010627144
2156.748 | 0.0024536542
2153.23 | 0.0029012088
2149.712 | 0.0025127438
2146.195 | 0.0022039773
2142.677 | 0.00027688137
2139.159 | 0.00072676693
2135.641 | -0.00027168859
2132.123 | -0.00098150934
2128.605 | 0.0002111481
2125.087 | 0.0014051001
2121.57 | 0.0053094238
2118.052 | 0.0051182154
2114.534 | 0.0028994293
2111.016 | 0.001787513
2107.498 | 0.0010978512
2103.98 | 0.0011857933
2100.463 | 0.0015099083
2096.945 | 0.00065357629
2093.427 | 0.0011567773
2089.909 | 0.00098613294
2086.391 | 0.0020470099
2082.873 | 0.004753185
2079.356 | 0.001049224
2075.838 | 0.00060826409
2072.32 | 0.0015658968
2068.802 | 0.0042715683
2065.284 | 0.0027600929
2061.766 | -0.001901695
2058.248 | 0.0012518315
2054.731 | 0.0012442795
2051.213 | 0.00058519184
2047.695 | 0.0008853673
2044.177 | 0.0038140422
2040.659 | 0.0031126428
2037.141 | 0.0042427044
2033.624 | 0.00061322985
2030.106 | 0.0033122609
2026.588 | 0.0040891284
2023.07 | 0.00020625917
2019.552 | 0.00045866192
2016.034 | 0.0037113389
2012.517 | 0.0012564287
2008.999 | 0.0039404588
2005.481 | 0.0041911722
2001.963 | 0.0047147865
1998.445 | 0.0017950168
1994.927 | 0.0011282416
1991.409 | 0.0010018642
1987.892 | 0.0044434405
1984.374 | 0.0073120856
1980.856 | 0.00057148215
1977.338 | 0.00071617889
1973.82 | 0.002736199
1970.302 | 0.0046052218
1966.785 | 0.0026029318
1963.267 | 0.00060188303
1959.749 | -5.9546204e-05
1956.231 | 0.0051846594
1952.713 | -0.0016799509
1949.195 | 0.0010473312
1945.678 | 0.0037763295
1942.16 | 0.0040463618
1938.642 | 0.0017006403
1935.124 | -0.00038461558
1931.606 | 0.00040996454
1928.088 | 0.00066453882
1924.57 | 0.0043662993
1921.053 | 0.003909077
1917.535 | 0.0034084606
1914.017 | 0.0038940611
1910.499 | 0.0068775719
1906.981 | 0.0073060266
1903.463 | 0.0046950929
1899.946 | 0.0013781302
1896.428 | -0.0027174543
1892.91 | -0.00021689544
1889.392 | 0.003100878
1885.874 | 0.0031218886
1882.356 | 0.0028292183
1878.839 | 0.0039225223
1875.321 | 0.0059268086
1871.803 | 0.0031834128
1868.285 | -0.0010763483
1864.767 | -0.00061705971
1861.249 | 0.0021479918
1857.731 | 0.0019818432
1854.214 | 0.0010176167
1850.696 | 0.00083817902
1847.178 | 0.0057166145
1843.66 | 0.0030852266
1840.142 | 0.0044159068
1836.624 | 0.0052204208
1833.107 | -0.00026752877
1829.589 | 0.0049907969
1826.071 | 0.003029166
1822.553 | 0.0017087288
1819.035 | 0.0071483942
1815.517 | 0.0030695968
1812 | 0.0045958163
1808.482 | 0.0029230738
1804.964 | 0.0013391407
1801.446 | 0.0010191854
1797.928 | 0.0056656073
1794.41 | 0.0061103776
1790.893 | 0.0043265478
1787.375 | 0.0022616318
1783.857 | 0.0010879644
1780.339 | -0.00087569553
1776.821 | -0.00085921522
1773.303 | 0.0015262245
1769.785 | 0.0016230951
1766.268 | 0.0029370498
1762.75 | 0.0040592265
1759.232 | 0.0052022267
1755.714 | 0.0060978125
1752.196 | 0.0011665634
1748.678 | 0.0015461147
1745.161 | 0.0044114777
1741.643 | 0.0018570097
1738.125 | 0.0012152651
1734.607 | -0.0013294082
1731.089 | -0.0015155969
1727.571 | 0.0013353019
1724.054 | 0.0002502162
1720.536 | 0.004392867
1717.018 | 0.0035588567
1713.5 | 0.0011887539
1709.982 | 0.0021036828
1706.464 | 0.0020434013
1702.946 | 0.0042260659
1699.429 | 0.0053728603
1695.911 | 0.0028649786
1692.393 | 0.0039044901
1688.875 | 0.0059005759
1685.357 | 0.0039495843
1681.839 | 0.0029736285
1678.322 | 0.0060682477
1674.804 | 0.011042497
1671.286 | 0.0091618068
1667.768 | 0.0085042957
1664.25 | 0.0078485125
1660.732 | 0.0041631284
1657.215 | 0.0036972683
1653.697 | 0.0010270545
1650.179 | 0.0017478731
1646.661 | 0.00093260026
1643.143 | -0.0010084089
1639.625 | 0.0012291384
1636.107 | 0.00088396507
1632.59 | 0.00086917809
1629.072 | 0.0039743964
1625.554 | 0.0028410359
1622.036 | 0.0023401279
1618.518 | 0.0047709717
1615 | 0.0045075247
1611.483 | 0.0034339655
1607.965 | 0.0046141164
1604.447 | 0.0045618314
1600.929 | 0.00077033705
1597.411 | 0.005599882
1593.893 | 0.0042872103
1590.376 | 0.0091417345
1586.858 | 0.005203421
1583.34 | 0.0030290485
1579.822 | 0.0031442333
1576.304 | 0.0027808955
1572.786 | 0.0027259353
1569.268 | 0.0026709366
1565.751 | 0.003789428
1562.233 | 0.0060420986
1558.715 | 0.0032233831
1555.197 | -0.00015201573
1551.679 | 0.0011178924
1548.161 | 0.0042251971
1544.644 | 0.0067166015
1541.126 | 0.0074889593
1537.608 | 0.0023664881
1534.09 | 0.0039188142
1530.572 | 0.0053168211
1527.054 | 0.0056115157
1523.537 | 0.004844911
1520.019 | 0.0056773979
1516.501 | 0.0069896011
1512.983 | 0.0045972117
1509.465 | 0.0050912543
1505.947 | 0.0034689697
1502.43 | 0.0039362782
1498.912 | 0.003221654
1495.394 | 0.0050066746
1491.876 | 0.0062426405
1488.358 | 0.0021692153
1484.84 | 0.00034881
1481.322 | 0.0038582045
1477.805 | 0.0090445286
1474.287 | 0.0087810024
1470.769 | 0.0060358278
1467.251 | 0.007385466
1463.733 | 0.0094936625
1460.215 | 0.011387448
1456.698 | 0.021468983
1453.18 | 0.022814397
1449.662 | 0.038339668
1446.144 | 0.074401465
1442.626 | 0.12733086
1439.108 | 0.15757219
1435.591 | 0.17783709
1432.073 | 0.19444385
1428.555 | 0.1841277
1425.037 | 0.14412687
1421.519 | 0.10174015
1418.001 | 0.069177473
1414.483 | 0.039275717
1410.966 | 0.021485108
1407.448 | 0.010682404
1403.93 | 0.0090857687
1400.412 | 0.0060026662
1396.894 | 0.0077136085
1393.376 | 0.011555156
1389.859 | 0.015760173
1386.341 | 0.017340289
1382.823 | 0.018990537
1379.305 | 0.021896149
1375.787 | 0.02358073
1372.269 | 0.032085051
1368.752 | 0.036200314
1365.234 | 0.029196328
1361.716 | 0.038420433
1358.198 | 0.046054555
1354.68 | 0.045206586
1351.162 | 0.044504674
1347.644 | 0.054028605
1344.127 | 0.073056122
1340.609 | 0.087595415
1337.091 | 0.094581974
1333.573 | 0.10908566
1330.055 | 0.10582011
1326.537 | 0.095787503
1323.02 | 0.10536253
1319.502 | 0.10027848
1315.984 | 0.098718666
1312.466 | 0.098595324
1308.948 | 0.09231718
1305.43 | 0.077514054
1301.913 | 0.061531675
1298.395 | 0.051600364
1294.877 | 0.043254494
1291.359 | 0.034164959
1287.841 | 0.029115173
1284.323 | 0.032964828
1280.805 | 0.029769901
1277.288 | 0.037385617
1273.77 | 0.037862371
1270.252 | 0.035878766
1266.734 | 0.037544134
1263.216 | 0.040903865
1259.698 | 0.044226377
1256.181 | 0.039776333
1252.663 | 0.03476641
1249.145 | 0.030981157
1245.627 | 0.032106327
1242.109 | 0.026238426
1238.591 | 0.021436173
1235.074 | 0.018277803
1231.556 | 0.01566111
1228.038 | 0.013528289
1224.52 | 0.010987815
1221.002 | 0.0091463047
1217.484 | 0.013335729
1213.967 | 0.015714362
1210.449 | 0.019156097
1206.931 | 0.024621154
1203.413 | 0.033044366
1199.895 | 0.040207217
1196.377 | 0.042570805
1192.859 | 0.045660036
1189.342 | 0.05739957
1185.824 | 0.061773462
1182.306 | 0.077019224
1178.788 | 0.072838419
1175.27 | 0.06589949
1171.752 | 0.060770759
1168.235 | 0.050205747
1164.717 | 0.030592452
1161.199 | 0.013106423
1157.681 | 0.0086647833
1154.163 | -0.00021512957
1150.645 | -0.0013910759
1147.128 | -0.0049454357
1143.61 | 0.0021884578
1140.092 | 0.0041807709
1136.574 | 0.0081935588
1133.056 | 0.01937427
1129.538 | 0.033725183
1126.02 | 0.044901023
1122.503 | 0.051708273
1118.985 | 0.044349351
1115.467 | 0.052827736
1111.949 | 0.055654692
1108.431 | 0.058648488
1104.913 | 0.063220674
1101.396 | 0.064111879
1097.878 | 0.061558491
1094.36 | 0.061978324
1090.842 | 0.059153233
1087.324 | 0.050766431
1083.806 | 0.049197678
1080.289 | 0.041342166
1076.771 | 0.037935912
1073.253 | 0.03683277
1069.735 | 0.033710925
1066.217 | 0.027471298
1062.699 | 0.021043768
1059.181 | 0.029512031
1055.664 | 0.020077991
1052.146 | 0.017924535
1048.628 | 0.018637722
1045.11 | 0.017485552
1041.592 | 0.017673773
1038.074 | 0.021226312
1034.557 | 0.023163857
1031.039 | 0.019777029
1027.521 | 0.017539374
1024.003 | 0.018550615
1020.485 | 0.016694167
1016.967 | 0.019098169
1013.45 | 0.020271411
1009.932 | 0.01663495
1006.414 | 0.013949706
1002.896 | 0.0162701
999.378 | 0.01522994
995.86 | 0.018024443
992.342 | 0.017922221
988.825 | 0.019517156
985.307 | 0.023226668
981.789 | 0.026322694
978.271 | 0.027070575
974.753 | 0.02818265
971.235 | 0.03606169
967.718 | 0.039638371
964.2 | 0.040961295
960.682 | 0.038810573
957.164 | 0.034810314
953.646 | 0.029322833
950.128 | 0.022046877
946.611 | 0.022156731
943.093 | 0.01934796
939.575 | 0.022171662
936.057 | 0.021227953
932.539 | 0.020087417
929.021 | 0.020726293
925.504 | 0.019617005
921.986 | 0.012495994
918.468 | 0.013830146
914.95 | 0.017413742
911.432 | 0.014983987
907.914 | 0.014804091
904.396 | 0.017302852
900.879 | 0.01922568
897.361 | 0.018789478
893.843 | 0.018401342
890.325 | 0.020321197
886.807 | 0.019192019
883.289 | 0.020485227
879.772 | 0.022668948
876.254 | 0.024585434
872.736 | 0.025447809
869.218 | 0.022740225
865.7 | 0.020072474
862.182 | 0.020605123
858.665 | 0.028040224
855.147 | 0.030125793
851.629 | 0.028119748
848.111 | 0.030100882
844.593 | 0.037069764
841.075 | 0.030311801
837.557 | 0.033948077
834.04 | 0.027044643
830.522 | 0.02245132
827.004 | 0.018976223
823.486 | 0.011219803
819.968 | 0.0023233158
816.45 | 0.0053516937
812.933 | 0.0028345115
809.415 | -0.00051479789
805.897 | -0.0032988636
802.379 | -0.0010445372
798.861 | 0.0039920286
795.343 | 0.00082262449
791.826 | 0.00079632722
788.308 | 0.0018499361
784.79 | 0.0038666679
781.272 | 0.0024103131
777.754 | 0.0011759884
774.236 | 0.0040138051
770.718 | 0.0068733153
767.201 | 0.010245151
763.683 | 0.0084032245
760.165 | 0.010532106
756.647 | 0.012216529
753.129 | 0.012022157
749.611 | 0.01337586
746.094 | 0.021120703
742.576 | 0.022051135
739.058 | 0.037597421
735.54 | 0.053189855
732.022 | 0.067137471
728.504 | 0.078292685
724.987 | 0.087184886
721.469 | 0.11872257
717.951 | 0.15244464
714.433 | 0.20134002
710.915 | 0.25001906
707.397 | 0.29301008
703.879 | 0.32995971
700.362 | 0.35649667
696.844 | 0.34993637
693.326 | 0.34980604
689.808 | 0.33478543
686.29 | 0.29967925
682.772 | 0.2593138
679.255 | 0.23259597
675.737 | 0.18063925
672.219 | 0.16690547
668.701 | 0.16394934
665.183 | 0.17276655
661.665 | 0.19139975
658.148 | 0.22210031
654.63 | 0.28493181
651.112 | 0.33741773
647.594 | 0.40240126
644.076 | 0.44830466
640.558 | 0.47234039
637.041 | 0.47625336
633.523 | 0.45067402
630.005 | 0.40986184
626.487 | 0.36906621
622.969 | 0.35820425
619.451 | 0.35932497
615.933 | 0.34200394
612.416 | 0.28582013
608.898 | 0.22913723
605.38 | 0.17347789
601.862 | 0.12231367
598.344 | 0.085256678
594.826 | 0.06293741
591.309 | 0.047487209
587.791 | 0.043276755
584.273 | 0.039584292
580.755 | 0.037151352
577.237 | 0.035796725
573.719 | 0.034650874
570.202 | 0.033029248
566.684 | 0.033937471
563.166 | 0.029691766
559.648 | 0.024927352
556.13 | 0.021885196
552.612 | 0.021900582
549.094 | 0.025416085
545.577 | 0.031981937
542.059 | 0.027370609
538.541 | 0.022663626
535.023 | 0.021797562
531.505 | 0.022146777
527.987 | 0.016480531
524.47 | 0.0066696428
520.952 | 0.0082009628
517.434 | 0.0083800281
513.916 | 0.0060176508
510.398 | 0.0024431158
506.88 | -0.00073739126
503.363 | 0.0047400908
499.845 | 0.0041291249
496.327 | 0.0023230333
492.809 | 0.0037969275
489.291 | 0.0083123536
485.773 | 0.0065569294
482.255 | -0.0057527805
478.738 | -0.0027851021
475.22 | 0.0016587639
471.702 | 0.003288969
468.184 | 0.0034943011
464.666 | 0.0017544469
461.148 | 0.0051933316
457.631 | 0.0074288021
454.113 | 0.0089785214
450.595 | 0.011271703
447.077 | 0.015539146
443.559 | 0.019763418
440.041 | 0.022048003
436.524 | 0.023950469
433.006 | 0.026287328
429.488 | 0.028410926
425.97 | 0.026898423
422.452 | 0.026453452
418.934 | 0.02980181
415.416 | 0.031398384
411.899 | 0.032246069
408.381 | 0.036957765
404.863 | 0.0381097
401.345 | 0.043121985
397.827 | 0.055177122
394.309 | 0.065196238
390.792 | 0.06919601
387.274 | 0.080362825
383.756 | 0.094221037
380.238 | 0.10442362
376.72 | 0.11998952
373.202 | 0.14331901
369.685 | 0.1691653
366.167 | 0.17530516
362.649 | 0.18470067
359.131 | 0.17373259
355.613 | 0.15381812
352.095 | 0.13891327
348.578 | 0.11181188
345.06 | 0.10257915
341.542 | 0.090270381
338.024 | 0.083307963
334.506 | 0.084494623
330.988 | 0.083975147
327.47 | 0.084006254
323.953 | 0.07560393
320.435 | 0.076591869
316.917 | 0.082499847
313.399 | 0.07477402
309.881 | 0.066531821
306.363 | 0.059659936
302.846 | 0.054378716
299.328 | 0.047277959
295.81 | 0.036474045
292.292 | 0.03540396
288.774 | 0.027080312
285.256 | 0.024101591
281.739 | 0.022253728
278.221 | 0.017232589
274.703 | 0.014515725
271.185 | 0.015344217
267.667 | 0.0172204
264.149 | 0.016082788
260.631 | 0.01199117
257.114 | 0.013207015
253.596 | 0.015485809
250.078 | 0.014705568
246.56 | 0.013973346
243.042 | 0.014463507
239.524 | 0.014128391
236.007 | 0.014367211
232.489 | 0.016668803
228.971 | 0.014391314
225.453 | 0.0078929391
221.935 | 0.0055764099
218.417 | 0.0071019064
214.9 | 0.013969647
211.382 | 0.017743416
207.864 | 0.016611801
204.346 | 0.01550157

## Data
ExactMP™ Sample #0003(1) [Polyethylene (PE), Fragments, Fluorescent green, 50-100 µm]
Index | Area (µm²) | Perimeter (µm) | Major of fit ellipse (µm) | Minor of fit ellipse (µm) | Angle of fit ellipse | Circ. | Feret diameter (µm) | Area-equivalent diameter (µm) | FeretX | FeretY | FeretAngle | MinFeret | AR | Round | Solidity | Height (µm) | Volume (µm³) | Mass (µg) | Row Labels | Count of Area-equivalent diameter (µm) | Sum of Mass (µg) | Micrograph (2.6 µm/pixel)
1 | 1568.32 | 161.05 | 53.77 | 37.13 | 145.47 | 0.76 | 62.02 | 44.69743 | 1532 | 127 | 146.98 | 40.38 | 1.45 | 0.69 | 0.91 | 13.7292 | 21531.78 | 0.02153178 | 40-45 | 4 | 0.06802889
2 | 3934.32 | 248.92 | 86.7 | 57.78 | 167.77 | 0.8 | 90.25 | 70.79458 | 1638 | 129 | 168.37 | 61.17 | 1.5 | 0.67 | 0.94 | 20.7978 | 81825.2 | 0.0818252 | 45-50 | 1 | 0.03051508
3 | 2386.28 | 209.74 | 84.17 | 36.1 | 168.65 | 0.68 | 86.78 | 55.13481 | 2043 | 161 | 171.38 | 38.21 | 2.33 | 0.43 | 0.9 | 12.9914 | 31001.12 | 0.03100112 | 50-55 | 12 | 0.435765
4 | 3697.72 | 300.03 | 113.84 | 41.36 | 163.62 | 0.52 | 116.86 | 68.63287 | 1909 | 199 | 159.15 | 45.4 | 2.75 | 0.36 | 0.87 | 15.436 | 57078.00592 | 0.05707800592 | 55-60 | 21 | 0.9206158
5 | 5975.84 | 300.66 | 90.45 | 84.12 | 151.88 | 0.83 | 97.6 | 87.24984 | 1879 | 206 | 131.76 | 86.72 | 1.08 | 0.93 | 0.94 | 29.4848 | 176196.4 | 0.1761964 | 60-65 | 26 | 1.583618
6 | 4698.2 | 297.62 | 88.3 | 67.74 | 8.36 | 0.67 | 95.35 | 77.36258 | 1731 | 219 | 154.13 | 69.67 | 1.3 | 0.77 | 0.9 | 23.6878 | 111290 | 0.11129 | 65-70 | 26 | 1.886882
7 | 2440.36 | 194.4 | 70.41 | 44.13 | 12.28 | 0.81 | 74.86 | 55.75607 | 1914 | 235 | 20.32 | 44.2 | 1.6 | 0.63 | 0.94 | 15.028 | 36673.73008 | 0.03667373008 | 70-75 | 29 | 2.634735
8 | 6381.44 | 336.17 | 101.06 | 80.4 | 86.15 | 0.71 | 108.24 | 90.1622 | 2143 | 295 | 65.9 | 84.67 | 1.26 | 0.8 | 0.92 | 28.7878 | 183707.6 | 0.1837076 | 75-80 | 21 | 2.366018
9 | 3657.16 | 259.06 | 94.3 | 49.38 | 17.06 | 0.68 | 100.43 | 68.25542 | 1142 | 287 | 21.25 | 53.86 | 1.91 | 0.52 | 0.91 | 18.3124 | 66971.38 | 0.06697138 | 80-85 | 17 | 2.294495
10 | 4069.52 | 269.2 | 83.17 | 62.3 | 140.46 | 0.71 | 87.4 | 72.00071 | 1901 | 309 | 149.62 | 68.02 | 1.33 | 0.75 | 0.88 | 23.1268 | 94114.98 | 0.09411498 | 85-90 | 14 | 2.307432
11 | 3048.76 | 217.09 | 72.77 | 53.34 | 160.72 | 0.81 | 79.08 | 62.31991 | 2452 | 333 | 152.59 | 56.85 | 1.36 | 0.73 | 0.92 | 19.329 | 58929.48204 | 0.05892948204 | 90-95 | 19 | 3.688757
12 | 3501.68 | 296.72 | 99.7 | 44.72 | 179.89 | 0.5 | 107.39 | 66.78876 | 1662 | 357 | 173.05 | 51.63 | 2.23 | 0.45 | 0.83 | 17.5542 | 61469.19 | 0.06146919 | 95-100 | 9 | 2.014236
13 | 5015.92 | 295.46 | 94.04 | 67.91 | 76.63 | 0.72 | 100.06 | 79.93564 | 1746 | 383 | 65.43 | 72.52 | 1.38 | 0.72 | 0.92 | 24.6568 | 123676.5 | 0.1236765 | 100-105 | 6 | 1.570977
14 | 3285.36 | 296.46 | 76.62 | 54.6 | 31.54 | 0.47 | 86.55 | 64.69291 | 1530 | 391 | 57.26 | 64.32 | 1.4 | 0.71 | 0.83 | 21.8688 | 71846.88 | 0.07184688 | 105-110 | 3 | 0.923061
15 | 7030.4 | 357.34 | 106.46 | 84.08 | 74.77 | 0.69 | 114.31 | 94.63574 | 2183 | 444 | 72.8 | 92.02 | 1.27 | 0.79 | 0.9 | 31.2868 | 219958.7 | 0.2199587 | 110-115 | 2 | 0.696741
16 | 5394.48 | 323.09 | 89.89 | 76.41 | 14.81 | 0.65 | 104.13 | 82.89722 | 1247 | 426 | 177.14 | 82.43 | 1.18 | 0.85 | 0.87 | 28.0262 | 151186.8 | 0.1511868 | >120 | 1 | 0.4676744
17 | 1953.64 | 198.45 | 56.98 | 43.65 | 28.88 | 0.62 | 65.78 | 49.88701 | 1914 | 424 | 18.43 | 45.94 | 1.31 | 0.77 | 0.86 | 15.6196 | 30515.08 | 0.03051508 | Grand Total | 211 | 23.88955
18 | 2129.4 | 201.23 | 58.2 | 46.58 | 164.69 | 0.66 | 65.83 | 52.08274 | 972 | 431 | 170.91 | 52.07 | 1.25 | 0.8 | 0.84 | 17.7038 | 37698.47172 | 0.03769847172
19 | 4941.56 | 280.49 | 90.04 | 69.88 | 74.36 | 0.79 | 92.33 | 79.34092 | 1747 | 457 | 80.27 | 73.35 | 1.29 | 0.78 | 0.92 | 24.939 | 123237.6 | 0.1232376
20 | 3251.56 | 268.57 | 88.94 | 46.55 | 146.73 | 0.57 | 94.21 | 64.35926 | 2440 | 426 | 129.4 | 50.7 | 1.91 | 0.52 | 0.85 | 17.238 | 56050.39128 | 0.05605039128
21 | 2933.84 | 217.72 | 66.35 | 56.3 | 131.12 | 0.78 | 73.26 | 61.13408 | 1858 | 444 | 152.53 | 58.83 | 1.18 | 0.85 | 0.9 | 20.0022 | 58683.25 | 0.05868325
22 | 121.68 | 37.66 | 13.91 | 11.14 | 90 | 1 | 15.16 | 12.45016 | 1540 | 458 | 120.96 | 10.4 | 1.25 | 0.8 | 0.95 | 3.536 | 430.26048 | 0.00043026048
23 | 3258.32 | 232.43 | 68.26 | 60.78 | 114.06 | 0.76 | 78.22 | 64.42613 | 1408 | 463 | 111.45 | 62.71 | 1.12 | 0.89 | 0.9 | 21.3214 | 69471.94 | 0.06947194
24 | 3995.16 | 267.57 | 102.05 | 49.84 | 5.41 | 0.7 | 109.14 | 71.33986 | 2025 | 505 | 12.38 | 52 | 2.05 | 0.49 | 0.93 | 17.68 | 70634.4288 | 0.0706344288
25 | 6611.28 | 334.13 | 106.04 | 79.39 | 179.56 | 0.74 | 114.67 | 91.77152 | 1742 | 512 | 3.9 | 80.6 | 1.34 | 0.75 | 0.92 | 27.404 | 181175.5 | 0.1811755
26 | 3859.96 | 309.91 | 75.46 | 65.13 | 76.09 | 0.51 | 84.65 | 70.12237 | 1918 | 521 | 42.51 | 68.91 | 1.16 | 0.86 | 0.86 | 23.4294 | 90436.55 | 0.09043655
27 | 6354.4 | 348.46 | 114.83 | 70.46 | 0.53 | 0.66 | 122.39 | 89.97098 | 1464 | 520 | 12.26 | 78 | 1.63 | 0.61 | 0.9 | 26.52 | 168518.688 | 0.168518688
28 | 3190.72 | 254.76 | 76.63 | 53.01 | 40.28 | 0.62 | 88.32 | 63.75431 | 1286 | 536 | 42.61 | 59.92 | 1.45 | 0.69 | 0.86 | 20.3728 | 65003.9 | 0.0650039
29 | 162.24 | 46.54 | 15.85 | 13.03 | 76.61 | 0.94 | 18.75 | 14.3762 | 1651 | 520 | 56.31 | 13 | 1.22 | 0.82 | 0.91 | 4.42 | 717.1008 | 0.0007171008
30 | 3934.32 | 261.48 | 90.23 | 55.52 | 22.92 | 0.72 | 93.2 | 70.79458 | 1654 | 539 | 30.14 | 59.74 | 1.63 | 0.62 | 0.91 | 20.3116 | 79912.33 | 0.07991233
31 | 128.44 | 48.69 | 14.45 | 11.31 | 57.73 | 0.68 | 18.38 | 12.79132 | 1658 | 526 | 45 | 12.79 | 1.28 | 0.78 | 0.76 | 4.3486 | 558.534184 | 0.000558534184
32 | 2169.96 | 199.34 | 75.79 | 36.45 | 1.11 | 0.69 | 81.27 | 52.57642 | 1753 | 535 | 7.35 | 39 | 2.08 | 0.48 | 0.89 | 13.26 | 28773.6696 | 0.0287736696
33 | 3400.28 | 244.36 | 80.96 | 53.48 | 159.81 | 0.72 | 83.73 | 65.81464 | 801 | 538 | 143.84 | 57.76 | 1.51 | 0.66 | 0.9 | 19.6384 | 66776.06 | 0.06677606
34 | 2197 | 188.05 | 53.99 | 51.81 | 171.19 | 0.78 | 59.4 | 52.90299 | 2501 | 549 | 156.8 | 55.53 | 1.04 | 0.96 | 0.9 | 18.8802 | 41479.7994 | 0.0414797994
35 | 7956.52 | 395.37 | 111.23 | 91.08 | 156.03 | 0.64 | 121.84 | 100.6762 | 1992 | 549 | 140.19 | 94.33 | 1.22 | 0.82 | 0.91 | 32.0722 | 255183.1 | 0.2551831
36 | 3014.96 | 243.46 | 72.14 | 53.21 | 154.29 | 0.64 | 77.3 | 61.97349 | 1447 | 544 | 132.27 | 57.75 | 1.36 | 0.74 | 0.87 | 19.635 | 59198.7396 | 0.0591987396
37 | 4698.2 | 326.51 | 95.57 | 62.59 | 126.81 | 0.55 | 99.89 | 77.36258 | 1668 | 575 | 141.34 | 68.78 | 1.53 | 0.65 | 0.86 | 23.3852 | 109868.3 | 0.1098683
38 | 6868.16 | 348.46 | 111.98 | 78.09 | 127.87 | 0.71 | 119.85 | 93.53742 | 844 | 578 | 130.6 | 82.49 | 1.43 | 0.7 | 0.91 | 28.0466 | 192628.5 | 0.1926285
39 | 3150.16 | 237.63 | 93.99 | 42.67 | 26.33 | 0.7 | 92.22 | 63.34779 | 834 | 636 | 21.5 | 45.61 | 2.2 | 0.45 | 0.89 | 15.5074 | 48850.79 | 0.04885079
40 | 6868.16 | 366.85 | 94.94 | 92.11 | 173.36 | 0.64 | 109.35 | 93.53742 | 626 | 638 | 151.61 | 97.01 | 1.03 | 0.97 | 0.9 | 32.9834 | 226535.3 | 0.2265353
41 | 2913.56 | 245.62 | 76.98 | 48.19 | 114.85 | 0.61 | 83.08 | 60.92242 | 1084 | 640 | 110.14 | 56.98 | 1.6 | 0.63 | 0.85 | 19.3732 | 56444.98 | 0.05644498
42 | 7442.76 | 345.16 | 106.16 | 89.26 | 172.54 | 0.79 | 118.41 | 97.37157 | 1199 | 671 | 171.16 | 95.19 | 1.19 | 0.84 | 0.93 | 32.3646 | 240882 | 0.240882
43 | 7456.28 | 380.29 | 115.82 | 81.97 | 152.87 | 0.65 | 123.85 | 97.45997 | 709 | 665 | 140.96 | 89.97 | 1.41 | 0.71 | 0.89 | 30.5898 | 228086.1 | 0.2280861
44 | 4745.52 | 348.2 | 97.02 | 62.28 | 21.46 | 0.49 | 104.81 | 77.7512 | 1528 | 684 | 29.74 | 69.24 | 1.56 | 0.64 | 0.83 | 23.5416 | 111717.1 | 0.1117171
45 | 5056.48 | 323.09 | 107.47 | 59.9 | 96.51 | 0.61 | 122.64 | 80.25818 | 2607 | 662 | 94.86 | 69.86 | 1.79 | 0.56 | 0.87 | 23.7524 | 120103.5 | 0.1201035
46 | 8720.4 | 387.02 | 107.13 | 103.65 | 156.19 | 0.73 | 123.6 | 105.3982 | 938 | 670 | 112.25 | 106.57 | 1.03 | 0.97 | 0.91 | 36.2338 | 315973.2 | 0.3159732
47 | 3413.8 | 260.59 | 87.04 | 49.94 | 60.7 | 0.63 | 90.81 | 65.94535 | 905 | 717 | 76.76 | 58.83 | 1.74 | 0.57 | 0.85 | 20.0022 | 68283.51036 | 0.06828351036 |  |  |  | Edited and cleaned
48 | 2399.8 | 203.02 | 64.61 | 47.29 | 172.5 | 0.73 | 72.43 | 55.29078 | 1952 | 705 | 158.96 | 50.87 | 1.37 | 0.73 | 0.89 | 17.2958 | 41506.46084 | 0.04150646084
49 | 2494.44 | 206.69 | 65.8 | 48.27 | 127.16 | 0.73 | 71.72 | 56.37048 | 2717 | 707 | 136.47 | 52.32 | 1.36 | 0.73 | 0.89 | 17.7888 | 44373.09 | 0.04437309
50 | 946.4 | 140.25 | 47.24 | 25.51 | 72.8 | 0.6 | 54.29 | 34.72182 | 1849 | 756 | 73.3 | 28.6 | 1.85 | 0.54 | 0.85 | 9.724 | 9202.7936 | 0.0092027936
51 | 5624.32 | 307.12 | 107.89 | 66.38 | 146.47 | 0.75 | 111.07 | 84.64478 | 2565 | 751 | 147.43 | 70.93 | 1.63 | 0.62 | 0.91 | 24.1162 | 135637.2 | 0.1356372
52 | 2541.76 | 218.99 | 74.91 | 43.2 | 30.86 | 0.67 | 80.26 | 56.90264 | 1004 | 776 | 24.9 | 45.43 | 1.73 | 0.58 | 0.89 | 15.4462 | 39260.53 | 0.03926053
53 | 9240.92 | 503.42 | 133.7 | 88 | 110.38 | 0.46 | 149.68 | 108.4983 | 477 | 766 | 107.18 | 105.81 | 1.52 | 0.66 | 0.85 | 35.9754 | 332445.8 | 0.3324458
54 | 5374.2 | 328.93 | 97.21 | 70.39 | 59.76 | 0.62 | 106.09 | 82.74125 | 933 | 805 | 72.9 | 76.44 | 1.38 | 0.72 | 0.89 | 25.9896 | 139673.3 | 0.1396733
55 | 3197.48 | 218.88 | 71.73 | 56.76 | 47.01 | 0.84 | 79.59 | 63.82181 | 2247 | 791 | 51.63 | 61.63 | 1.26 | 0.79 | 0.93 | 20.9542 | 67000.64 | 0.06700064
56 | 4880.72 | 347.2 | 86.55 | 71.8 | 16.73 | 0.51 | 98.01 | 78.85098 | 859 | 814 | 21.8 | 77.04 | 1.21 | 0.83 | 0.87 | 26.1936 | 127843.6 | 0.1278436
57 | 3224.52 | 238.52 | 81.68 | 50.26 | 161.84 | 0.71 | 86.43 | 64.0911 | 2401 | 801 | 164.29 | 55.09 | 1.63 | 0.62 | 0.88 | 18.7306 | 60397.19 | 0.06039719
58 | 2061.8 | 217.46 | 64.29 | 40.83 | 166.25 | 0.55 | 71.91 | 51.24936 | 1164 | 803 | 167.47 | 45.7 | 1.57 | 0.64 | 0.81 | 15.538 | 32036.2484 | 0.0320362484
59 | 5671.64 | 326.77 | 93.45 | 77.27 | 164.4 | 0.67 | 100.36 | 85.00011 | 951 | 821 | 163.44 | 80.6 | 1.21 | 0.83 | 0.91 | 27.404 | 155425.6 | 0.1554256
60 | 6158.36 | 338.69 | 125.31 | 62.57 | 130.28 | 0.67 | 129.53 | 88.57226 | 2433 | 855 | 141.52 | 68.3 | 2 | 0.5 | 0.91 | 23.222 | 143009.4 | 0.1430094
61 | 4515.68 | 265.16 | 83.17 | 69.13 | 54.92 | 0.81 | 89.46 | 75.84496 | 1971 | 887 | 35.54 | 71.87 | 1.2 | 0.83 | 0.92 | 24.4358 | 110344.3 | 0.1103443
62 | 4292.6 | 314.74 | 103.69 | 52.71 | 83.03 | 0.54 | 112.64 | 73.94782 | 2620 | 903 | 71.15 | 57.2 | 1.97 | 0.51 | 0.89 | 19.448 | 83482.4848 | 0.0834824848
63 | 4995.64 | 301.92 | 103.21 | 61.63 | 14.68 | 0.69 | 109.72 | 79.77388 | 1894 | 895 | 13.71 | 65.75 | 1.67 | 0.6 | 0.89 | 22.355 | 111677.5322 | 0.1116775322
64 | 3339.44 | 255.76 | 77.04 | 55.19 | 61.77 | 0.64 | 85.17 | 65.22318 | 1100 | 918 | 31.26 | 62.25 | 1.4 | 0.72 | 0.87 | 21.165 | 70679.2476 | 0.0706792476
65 | 4299.36 | 267.94 | 77.58 | 70.56 | 72.54 | 0.75 | 90.44 | 74.00602 | 2751 | 925 | 71.57 | 78.03 | 1.1 | 0.91 | 0.9 | 26.5302 | 114062.9 | 0.1140629
66 | 5272.8 | 305.34 | 95.09 | 70.6 | 11.15 | 0.71 | 100.36 | 81.95696 | 1363 | 925 | 16.56 | 75.4 | 1.35 | 0.74 | 0.92 | 25.636 | 135173.5008 | 0.1351735008
67 | 3961.36 | 270.72 | 90.51 | 55.72 | 50.35 | 0.68 | 96.73 | 71.03744 | 1046 | 953 | 36.25 | 61.82 | 1.62 | 0.62 | 0.9 | 21.0188 | 83263.03 | 0.08326303
68 | 4698.2 | 323.09 | 118.84 | 50.33 | 137.38 | 0.57 | 123.3 | 77.36258 | 1128 | 928 | 137.56 | 56.99 | 2.36 | 0.42 | 0.88 | 19.3766 | 91035.14212 | 0.09103514212
69 | 3772.08 | 243.72 | 84.58 | 56.79 | 171.04 | 0.8 | 87.71 | 69.31953 | 1659 | 949 | 168.02 | 59.2 | 1.49 | 0.67 | 0.92 | 20.128 | 75924.42624 | 0.07592442624
70 | 2805.4 | 209.74 | 76.03 | 46.98 | 40.64 | 0.8 | 80.1 | 59.78092 | 2833 | 977 | 54.25 | 49.45 | 1.62 | 0.62 | 0.93 | 16.813 | 47167.1902 | 0.0471671902
71 | 4137.12 | 259.06 | 81.42 | 64.7 | 125.3 | 0.77 | 86.9 | 72.59626 | 2951 | 955 | 128.93 | 68.02 | 1.26 | 0.79 | 0.91 | 23.1268 | 95678.35 | 0.09567835
72 | 5691.92 | 302.82 | 101.69 | 71.27 | 86.72 | 0.78 | 104.29 | 85.15194 | 2555 | 1010 | 94.29 | 73.94 | 1.43 | 0.7 | 0.92 | 25.1396 | 143092.6 | 0.1430926
73 | 3332.68 | 230.54 | 79.54 | 53.35 | 36.35 | 0.79 | 85.29 | 65.15713 | 881 | 1036 | 37.57 | 58.41 | 1.49 | 0.67 | 0.92 | 19.8594 | 66185.03 | 0.06618503
74 | 4732 | 285.69 | 87.91 | 68.53 | 20.56 | 0.73 | 95.35 | 77.64036 | 893 | 1066 | 11 | 70.97 | 1.28 | 0.78 | 0.91 | 24.1298 | 114182.2136 | 0.1141822136
75 | 4637.36 | 369.37 | 87.01 | 67.86 | 112.76 | 0.43 | 97.46 | 76.86003 | 776 | 1082 | 80.79 | 74.7 | 1.28 | 0.78 | 0.82 | 25.398 | 117779.7 | 0.1177797
76 | 6124.56 | 327.4 | 91.49 | 85.24 | 79.64 | 0.72 | 105.58 | 88.32886 | 316 | 1069 | 99.93 | 89.96 | 1.07 | 0.93 | 0.89 | 30.5864 | 187328.2 | 0.1873282
77 | 6313.84 | 342.37 | 95.84 | 83.88 | 114.7 | 0.68 | 103.02 | 89.68338 | 589 | 1077 | 100.18 | 87.58 | 1.14 | 0.88 | 0.91 | 29.7772 | 188008.5 | 0.1880085
78 | 7550.92 | 399.31 | 116.37 | 82.61 | 86.24 | 0.6 | 120.05 | 98.07653 | 2576 | 1122 | 72.35 | 85.07 | 1.41 | 0.71 | 0.89 | 28.9238 | 218401.3 | 0.2184013
79 | 3258.32 | 256.91 | 76.98 | 53.9 | 27.38 | 0.62 | 87.36 | 64.42613 | 1240 | 1141 | 36.53 | 62.4 | 1.43 | 0.7 | 0.86 | 21.216 | 69128.51712 | 0.06912851712
80 | 3697.72 | 249.56 | 79.88 | 58.94 | 84.93 | 0.75 | 83.93 | 68.63287 | 1414 | 1148 | 73.81 | 66.15 | 1.36 | 0.74 | 0.91 | 22.491 | 83165.42052 | 0.08316542052
81 | 2332.2 | 214.05 | 76.74 | 38.69 | 22.12 | 0.64 | 80.77 | 54.50647 | 1347 | 1153 | 33.18 | 44.63 | 1.98 | 0.5 | 0.86 | 15.1742 | 35389.26924 | 0.03538926924
82 | 2960.88 | 229.39 | 85.74 | 43.97 | 40.29 | 0.71 | 90.14 | 61.41516 | 1784 | 1156 | 33.23 | 48.43 | 1.95 | 0.51 | 0.9 | 16.4662 | 48754.44 | 0.04875444
83 | 8335.08 | 384.86 | 115.78 | 91.66 | 95.55 | 0.71 | 123.19 | 103.0434 | 555 | 1150 | 97.28 | 97.84 | 1.26 | 0.79 | 0.92 | 33.2656 | 277271.4 | 0.2772714
84 | 4698.2 | 262.37 | 79.95 | 74.82 | 114.83 | 0.86 | 86.9 | 77.36258 | 2308 | 1154 | 141.07 | 74.64 | 1.07 | 0.94 | 0.94 | 25.3776 | 119229 | 0.119229
85 | 5712.2 | 311.69 | 101.66 | 71.55 | 101.82 | 0.74 | 114.31 | 85.3035 | 224 | 1182 | 107.2 | 74.96 | 1.42 | 0.7 | 0.93 | 25.4864 | 145583.4 | 0.1455834
86 | 4157.4 | 273.14 | 95.24 | 55.58 | 17.31 | 0.7 | 102.16 | 72.77397 | 1393 | 1203 | 14.74 | 59.66 | 1.71 | 0.58 | 0.9 | 20.2844 | 84330.36456 | 0.08433036456
87 | 2771.6 | 220.14 | 77.88 | 45.31 | 21.39 | 0.72 | 79.25 | 59.4197 | 413 | 1240 | 48.99 | 47.32 | 1.72 | 0.58 | 0.88 | 16.0888 | 44591.71808 | 0.04459171808
88 | 4042.48 | 332.23 | 90.34 | 56.97 | 102.6 | 0.46 | 96.76 | 71.7611 | 1159 | 1239 | 120.7 | 61.83 | 1.59 | 0.63 | 0.86 | 21.0222 | 84981.82 | 0.08498182
89 | 3434.08 | 239.16 | 70.58 | 61.95 | 20.01 | 0.75 | 76.47 | 66.14094 | 358 | 1245 | 162.18 | 64.6 | 1.14 | 0.88 | 0.9 | 21.964 | 75426.13312 | 0.07542613312
90 | 5184.92 | 286.59 | 84.97 | 77.69 | 173.54 | 0.79 | 93.35 | 81.27111 | 2921 | 1289 | 12.88 | 79.33 | 1.09 | 0.91 | 0.92 | 26.9722 | 139848.7 | 0.1398487
91 | 1311.44 | 163.57 | 64.96 | 25.71 | 124.87 | 0.62 | 65.62 | 40.87327 | 658 | 1280 | 123.69 | 30.29 | 2.53 | 0.4 | 0.85 | 10.2986 | 13506 | 0.013506
92 | 7138.56 | 365.59 | 112.47 | 80.81 | 168.13 | 0.67 | 117.89 | 95.36093 | 409 | 1305 | 138.58 | 81.46 | 1.39 | 0.72 | 0.91 | 27.6964 | 197712.4 | 0.1977124 |  |  |  | Overlay
93 | 5577 | 316 | 96.28 | 73.75 | 19.33 | 0.7 | 103.12 | 84.28795 | 2709 | 1332 | 33.69 | 76.39 | 1.31 | 0.77 | 0.92 | 25.9726 | 144849.1902 | 0.1448491902
94 | 7523.88 | 349.99 | 117.99 | 81.19 | 65.99 | 0.77 | 122.64 | 97.90077 | 568 | 1358 | 57.99 | 87.06 | 1.45 | 0.69 | 0.94 | 29.6004 | 222709.9 | 0.2227099
95 | 5340.4 | 378.51 | 118.16 | 57.55 | 102.6 | 0.47 | 125.77 | 82.48065 | 296 | 1317 | 97.13 | 65.78 | 2.05 | 0.49 | 0.86 | 22.3652 | 119439.1 | 0.1194391
96 | 8105.24 | 349.99 | 110.5 | 93.4 | 98.12 | 0.83 | 114.43 | 101.6127 | 348 | 1349 | 111.32 | 97.53 | 1.18 | 0.85 | 0.94 | 33.1602 | 268771.4 | 0.2687714
97 | 5563.48 | 306.49 | 100.76 | 70.3 | 178.45 | 0.74 | 107.11 | 84.18572 | 1953 | 1378 | 174.43 | 74.74 | 1.43 | 0.7 | 0.92 | 25.4116 | 141376.9 | 0.1413769
98 | 4170.92 | 306.23 | 99.29 | 53.49 | 57.58 | 0.56 | 108.2 | 72.89221 | 1181 | 1407 | 54.78 | 61.05 | 1.86 | 0.54 | 0.86 | 20.757 | 86575.78644 | 0.08657578644
99 | 135.2 | 39.82 | 14.85 | 11.59 | 137.08 | 1 | 16.65 | 13.12362 | 773 | 1393 | 128.66 | 12.87 | 1.28 | 0.78 | 0.91 | 4.3758 | 591.60816 | 0.00059160816
100 | 4421.04 | 351.88 | 106.44 | 52.89 | 62.41 | 0.45 | 115.49 | 75.04597 | 1015 | 1442 | 58.82 | 60.84 | 2.01 | 0.5 | 0.85 | 20.6856 | 91451.87 | 0.09145187
101 | 9849.32 | 419.74 | 146.96 | 85.33 | 161.18 | 0.7 | 153.55 | 112.013 | 1715 | 1407 | 151.7 | 92.18 | 1.72 | 0.58 | 0.93 | 31.3412 | 308689.5 | 0.3086895
102 | 4083.04 | 268.83 | 88.06 | 59.03 | 49.48 | 0.71 | 97.6 | 72.12021 | 2825 | 1436 | 41.76 | 67.6 | 1.49 | 0.67 | 0.9 | 22.984 | 93844.59136 | 0.09384459136
103 | 3920.8 | 260.59 | 83.21 | 59.99 | 83.62 | 0.73 | 92.33 | 70.67284 | 2303 | 1411 | 99.73 | 64.6 | 1.39 | 0.72 | 0.91 | 21.964 | 86116.4512 | 0.0861164512
104 | 5455.32 | 317.89 | 97.95 | 70.91 | 159.69 | 0.68 | 102.43 | 83.36337 | 530 | 1423 | 156.04 | 78.35 | 1.38 | 0.72 | 0.87 | 26.639 | 145324.3 | 0.1453243
105 | 3129.88 | 243.72 | 75.71 | 52.64 | 72.35 | 0.66 | 77.17 | 63.14355 | 3111 | 1447 | 57.38 | 56.42 | 1.44 | 0.7 | 0.89 | 19.1828 | 60039.86 | 0.06003986
106 | 4035.72 | 309.91 | 81.29 | 63.22 | 94.24 | 0.53 | 84.69 | 71.70108 | 716 | 1426 | 107.88 | 70.63 | 1.29 | 0.78 | 0.87 | 24.0142 | 96914.59 | 0.09691459
107 | 4258.8 | 257.8 | 84.27 | 64.35 | 88.09 | 0.81 | 94.18 | 73.65611 | 3181 | 1482 | 83.66 | 65 | 1.31 | 0.76 | 0.94 | 22.1 | 94119.48 | 0.09411948
108 | 3082.56 | 221.4 | 72.63 | 54.04 | 152.12 | 0.79 | 75.58 | 62.66441 | 2785 | 1451 | 130.82 | 55.81 | 1.34 | 0.74 | 0.91 | 18.9754 | 58492.81 | 0.05849281
109 | 5009.16 | 303.45 | 101.92 | 62.58 | 177.36 | 0.68 | 107.39 | 79.88176 | 257 | 1465 | 6.95 | 67.6 | 1.63 | 0.61 | 0.92 | 22.984 | 115130.5 | 0.1151305
110 | 3650.4 | 275.03 | 95.71 | 48.56 | 121.41 | 0.61 | 106.12 | 68.19231 | 2830 | 1461 | 120.96 | 58.26 | 1.97 | 0.51 | 0.89 | 19.8084 | 72308.58336 | 0.07230858336
111 | 5969.08 | 317.79 | 110.18 | 68.98 | 92.04 | 0.74 | 113.72 | 87.20048 | 3183 | 1493 | 100.54 | 78 | 1.6 | 0.63 | 0.91 | 26.52 | 158300.0016 | 0.1583000016
112 | 3319.16 | 226.86 | 79.83 | 52.94 | 36.08 | 0.81 | 84.89 | 65.02484 | 2432 | 1559 | 40.03 | 56.97 | 1.51 | 0.66 | 0.92 | 19.3698 | 64291.47 | 0.06429147
113 | 4028.96 | 299.14 | 99.9 | 51.35 | 90.73 | 0.57 | 110.71 | 71.641 | 407 | 1598 | 80.54 | 57.2 | 1.95 | 0.51 | 0.86 | 19.448 | 78355.21408 | 0.07835521408
114 | 3738.28 | 284.43 | 82.36 | 57.79 | 17.86 | 0.58 | 93.09 | 69.00826 | 2990 | 1579 | 35.91 | 68.78 | 1.42 | 0.7 | 0.84 | 23.3852 | 87420.43 | 0.08742043
115 | 4515.68 | 278.23 | 102.68 | 56 | 93.46 | 0.73 | 101.4 | 75.84496 | 166 | 1571 | 112.62 | 54.66 | 1.83 | 0.55 | 0.94 | 18.5844 | 83921.2 | 0.0839212
116 | 3156.92 | 222.92 | 80.63 | 49.85 | 71.95 | 0.8 | 82.63 | 63.41572 | 145 | 1611 | 77.28 | 52.07 | 1.62 | 0.62 | 0.93 | 17.7038 | 55889.48 | 0.05588948
117 | 4982.12 | 278.34 | 89.78 | 70.65 | 132.79 | 0.81 | 93.74 | 79.66586 | 2265 | 1607 | 146.31 | 76.09 | 1.27 | 0.79 | 0.92 | 25.8706 | 128890.4 | 0.1288904
118 | 2305.16 | 199.34 | 65.52 | 44.79 | 164.43 | 0.73 | 68.64 | 54.18957 | 998 | 1625 | 155.38 | 45.82 | 1.46 | 0.68 | 0.89 | 15.5788 | 35911.63 | 0.03591163
119 | 5333.64 | 295.83 | 84.82 | 80.06 | 81.1 | 0.77 | 96.2 | 82.42843 | 2457 | 1667 | 71.08 | 84.84 | 1.06 | 0.94 | 0.91 | 28.8456 | 153852 | 0.153852
120 | 2663.44 | 219.25 | 88.96 | 38.12 | 158.7 | 0.7 | 88.29 | 58.24875 | 2086 | 1657 | 166.37 | 39.94 | 2.33 | 0.43 | 0.92 | 13.5796 | 36168.45 | 0.03616845
121 | 3251.56 | 246.51 | 75.11 | 55.12 | 87.22 | 0.67 | 82.22 | 64.35926 | 2531 | 1653 | 108.43 | 62.4 | 1.36 | 0.73 | 0.85 | 21.216 | 68985.09696 | 0.06898509696
122 | 4326.4 | 257.54 | 77.93 | 70.69 | 48.32 | 0.82 | 85.17 | 74.23838 | 2685 | 1687 | 77.66 | 74.4 | 1.1 | 0.91 | 0.93 | 25.296 | 109440.6144 | 0.1094406144
123 | 5326.88 | 298.51 | 111.46 | 60.85 | 165.97 | 0.75 | 112.64 | 82.37618 | 2071 | 1674 | 161.15 | 62.32 | 1.83 | 0.55 | 0.92 | 21.1888 | 112870.2 | 0.1128702
124 | 2433.6 | 200.86 | 64.38 | 48.13 | 84.95 | 0.76 | 69.38 | 55.67879 | 243 | 1696 | 77.01 | 52 | 1.34 | 0.75 | 0.9 | 17.68 | 43026.048 | 0.043026048
125 | 2764.84 | 227.49 | 73.14 | 48.13 | 65.96 | 0.67 | 80.98 | 59.34719 | 234 | 1734 | 47.6 | 55.24 | 1.52 | 0.66 | 0.89 | 18.7816 | 51928.12 | 0.05192812
126 | 175.76 | 49.32 | 16.66 | 13.43 | 82.11 | 0.91 | 18.93 | 14.96322 | 635 | 1713 | 105.95 | 15.12 | 1.24 | 0.81 | 0.81 | 5.1408 | 903.547008 | 0.000903547008
127 | 1994.2 | 211.89 | 61.1 | 41.56 | 87.23 | 0.56 | 65 | 50.4022 | 2771 | 1749 | 53.13 | 47.56 | 1.47 | 0.68 | 0.79 | 16.1704 | 32247.01168 | 0.03224701168
128 | 2629.64 | 241.31 | 66.19 | 50.58 | 53.87 | 0.57 | 75.58 | 57.87797 | 1060 | 1767 | 40.82 | 56.99 | 1.31 | 0.76 | 0.81 | 19.3766 | 50953.48 | 0.05095348
129 | 3562.52 | 278.97 | 74.01 | 61.29 | 33.66 | 0.58 | 86.58 | 67.36648 | 944 | 1771 | 41.35 | 67.21 | 1.21 | 0.83 | 0.87 | 22.8514 | 81408.57 | 0.08140857
130 | 6313.84 | 317.16 | 109.79 | 73.22 | 110.25 | 0.79 | 114.93 | 89.68338 | 1590 | 1759 | 127.65 | 74.21 | 1.5 | 0.67 | 0.93 | 25.2314 | 159307 | 0.159307
131 | 10342.8 | 399.2 | 119.37 | 110.32 | 0.89 | 0.82 | 131.24 | 114.7848 | 2037 | 1769 | 146.31 | 110.35 | 1.08 | 0.92 | 0.95 | 37.519 | 388051.5132 | 0.3880515132
132 | 6780.28 | 338.96 | 98.26 | 87.86 | 175.42 | 0.74 | 107.07 | 92.93707 | 1099 | 1799 | 29.05 | 92.27 | 1.12 | 0.89 | 0.92 | 31.3718 | 212709.6 | 0.2127096
133 | 3373.24 | 291.79 | 86.51 | 49.65 | 85.31 | 0.5 | 107.11 | 65.55243 | 448 | 1848 | 84.43 | 55.94 | 1.74 | 0.57 | 0.83 | 19.0196 | 64157.68 | 0.06415768
134 | 3271.84 | 237 | 81.9 | 50.86 | 166.12 | 0.73 | 91.44 | 64.55965 | 3032 | 1828 | 165.17 | 54.5 | 1.61 | 0.62 | 0.9 | 18.53 | 60627.1952 | 0.0606271952
135 | 6989.84 | 344.16 | 112.54 | 79.08 | 125.62 | 0.74 | 122.23 | 94.36236 | 212 | 1829 | 141.91 | 84.7 | 1.42 | 0.7 | 0.93 | 28.798 | 201293.4 | 0.2012934
136 | 6773.52 | 341.74 | 102.41 | 84.21 | 82.37 | 0.73 | 115.11 | 92.89073 | 623 | 1874 | 71.57 | 92.32 | 1.22 | 0.82 | 0.91 | 31.3888 | 212612.7 | 0.2126127
137 | 3096.08 | 239.42 | 90.67 | 43.48 | 88.16 | 0.68 | 92.33 | 62.80168 | 2993 | 1875 | 80.27 | 48.08 | 2.09 | 0.48 | 0.91 | 16.3472 | 50612.24 | 0.05061224
138 | 6246.24 | 302.19 | 105.57 | 75.33 | 23.41 | 0.86 | 110.61 | 89.20198 | 3026 | 1872 | 29.58 | 79.81 | 1.4 | 0.71 | 0.95 | 27.1354 | 169494.2 | 0.1694942
139 | 1439.88 | 167.51 | 60.76 | 30.17 | 150.64 | 0.64 | 61.64 | 42.82805 | 2230 | 1852 | 152.35 | 33.8 | 2.01 | 0.5 | 0.87 | 11.492 | 16547.10096 | 0.01654710096
140 | 3528.72 | 252.34 | 78.78 | 57.03 | 12.57 | 0.7 | 82.63 | 67.04614 | 2799 | 1867 | 167.28 | 58.9 | 1.38 | 0.72 | 0.9 | 20.026 | 70666.14672 | 0.07066614672
141 | 6591 | 347.2 | 112.24 | 74.77 | 10.81 | 0.69 | 117.92 | 91.63066 | 2227 | 1888 | 14.04 | 78 | 1.5 | 0.67 | 0.94 | 26.52 | 174793.32 | 0.17479332
142 | 3170.44 | 231.8 | 69.1 | 58.42 | 111.46 | 0.74 | 79.08 | 63.55137 | 595 | 1873 | 117.41 | 63.23 | 1.18 | 0.85 | 0.91 | 21.4982 | 68158.75 | 0.06815875
143 | 3305.64 | 237.63 | 79.86 | 52.7 | 24.17 | 0.74 | 88.93 | 64.89227 | 188 | 1900 | 15.26 | 57.94 | 1.52 | 0.66 | 0.89 | 19.6996 | 65119.79 | 0.06511979
144 | 6557.2 | 314.11 | 102.34 | 81.58 | 37.54 | 0.84 | 107.2 | 91.39541 | 3136 | 1924 | 50.91 | 86.59 | 1.25 | 0.8 | 0.94 | 29.4406 | 193047.9 | 0.1930479
145 | 4745.52 | 300.4 | 93.82 | 64.4 | 50.01 | 0.66 | 103.22 | 77.7512 | 315 | 1927 | 40.91 | 70.73 | 1.46 | 0.69 | 0.87 | 24.0482 | 114121.2 | 0.1141212
146 | 6732.96 | 332.23 | 109.84 | 78.04 | 79.36 | 0.77 | 114.22 | 92.6122 | 2616 | 2000 | 78.18 | 79.4 | 1.41 | 0.71 | 0.93 | 26.996 | 181763 | 0.181763
147 | 885.56 | 121.6 | 35.02 | 32.19 | 87.34 | 0.75 | 42.32 | 33.58723 | 501 | 1968 | 100.62 | 34.93 | 1.09 | 0.92 | 0.84 | 11.8762 | 10517.09 | 0.01051709
148 | 4873.96 | 284.69 | 100.81 | 61.56 | 87.78 | 0.76 | 103.61 | 78.79636 | 514 | 1985 | 107.53 | 59.8 | 1.64 | 0.61 | 0.94 | 20.332 | 99097.35472 | 0.09909735472
149 | 5577 | 304.08 | 110.1 | 64.5 | 130.94 | 0.76 | 112.52 | 84.28795 | 1860 | 1995 | 130.31 | 70.93 | 1.71 | 0.59 | 0.92 | 24.1162 | 134496.0474 | 0.1344960474
150 | 4813.12 | 301.56 | 91.84 | 66.73 | 92.58 | 0.67 | 98.01 | 78.30302 | 3109 | 2062 | 111.8 | 72.8 | 1.38 | 0.73 | 0.92 | 24.752 | 119134.3 | 0.1191343
151 | 2758.08 | 255.12 | 72.27 | 48.59 | 48.04 | 0.53 | 77.57 | 59.2746 | 365 | 2094 | 50.44 | 56.68 | 1.49 | 0.67 | 0.84 | 19.2712 | 53151.51 | 0.05315151
152 | 6861.4 | 321.83 | 99.22 | 88.05 | 80.53 | 0.83 | 104.29 | 93.49137 | 1542 | 2086 | 94.29 | 88.55 | 1.13 | 0.89 | 0.94 | 30.107 | 206576.1698 | 0.2065761698
153 | 3089.32 | 217.09 | 70.81 | 55.55 | 122.58 | 0.82 | 74.5 | 62.73308 | 2852 | 2100 | 119.25 | 59.3 | 1.27 | 0.78 | 0.91 | 20.162 | 62286.86984 | 0.06228686984
154 | 3623.36 | 234.22 | 82.58 | 55.87 | 67.1 | 0.83 | 86.08 | 67.93928 | 2876 | 2130 | 64.98 | 58.38 | 1.48 | 0.68 | 0.93 | 19.8492 | 71920.8 | 0.0719208
155 | 6354.4 | 308.28 | 102.63 | 78.83 | 159.54 | 0.84 | 106.88 | 89.97098 | 2905 | 2105 | 138.95 | 80.56 | 1.3 | 0.77 | 0.95 | 27.3904 | 174049.6 | 0.1740496
156 | 3062.28 | 252.34 | 68.57 | 56.86 | 113.62 | 0.6 | 79.08 | 62.45793 | 871 | 2105 | 117.41 | 60.67 | 1.21 | 0.83 | 0.88 | 20.6278 | 63168.1 | 0.0631681
157 | 7645.56 | 380.56 | 127.84 | 76.15 | 54.13 | 0.66 | 147.19 | 98.68924 | 3144 | 2178 | 54.34 | 87.24 | 1.68 | 0.6 | 0.92 | 29.6616 | 226779.5 | 0.2267795
158 | 2447.12 | 207.85 | 72.24 | 43.13 | 157.34 | 0.71 | 82.22 | 55.83324 | 2893 | 2143 | 145.3 | 44.87 | 1.67 | 0.6 | 0.9 | 15.2558 | 37332.77 | 0.03733277
159 | 2791.88 | 205.43 | 61.48 | 57.82 | 141.01 | 0.83 | 68.25 | 59.63669 | 1637 | 2145 | 130.36 | 59.8 | 1.06 | 0.94 | 0.93 | 20.332 | 56764.50416 | 0.05676450416
160 | 8125.52 | 389.54 | 122.28 | 84.61 | 99.44 | 0.67 | 131.65 | 101.7398 | 784 | 2151 | 99.09 | 88.4 | 1.45 | 0.69 | 0.91 | 30.056 | 244220.6 | 0.2442206
161 | 3346.2 | 251.71 | 90 | 47.34 | 135.99 | 0.66 | 96.24 | 65.28917 | 1360 | 2156 | 141.58 | 51.48 | 1.9 | 0.53 | 0.89 | 17.5032 | 58569.20784 | 0.05856920784
162 | 7807.8 | 383.34 | 116.97 | 84.99 | 8.73 | 0.67 | 131.27 | 99.73085 | 289 | 2183 | 172.03 | 98.61 | 1.38 | 0.73 | 0.89 | 33.5274 | 261775.2 | 0.2617752
163 | 3731.52 | 247.4 | 72.33 | 65.69 | 82.42 | 0.77 | 79.76 | 68.94584 | 2347 | 2187 | 109.03 | 65.78 | 1.1 | 0.91 | 0.92 | 22.3652 | 83456.19 | 0.08345619
164 | 2704 | 226.6 | 71 | 48.49 | 78.7 | 0.66 | 75.58 | 58.6906 | 2726 | 2224 | 63.43 | 49.34 | 1.46 | 0.68 | 0.89 | 16.7756 | 45361.2224 | 0.0453612224
165 | 2102.36 | 205.17 | 65.16 | 41.08 | 119.52 | 0.63 | 71.54 | 51.751 | 291 | 2201 | 109.09 | 47.67 | 1.59 | 0.63 | 0.87 | 16.2078 | 34074.63 | 0.03407463
166 | 3021.72 | 237.89 | 90.83 | 42.36 | 70.4 | 0.67 | 96.62 | 62.04293 | 393 | 2242 | 66.19 | 45.55 | 2.14 | 0.47 | 0.9 | 15.487 | 46797.37764 | 0.04679737764
167 | 7043.92 | 384.34 | 119.96 | 74.76 | 176.78 | 0.6 | 128.64 | 94.72669 | 2544 | 2233 | 165.96 | 79.96 | 1.6 | 0.62 | 0.89 | 27.1864 | 191498.8 | 0.1914988
168 | 8382.4 | 402.62 | 132.26 | 80.7 | 178.33 | 0.65 | 137.51 | 103.3355 | 2310 | 2303 | 164.65 | 87.58 | 1.64 | 0.61 | 0.92 | 29.7772 | 249604.4 | 0.2496044
169 | 2453.88 | 221.4 | 58.12 | 53.76 | 146.17 | 0.63 | 68.64 | 55.9103 | 564 | 2292 | 142.7 | 58.7 | 1.08 | 0.92 | 0.86 | 19.958 | 48974.53704 | 0.04897453704
170 | 4955.08 | 300.4 | 97.42 | 64.76 | 72.92 | 0.69 | 99.65 | 79.44938 | 2451 | 2357 | 82.5 | 66.76 | 1.5 | 0.66 | 0.91 | 22.6984 | 112472.4 | 0.1124724
171 | 6036.68 | 323.36 | 95.23 | 80.71 | 158.24 | 0.73 | 106.12 | 87.69286 | 2801 | 2337 | 149.04 | 86.41 | 1.18 | 0.85 | 0.9 | 29.3794 | 177354 | 0.177354
172 | 7307.56 | 359.49 | 135.79 | 68.52 | 151.05 | 0.71 | 134.82 | 96.48313 | 2227 | 2362 | 140.48 | 69.77 | 1.98 | 0.5 | 0.93 | 23.7218 | 173348.5 | 0.1733485
173 | 13060.32 | 555.27 | 173.62 | 95.78 | 129.47 | 0.53 | 171.68 | 128.9859 | 344 | 2364 | 125.13 | 105.32 | 1.81 | 0.55 | 0.86 | 35.8088 | 467674.4 | 0.4676744
174 | 6861.4 | 360.76 | 111.4 | 78.42 | 37.3 | 0.66 | 118.81 | 93.49137 | 398 | 2388 | 23.2 | 81.64 | 1.42 | 0.7 | 0.9 | 27.7576 | 190456 | 0.190456
175 | 6570.72 | 389.8 | 143.74 | 58.2 | 11.11 | 0.54 | 142.43 | 91.48958 | 2430 | 2384 | 21.41 | 61.03 | 2.47 | 0.4 | 0.88 | 20.7502 | 136343.8 | 0.1363438
176 | 7706.4 | 394.11 | 115.06 | 85.28 | 76.87 | 0.62 | 122.39 | 99.08113 | 547 | 2368 | 102.26 | 93.33 | 1.35 | 0.74 | 0.9 | 31.7322 | 244541 | 0.244541
177 | 2440.36 | 224.19 | 84.45 | 36.79 | 44.66 | 0.61 | 86.9 | 55.75607 | 2864 | 2404 | 51.07 | 43.51 | 2.3 | 0.44 | 0.84 | 14.7934 | 36101.22 | 0.03610122
178 | 8720.4 | 428.73 | 130.99 | 84.76 | 8.95 | 0.6 | 140.01 | 105.3982 | 2801 | 2418 | 21.8 | 92.63 | 1.55 | 0.65 | 0.89 | 31.4942 | 274642 | 0.274642
179 | 4346.68 | 278.34 | 82.49 | 67.09 | 111.64 | 0.71 | 91.3 | 74.41218 | 637 | 2402 | 109.98 | 72.74 | 1.23 | 0.81 | 0.91 | 24.7316 | 107500.4 | 0.1075004
180 | 6367.92 | 348.2 | 104.48 | 77.6 | 78.55 | 0.66 | 111.07 | 90.06664 | 2583 | 2473 | 57.43 | 88.17 | 1.35 | 0.74 | 0.88 | 29.9778 | 190896.2 | 0.1908962
181 | 3853.2 | 244.36 | 81 | 60.57 | 99.58 | 0.81 | 83.24 | 70.06094 | 2217 | 2477 | 75.53 | 63.67 | 1.34 | 0.75 | 0.92 | 21.6478 | 83413.30296 | 0.08341330296
182 | 1318.2 | 146.34 | 50.12 | 33.49 | 14.31 | 0.77 | 53.54 | 40.97848 | 2768 | 2465 | 29.05 | 36.69 | 1.5 | 0.67 | 0.9 | 12.4746 | 16444.01772 | 0.01644401772
183 | 6834.36 | 351.25 | 100.11 | 86.92 | 13.07 | 0.7 | 109.69 | 93.30697 | 460 | 2490 | 31.43 | 91.29 | 1.15 | 0.87 | 0.9 | 31.0386 | 212129 | 0.212129
184 | 3934.32 | 252.6 | 84.61 | 59.21 | 176.68 | 0.77 | 88.86 | 70.79458 | 2821 | 2482 | 159.44 | 62.99 | 1.43 | 0.7 | 0.91 | 21.4166 | 84259.76 | 0.08425976
185 | 2595.84 | 223.56 | 74.35 | 44.45 | 128.6 | 0.65 | 80.31 | 57.5048 | 654 | 2483 | 119.05 | 51.2 | 1.67 | 0.6 | 0.85 | 17.408 | 45188.38272 | 0.04518838272
186 | 3738.28 | 266.68 | 87.45 | 54.43 | 31.86 | 0.66 | 97.87 | 69.00826 | 2015 | 2515 | 39.61 | 65.99 | 1.61 | 0.62 | 0.85 | 22.4366 | 83874.29 | 0.08387429
187 | 6847.88 | 353.4 | 109.5 | 79.62 | 95.99 | 0.69 | 115.84 | 93.39922 | 2447 | 2581 | 80.96 | 82.89 | 1.38 | 0.73 | 0.91 | 28.1826 | 192991.1 | 0.1929911
188 | 5637.84 | 303.19 | 112.2 | 63.98 | 55.19 | 0.77 | 113.96 | 84.74646 | 2109 | 2594 | 62.85 | 66.34 | 1.75 | 0.57 | 0.93 | 22.5556 | 127164.9 | 0.1271649
189 | 5387.72 | 293.31 | 92.93 | 73.82 | 51.24 | 0.79 | 104 | 82.84526 | 2859 | 2609 | 53.13 | 77.9 | 1.26 | 0.79 | 0.92 | 26.486 | 142699.2 | 0.1426992
190 | 2393.04 | 195.03 | 62.93 | 48.42 | 179.39 | 0.79 | 69.08 | 55.21285 | 1960 | 2590 | 160.2 | 49.4 | 1.3 | 0.77 | 0.91 | 16.796 | 40193.49984 | 0.04019349984
191 | 148.72 | 43.49 | 14.6 | 12.97 | 108.43 | 0.99 | 17.44 | 13.76416 | 1564 | 2587 | 116.57 | 13 | 1.13 | 0.89 | 0.86 | 4.42 | 657.3424 | 0.0006573424
192 | 4258.8 | 321.57 | 85.07 | 63.74 | 149.01 | 0.52 | 97.07 | 73.65611 | 1831 | 2608 | 172.3 | 71.7 | 1.33 | 0.75 | 0.82 | 24.378 | 103821.0264 | 0.1038210264
193 | 4948.32 | 275.92 | 82.95 | 75.95 | 31.34 | 0.82 | 91.15 | 79.39517 | 2145 | 2606 | 176.73 | 77.22 | 1.09 | 0.92 | 0.93 | 26.2548 | 129917.2 | 0.1299172
194 | 2413.32 | 194.77 | 65.42 | 46.97 | 112.61 | 0.8 | 69.38 | 55.44631 | 2568 | 2597 | 102.99 | 50.98 | 1.39 | 0.72 | 0.9 | 17.3332 | 41830.56 | 0.04183056
195 | 101.4 | 50.85 | 13.8 | 9.36 | 142.06 | 0.49 | 18.75 | 11.36538 | 716 | 2643 | 123.69 | 13.38 | 1.48 | 0.68 | 0.62 | 4.5492 | 461.28888 | 0.00046128888
196 | 3467.88 | 249.56 | 74.31 | 59.42 | 68.21 | 0.7 | 83.08 | 66.46564 | 2794 | 2687 | 69.86 | 63.85 | 1.25 | 0.8 | 0.89 | 21.709 | 75284.20692 | 0.07528420692
197 | 6394.96 | 352.14 | 103.04 | 79.02 | 70.03 | 0.65 | 111.07 | 90.25766 | 2644 | 2703 | 57.43 | 86.3 | 1.3 | 0.77 | 0.9 | 29.342 | 187640.9 | 0.1876409
198 | 3738.28 | 257.54 | 75.48 | 63.06 | 134.63 | 0.71 | 85.29 | 69.00826 | 2470 | 2681 | 142.43 | 68.02 | 1.2 | 0.84 | 0.89 | 23.1268 | 86454.45 | 0.08645445
199 | 2311.92 | 213.16 | 62.1 | 47.4 | 54.64 | 0.64 | 65.78 | 54.26897 | 2320 | 2704 | 71.57 | 56.29 | 1.31 | 0.76 | 0.84 | 19.1386 | 44246.91 | 0.04424691
200 | 5157.88 | 298.51 | 82.06 | 80.03 | 176.75 | 0.73 | 93.74 | 81.05892 | 1432 | 2697 | 146.31 | 79.01 | 1.03 | 0.98 | 0.9 | 26.8634 | 138558.2 | 0.1385582
201 | 709.8 | 106.89 | 36.23 | 24.94 | 24.57 | 0.78 | 38.65 | 30.06998 | 893 | 2709 | 19.65 | 27.65 | 1.45 | 0.69 | 0.84 | 9.401 | 6672.8298 | 0.0066728298
202 | 4076.28 | 269.46 | 85.47 | 60.72 | 15.19 | 0.71 | 91.3 | 72.06048 | 2654 | 2722 | 19.98 | 65.83 | 1.41 | 0.71 | 0.9 | 22.3822 | 91236.11 | 0.09123611
203 | 3650.4 | 292.16 | 79.12 | 58.75 | 22.24 | 0.54 | 89.65 | 68.19231 | 1857 | 2738 | 29.54 | 65.9 | 1.35 | 0.74 | 0.86 | 22.406 | 81790.8624 | 0.0817908624
204 | 4279.08 | 274.4 | 85.95 | 63.39 | 179.26 | 0.71 | 94.5 | 73.83128 | 1484 | 2730 | 7.91 | 68.6 | 1.36 | 0.74 | 0.91 | 23.324 | 99805.26192 | 0.09980526192
205 | 3204.24 | 235.22 | 69.48 | 58.72 | 80.49 | 0.73 | 78.39 | 63.88924 | 2142 | 2778 | 84.29 | 63.01 | 1.18 | 0.85 | 0.88 | 21.4234 | 68645.72 | 0.06864572
206 | 128.44 | 56.05 | 14.52 | 11.26 | 73.74 | 0.51 | 16.65 | 12.79132 | 2128 | 2762 | 128.66 | 13 | 1.29 | 0.78 | 0.73 | 4.42 | 567.7048 | 0.0005677048
207 | 4143.88 | 267.31 | 88.22 | 59.81 | 122.17 | 0.73 | 96.76 | 72.65554 | 804 | 2776 | 120.7 | 66.19 | 1.47 | 0.68 | 0.91 | 22.5046 | 93256.36 | 0.09325636
208 | 8098.48 | 442.8 | 114.05 | 90.41 | 2.39 | 0.52 | 125.07 | 101.5703 | 1843 | 2801 | 20.7 | 100.21 | 1.26 | 0.79 | 0.85 | 34.0714 | 275926.6 | 0.2759266
209 | 5036.2 | 366.59 | 115.38 | 55.57 | 159.16 | 0.47 | 126.79 | 80.09707 | 1333 | 2790 | 164.54 | 65.55 | 2.08 | 0.48 | 0.83 | 22.287 | 112241.7894 | 0.1122417894
210 | 2284.88 | 192.62 | 58.55 | 49.69 | 78.15 | 0.77 | 63.26 | 53.95067 | 1084 | 2786 | 99.46 | 52 | 1.18 | 0.85 | 0.89 | 17.68 | 40396.6784 | 0.0403966784
211 | 2643.16 | 218.62 | 64.63 | 52.07 | 8.18 | 0.69 | 71.01 | 58.02657 | 2191 | 2826 | 23.75 | 54.6 | 1.24 | 0.81 | 0.9 | 18.564 | 49067.62224 | 0.04906762224
212 | 3461.12 | 307.12 | 92.22 | 47.79 | 26.22 | 0.46 | 101.7 | 66.40083 | 2572 | 2835 | 32.47 | 58.83 | 1.93 | 0.52 | 0.85 | 20.0022 | 69230.01 | 0.06923001
213 | 3393.52 | 238.52 | 75.33 | 57.36 | 4.26 | 0.75 | 80.73 | 65.74919 | 2074 | 2846 | 14.93 | 62.4 | 1.31 | 0.76 | 0.9 | 21.216 | 71996.92032 | 0.07199692032
214 | 4103.32 | 320.05 | 81.89 | 63.8 | 161.5 | 0.5 | 89.01 | 72.2991 | 888 | 2874 | 6.71 | 72.35 | 1.28 | 0.78 | 0.84 | 24.599 | 100937.6 | 0.1009376
215 | 2129.4 | 206.43 | 65.09 | 41.65 | 160.1 | 0.63 | 74 | 52.08274 | 1345 | 2865 | 161.57 | 46.8 | 1.56 | 0.64 | 0.88 | 15.912 | 33883.0128 | 0.0338830128
216 | 4414.28 | 270.09 | 86.71 | 64.82 | 114.12 | 0.76 | 90.96 | 74.98858 | 1252 | 2968 | 120.96 | 69.48 | 1.34 | 0.75 | 0.92 | 23.6232 | 104279.4 | 0.1042794
217 | 3163.68 | 222.92 | 68.1 | 59.15 | 175.06 | 0.8 | 76.47 | 63.48359 | 827 | 2999 | 17.82 | 60.46 | 1.15 | 0.87 | 0.89 | 20.5564 | 65033.87 | 0.06503387
218 | 3603.08 | 265.79 | 88.6 | 51.78 | 173.49 | 0.64 | 101.93 | 67.74888 | 1311 | 3008 | 174.14 | 58.85 | 1.71 | 0.58 | 0.85 | 20.009 | 72094.02772 | 0.07209402772
219 | 4252.04 | 284.17 | 115.65 | 46.81 | 148.27 | 0.66 | 117 | 73.59763 | 855 | 3012 | 143.13 | 49.33 | 2.47 | 0.4 | 0.92 | 16.7722 | 71316.07 | 0.07131607
220 | 5766.28 | 309.54 | 96.39 | 76.17 | 143.08 | 0.76 | 104.94 | 85.70636 | 976 | 3109 | 138.01 | 82.51 | 1.27 | 0.79 | 0.92 | 28.0534 | 161763.8 | 0.1617638
221 | 2298.4 | 204.28 | 64.43 | 45.42 | 1.12 | 0.69 | 71.91 | 54.11006 | 1958 | 3179 | 12.53 | 50.71 | 1.42 | 0.71 | 0.9 | 17.2414 | 39627.63376 | 0.03962763376
222 | 4028.96 | 268.2 | 86.8 | 59.1 | 162.93 | 0.7 | 94.25 | 71.641 | 1236 | 3216 | 155.56 | 63.38 | 1.47 | 0.68 | 0.89 | 21.5492 | 86820.86 | 0.08682086