## Batch #0217
EasyMP™ Batch #0217 [Polyethylene (PE), Beads, Clear, 40-60 µm]
Polymer specific gravity: 0.96 g/cm³ (9.6·10−7 µg/µm³) | [11 empty] | MicroplasticSolution.com | contact@microplasticsolution.com
9,829 ± 613 (6%) MPs [n/mg] ¦ Dry, neat (powder)
All values in microplastics/mg (n or µg)
| SS_1 | SS_2 | SS_3 | SS_4 | Particle count (n/mg) |  |  | Particle size distribution
Min. Feret diameter (µm) | n/mg | n/mg | n/mg | n/mg | Mean (n/mg) | SD (n/mg) | RSD (%) | Mean diameter (µm) | PSD (%) | Cum. PSD (%)
35-40 | 90.09009 | 90.09009 | 108.1081 | 72.07207 | 90.09009 | 12.74066 | 14.14214 | 37.5 | 0.9165903 | 0.9165903 | D10 (µm) | 44.6965821
40-45 | 162.1622 | 234.2342 | 324.3243 | 414.4144 | 283.7838 | 94.80885 | 33.40883 | 42.5 | 2.887259 | 3.80385 | D50 (µm) | 52.4320861
45-50 | 1531.532 | 1117.117 | 1243.243 | 1369.369 | 1315.315 | 153.4179 | 11.66396 | 47.5 | 13.38222 | 17.18607 | D90 (µm) | 57.5074301
50-55 | 4216.216 | 3783.784 | 3837.838 | 3279.279 | 3779.279 | 333.3029 | 8.819218 | 52.5 | 38.45096 | 55.63703
55-60 | 3639.64 | 3495.495 | 3495.495 | 2882.883 | 3378.378 | 292.0642 | 8.645101 | 57.5 | 34.37214 | 90.00917 | Note: D90 signifies that the 90th percentile of particles is below 58 µm in diameter
60-65 | 828.8288 | 1153.153 | 1099.099 | 756.7568 | 959.4595 | 169.683 | 17.68527 | 62.5 | 9.761687 | 99.77085
>65 | 0 | 18.01802 | 18.01802 | 54.05405 | 22.52252 | 19.63468 | 87.17798 | >65 | 0.2291476 | 100
Total | 10468.47 | 9891.892 | 10126.13 | 8828.829 | 9828.829 | 612.6789 | 6.233488
Polymer Raman signature
Raman shift (1/cm) | Counts (relative intensity)
3480.14 | 0.02564109
3476.992 | 0.024640828
3473.845 | 0.029240324
3470.697 | 0.028148086
3467.549 | 0.026445988
3464.401 | 0.025682076
3461.254 | 0.029416806
3458.106 | 0.024889059
3454.958 | 0.024923524
3451.811 | 0.024252692
3448.663 | 0.024211916
3445.515 | 0.025984079
3442.367 | 0.026021655
3439.22 | 0.023512908
3436.072 | 0.02203907
3432.924 | 0.022044849
3429.777 | 0.022465364
3426.629 | 0.02038315
3423.481 | 0.022590978
3420.333 | 0.016521264
3417.186 | 0.019528119
3414.038 | 0.01979811
3410.89 | 0.020250191
3407.743 | 0.017150442
3404.595 | 0.017546679
3401.447 | 0.016047527
3398.3 | 0.018615261
3395.152 | 0.017091277
3392.004 | 0.018810649
3388.856 | 0.016947799
3385.709 | 0.01871227
3382.561 | 0.017593265
3379.413 | 0.014650416
3376.266 | 0.016186918
3373.118 | 0.015576756
3369.97 | 0.014533063
3366.822 | 0.015973843
3363.675 | 0.014417887
3360.527 | 0.017769484
3357.379 | 0.013793936
3354.232 | 0.013184296
3351.084 | 0.012091848
3347.936 | 0.0097271462
3344.788 | 0.010686018
3341.641 | 0.012312804
3338.493 | 0.013740677
3335.345 | 0.013505833
3332.198 | 0.013403089
3329.05 | 0.013772386
3325.902 | 0.012761561
3322.754 | 0.0067636576
3319.607 | 0.012766105
3316.459 | 0.012636064
3313.311 | 0.0074922248
3310.164 | 0.006574209
3307.016 | 0.0077872916
3303.868 | 0.0080275418
3300.72 | 0.0088611044
3297.573 | 0.0089853452
3294.425 | 0.0074598052
3291.277 | 0.0067251536
3288.13 | 0.0066276599
3284.982 | 0.0088797669
3281.834 | 0.009468572
3278.687 | 0.0037411869
3275.539 | 0.0053953522
3272.391 | 0.0046092627
3269.243 | 0.0044554734
3266.096 | 0.0091457993
3262.948 | 0.0071961054
3259.8 | 0.0083532654
3256.653 | 0.0056581949
3253.505 | 0.0066851819
3250.357 | 0.0081402853
3247.209 | 0.0076727703
3244.062 | 0.0081284273
3240.914 | 0.0069102131
3237.766 | 0.0095981511
3234.619 | 0.0047845315
3231.471 | 0.0049702086
3228.323 | 0.0048398589
3225.175 | 0.0067361823
3222.028 | 0.0091965335
3218.88 | 0.008246222
3215.732 | 0.0065287151
3212.585 | 0.008038643
3209.437 | 0.006518349
3206.289 | 0.00749379
3203.141 | 0.0056825114
3199.994 | 0.0073251359
3196.846 | 0.011559659
3193.698 | 0.0074718855
3190.551 | 0.0041835329
3187.403 | 0.006597605
3184.255 | 0.0073513189
3181.107 | 0.004414964
3177.96 | 0.0068618817
3174.812 | 0.0049743189
3171.664 | 0.0031168467
3168.517 | 0.0044974487
3165.369 | 0.0017987504
3162.221 | 0.0012629564
3159.074 | 0.0043785766
3155.926 | 0.0052514556
3152.778 | 0.0025228302
3149.63 | 0.0040826345
3146.483 | 0.0026549392
3143.335 | -0.00047225828
3140.187 | 0.0032584897
3137.04 | -0.0015211373
3133.892 | -0.0013880899
3130.744 | 8.08196e-05
3127.596 | 0.0019885685
3124.449 | 0.001712748
3121.301 | 0.00051780969
3118.153 | 0.0040078055
3115.006 | 0.0028275065
3111.858 | 0.00063450069
3108.71 | 0.0021782457
3105.562 | 0.0044518324
3102.415 | 0.0012168061
3099.267 | 0.0014021258
3096.119 | -0.0010238238
3092.972 | 0.003494632
3089.824 | 0.0045592286
3086.676 | 0.0059591395
3083.528 | 0.0037444603
3080.381 | 0.0054823681
3077.233 | 0.0060188944
3074.085 | 0.008788528
3070.938 | 0.005258625
3067.79 | 0.0049898808
3064.642 | 0.0059246824
3061.494 | 0.0060406605
3058.347 | 0.0030414931
3055.199 | 0.0046156542
3052.051 | 0.0061872193
3048.904 | 0.003916693
3045.756 | 0.0034051297
3042.608 | 0.0046647793
3039.461 | 0.0054428073
3036.313 | 0.008820181
3033.165 | 0.0072504161
3030.017 | 0.0059871854
3026.87 | 0.0073317488
3023.722 | 0.010832381
3020.574 | 0.0080023655
3017.427 | 0.0080056415
3014.279 | 0.011275356
3011.131 | 0.010319121
3007.983 | 0.010111827
3004.836 | 0.012045871
3001.688 | 0.013815116
2998.54 | 0.014056517
2995.393 | 0.014642728
2992.245 | 0.010023607
2989.097 | 0.013414743
2985.949 | 0.016865361
2982.802 | 0.014368487
2979.654 | 0.015968412
2976.506 | 0.01300924
2973.359 | 0.015819918
2970.211 | 0.016722721
2967.063 | 0.015986946
2963.915 | 0.019208987
2960.768 | 0.02252968
2957.62 | 0.025137072
2954.472 | 0.028234896
2951.325 | 0.029878891
2948.177 | 0.032666517
2945.029 | 0.041082166
2941.881 | 0.049920718
2938.734 | 0.06696239
2935.586 | 0.087371786
2932.438 | 0.11066109
2929.291 | 0.12574854
2926.143 | 0.14479041
2922.995 | 0.14750886
2919.848 | 0.148352
2916.7 | 0.14912879
2913.552 | 0.15569752
2910.404 | 0.16416536
2907.257 | 0.18306978
2904.109 | 0.20422209
2900.961 | 0.23118126
2897.814 | 0.24945171
2894.666 | 0.2788507
2891.518 | 0.29588101
2888.37 | 0.32270017
2885.223 | 0.39578052
2882.075 | 0.58622078
2878.927 | 0.88177321
2875.78 | 1
2872.632 | 0.80238139
2869.484 | 0.55545885
2866.336 | 0.42703882
2863.189 | 0.38801108
2860.041 | 0.38568621
2856.893 | 0.40564466
2853.746 | 0.44598076
2850.598 | 0.51136204
2847.45 | 0.58478598
2844.302 | 0.65115615
2841.155 | 0.662699
2838.007 | 0.58423778
2834.859 | 0.45285612
2831.712 | 0.30809255
2828.564 | 0.19372627
2825.416 | 0.11651434
2822.268 | 0.072233274
2819.121 | 0.049304231
2815.973 | 0.03802246
2812.825 | 0.028365158
2809.678 | 0.021752685
2806.53 | 0.016816362
2803.382 | 0.011427787
2800.234 | 0.011702411
2797.087 | 0.014124169
2793.939 | 0.012896898
2790.791 | 0.014102162
2787.644 | 0.016259039
2784.496 | 0.012817499
2781.348 | 0.011539829
2778.201 | 0.011917326
2775.053 | 0.010924056
2771.905 | 0.013496358
2768.757 | 0.013707231
2765.61 | 0.016683244
2762.462 | 0.015256954
2759.314 | 0.017070562
2756.167 | 0.017999692
2753.019 | 0.019803713
2749.871 | 0.022358258
2746.723 | 0.023701088
2743.576 | 0.026718615
2740.428 | 0.027648453
2737.28 | 0.034409701
2734.133 | 0.036249123
2730.985 | 0.044286273
2727.837 | 0.057367404
2724.689 | 0.062580338
2721.542 | 0.073390229
2718.394 | 0.081296927
2715.246 | 0.08515455
2712.099 | 0.084087259
2708.951 | 0.077092685
2705.803 | 0.073222316
2702.655 | 0.07020799
2699.508 | 0.066520911
2696.36 | 0.060515462
2693.212 | 0.052821746
2690.065 | 0.051867196
2686.917 | 0.044865774
2683.769 | 0.043250183
2680.621 | 0.035695649
2677.474 | 0.03757295
2674.326 | 0.036735676
2671.178 | 0.036032143
2668.031 | 0.03723323
2664.883 | 0.035901107
2661.735 | 0.038338782
2658.588 | 0.037623027
2655.44 | 0.036979983
2652.292 | 0.037720569
2649.144 | 0.041891954
2645.997 | 0.037281464
2642.849 | 0.039815167
2639.701 | 0.036853775
2636.554 | 0.037832133
2633.406 | 0.034320394
2630.258 | 0.031023006
2627.11 | 0.030685675
2623.963 | 0.029779101
2620.815 | 0.033472151
2617.667 | 0.036247496
2614.52 | 0.037091967
2611.372 | 0.038265477
2608.224 | 0.033169664
2605.076 | 0.02886076
2601.929 | 0.029767622
2598.781 | 0.033392781
2595.633 | 0.039635214
2592.486 | 0.034880341
2589.338 | 0.034228232
2586.19 | 0.033604384
2583.042 | 0.033062664
2579.895 | 0.03351643
2576.747 | 0.032915167
2573.599 | 0.033381886
2570.452 | 0.032363867
2567.304 | 0.028094179
2564.156 | 0.027170351
2561.008 | 0.027891912
2557.861 | 0.032272641
2554.713 | 0.028210879
2551.565 | 0.026067687
2548.418 | 0.028461068
2545.27 | 0.022001848
2542.122 | 0.028657851
2538.975 | 0.024716096
2535.827 | 0.025566492
2532.679 | 0.02484648
2529.531 | 0.023277501
2526.384 | 0.023961417
2523.236 | 0.020955778
2520.088 | 0.020297811
2516.941 | 0.021017206
2513.793 | 0.01891745
2510.645 | 0.017158476
2507.497 | 0.0198993
2504.35 | 0.021490866
2501.202 | 0.018342439
2498.054 | 0.01832564
2494.907 | 0.016892709
2491.759 | 0.016391312
2488.611 | 0.018474322
2485.463 | 0.018427418
2482.316 | 0.017296734
2479.168 | 0.016703974
2476.02 | 0.016186394
2472.873 | 0.015429393
2469.725 | 0.013489498
2466.577 | 0.012958435
2463.429 | 0.015522533
2460.282 | 0.016891247
2457.134 | 0.014299673
2453.986 | 0.013507166
2450.839 | 0.013182533
2447.691 | 0.014640903
2444.543 | 0.016591745
2441.395 | 0.015702077
2438.248 | 0.017015087
2435.1 | 0.014219305
2431.952 | 0.015785693
2428.805 | 0.018133795
2425.657 | 0.015478839
2422.509 | 0.016228945
2419.362 | 0.01575192
2416.214 | 0.014540526
2413.066 | 0.016676808
2409.918 | 0.017717297
2406.771 | 0.018649967
2403.623 | 0.016010335
2400.475 | 0.016699319
2397.328 | 0.017458002
2394.18 | 0.017078377
2391.032 | 0.017685863
2387.884 | 0.016840824
2384.737 | 0.015438013
2381.589 | 0.01317953
2378.441 | 0.013414881
2375.294 | 0.013405774
2372.146 | 0.017012688
2368.998 | 0.015397489
2365.85 | 0.014672779
2362.703 | 0.018699564
2359.555 | 0.018731076
2356.407 | 0.018929043
2353.26 | 0.017330121
2350.112 | 0.016149962
2346.964 | 0.015164698
2343.816 | 0.016141941
2340.669 | 0.01703981
2337.521 | 0.016126814
2334.373 | 0.014657116
2331.226 | 0.014901955
2328.078 | 0.015348639
2324.93 | 0.014526408
2321.782 | 0.014103829
2318.635 | 0.01296141
2315.487 | 0.011447605
2312.339 | 0.011041238
2309.192 | 0.012484618
2306.044 | 0.012656805
2302.896 | 0.013298743
2299.749 | 0.011934529
2296.601 | 0.012418944
2293.453 | 0.01671013
2290.305 | 0.011308569
2287.158 | 0.012037691
2284.01 | 0.013479765
2280.862 | 0.014004209
2277.715 | 0.011769893
2274.567 | 0.013667755
2271.419 | 0.014653293
2268.271 | 0.017452728
2265.124 | 0.014874687
2261.976 | 0.01389646
2258.828 | 0.014371633
2255.681 | 0.012729597
2252.533 | 0.015682305
2249.385 | 0.015507874
2246.237 | 0.014961805
2243.09 | 0.017237756
2239.942 | 0.01876563
2236.794 | 0.018807293
2233.647 | 0.01448508
2230.499 | 0.013776452
2227.351 | 0.017530337
2224.203 | 0.020276304
2221.056 | 0.021040127
2217.908 | 0.020604728
2214.76 | 0.017105954
2211.613 | 0.016647694
2208.465 | 0.019605812
2205.317 | 0.016203569
2202.169 | 0.017399468
2199.022 | 0.019812584
2195.874 | 0.018617847
2192.726 | 0.022361851
2189.579 | 0.016470115
2186.431 | 0.01821241
2183.283 | 0.018510116
2180.135 | 0.019063472
2176.988 | 0.020387906
2173.84 | 0.017349831
2170.692 | 0.015965529
2167.545 | 0.018003222
2164.397 | 0.014919222
2161.249 | 0.017765255
2158.102 | 0.014472664
2154.954 | 0.013409789
2151.806 | 0.014955235
2148.658 | 0.017479143
2145.511 | 0.015493559
2142.363 | 0.015996809
2139.215 | 0.016190799
2136.068 | 0.014230182
2132.92 | 0.016550956
2129.772 | 0.015930742
2126.624 | 0.014652191
2123.477 | 0.015636793
2120.329 | 0.016716406
2117.181 | 0.014893844
2114.034 | 0.014841372
2110.886 | 0.016829178
2107.738 | 0.016716536
2104.59 | 0.017376153
2101.443 | 0.018092176
2098.295 | 0.016832607
2095.147 | 0.015108221
2092 | 0.015555025
2088.852 | 0.016751641
2085.704 | 0.01883636
2082.556 | 0.017966484
2079.409 | 0.018997823
2076.261 | 0.019296805
2073.113 | 0.018519458
2069.966 | 0.01684117
2066.818 | 0.018414419
2063.67 | 0.019366078
2060.522 | 0.016466713
2057.375 | 0.01726477
2054.227 | 0.018647852
2051.079 | 0.017918881
2047.932 | 0.017097786
2044.784 | 0.017826435
2041.636 | 0.018529591
2038.489 | 0.01863991
2035.341 | 0.018100905
2032.193 | 0.019419446
2029.045 | 0.017713665
2025.898 | 0.017574677
2022.75 | 0.018779633
2019.602 | 0.017944942
2016.455 | 0.016041635
2013.307 | 0.017776175
2010.159 | 0.018019556
2007.011 | 0.017974722
2003.864 | 0.018127391
2000.716 | 0.018718901
1997.568 | 0.018689279
1994.421 | 0.0182409
1991.273 | 0.016412227
1988.125 | 0.016963065
1984.977 | 0.017005498
1981.83 | 0.013887957
1978.682 | 0.014514598
1975.534 | 0.020127868
1972.387 | 0.016760288
1969.239 | 0.016913873
1966.091 | 0.014587653
1962.943 | 0.016890492
1959.796 | 0.016012639
1956.648 | 0.015074963
1953.5 | 0.01654083
1950.353 | 0.015243265
1947.205 | 0.013247824
1944.057 | 0.016949934
1940.909 | 0.017014529
1937.762 | 0.014523771
1934.614 | 0.015575545
1931.466 | 0.017615604
1928.319 | 0.014988962
1925.171 | 0.016565841
1922.023 | 0.018516116
1918.876 | 0.017490041
1915.728 | 0.014489374
1912.58 | 0.015886067
1909.432 | 0.014370146
1906.285 | 0.013885725
1903.137 | 0.014050221
1899.989 | 0.013465361
1896.842 | 0.011322695
1893.694 | 0.011493159
1890.546 | 0.012013202
1887.398 | 0.015001321
1884.251 | 0.016242131
1881.103 | 0.012532879
1877.955 | 0.012200998
1874.808 | 0.015456227
1871.66 | 0.013415309
1868.512 | 0.014624482
1865.364 | 0.012751494
1862.217 | 0.011276285
1859.069 | 0.012462667
1855.921 | 0.011994232
1852.774 | 0.010142904
1849.626 | 0.010713054
1846.478 | 0.012249399
1843.33 | 0.010338657
1840.183 | 0.010737519
1837.035 | 0.0099871967
1833.887 | 0.011329043
1830.74 | 0.010221071
1827.592 | 0.010722087
1824.444 | 0.011970359
1821.296 | 0.012480088
1818.149 | 0.011869332
1815.001 | 0.010978555
1811.853 | 0.013094773
1808.706 | 0.012553634
1805.558 | 0.012627654
1802.41 | 0.011512742
1799.263 | 0.011483074
1796.115 | 0.013018838
1792.967 | 0.01155357
1789.819 | 0.0099247162
1786.672 | 0.0093008746
1783.524 | 0.011323725
1780.376 | 0.011715008
1777.229 | 0.011956341
1774.081 | 0.012841127
1770.933 | 0.013605311
1767.785 | 0.013429972
1764.638 | 0.014802266
1761.49 | 0.013592104
1758.342 | 0.010578169
1755.195 | 0.010649175
1752.047 | 0.0091814075
1748.899 | 0.0098561706
1745.751 | 0.011573396
1742.604 | 0.0091396466
1739.456 | 0.0099116677
1736.308 | 0.0093969188
1733.161 | 0.011996514
1730.013 | 0.012439478
1726.865 | 0.010669615
1723.717 | 0.011635414
1720.57 | 0.011240162
1717.422 | 0.0099258695
1714.274 | 0.010349046
1711.127 | 0.008307152
1707.979 | 0.0083327521
1704.831 | 0.0083238391
1701.683 | 0.010635112
1698.536 | 0.0093723355
1695.388 | 0.0094896368
1692.24 | 0.0075474487
1689.093 | 0.0084072499
1685.945 | 0.010531871
1682.797 | 0.0079143661
1679.65 | 0.0087898761
1676.502 | 0.0095020963
1673.354 | 0.010663058
1670.206 | 0.0096837595
1667.059 | 0.010660584
1663.911 | 0.010358704
1660.763 | 0.012526656
1657.616 | 0.011855188
1654.468 | 0.0099752461
1651.32 | 0.010703453
1648.172 | 0.0091240762
1645.025 | 0.0091952286
1641.877 | 0.010637064
1638.729 | 0.0098271704
1635.582 | 0.012022652
1632.434 | 0.012476687
1629.286 | 0.01004591
1626.138 | 0.011052461
1622.991 | 0.01348724
1619.843 | 0.012146817
1616.695 | 0.0089964132
1613.548 | 0.0094041032
1610.4 | 0.009674693
1607.252 | 0.0090150616
1604.104 | 0.0098867065
1600.957 | 0.011768558
1597.809 | 0.010681011
1594.661 | 0.0065339095
1591.514 | 0.0082736915
1588.366 | 0.0069354965
1585.218 | 0.010069012
1582.07 | 0.0070530498
1578.923 | 0.0078366563
1575.775 | 0.0082167238
1572.627 | 0.007009385
1569.48 | 0.0067895716
1566.332 | 0.0084698954
1563.184 | 0.0080037075
1560.037 | 0.0073063557
1556.889 | 0.0073195836
1553.741 | 0.0085614204
1550.593 | 0.0082370095
1547.446 | 0.0077520245
1544.298 | 0.0074714567
1541.15 | 0.0068033588
1538.003 | 0.0081072381
1534.855 | 0.0074630758
1531.707 | 0.0082287317
1528.559 | 0.0072897469
1525.412 | 0.0072976786
1522.264 | 0.0071009845
1519.116 | 0.006723228
1515.969 | 0.0086068623
1512.821 | 0.010274946
1509.673 | 0.012844078
1506.525 | 0.0084431507
1503.378 | 0.0093710261
1500.23 | 0.0082538753
1497.082 | 0.010818566
1493.935 | 0.0088968877
1490.787 | 0.011388843
1487.639 | 0.012030588
1484.491 | 0.014728653
1481.344 | 0.014029891
1478.196 | 0.015177457
1475.048 | 0.01903666
1471.901 | 0.02518831
1468.753 | 0.03158278
1465.605 | 0.038437255
1462.457 | 0.050733462
1459.31 | 0.063593284
1456.162 | 0.071361307
1453.014 | 0.072457091
1449.867 | 0.063012295
1446.719 | 0.054706973
1443.571 | 0.055267515
1440.423 | 0.062625486
1437.276 | 0.084749627
1434.128 | 0.10852701
1430.98 | 0.10089522
1427.833 | 0.071795426
1424.685 | 0.04647155
1421.537 | 0.036506242
1418.39 | 0.036255408
1415.242 | 0.050396733
1412.094 | 0.06693894
1408.946 | 0.068749402
1405.799 | 0.051309543
1402.651 | 0.028118417
1399.503 | 0.016343555
1396.356 | 0.015255172
1393.208 | 0.01356022
1390.06 | 0.011289947
1386.912 | 0.0097476103
1383.765 | 0.011904419
1380.617 | 0.015459
1377.469 | 0.011798503
1374.322 | 0.013111549
1371.174 | 0.015872593
1368.026 | 0.015324606
1364.878 | 0.020911863
1361.731 | 0.021567624
1358.583 | 0.020284334
1355.435 | 0.016706535
1352.288 | 0.013666994
1349.14 | 0.010735987
1345.992 | 0.0096076914
1342.844 | 0.011545796
1339.697 | 0.01255296
1336.549 | 0.010265363
1333.401 | 0.008825748
1330.254 | 0.0099928593
1327.106 | 0.0097297388
1323.958 | 0.010375314
1320.81 | 0.0099855693
1317.663 | 0.010061406
1314.515 | 0.01183101
1311.367 | 0.011817598
1308.22 | 0.012129995
1305.072 | 0.014442177
1301.924 | 0.015806803
1298.777 | 0.021350489
1295.629 | 0.044952319
1292.481 | 0.10838068
1289.333 | 0.17479462
1286.186 | 0.17154733
1283.038 | 0.099978581
1279.89 | 0.037521094
1276.743 | 0.019526471
1273.595 | 0.016789785
1270.447 | 0.01375397
1267.299 | 0.016425528
1264.152 | 0.014856408
1261.004 | 0.016351872
1257.856 | 0.016399934
1254.709 | 0.015005391
1251.561 | 0.01368946
1248.413 | 0.011323491
1245.265 | 0.011545753
1242.118 | 0.012808567
1238.97 | 0.011837314
1235.822 | 0.010923304
1232.675 | 0.010700835
1229.527 | 0.0094838266
1226.379 | 0.010750441
1223.231 | 0.010259693
1220.084 | 0.010691671
1216.936 | 0.013664419
1213.788 | 0.011415237
1210.641 | 0.0077104557
1207.493 | 0.010034061
1204.345 | 0.01159892
1201.197 | 0.011721998
1198.05 | 0.011066321
1194.902 | 0.0089646599
1191.754 | 0.008392791
1188.607 | 0.0095413489
1185.459 | 0.010208503
1182.311 | 0.010724201
1179.164 | 0.010550296
1176.016 | 0.0099409009
1172.868 | 0.01196001
1169.72 | 0.015594424
1166.573 | 0.027395199
1163.425 | 0.039538608
1160.277 | 0.037004327
1157.13 | 0.023594896
1153.982 | 0.014598838
1150.834 | 0.011389406
1147.686 | 0.010476511
1144.539 | 0.0093735444
1141.391 | 0.0082062665
1138.243 | 0.010153276
1135.096 | 0.01737733
1131.948 | 0.029365102
1128.8 | 0.058316291
1125.652 | 0.10150007
1122.505 | 0.10505761
1119.357 | 0.078105568
1116.209 | 0.050447476
1113.062 | 0.02898868
1109.914 | 0.018532592
1106.766 | 0.014939477
1103.618 | 0.014596242
1100.471 | 0.015266712
1097.323 | 0.014564699
1094.175 | 0.013227549
1091.028 | 0.013730029
1087.88 | 0.013793892
1084.732 | 0.012168805
1081.584 | 0.012536297
1078.437 | 0.013377877
1075.289 | 0.014510426
1072.141 | 0.01452499
1068.994 | 0.01534958
1065.846 | 0.020628302
1062.698 | 0.038356971
1059.551 | 0.07623596
1056.403 | 0.11874914
1053.255 | 0.12619842
1050.107 | 0.087708856
1046.96 | 0.045654038
1043.812 | 0.020759677
1040.664 | 0.016457845
1037.517 | 0.0141958
1034.369 | 0.01251404
1031.221 | 0.010480822
1028.073 | 0.010072671
1024.926 | 0.009214665
1021.778 | 0.010007023
1018.63 | 0.012435716
1015.483 | 0.010597898
1012.335 | 0.0082136243
1009.187 | 0.0097961027
1006.039 | 0.011638272
1002.892 | 0.0095641713
999.744 | 0.013755856
996.596 | 0.011286754
993.449 | 0.011518097
990.301 | 0.01283038
987.153 | 0.012667134
984.005 | 0.012123122
980.858 | 0.012187051
977.71 | 0.011540723
974.562 | 0.0099207523
971.415 | 0.011071186
968.267 | 0.011658071
965.119 | 0.011547167
961.971 | 0.010123975
958.824 | 0.010883582
955.676 | 0.010959442
952.528 | 0.010307958
949.381 | 0.010536628
946.233 | 0.010657674
943.085 | 0.0098181377
939.938 | 0.010515395
936.79 | 0.0093631207
933.642 | 0.012566813
930.494 | 0.0084526202
927.347 | 0.0092970413
924.199 | 0.009121531
921.051 | 0.0087407942
917.904 | 0.0088695976
914.756 | 0.0089877017
911.608 | 0.0090715159
908.46 | 0.0095537871
905.313 | 0.010191315
902.165 | 0.011359623
899.017 | 0.0082493712
895.87 | 0.011188058
892.722 | 0.012269342
889.574 | 0.014294171
886.426 | 0.015843782
883.279 | 0.015538237
880.131 | 0.014153404
876.983 | 0.013714671
873.836 | 0.014165576
870.688 | 0.01309946
867.54 | 0.015077922
864.392 | 0.015258752
861.245 | 0.011163168
858.097 | 0.010874156
854.949 | 0.011524593
851.802 | 0.011564465
848.654 | 0.011662187
845.506 | 0.012409238
842.358 | 0.012718798
839.211 | 0.011418371
836.063 | 0.011132752
832.915 | 0.014837848
829.768 | 0.011508079
826.62 | 0.012573876
823.472 | 0.012472423
820.324 | 0.011735206
817.177 | 0.011635101
814.029 | 0.011880608
810.881 | 0.011198986
807.734 | 0.0099340175
804.586 | 0.0116127
801.438 | 0.011848337
798.291 | 0.011799337
795.143 | 0.012400014
791.995 | 0.011429226
788.847 | 0.011609247
785.7 | 0.011069654
782.552 | 0.010411098
779.404 | 0.011668621
776.257 | 0.012402064
773.109 | 0.010962178
769.961 | 0.012032956
766.813 | 0.011864161
763.666 | 0.011996651
760.518 | 0.013501453
757.37 | 0.014743095
754.223 | 0.013345175
751.075 | 0.011169311
747.927 | 0.011430493
744.779 | 0.01175687
741.632 | 0.01108098
738.484 | 0.011903083
735.336 | 0.011480458
732.189 | 0.010994279
729.041 | 0.011306287
725.893 | 0.012235111
722.745 | 0.012476301
719.598 | 0.011975306
716.45 | 0.012033119
713.302 | 0.010669054
710.155 | 0.010578241
707.007 | 0.01151342
703.859 | 0.011579293
700.711 | 0.011039739
697.564 | 0.010112949
694.416 | 0.010634177
691.268 | 0.011946739
688.121 | 0.01110997
684.973 | 0.010215532
681.825 | 0.010041748
678.678 | 0.012262542
675.53 | 0.0099889826
672.382 | 0.0093679025
669.234 | 0.0090139983
666.087 | 0.0088236986
662.939 | 0.0096115749
659.791 | 0.010152873
656.644 | 0.0085178995
653.496 | 0.0096533903
650.348 | 0.008959246
647.2 | 0.010335899
644.053 | 0.011279173
640.905 | 0.0094944978
637.757 | 0.0081751328
634.61 | 0.0086926027
631.462 | 0.0082577481
628.314 | 0.010077747
625.166 | 0.0075304938
622.019 | 0.0090761027
618.871 | 0.008596952
615.723 | 0.0071850481
612.576 | 0.0088567867
609.428 | 0.011413071
606.28 | 0.01087468
603.132 | 0.0091303226
599.985 | 0.0085182494
596.837 | 0.0099966506
593.689 | 0.010374766
590.542 | 0.010182298
587.394 | 0.011001499
584.246 | 0.012173624
581.098 | 0.011433766
577.951 | 0.0089416443
574.803 | 0.010171209
571.655 | 0.011291923
568.508 | 0.011674588
565.36 | 0.01125445
562.212 | 0.010833369
559.065 | 0.01127216
555.917 | 0.012025676
552.769 | 0.012216422
549.621 | 0.011954978
546.474 | 0.010174833
543.326 | 0.010517235
540.178 | 0.011283888
537.031 | 0.011799294
533.883 | 0.01172558
530.735 | 0.012373667
527.587 | 0.013216923
524.44 | 0.012032593
521.292 | 0.013284521
518.144 | 0.010650038
514.997 | 0.011803429
511.849 | 0.010853147
508.701 | 0.011562381
505.553 | 0.01222829
502.406 | 0.011352524
499.258 | 0.011655228
496.11 | 0.013176195
492.963 | 0.011798643
489.815 | 0.012637547
486.667 | 0.011930025
483.519 | 0.01195745
480.372 | 0.012254942
477.224 | 0.012199673
474.076 | 0.012601557
470.929 | 0.011974629
467.781 | 0.012677572
464.633 | 0.011361234
461.485 | 0.010317886
458.338 | 0.01138906
455.19 | 0.012792765
452.042 | 0.012496832
448.895 | 0.011367741
445.747 | 0.01188459
442.599 | 0.012639244
439.452 | 0.012657496
436.304 | 0.011260332
433.156 | 0.011650739
430.008 | 0.012474064
426.861 | 0.01106193
423.713 | 0.0093988154
420.565 | 0.011807636
417.418 | 0.0092647695
414.27 | 0.01090516
411.122 | 0.01164701
407.974 | 0.011897204
404.827 | 0.012121253
401.679 | 0.011594519
398.531 | 0.011455096
395.384 | 0.011389426
392.236 | 0.011975405
389.088 | 0.01184241
385.94 | 0.011564906
382.793 | 0.010970484
379.645 | 0.010331231
376.497 | 0.01069255
373.35 | 0.010351978
370.202 | 0.010124236
367.054 | 0.0097934642
363.906 | 0.0088693594
360.759 | 0.0088579984
357.611 | 0.0088946306
354.463 | 0.0076202938
351.316 | 0.0088420032
348.168 | 0.0099098067
345.02 | 0.0094118306
341.872 | 0.0092393712
338.725 | 0.0081353115
335.577 | 0.0073712634
332.429 | 0.0077768466
329.282 | 0.006727047
326.134 | 0.0064322857
322.986 | 0.0059471483
319.839 | 0.0065942322
316.691 | 0.0071294829
313.543 | 0.0064750068
310.395 | 0.0056083422
307.248 | 0.0067202645
304.1 | 0.0068889869
300.952 | 0.0053449442
297.805 | 0.0044862756
294.657 | 0.0040781082
291.509 | 0.0032166439
288.361 | 0.0025233205
285.214 | 0.0031450131
282.066 | 0.001501426
278.918 | 0.0015163327
275.771 | 0.0015429671
272.623 | 0.0020671024
269.475 | 0.0014946432
266.327 | 0.00027125657
263.18 | 0.0002331297
260.032 | -0.0010378147

## Subsample (SS) #1
| Subsample (SS) #1 |  |  | Subsample = 0.5 mL aliquot taken from a 100 mL suspension in 95 vol.% ethanol, containing a total dry sample mass of 11.1 mg
Index | Area (µm²) | Angle | Perim. | Circ. | Feret diameter (µm) | Area-equivalent diameter (µm) | FeretX | FeretY | FeretAngle | MinFeret | AR | Round | Solidity | Volume (µm³) | Mass (mg) | Row Labels | Count of MinFeret | Sum of Mass (mg) | Micrograph (2.6 µm/pixel)
1 | 101.4 | 34.62 | 9.46 | 1 | 14 | 11.36538 | 3394 | 343 | 158.2 | 10.4 | 1.29 | 0.77 | 0.86 | 588.6788 | 0.0005651316736 | 35-40 | 5 | 0.1331813
2 | 2589.08 | 188.31 | 159.65 | 0.92 | 61.8 | 57.42988 | 3545 | 540 | 14.62 | 56.98 | 1.06 | 0.95 | 0.94 | 96815.69 | 0.09294306 | 40-45 | 9 | 0.3753102
3 | 128.44 | 46.54 | 63.7 | 0.75 | 20.96 | 12.79132 | 2304 | 547 | 60.26 | 10.4 | 1.77 | 0.56 | 0.86 | 588.6788 | 0.0005651316736 | 45-50 | 85 | 4.832776
4 | 74.36 | 28.78 | 164.93 | 1 | 13 | 9.732734 | 1189 | 640 | 143.13 | 7.8 | 1.37 | 0.73 | 0.96 | 248.34888 | 0.0002384149248 | 50-55 | 234 | 17.58826
5 | 2210.52 | 174.23 | 160.42 | 0.92 | 57.26 | 53.06552 | 2649 | 667 | 140.53 | 53.32 | 1.04 | 0.96 | 0.93 | 79332.08 | 0.07615879 | 55-60 | 202 | 19.48972
6 | 2758.08 | 195.03 | 168.47 | 0.91 | 67.45 | 59.2746 | 1279 | 701 | 152.45 | 57.2 | 1.12 | 0.89 | 0.94 | 97941.44 | 0.09402378 | 60-65 | 46 | 5.629457
7 | 2197 | 172.71 | 157.12 | 0.93 | 56.78 | 52.90299 | 3730 | 717 | 15.95 | 53.32 | 1.02 | 0.98 | 0.94 | 79332.08 | 0.07615879 | Grand Total | 581 | 48.0487
8 | 2710.76 | 189.83 | 28.96 | 0.95 | 62.94 | 58.76391 | 1313 | 754 | 51.71 | 57.2 | 1.04 | 0.96 | 0.95 | 97941.44 | 0.09402378
9 | 2068.56 | 169.92 | 6.67 | 0.9 | 57.08 | 51.33331 | 1347 | 783 | 30.07 | 47.42 | 1.18 | 0.84 | 0.93 | 55803.71 | 0.05357156
10 | 2602.6 | 188.31 | 61.62 | 0.92 | 61.2 | 57.57963 | 1590 | 783 | 102.26 | 57.2 | 1.01 | 0.99 | 0.94 | 97941.44 | 0.09402378
11 | 2163.2 | 171.45 | 3.25 | 0.92 | 57.08 | 52.49446 | 1348 | 791 | 149.93 | 49.4 | 1.1 | 0.91 | 0.95 | 63089.81 | 0.06056622
12 | 2785.12 | 193.51 | 76.06 | 0.93 | 63.47 | 59.56445 | 1490 | 828 | 34.99 | 59.8 | 1.02 | 0.98 | 0.95 | 111913.4 | 0.1074368
13 | 2298.4 | 175.75 | 88.61 | 0.94 | 57.73 | 54.11006 | 2240 | 841 | 125.84 | 54.6 | 1.02 | 0.98 | 0.94 | 85183.66584 | 0.08177632
14 | 3021.72 | 203.02 | 150.89 | 0.92 | 68.25 | 62.04293 | 3461 | 853 | 162.26 | 60.57 | 1.1 | 0.91 | 0.95 | 116292.3 | 0.1116406
15 | 2805.4 | 193.51 | 112.91 | 0.94 | 63.31 | 59.78092 | 2015 | 862 | 109.18 | 59.8 | 1.02 | 0.98 | 0.95 | 111913.4 | 0.1074368
16 | 2183.48 | 172.71 | 150.73 | 0.92 | 56.13 | 52.73996 | 2794 | 876 | 166.61 | 53.32 | 1.04 | 0.96 | 0.93 | 79332.08 | 0.07615879
17 | 2311.92 | 176.39 | 28.55 | 0.93 | 60.03 | 54.26897 | 3372 | 888 | 17.65 | 53.32 | 1.09 | 0.92 | 0.94 | 79332.08 | 0.07615879
18 | 2656.68 | 192.25 | 8.19 | 0.9 | 67.6 | 58.17479 | 2290 | 892 | 22.62 | 52 | 1.22 | 0.82 | 0.95 | 73584.85 | 0.0706414592
19 | 2372.76 | 183.11 | 154.9 | 0.89 | 60.92 | 54.9784 | 3440 | 890 | 140.19 | 54.6 | 1.09 | 0.92 | 0.93 | 85183.66584 | 0.08177632
20 | 2521.48 | 185.26 | 34.3 | 0.92 | 62.51 | 56.67518 | 3384 | 903 | 16.93 | 54.43 | 1.14 | 0.88 | 0.94 | 84390.47 | 0.08101485
21 | 2602.6 | 190.46 | 154.1 | 0.9 | 62.89 | 57.57963 | 1506 | 904 | 172.87 | 57.2 | 1.04 | 0.96 | 0.93 | 97941.44 | 0.09402378
22 | 1811.68 | 164.09 | 21.28 | 0.85 | 55.09 | 48.04032 | 2291 | 906 | 19.29 | 46.8 | 1.08 | 0.92 | 0.92 | 53643.35808 | 0.05149762
23 | 2237.56 | 175.75 | 115.81 | 0.91 | 60.03 | 53.38909 | 2317 | 900 | 107.65 | 52 | 1.13 | 0.89 | 0.94 | 73584.85 | 0.0706414592
24 | 1926.6 | 165.35 | 99.22 | 0.89 | 56.01 | 49.54056 | 2285 | 909 | 111.8 | 48.56 | 1.16 | 0.86 | 0.93 | 59925.88 | 0.05752885
25 | 2048.28 | 172.71 | 34.02 | 0.86 | 58.43 | 51.08105 | 2297 | 932 | 20.85 | 52 | 1.06 | 0.94 | 0.92 | 73584.85 | 0.0706414592
26 | 3001.44 | 200.23 | 111.2 | 0.94 | 66.59 | 61.83438 | 3515 | 920 | 141.34 | 59.8 | 1.02 | 0.98 | 0.95 | 111913.4 | 0.1074368
27 | 3271.84 | 211.26 | 39.24 | 0.92 | 70.25 | 64.55965 | 2014 | 948 | 51.01 | 64.35 | 1.07 | 0.93 | 0.95 | 139451.8 | 0.1338737
28 | 2818.92 | 197.19 | 174.8 | 0.91 | 63.47 | 59.92479 | 1414 | 942 | 145.01 | 59.8 | 1.02 | 0.98 | 0.94 | 111913.4 | 0.1074368
29 | 2420.08 | 180.95 | 145.86 | 0.93 | 60.03 | 55.52391 | 3372 | 950 | 162.35 | 54.6 | 1.06 | 0.94 | 0.94 | 85183.66584 | 0.08177632
30 | 2345.72 | 175.75 | 137.39 | 0.95 | 58.43 | 54.66423 | 2809 | 969 | 110.85 | 54.6 | 1.07 | 0.94 | 0.95 | 85183.66584 | 0.08177632
31 | 2474.16 | 183.74 | 141.57 | 0.92 | 60.7 | 56.14086 | 1446 | 990 | 170.13 | 56.98 | 1.03 | 0.97 | 0.93 | 96815.69 | 0.09294306
32 | 3082.56 | 203.91 | 55.3 | 0.93 | 67.8 | 62.66441 | 3042 | 1011 | 57.53 | 62.4 | 1.04 | 0.96 | 0.95 | 127154.6 | 0.1220684
33 | 2528.24 | 186.15 | 168.36 | 0.92 | 63.47 | 56.7511 | 2754 | 995 | 145.01 | 54.6 | 1.14 | 0.87 | 0.94 | 85183.66584 | 0.08177632
34 | 2480.92 | 186.79 | 117.3 | 0.89 | 62.02 | 56.2175 | 2958 | 992 | 123.02 | 52.32 | 1.15 | 0.87 | 0.94 | 74951.72 | 0.07195365
35 | 2656.68 | 191.35 | 53.82 | 0.91 | 62.94 | 58.17479 | 2937 | 1022 | 51.71 | 57.2 | 1.01 | 0.99 | 0.95 | 97941.44 | 0.09402378
36 | 2785.12 | 195.03 | 60.58 | 0.92 | 65 | 59.56445 | 2665 | 1026 | 53.13 | 59.8 | 1.03 | 0.97 | 0.94 | 111913.4 | 0.1074368
37 | 2663.44 | 195.66 | 107.6 | 0.87 | 65.83 | 58.24875 | 2746 | 1004 | 99.09 | 57.2 | 1.12 | 0.89 | 0.93 | 97941.44 | 0.09402378
38 | 2839.2 | 196.29 | 101.03 | 0.93 | 65.05 | 60.13996 | 4047 | 1004 | 92.29 | 59.8 | 1.01 | 0.99 | 0.94 | 111913.4 | 0.1074368
39 | 3150.16 | 209.74 | 170.32 | 0.9 | 72.43 | 63.34779 | 1210 | 1016 | 158.96 | 59.8 | 1.16 | 0.86 | 0.94 | 111913.4 | 0.1074368
40 | 2724.28 | 191.99 | 62.67 | 0.93 | 64.22 | 58.91027 | 2477 | 1033 | 58.24 | 57.97 | 1.1 | 0.91 | 0.94 | 101950.3 | 0.09787224
41 | 2149.68 | 175.12 | 49.45 | 0.88 | 60.7 | 52.33016 | 2760 | 1030 | 46.74 | 50.98 | 1.16 | 0.86 | 0.93 | 69339.05 | 0.06656549
42 | 87.88 | 36.14 | 127.82 | 0.85 | 16.65 | 10.5806 | 4218 | 1023 | 128.66 | 9.19 | 1.87 | 0.53 | 0.87 | 406.186 | 0.0003899385
43 | 371.8 | 73.17 | 173.5 | 0.87 | 29.07 | 21.76306 | 3262 | 1046 | 153.43 | 15.6 | 1.73 | 0.58 | 0.92 | 1986.79104 | 0.001907319
44 | 2697.24 | 194.77 | 137.89 | 0.89 | 63.74 | 58.61719 | 3097 | 1046 | 101.77 | 56.16 | 1.13 | 0.89 | 0.93 | 92695.72 | 0.08898789
45 | 2535 | 189.83 | 108.93 | 0.88 | 62.89 | 56.82692 | 1871 | 1056 | 150.26 | 55.49 | 1.08 | 0.92 | 0.93 | 89417.51 | 0.08584081 |  |  |  | Overlay
46 | 2487.68 | 183.11 | 84 | 0.93 | 61.2 | 56.29404 | 3998 | 1055 | 102.26 | 54.6 | 1.12 | 0.9 | 0.94 | 85183.66584 | 0.08177632
47 | 2291.64 | 178.8 | 100.15 | 0.9 | 59.29 | 54.03042 | 1854 | 1077 | 52.13 | 52 | 1.08 | 0.93 | 0.94 | 73584.85 | 0.0706414592
48 | 2568.8 | 190.46 | 148.94 | 0.89 | 61.8 | 57.20452 | 1567 | 1062 | 104.62 | 55.81 | 1.08 | 0.93 | 0.93 | 90973.41 | 0.08733447
49 | 1973.92 | 169.03 | 48.37 | 0.87 | 57.26 | 50.14527 | 2579 | 1080 | 39.47 | 49.64 | 1.11 | 0.9 | 0.92 | 64013.82 | 0.06145326
50 | 1757.6 | 160.15 | 11.7 | 0.86 | 53.03 | 47.31787 | 3077 | 1070 | 168.69 | 46.09 | 1.14 | 0.88 | 0.92 | 51238.75 | 0.0491892
51 | 2906.8 | 200.86 | 55.11 | 0.91 | 68.64 | 60.8517 | 2448 | 1099 | 52.7 | 58.83 | 1.15 | 0.87 | 0.95 | 106555.3 | 0.1022931
52 | 3075.8 | 203.91 | 68.81 | 0.93 | 70.25 | 62.59566 | 4070 | 1099 | 38.99 | 59.8 | 1.14 | 0.88 | 0.95 | 111913.4 | 0.1074368
53 | 3062.28 | 205.43 | 179.06 | 0.91 | 69.77 | 62.45793 | 3531 | 1096 | 26.57 | 57.2 | 1.16 | 0.86 | 0.95 | 97941.44 | 0.09402378
54 | 2724.28 | 197.19 | 34.04 | 0.88 | 66.59 | 58.91027 | 4036 | 1100 | 51.34 | 55.81 | 1.18 | 0.85 | 0.94 | 90973.41 | 0.08733447
55 | 2230.8 | 175.12 | 121.08 | 0.91 | 62.94 | 53.30838 | 4094 | 1081 | 128.29 | 49.4 | 1.25 | 0.8 | 0.95 | 63089.81 | 0.06056622
56 | 2582.32 | 191.35 | 4.49 | 0.89 | 66.64 | 57.35486 | 3085 | 1094 | 20.56 | 54.6 | 1.25 | 0.8 | 0.94 | 85183.66584 | 0.08177632
57 | 2386.28 | 183.11 | 157.96 | 0.89 | 60.86 | 55.13481 | 1552 | 1080 | 109.98 | 53.49 | 1.08 | 0.92 | 0.94 | 80093.3 | 0.07688957
58 | 2582.32 | 189.83 | 173.16 | 0.9 | 60.92 | 57.35486 | 3824 | 1084 | 140.19 | 57.2 | 1.04 | 0.96 | 0.94 | 97941.44 | 0.09402378
59 | 2406.56 | 180.95 | 1.5 | 0.92 | 59.29 | 55.3686 | 3770 | 1100 | 37.87 | 54.6 | 1.04 | 0.96 | 0.94 | 85183.66584 | 0.08177632
60 | 2102.36 | 173.34 | 147.21 | 0.88 | 56.78 | 51.751 | 2558 | 1108 | 15.95 | 50.44 | 1.08 | 0.93 | 0.93 | 67158.91 | 0.06447255
61 | 2149.68 | 170.55 | 54.79 | 0.93 | 57.26 | 52.33016 | 1174 | 1117 | 50.53 | 51.48 | 1.06 | 0.94 | 0.94 | 71399.31 | 0.06854334
62 | 1656.2 | 149.75 | 72.01 | 0.93 | 51.08 | 45.93266 | 4091 | 1117 | 75.26 | 45.94 | 1.09 | 0.92 | 0.93 | 50740.11 | 0.0487105
63 | 2548.52 | 189.83 | 176.72 | 0.89 | 64.22 | 56.97826 | 3080 | 1116 | 31.76 | 55.09 | 1.07 | 0.93 | 0.94 | 87497.72 | 0.08399781
64 | 2683.72 | 194.14 | 55.12 | 0.89 | 65.78 | 58.47009 | 4048 | 1123 | 71.57 | 57.2 | 1.08 | 0.92 | 0.94 | 97941.44 | 0.09402378
65 | 3129.88 | 208.22 | 158.2 | 0.91 | 68.25 | 63.14355 | 2012 | 1110 | 162.26 | 62.4 | 1.04 | 0.96 | 0.95 | 127154.6 | 0.1220684
66 | 2305.16 | 179.69 | 167.63 | 0.9 | 61.36 | 54.18957 | 3530 | 1102 | 143.62 | 49.4 | 1.19 | 0.84 | 0.95 | 63089.81 | 0.06056622
67 | 2088.84 | 169.92 | 137.98 | 0.91 | 59.29 | 51.58433 | 4068 | 1102 | 127.87 | 51.08 | 1.15 | 0.87 | 0.94 | 69747.89 | 0.06695797
68 | 2345.72 | 191.09 | 144.35 | 0.81 | 66.64 | 54.66423 | 2541 | 1115 | 159.44 | 51.48 | 1.23 | 0.81 | 0.9 | 71399.31 | 0.06854334
69 | 2393.04 | 183.11 | 60.52 | 0.9 | 59.4 | 55.21285 | 1749 | 1114 | 113.2 | 55.53 | 1.03 | 0.97 | 0.93 | 89611.02 | 0.08602658
70 | 1115.4 | 124.02 | 8.16 | 0.91 | 43.04 | 37.69472 | 1317 | 1126 | 154.98 | 36.4 | 1.12 | 0.89 | 0.92 | 25239.6 | 0.02423002
71 | 2291.64 | 177.91 | 53.63 | 0.91 | 59.35 | 54.03042 | 3087 | 1140 | 28.81 | 53.49 | 1.04 | 0.96 | 0.93 | 80093.3 | 0.07688957
72 | 2149.68 | 179.43 | 86.06 | 0.84 | 65.83 | 52.33016 | 1767 | 1151 | 80.91 | 44.2 | 1.47 | 0.68 | 0.93 | 45190.3 | 0.04338269
73 | 2129.4 | 173.6 | 97.58 | 0.89 | 57.26 | 52.08274 | 1781 | 1132 | 129.47 | 51.85 | 1.06 | 0.94 | 0.93 | 72949.9 | 0.0700319
74 | 2420.08 | 180.95 | 21.47 | 0.93 | 60.86 | 55.52391 | 3191 | 1147 | 19.98 | 54.6 | 1.09 | 0.92 | 0.94 | 85183.66584 | 0.08177632
75 | 2589.08 | 189.2 | 168.78 | 0.91 | 62.62 | 57.42988 | 1320 | 1139 | 138.37 | 57.2 | 1.01 | 0.99 | 0.95 | 97941.44 | 0.09402378
76 | 581.36 | 92.45 | 117.44 | 0.85 | 33.3 | 27.21371 | 1750 | 1140 | 141.34 | 26 | 1.13 | 0.89 | 0.91 | 9198.107 | 0.0088301824
77 | 2900.04 | 213.68 | 79.08 | 0.8 | 78.95 | 60.78091 | 3107 | 1167 | 72.76 | 49.4 | 1.66 | 0.6 | 0.93 | 63089.81 | 0.06056622
78 | 2156.44 | 169.92 | 90.56 | 0.94 | 56.78 | 52.41238 | 1190 | 1160 | 74.05 | 49.4 | 1.08 | 0.93 | 0.95 | 63089.81 | 0.06056622
79 | 2413.32 | 180.95 | 59.3 | 0.93 | 59.86 | 55.44631 | 2425 | 1166 | 55.62 | 54.6 | 1.06 | 0.94 | 0.94 | 85183.66584 | 0.08177632
80 | 1818.44 | 159.79 | 135.8 | 0.9 | 57.26 | 48.12987 | 3086 | 1146 | 129.47 | 46.8 | 1.09 | 0.91 | 0.94 | 53643.35808 | 0.05149762
81 | 2426.84 | 180.32 | 94.12 | 0.94 | 60.86 | 55.6014 | 4197 | 1155 | 109.98 | 52 | 1.12 | 0.89 | 0.95 | 73584.85 | 0.0706414592
82 | 2981.16 | 203.28 | 97.73 | 0.91 | 67.1 | 61.62513 | 4173 | 1179 | 54.46 | 57.2 | 1.1 | 0.91 | 0.95 | 97941.44 | 0.09402378
83 | 2318.68 | 180.95 | 11.58 | 0.89 | 59.4 | 54.34825 | 1378 | 1166 | 156.8 | 51.71 | 1.14 | 0.88 | 0.93 | 72360.58 | 0.06946615
84 | 2501.2 | 184.63 | 131.87 | 0.92 | 60.92 | 56.44681 | 3518 | 1166 | 129.81 | 56.99 | 1.04 | 0.96 | 0.94 | 96866.67 | 0.092992
85 | 2629.64 | 197.19 | 9.17 | 0.85 | 69.08 | 57.87797 | 2972 | 1185 | 19.8 | 54.6 | 1.17 | 0.86 | 0.93 | 85183.66584 | 0.08177632
86 | 2149.68 | 171.45 | 124.31 | 0.92 | 57.73 | 52.33016 | 845 | 1182 | 125.84 | 52 | 1.05 | 0.95 | 0.94 | 73584.85 | 0.0706414592
87 | 2115.88 | 173.6 | 10.85 | 0.88 | 58.14 | 51.91713 | 1382 | 1186 | 153.43 | 50.15 | 1.09 | 0.91 | 0.93 | 66007.18 | 0.0633669
88 | 2683.72 | 193.51 | 18.22 | 0.9 | 62.62 | 58.47009 | 1154 | 1199 | 175.24 | 57.2 | 1.02 | 0.98 | 0.94 | 97941.44 | 0.09402378
89 | 2413.32 | 188.94 | 30.71 | 0.85 | 62.02 | 55.44631 | 1576 | 1217 | 33.02 | 53.44 | 1.12 | 0.89 | 0.93 | 79868.91 | 0.07667415
90 | 2305.16 | 180.06 | 94.33 | 0.89 | 57.44 | 54.18957 | 3784 | 1202 | 95.19 | 55.15 | 1.01 | 0.99 | 0.92 | 87783.92 | 0.08427256
91 | 2257.84 | 175.75 | 154.35 | 0.92 | 60.03 | 53.63049 | 906 | 1217 | 162.35 | 52 | 1.13 | 0.89 | 0.94 | 73584.85 | 0.0706414592
92 | 2697.24 | 189.83 | 27.17 | 0.94 | 62.02 | 58.61719 | 3208 | 1228 | 33.02 | 57.2 | 1.03 | 0.97 | 0.95 | 97941.44 | 0.09402378
93 | 3528.72 | 232.06 | 82.84 | 0.82 | 79.2 | 67.04614 | 1588 | 1245 | 66.8 | 65 | 1.06 | 0.94 | 0.94 | 143720.4 | 0.1379716
94 | 2088.84 | 169.66 | 94.99 | 0.91 | 58.14 | 51.58433 | 902 | 1221 | 100.3 | 51.16 | 1.08 | 0.92 | 0.93 | 70076.11 | 0.06727307
95 | 2866.24 | 206.06 | 50.7 | 0.85 | 68.69 | 60.42567 | 916 | 1253 | 60.52 | 56.98 | 1.18 | 0.85 | 0.93 | 96815.69 | 0.09294306
96 | 2352.48 | 178.8 | 85.1 | 0.92 | 60.47 | 54.74294 | 2709 | 1254 | 64.54 | 52 | 1.09 | 0.91 | 0.94 | 73584.85 | 0.0706414592
97 | 2061.8 | 172.08 | 127.1 | 0.87 | 60.64 | 51.24936 | 3083 | 1236 | 120.96 | 50.48 | 1.16 | 0.86 | 0.92 | 67318.81 | 0.06462606
98 | 2007.72 | 164.72 | 34.75 | 0.93 | 54.85 | 50.57277 | 2683 | 1251 | 31.43 | 49.4 | 1.02 | 0.98 | 0.94 | 63089.81 | 0.06056622
99 | 2244.32 | 172.08 | 122.81 | 0.95 | 57.08 | 53.46968 | 2527 | 1251 | 149.93 | 52 | 1.01 | 0.99 | 0.95 | 73584.85 | 0.0706414592
100 | 2791.88 | 193.51 | 50.77 | 0.94 | 64.22 | 59.63669 | 1478 | 1270 | 58.24 | 59.8 | 1.03 | 0.97 | 0.95 | 111913.4 | 0.1074368
101 | 2778.36 | 192.88 | 4.2 | 0.94 | 63.47 | 59.49212 | 3358 | 1281 | 34.99 | 57.2 | 1.04 | 0.96 | 0.95 | 97941.44 | 0.09402378
102 | 2156.44 | 171.45 | 133.72 | 0.92 | 58.95 | 52.41238 | 2466 | 1268 | 131.42 | 52 | 1.1 | 0.91 | 0.94 | 73584.85 | 0.0706414592
103 | 1798.16 | 156.48 | 131.29 | 0.92 | 54.85 | 47.86073 | 3047 | 1271 | 148.57 | 45.48 | 1.17 | 0.86 | 0.93 | 49231.13 | 0.04726188
104 | 2622.88 | 187.68 | 94.3 | 0.94 | 60.92 | 57.80353 | 1312 | 1276 | 129.81 | 57.2 | 1.01 | 0.99 | 0.95 | 97941.44 | 0.09402378
105 | 2845.96 | 195.66 | 62.37 | 0.93 | 64.32 | 60.21152 | 949 | 1299 | 75.96 | 59.8 | 1.05 | 0.96 | 0.95 | 111913.4 | 0.1074368
106 | 2433.6 | 184.63 | 126.41 | 0.9 | 61.36 | 55.67879 | 3030 | 1280 | 143.62 | 53.49 | 1.14 | 0.88 | 0.94 | 80093.3 | 0.07688957
107 | 2028 | 162.57 | 139.11 | 0.96 | 56.25 | 50.82755 | 2046 | 1289 | 146.31 | 49.4 | 1.09 | 0.92 | 0.96 | 63089.81 | 0.06056622
108 | 2548.52 | 189.83 | 147.64 | 0.89 | 65 | 56.97826 | 2178 | 1303 | 143.13 | 56.25 | 1.14 | 0.88 | 0.93 | 93142.09 | 0.08941640625
109 | 2088.84 | 168.4 | 3.53 | 0.93 | 56.01 | 51.58433 | 3696 | 1307 | 158.2 | 51.72 | 1.05 | 0.96 | 0.94 | 72402.56 | 0.06950646
110 | 2751.32 | 195.03 | 174.06 | 0.91 | 64.32 | 59.20191 | 3351 | 1317 | 14.04 | 57.2 | 1.1 | 0.91 | 0.94 | 97941.44 | 0.09402378
111 | 2325.44 | 179.43 | 72.76 | 0.91 | 59.29 | 54.42742 | 1951 | 1315 | 105.26 | 52.95 | 1.11 | 0.9 | 0.94 | 77692 | 0.07458432
112 | 2203.76 | 175.12 | 50.33 | 0.9 | 59.86 | 52.98431 | 1963 | 1339 | 34.38 | 50.82 | 1.12 | 0.89 | 0.94 | 68688.24 | 0.06594071
113 | 2163.2 | 177.28 | 117.93 | 0.86 | 60.92 | 52.49446 | 3082 | 1344 | 140.19 | 47.67 | 1.26 | 0.8 | 0.93 | 56690.97 | 0.05442333
114 | 2048.28 | 169.29 | 95.94 | 0.9 | 57.73 | 51.08105 | 3311 | 1342 | 125.84 | 46.8 | 1.2 | 0.83 | 0.94 | 53643.35808 | 0.05149762
115 | 1446.64 | 142.03 | 96.26 | 0.9 | 51.28 | 42.92847 | 3296 | 1345 | 120.47 | 36.4 | 1.28 | 0.78 | 0.95 | 25239.6 | 0.02423002
116 | 2893.28 | 199.34 | 109.33 | 0.91 | 65.21 | 60.71002 | 3067 | 1347 | 113.5 | 60.35 | 1.06 | 0.95 | 0.94 | 115029.8 | 0.1104286
117 | 2251.08 | 178.17 | 17.46 | 0.89 | 60.7 | 53.55014 | 1995 | 1371 | 46.74 | 51.29 | 1.1 | 0.91 | 0.94 | 70611.67 | 0.06778721
118 | 128.44 | 39.82 | 162.5 | 1 | 15.16 | 12.79132 | 3224 | 1362 | 120.96 | 13 | 1.11 | 0.9 | 0.88 | 1149.763 | 0.0011037728
119 | 1311.44 | 143.29 | 152.45 | 0.8 | 51.61 | 40.87327 | 3795 | 1365 | 139.09 | 37 | 1.37 | 0.73 | 0.89 | 26508.4 | 0.0254480672
120 | 2298.4 | 177.28 | 75.27 | 0.92 | 58.43 | 54.11006 | 2256 | 1369 | 122.28 | 53.49 | 1.03 | 0.97 | 0.94 | 80093.3 | 0.07688957
121 | 2190.24 | 172.97 | 4.13 | 0.92 | 57.73 | 52.82154 | 1999 | 1391 | 54.16 | 49.4 | 1.1 | 0.91 | 0.95 | 63089.81 | 0.06056622
122 | 2778.36 | 191.35 | 162.63 | 0.95 | 64.22 | 59.49212 | 2306 | 1386 | 148.24 | 57.2 | 1.05 | 0.95 | 0.96 | 97941.44 | 0.09402378
123 | 3096.08 | 214.94 | 39.88 | 0.84 | 75.58 | 62.80168 | 3522 | 1411 | 40.82 | 59.3 | 1.28 | 0.78 | 0.93 | 109129.6 | 0.1047644
124 | 2413.32 | 184.63 | 94.32 | 0.89 | 59.35 | 55.44631 | 1973 | 1400 | 118.81 | 54.6 | 1.05 | 0.95 | 0.93 | 85183.66584 | 0.08177632
125 | 2251.08 | 177.91 | 114.25 | 0.89 | 59.4 | 53.55014 | 986 | 1409 | 113.2 | 53.56 | 1.08 | 0.92 | 0.93 | 80408.16 | 0.07719183
126 | 2906.8 | 197.19 | 95.81 | 0.94 | 66.29 | 60.8517 | 1030 | 1413 | 115.56 | 57.2 | 1.08 | 0.92 | 0.95 | 97941.44 | 0.09402378
127 | 2609.36 | 191.35 | 94.82 | 0.9 | 68.25 | 57.65436 | 4302 | 1415 | 107.74 | 52 | 1.28 | 0.78 | 0.94 | 73584.85 | 0.0706414592
128 | 2359.24 | 181.59 | 144.7 | 0.9 | 62.02 | 54.82154 | 2939 | 1419 | 123.02 | 51.16 | 1.2 | 0.83 | 0.94 | 70076.11 | 0.06727307
129 | 2345.72 | 185.52 | 78.75 | 0.86 | 63.95 | 54.66423 | 4320 | 1446 | 63.43 | 46.59 | 1.31 | 0.76 | 0.92 | 52924.47 | 0.05080749
130 | 2224.04 | 173.34 | 148.91 | 0.93 | 58.66 | 53.22755 | 968 | 1438 | 12.8 | 51.48 | 1.1 | 0.91 | 0.94 | 71399.31 | 0.06854334
131 | 3312.4 | 214.94 | 62.64 | 0.9 | 74 | 64.95859 | 1382 | 1451 | 71.57 | 62.28 | 1.19 | 0.84 | 0.95 | 126422.5 | 0.1213656
132 | 2169.96 | 172.97 | 83.45 | 0.91 | 59.35 | 52.57642 | 4338 | 1425 | 118.81 | 49.16 | 1.17 | 0.85 | 0.94 | 62174.75 | 0.05968776
133 | 2325.44 | 178.8 | 76.68 | 0.91 | 60.86 | 54.42742 | 2914 | 1452 | 70.02 | 51.08 | 1.18 | 0.85 | 0.95 | 69747.89 | 0.06695797
134 | 2562.04 | 184.63 | 137.09 | 0.94 | 62.02 | 57.1292 | 4358 | 1439 | 146.98 | 56.99 | 1.06 | 0.94 | 0.95 | 96866.67 | 0.092992
135 | 2426.84 | 186.15 | 96.67 | 0.88 | 65.16 | 55.6014 | 2930 | 1436 | 118.61 | 52.86 | 1.13 | 0.88 | 0.94 | 77296.51 | 0.07420465
136 | 2832.44 | 195.66 | 114.25 | 0.93 | 65 | 60.06833 | 2360 | 1445 | 143.13 | 58.83 | 1.08 | 0.92 | 0.95 | 106555.3 | 0.1022931
137 | 2771.6 | 204.28 | 112.56 | 0.83 | 73.22 | 59.4197 | 2859 | 1450 | 106.5 | 55.15 | 1.26 | 0.79 | 0.93 | 87783.92 | 0.08427256
138 | 2751.32 | 197.82 | 173.85 | 0.88 | 67.5 | 59.20191 | 1953 | 1467 | 15.64 | 57.73 | 1.14 | 0.88 | 0.93 | 100689.2 | 0.09666167
139 | 2420.08 | 177.91 | 109.09 | 0.96 | 60.03 | 55.52391 | 2721 | 1456 | 107.65 | 54.6 | 1.04 | 0.96 | 0.95 | 85183.66584 | 0.08177632
140 | 2710.76 | 189.83 | 4.8 | 0.95 | 63.31 | 58.76391 | 3487 | 1465 | 160.82 | 57.2 | 1.04 | 0.96 | 0.95 | 97941.44 | 0.09402378
141 | 2710.76 | 196.29 | 143.38 | 0.88 | 67.5 | 58.76391 | 2838 | 1472 | 164.36 | 55.15 | 1.15 | 0.87 | 0.94 | 87783.92 | 0.08427256
142 | 2548.52 | 192.88 | 140.63 | 0.86 | 69.96 | 56.97826 | 1944 | 1471 | 131.99 | 52.89 | 1.25 | 0.8 | 0.94 | 77428.19 | 0.07433106
143 | 2413.32 | 180.32 | 106.28 | 0.93 | 61.36 | 55.44631 | 2780 | 1472 | 126.38 | 54.6 | 1.04 | 0.96 | 0.95 | 85183.66584 | 0.08177632
144 | 2643.16 | 195.92 | 42.92 | 0.87 | 65 | 58.02657 | 1965 | 1492 | 36.87 | 57.2 | 1.05 | 0.95 | 0.94 | 97941.44 | 0.09402378
145 | 2305.16 | 179.43 | 81.41 | 0.9 | 58.43 | 54.18957 | 1467 | 1478 | 110.85 | 53.32 | 1.08 | 0.92 | 0.93 | 79332.08 | 0.07615879
146 | 2940.6 | 197.82 | 121.02 | 0.94 | 65.21 | 61.20447 | 1898 | 1483 | 113.5 | 60.67 | 1.04 | 0.96 | 0.95 | 116869.3 | 0.1121945
147 | 2589.08 | 188.31 | 116.65 | 0.92 | 62.02 | 57.42988 | 544 | 1486 | 123.02 | 57.2 | 1.05 | 0.96 | 0.94 | 97941.44 | 0.09402378
148 | 2501.2 | 181.59 | 119.06 | 0.95 | 60.47 | 56.44681 | 3770 | 1491 | 154.54 | 56.98 | 1.02 | 0.98 | 0.95 | 96815.69 | 0.09294306
149 | 2568.8 | 189.83 | 102.37 | 0.9 | 61.36 | 57.20452 | 2355 | 1492 | 143.62 | 57.2 | 1.02 | 0.98 | 0.93 | 97941.44 | 0.09402378
150 | 2176.72 | 172.08 | 119.11 | 0.92 | 60.86 | 52.65825 | 2648 | 1509 | 109.98 | 49.4 | 1.17 | 0.86 | 0.94 | 63089.81 | 0.06056622
151 | 1777.88 | 161.05 | 39.68 | 0.86 | 56.25 | 47.59008 | 2627 | 1530 | 56.31 | 45.35 | 1.19 | 0.84 | 0.93 | 48810.16 | 0.04685776
152 | 3089.32 | 208.22 | 85.52 | 0.9 | 70.97 | 62.73308 | 2762 | 1524 | 98.43 | 59.8 | 1.18 | 0.85 | 0.94 | 111913.4 | 0.1074368
153 | 1973.92 | 168.77 | 162.24 | 0.87 | 57.73 | 50.14527 | 2630 | 1536 | 7.77 | 49.64 | 1.09 | 0.92 | 0.93 | 64013.82 | 0.06145326
154 | 2866.24 | 205.43 | 147.82 | 0.85 | 74.36 | 60.42567 | 1523 | 1530 | 143.53 | 58.47 | 1.28 | 0.78 | 0.94 | 104611.1 | 0.1004266
155 | 2764.84 | 198.08 | 51 | 0.89 | 66.59 | 59.34719 | 1865 | 1550 | 51.34 | 57.2 | 1.13 | 0.89 | 0.94 | 97941.44 | 0.09402378
156 | 2278.12 | 180.06 | 117.87 | 0.88 | 60.47 | 53.87081 | 1887 | 1534 | 115.46 | 53.32 | 1.09 | 0.92 | 0.93 | 79332.08 | 0.07615879
157 | 2758.08 | 191.99 | 47.96 | 0.94 | 62.89 | 59.2746 | 1729 | 1552 | 29.74 | 59.8 | 1.01 | 0.99 | 0.95 | 111913.4 | 0.1074368
158 | 4596.8 | 258.06 | 91.49 | 0.87 | 89.77 | 76.52317 | 3588 | 1570 | 79.99 | 65 | 1.35 | 0.74 | 0.95 | 143720.4 | 0.1379716
159 | 2095.6 | 168.4 | 102.37 | 0.93 | 56.78 | 51.66773 | 992 | 1538 | 105.95 | 49.4 | 1.07 | 0.94 | 0.94 | 63089.81 | 0.06056622
160 | 1872.52 | 160.15 | 127.14 | 0.92 | 55.28 | 48.84031 | 2620 | 1541 | 131.19 | 44.12 | 1.21 | 0.83 | 0.94 | 44945.36 | 0.04314755
161 | 2129.4 | 169.92 | 58.51 | 0.93 | 57.08 | 52.08274 | 2142 | 1563 | 59.93 | 52 | 1.07 | 0.93 | 0.94 | 73584.85 | 0.0706414592
162 | 2731.04 | 192.88 | 103.29 | 0.92 | 66.64 | 58.98332 | 581 | 1548 | 110.56 | 54.6 | 1.19 | 0.84 | 0.95 | 85183.66584 | 0.08177632
163 | 2426.84 | 180.95 | 168.26 | 0.93 | 59.4 | 55.6014 | 1126 | 1555 | 156.8 | 54.6 | 1.03 | 0.97 | 0.94 | 85183.66584 | 0.08177632
164 | 2690.48 | 194.14 | 165.24 | 0.9 | 66.44 | 58.54369 | 1870 | 1555 | 149.42 | 56.99 | 1.14 | 0.88 | 0.94 | 96866.67 | 0.092992
165 | 743.6 | 105.63 | 89.75 | 0.84 | 39.77 | 30.77761 | 601 | 1553 | 101.31 | 25.87 | 1.54 | 0.65 | 0.89 | 9060.824 | 0.008698391
166 | 2859.48 | 199.34 | 52.37 | 0.9 | 66.44 | 60.35437 | 3864 | 1627 | 59.42 | 60.46 | 1.08 | 0.93 | 0.94 | 115659.9 | 0.1110335
167 | 2494.44 | 180.95 | 22.6 | 0.96 | 59.86 | 56.37048 | 2273 | 1653 | 55.62 | 54.6 | 1.03 | 0.97 | 0.96 | 85183.66584 | 0.08177632
168 | 2595.84 | 184.63 | 145.39 | 0.96 | 61.64 | 57.5048 | 2988 | 1645 | 152.35 | 57.2 | 1.02 | 0.98 | 0.95 | 97941.44 | 0.09402378
169 | 2210.52 | 173.6 | 6.97 | 0.92 | 57.02 | 53.06552 | 3541 | 1666 | 43.15 | 52 | 1.05 | 0.95 | 0.94 | 73584.85 | 0.0706414592
170 | 2169.96 | 174.23 | 52.47 | 0.9 | 57.02 | 52.57642 | 1568 | 1675 | 43.15 | 53.32 | 1.04 | 0.96 | 0.93 | 79332.08 | 0.07615879
171 | 2163.2 | 178.17 | 5.17 | 0.86 | 59.29 | 52.49446 | 2526 | 1662 | 142.13 | 49.4 | 1.13 | 0.89 | 0.93 | 63089.81 | 0.06056622
172 | 2237.56 | 178.17 | 174.89 | 0.89 | 60.64 | 53.38909 | 2526 | 1682 | 149.04 | 49.4 | 1.16 | 0.86 | 0.94 | 63089.81 | 0.06056622
173 | 2332.2 | 180.95 | 17.81 | 0.9 | 60.7 | 54.50647 | 2548 | 1704 | 9.87 | 51.16 | 1.17 | 0.86 | 0.94 | 70076.11 | 0.06727307
174 | 2061.8 | 169.92 | 10.71 | 0.9 | 58.66 | 51.24936 | 2555 | 1719 | 167.2 | 46.8 | 1.26 | 0.79 | 0.94 | 53643.35808 | 0.05149762
175 | 2616.12 | 191.99 | 159.62 | 0.89 | 61.8 | 57.729 | 2666 | 1724 | 165.38 | 59.28 | 1.01 | 0.99 | 0.92 | 109019.2 | 0.1046584
176 | 2041.52 | 165.35 | 103.67 | 0.94 | 55.15 | 50.99669 | 804 | 1744 | 81.87 | 49.4 | 1.04 | 0.96 | 0.94 | 63089.81 | 0.06056622
177 | 2420.08 | 181.59 | 110.47 | 0.92 | 60.64 | 55.52391 | 3770 | 1726 | 120.96 | 55.15 | 1.07 | 0.93 | 0.94 | 87783.92 | 0.08427256
178 | 2704 | 189.83 | 104.63 | 0.94 | 62.02 | 58.6906 | 1989 | 1739 | 123.02 | 57.2 | 1.04 | 0.97 | 0.95 | 97941.44 | 0.09402378
179 | 2487.68 | 184.63 | 60.81 | 0.92 | 60.92 | 56.29404 | 694 | 1758 | 50.19 | 56.73 | 1.06 | 0.94 | 0.94 | 95546.93 | 0.09172506
180 | 2298.4 | 173.6 | 83.81 | 0.96 | 57.55 | 54.11006 | 1523 | 1770 | 71.57 | 52 | 1.04 | 0.96 | 0.95 | 73584.85 | 0.0706414592
181 | 2764.84 | 194.77 | 27.26 | 0.92 | 63.74 | 59.34719 | 3098 | 1760 | 168.23 | 58.83 | 1.04 | 0.97 | 0.94 | 106555.3 | 0.1022931
182 | 2453.88 | 180.95 | 63.48 | 0.94 | 59.86 | 55.9103 | 2835 | 1781 | 55.62 | 54.6 | 1.03 | 0.97 | 0.95 | 85183.66584 | 0.08177632
183 | 2704 | 191.99 | 89.27 | 0.92 | 61.8 | 58.6906 | 4231 | 1768 | 104.62 | 59.8 | 1.01 | 0.99 | 0.94 | 111913.4 | 0.1074368
184 | 3413.8 | 216.46 | 147.11 | 0.92 | 72.85 | 65.94535 | 1948 | 1770 | 124.82 | 64.76 | 1.11 | 0.9 | 0.95 | 142134.3 | 0.1364489
185 | 2338.96 | 178.8 | 173.22 | 0.92 | 60.47 | 54.58541 | 4020 | 1775 | 154.54 | 52 | 1.08 | 0.92 | 0.94 | 73584.85 | 0.0706414592
186 | 1764.36 | 158 | 112.13 | 0.89 | 54.66 | 47.40878 | 4046 | 1769 | 115.35 | 46.33 | 1.17 | 0.85 | 0.93 | 52043.36 | 0.04996162
187 | 2900.04 | 198.08 | 96.94 | 0.93 | 65.78 | 60.78091 | 1850 | 1770 | 108.43 | 57.2 | 1.05 | 0.95 | 0.95 | 97941.44 | 0.09402378
188 | 2886.52 | 199.34 | 75.66 | 0.91 | 64.32 | 60.63906 | 3213 | 1770 | 104.04 | 62.02 | 1.02 | 0.98 | 0.94 | 124845.7 | 0.1198519
189 | 2927.08 | 197.19 | 21.42 | 0.95 | 65.78 | 61.06361 | 3360 | 1785 | 18.43 | 59.8 | 1.07 | 0.93 | 0.95 | 111913.4 | 0.1074368
190 | 919.36 | 113.62 | 39.01 | 0.89 | 39.69 | 34.2222 | 4061 | 1797 | 58.39 | 33.09 | 1.13 | 0.88 | 0.91 | 18961.33 | 0.01820287
191 | 2643.16 | 186.15 | 116.59 | 0.96 | 61.36 | 58.02657 | 2739 | 1788 | 126.38 | 57.2 | 1.02 | 0.98 | 0.96 | 97941.44 | 0.09402378
192 | 2203.76 | 175.75 | 112.57 | 0.9 | 60.92 | 52.98431 | 4036 | 1790 | 140.19 | 49.4 | 1.21 | 0.83 | 0.93 | 63089.81 | 0.06056622
193 | 2839.2 | 199.34 | 0.14 | 0.9 | 63.74 | 60.13996 | 3519 | 1814 | 78.23 | 59.8 | 1.01 | 0.99 | 0.94 | 111913.4 | 0.1074368
194 | 2021.24 | 168.66 | 77.93 | 0.89 | 57.26 | 50.74276 | 4016 | 1806 | 39.47 | 49.27 | 1.08 | 0.93 | 0.95 | 62593.05 | 0.06008932
195 | 2163.2 | 170.55 | 105.54 | 0.93 | 56.78 | 52.49446 | 666 | 1815 | 74.05 | 52 | 1.07 | 0.94 | 0.94 | 73584.85 | 0.0706414592
196 | 2568.8 | 186.15 | 38.89 | 0.93 | 62.94 | 57.20452 | 3350 | 1813 | 38.29 | 56.97 | 1.11 | 0.9 | 0.95 | 96764.72 | 0.09289413
197 | 2041.52 | 171.19 | 126.91 | 0.88 | 57.26 | 50.99669 | 771 | 1803 | 129.47 | 47.15 | 1.2 | 0.83 | 0.92 | 54855.92 | 0.05266168
198 | 2048.28 | 169.03 | 124.07 | 0.9 | 57.73 | 51.08105 | 857 | 1806 | 144.16 | 48.31 | 1.18 | 0.85 | 0.93 | 59005.09 | 0.05664489
199 | 2737.8 | 195.66 | 122.72 | 0.9 | 65 | 59.05627 | 752 | 1816 | 143.13 | 56.25 | 1.12 | 0.89 | 0.94 | 93142.09 | 0.08941640625
200 | 2088.84 | 171.45 | 106.01 | 0.89 | 57.55 | 51.58433 | 846 | 1811 | 108.43 | 49.4 | 1.18 | 0.85 | 0.95 | 63089.81 | 0.06056622
201 | 2061.8 | 167.14 | 85.79 | 0.93 | 57.02 | 51.24936 | 822 | 1829 | 43.15 | 46.8 | 1.08 | 0.93 | 0.95 | 53643.35808 | 0.05149762
202 | 2291.64 | 175.75 | 48.97 | 0.93 | 57.26 | 54.03042 | 1009 | 1840 | 39.47 | 54.6 | 1.03 | 0.97 | 0.94 | 85183.66584 | 0.08177632
203 | 2284.88 | 175.75 | 137.51 | 0.93 | 57.55 | 53.95067 | 3346 | 1824 | 108.43 | 54.6 | 1.03 | 0.97 | 0.94 | 85183.66584 | 0.08177632
204 | 2433.6 | 182.48 | 38.98 | 0.92 | 62.62 | 55.67879 | 1737 | 1846 | 41.63 | 54.6 | 1.1 | 0.91 | 0.94 | 85183.66584 | 0.08177632
205 | 2115.88 | 164.72 | 177.57 | 0.98 | 56.01 | 51.91713 | 3611 | 1850 | 21.8 | 49.4 | 1.05 | 0.95 | 0.96 | 63089.81 | 0.06056622
206 | 2325.44 | 175.12 | 24.28 | 0.95 | 58.43 | 54.42742 | 1475 | 1861 | 57.72 | 52 | 1.04 | 0.97 | 0.95 | 73584.85 | 0.0706414592
207 | 2318.68 | 177.91 | 7.07 | 0.92 | 58.43 | 54.34825 | 3461 | 1848 | 147.72 | 54.6 | 1.02 | 0.98 | 0.93 | 85183.66584 | 0.08177632
208 | 2183.48 | 169.92 | 144.2 | 0.95 | 56.25 | 52.73996 | 3859 | 1852 | 146.31 | 52 | 1.03 | 0.97 | 0.95 | 73584.85 | 0.0706414592
209 | 2649.92 | 195.03 | 75.58 | 0.88 | 66.44 | 58.10073 | 4193 | 1874 | 59.42 | 53.59 | 1.24 | 0.81 | 0.93 | 80543.35 | 0.07732161
210 | 2616.12 | 186.79 | 6.99 | 0.94 | 61.8 | 57.729 | 3052 | 1858 | 165.38 | 57.2 | 1.02 | 0.98 | 0.95 | 97941.44 | 0.09402378
211 | 2812.16 | 192.88 | 83.01 | 0.95 | 63.95 | 59.8529 | 3714 | 1880 | 26.57 | 57.2 | 1.02 | 0.98 | 0.96 | 97941.44 | 0.09402378
212 | 2041.52 | 165.35 | 109.01 | 0.94 | 54.29 | 50.99669 | 749 | 1864 | 106.7 | 51.48 | 1.04 | 0.96 | 0.94 | 71399.31 | 0.06854334
213 | 2217.28 | 175.75 | 100.22 | 0.9 | 58.43 | 53.14659 | 4282 | 1881 | 110.85 | 52 | 1.1 | 0.91 | 0.93 | 73584.85 | 0.0706414592
214 | 2406.56 | 180.95 | 162.47 | 0.92 | 59.29 | 55.3686 | 2090 | 1891 | 164.74 | 54.6 | 1.06 | 0.94 | 0.94 | 85183.66584 | 0.08177632
215 | 2075.32 | 168.4 | 53.06 | 0.92 | 55.64 | 51.41712 | 1410 | 1907 | 52.59 | 51.16 | 1.06 | 0.95 | 0.94 | 70076.11 | 0.06727307
216 | 2311.92 | 177.28 | 99.71 | 0.92 | 57.73 | 54.26897 | 2287 | 1896 | 125.84 | 54.6 | 1.02 | 0.98 | 0.94 | 85183.66584 | 0.08177632
217 | 2271.36 | 180.32 | 98.67 | 0.88 | 60.64 | 53.79082 | 4606 | 1928 | 59.04 | 52 | 1.07 | 0.94 | 0.95 | 73584.85 | 0.0706414592
218 | 1074.84 | 121.86 | 94.32 | 0.91 | 44.43 | 37.00301 | 4595 | 1912 | 110.56 | 33.8 | 1.27 | 0.79 | 0.93 | 20208.24 | 0.01939991
219 | 2082.08 | 166.25 | 74.71 | 0.95 | 57.02 | 51.50079 | 2843 | 1941 | 65.77 | 49.4 | 1.07 | 0.94 | 0.95 | 63089.81 | 0.06056622
220 | 2663.44 | 188.31 | 70.28 | 0.94 | 64.22 | 58.24875 | 2425 | 1949 | 58.24 | 54.6 | 1.12 | 0.89 | 0.95 | 85183.66584 | 0.08177632
221 | 2758.08 | 197.19 | 26.55 | 0.89 | 66.59 | 59.2746 | 2382 | 1958 | 38.66 | 55.91 | 1.16 | 0.86 | 0.94 | 91463.3 | 0.08780477
222 | 2852.72 | 196.55 | 88.4 | 0.93 | 65 | 60.28298 | 4007 | 1940 | 106.26 | 57.2 | 1.08 | 0.93 | 0.95 | 97941.44 | 0.09402378
223 | 2521.48 | 186.15 | 33.39 | 0.91 | 63.47 | 56.67518 | 1266 | 1959 | 34.99 | 54.6 | 1.1 | 0.91 | 0.94 | 85183.66584 | 0.08177632
224 | 2900.04 | 200.86 | 90.74 | 0.9 | 69.38 | 60.78091 | 3888 | 1977 | 77.01 | 57.2 | 1.13 | 0.88 | 0.94 | 97941.44 | 0.09402378
225 | 2785.12 | 193.51 | 84.59 | 0.93 | 65 | 59.56445 | 1206 | 1976 | 73.74 | 57.2 | 1.1 | 0.91 | 0.95 | 97941.44 | 0.09402378
226 | 114.92 | 38.29 | 45 | 0.98 | 15.16 | 12.09938 | 918 | 1958 | 30.96 | 12.79 | 1.25 | 0.8 | 0.83 | 1094.939 | 0.001051142
227 | 2514.72 | 189.2 | 37.2 | 0.88 | 65 | 56.59916 | 2391 | 1978 | 53.13 | 55.81 | 1.12 | 0.89 | 0.94 | 90973.41 | 0.08733447
228 | 2670.2 | 189.83 | 172.28 | 0.93 | 62.02 | 58.32263 | 2773 | 1976 | 33.02 | 57.2 | 1.03 | 0.97 | 0.95 | 97941.44 | 0.09402378
229 | 2176.72 | 172.08 | 18.02 | 0.92 | 56.25 | 52.65825 | 3506 | 1968 | 146.31 | 51.71 | 1.06 | 0.94 | 0.94 | 72360.58 | 0.06946615
230 | 2406.56 | 180.95 | 15.51 | 0.92 | 58.95 | 55.3686 | 3942 | 1979 | 138.58 | 54.6 | 1.01 | 0.99 | 0.94 | 85183.66584 | 0.08177632
231 | 2318.68 | 178.17 | 176.27 | 0.92 | 58.95 | 54.34825 | 1868 | 1981 | 131.42 | 52 | 1.03 | 0.97 | 0.95 | 73584.85 | 0.0706414592
232 | 2460.64 | 179.43 | 90.71 | 0.96 | 59.4 | 55.98726 | 3593 | 2000 | 23.2 | 54.6 | 1.01 | 0.99 | 0.95 | 85183.66584 | 0.08177632
233 | 2690.48 | 192.88 | 77.11 | 0.91 | 64.58 | 58.54369 | 1042 | 2016 | 49.9 | 54.6 | 1.14 | 0.88 | 0.94 | 85183.66584 | 0.08177632
234 | 2866.24 | 197.82 | 105.18 | 0.92 | 64.32 | 60.42567 | 3401 | 1998 | 104.04 | 59.8 | 1.04 | 0.96 | 0.95 | 111913.4 | 0.1074368
235 | 2852.72 | 197.19 | 136.54 | 0.92 | 64.58 | 60.28298 | 2780 | 2016 | 139.9 | 59.8 | 1.02 | 0.98 | 0.94 | 111913.4 | 0.1074368
236 | 2467.4 | 183.11 | 18.12 | 0.92 | 59.4 | 56.06411 | 2500 | 2054 | 66.8 | 56.98 | 1.03 | 0.98 | 0.94 | 96815.69 | 0.09294306
237 | 2717.52 | 191.35 | 21.36 | 0.93 | 64.22 | 58.83714 | 1827 | 2052 | 21.37 | 57.2 | 1.08 | 0.92 | 0.95 | 97941.44 | 0.09402378
238 | 2041.52 | 165.35 | 166.68 | 0.94 | 56.01 | 50.99669 | 3502 | 2048 | 158.2 | 51.16 | 1.06 | 0.94 | 0.94 | 70076.11 | 0.06727307
239 | 2264.6 | 177.28 | 84.07 | 0.91 | 58.66 | 53.71071 | 1218 | 2075 | 77.2 | 52 | 1.09 | 0.92 | 0.94 | 73584.85 | 0.0706414592
240 | 2548.52 | 187.68 | 42.55 | 0.91 | 62.02 | 56.97826 | 2769 | 2074 | 56.98 | 57.2 | 1.05 | 0.95 | 0.94 | 97941.44 | 0.09402378
241 | 2433.6 | 184.63 | 161.03 | 0.9 | 61.8 | 55.67879 | 2112 | 2067 | 157.75 | 52.32 | 1.17 | 0.86 | 0.94 | 74951.72 | 0.07195365
242 | 2602.6 | 186.15 | 45.61 | 0.94 | 61.36 | 57.57963 | 3165 | 2086 | 36.38 | 57.2 | 1.04 | 0.96 | 0.95 | 97941.44 | 0.09402378
243 | 2649.92 | 188.31 | 36.93 | 0.94 | 62.02 | 58.10073 | 2992 | 2091 | 33.02 | 57.2 | 1.04 | 0.96 | 0.95 | 97941.44 | 0.09402378
244 | 2798.64 | 197.19 | 168.01 | 0.9 | 66.85 | 59.70885 | 2100 | 2086 | 166.5 | 55.81 | 1.19 | 0.84 | 0.95 | 90973.41 | 0.08733447
245 | 2413.32 | 183.11 | 70.7 | 0.9 | 63.31 | 55.44631 | 3346 | 2106 | 70.82 | 54.6 | 1.06 | 0.94 | 0.94 | 85183.66584 | 0.08177632
246 | 2325.44 | 177.91 | 156.8 | 0.92 | 57.73 | 54.42742 | 3495 | 2095 | 172.23 | 54.6 | 1.01 | 0.99 | 0.93 | 85183.66584 | 0.08177632
247 | 2575.56 | 187.05 | 2.89 | 0.93 | 62.94 | 57.27974 | 1853 | 2107 | 38.29 | 54.6 | 1.05 | 0.95 | 0.95 | 85183.66584 | 0.08177632
248 | 2879.76 | 198.71 | 22.9 | 0.92 | 65 | 60.56801 | 4390 | 2123 | 36.87 | 59.8 | 1.04 | 0.97 | 0.94 | 111913.4 | 0.1074368
249 | 2264.6 | 175.12 | 101.79 | 0.93 | 58.43 | 53.71071 | 621 | 2117 | 147.72 | 52 | 1.01 | 0.99 | 0.94 | 73584.85 | 0.0706414592
250 | 2034.76 | 162.57 | 15.47 | 0.97 | 57.08 | 50.91219 | 2467 | 2145 | 30.07 | 46.8 | 1.13 | 0.89 | 0.96 | 53643.35808 | 0.05149762
251 | 2149.68 | 172.08 | 60.95 | 0.91 | 58.43 | 52.33016 | 1331 | 2153 | 57.72 | 50.98 | 1.14 | 0.88 | 0.94 | 69339.05 | 0.06656549
252 | 594.88 | 92.19 | 97.06 | 0.88 | 32.89 | 27.52833 | 1348 | 2143 | 108.43 | 27.91 | 1.06 | 0.94 | 0.88 | 11377.79 | 0.01092268
253 | 2467.4 | 184.63 | 63.29 | 0.91 | 60.64 | 56.06411 | 3290 | 2170 | 59.04 | 56.73 | 1.04 | 0.96 | 0.93 | 95546.93 | 0.09172506
254 | 2602.6 | 188.31 | 137.22 | 0.92 | 60.92 | 57.57963 | 4173 | 2155 | 129.81 | 57.2 | 1.03 | 0.97 | 0.94 | 97941.44 | 0.09402378
255 | 2379.52 | 177.28 | 90.06 | 0.95 | 58.43 | 55.05666 | 1026 | 2162 | 110.85 | 54.6 | 1.03 | 0.97 | 0.95 | 85183.66584 | 0.08177632
256 | 2697.24 | 189.2 | 30.48 | 0.95 | 62.94 | 58.61719 | 450 | 2206 | 51.71 | 57.2 | 1.02 | 0.98 | 0.96 | 97941.44 | 0.09402378
257 | 2284.88 | 179.43 | 119.4 | 0.89 | 59.4 | 53.95067 | 4671 | 2212 | 66.8 | 53.11 | 1.08 | 0.92 | 0.93 | 78398.42 | 0.07526248
258 | 2305.16 | 177.28 | 8.25 | 0.92 | 57.73 | 54.18957 | 1804 | 2198 | 144.16 | 53.86 | 1.04 | 0.96 | 0.94 | 81766.88 | 0.07849621
259 | 2555.28 | 184.63 | 96.42 | 0.94 | 61.2 | 57.05378 | 2046 | 2198 | 102.26 | 54.6 | 1.06 | 0.94 | 0.95 | 85183.66584 | 0.08177632
260 | 2778.36 | 198.71 | 113.92 | 0.88 | 65.16 | 59.49212 | 4646 | 2203 | 151.39 | 57.55 | 1.08 | 0.92 | 0.94 | 99750.34 | 0.09576033
261 | 2663.44 | 191.35 | 118.83 | 0.91 | 62.94 | 58.24875 | 3630 | 2203 | 128.29 | 57.2 | 1.07 | 0.93 | 0.94 | 97941.44 | 0.09402378
262 | 3055.52 | 206.06 | 68.67 | 0.9 | 66.29 | 62.38896 | 727 | 2223 | 48.18 | 62.4 | 1.03 | 0.97 | 0.94 | 127154.6 | 0.1220684
263 | 2764.84 | 198.08 | 125.82 | 0.89 | 67.1 | 59.34719 | 3611 | 2209 | 125.54 | 58.01 | 1.1 | 0.91 | 0.94 | 102161.4 | 0.09807498
264 | 3190.72 | 207.59 | 45.06 | 0.93 | 67.8 | 63.75431 | 4196 | 2233 | 32.47 | 62.4 | 1.03 | 0.97 | 0.95 | 127154.6 | 0.1220684
265 | 2643.16 | 188.31 | 153.36 | 0.94 | 61.8 | 58.02657 | 1742 | 2225 | 165.38 | 57.2 | 1.04 | 0.96 | 0.95 | 97941.44 | 0.09402378
266 | 2210.52 | 177.02 | 111.74 | 0.89 | 61.2 | 53.06552 | 530 | 2249 | 77.74 | 49.04 | 1.17 | 0.86 | 0.93 | 61720.55 | 0.05925173
267 | 2386.28 | 178.8 | 42.15 | 0.94 | 59.29 | 55.13481 | 1559 | 2257 | 52.13 | 54.6 | 1.04 | 0.96 | 0.95 | 85183.66584 | 0.08177632
268 | 2251.08 | 174.86 | 109.97 | 0.93 | 58.66 | 53.55014 | 513 | 2261 | 77.2 | 52.64 | 1.07 | 0.93 | 0.94 | 76335.41 | 0.07328199
269 | 3008.2 | 203.02 | 170.88 | 0.92 | 66.29 | 61.90397 | 4454 | 2252 | 11.31 | 62.4 | 1.06 | 0.95 | 0.94 | 127154.6 | 0.1220684
270 | 2873 | 202.39 | 147.64 | 0.88 | 67.8 | 60.49688 | 3854 | 2241 | 122.47 | 58.93 | 1.11 | 0.9 | 0.93 | 107099.6 | 0.1028156
271 | 2832.44 | 193.51 | 41.86 | 0.95 | 64.22 | 60.06833 | 2563 | 2259 | 31.76 | 59.8 | 1.05 | 0.95 | 0.95 | 111913.4 | 0.1074368
272 | 2656.68 | 189.83 | 55.07 | 0.93 | 62.94 | 58.17479 | 2259 | 2267 | 38.29 | 57.2 | 1.04 | 0.96 | 0.94 | 97941.44 | 0.09402378
273 | 2440.36 | 181.85 | 104.5 | 0.93 | 61.36 | 55.75607 | 2620 | 2254 | 143.62 | 52 | 1.08 | 0.93 | 0.95 | 73584.85 | 0.0706414592
274 | 2487.68 | 182.48 | 127.17 | 0.94 | 61.36 | 56.29404 | 2600 | 2254 | 126.38 | 54.6 | 1.07 | 0.93 | 0.95 | 85183.66584 | 0.08177632
275 | 2852.72 | 193.51 | 62.97 | 0.96 | 64.22 | 60.28298 | 3974 | 2274 | 58.24 | 59.8 | 1.03 | 0.98 | 0.96 | 111913.4 | 0.1074368
276 | 2109.12 | 172.08 | 163.49 | 0.9 | 57.02 | 51.83413 | 3844 | 2266 | 155.77 | 50.15 | 1.12 | 0.89 | 0.94 | 66007.18 | 0.0633669
277 | 2291.64 | 175.75 | 162.33 | 0.93 | 57.73 | 54.03042 | 3130 | 2264 | 125.84 | 54.56 | 1.04 | 0.96 | 0.94 | 84996.59 | 0.08159672
278 | 3048.76 | 204.54 | 126.9 | 0.92 | 67.1 | 62.31991 | 4041 | 2272 | 125.54 | 62.4 | 1.06 | 0.95 | 0.95 | 127154.6 | 0.1220684
279 | 3102.84 | 210.37 | 4.02 | 0.88 | 67.6 | 62.8702 | 1489 | 2282 | 157.38 | 62.4 | 1.07 | 0.94 | 0.94 | 127154.6 | 0.1220684
280 | 2088.84 | 164.72 | 121.28 | 0.97 | 56.25 | 51.58433 | 3606 | 2285 | 146.31 | 49.4 | 1.07 | 0.94 | 0.96 | 63089.81 | 0.06056622
281 | 2318.68 | 179.43 | 15.88 | 0.91 | 61.2 | 54.34825 | 4173 | 2293 | 167.74 | 50 | 1.22 | 0.82 | 0.94 | 65416.67 | 0.0628
282 | 2257.84 | 174.23 | 7.25 | 0.93 | 58.43 | 53.63049 | 2897 | 2304 | 20.85 | 54.23 | 1.06 | 0.95 | 0.94 | 83463.62 | 0.08012507
283 | 2224.04 | 173.6 | 49.6 | 0.93 | 57.26 | 53.22755 | 3158 | 2310 | 39.47 | 52 | 1.04 | 0.97 | 0.94 | 73584.85 | 0.0706414592
284 | 2474.16 | 182.48 | 9.11 | 0.93 | 60.03 | 56.14086 | 3018 | 2306 | 162.35 | 54.6 | 1.04 | 0.97 | 0.95 | 85183.66584 | 0.08177632
285 | 2690.48 | 193.51 | 27.48 | 0.9 | 63.95 | 58.54369 | 4187 | 2324 | 63.43 | 56.33 | 1.09 | 0.92 | 0.94 | 93540.06 | 0.08979846
286 | 3069.04 | 211.89 | 58.35 | 0.86 | 76.82 | 62.52684 | 1829 | 2338 | 66.04 | 56.99 | 1.33 | 0.75 | 0.93 | 96866.67 | 0.092992
287 | 3008.2 | 204.54 | 13.89 | 0.9 | 66.19 | 61.90397 | 4222 | 2334 | 45 | 62.4 | 1.04 | 0.96 | 0.94 | 127154.6 | 0.1220684
288 | 2900.04 | 197.82 | 55.18 | 0.93 | 65 | 60.78091 | 1847 | 2330 | 106.26 | 58.83 | 1.07 | 0.93 | 0.95 | 106555.3 | 0.1022931
289 | 2041.52 | 166.88 | 124.63 | 0.92 | 56.25 | 50.99669 | 3044 | 2338 | 146.31 | 49.49 | 1.1 | 0.91 | 0.94 | 63435.27 | 0.06089785
290 | 2785.12 | 201.49 | 12.06 | 0.86 | 73.22 | 59.56445 | 723 | 2350 | 16.5 | 57.17 | 1.25 | 0.8 | 0.93 | 97787.42 | 0.09387592
291 | 2088.84 | 167.77 | 177.07 | 0.93 | 56.25 | 51.58433 | 2049 | 2350 | 146.31 | 46.8 | 1.12 | 0.89 | 0.95 | 53643.35808 | 0.05149762
292 | 2136.16 | 170.55 | 134.81 | 0.92 | 56.78 | 52.16534 | 3026 | 2352 | 164.05 | 51.48 | 1.06 | 0.94 | 0.94 | 71399.31 | 0.06854334
293 | 2602.6 | 193.51 | 140.55 | 0.87 | 62.94 | 57.57963 | 1949 | 2358 | 141.71 | 57.2 | 1.01 | 0.99 | 0.93 | 97941.44 | 0.09402378
294 | 1730.56 | 154.32 | 151.03 | 0.91 | 51.28 | 46.95248 | 3851 | 2357 | 149.53 | 46.8 | 1.07 | 0.94 | 0.93 | 53643.35808 | 0.05149762
295 | 2156.44 | 173.6 | 162.38 | 0.9 | 58.66 | 52.41238 | 713 | 2369 | 12.8 | 49.4 | 1.16 | 0.86 | 0.94 | 63089.81 | 0.06056622
296 | 1899.56 | 162.57 | 84.41 | 0.9 | 54.1 | 49.19168 | 2188 | 2356 | 125.22 | 48.56 | 1.05 | 0.95 | 0.94 | 59925.88 | 0.05752885
297 | 2325.44 | 189.2 | 64.31 | 0.82 | 68.69 | 54.42742 | 2202 | 2380 | 60.52 | 48.22 | 1.4 | 0.71 | 0.92 | 58675.93 | 0.0563289
298 | 2278.12 | 177.28 | 124.95 | 0.91 | 59.86 | 53.87081 | 672 | 2363 | 145.62 | 53.32 | 1.12 | 0.9 | 0.94 | 79332.08 | 0.07615879
299 | 2507.96 | 184.63 | 109.16 | 0.92 | 59.86 | 56.52304 | 1149 | 2360 | 124.38 | 57.2 | 1.03 | 0.97 | 0.94 | 97941.44 | 0.09402378
300 | 2494.44 | 184.63 | 71.08 | 0.92 | 64.22 | 56.37048 | 1483 | 2389 | 68.63 | 54.6 | 1.12 | 0.89 | 0.94 | 85183.66584 | 0.08177632
301 | 1946.88 | 164.09 | 16.07 | 0.91 | 56.25 | 49.80062 | 2047 | 2380 | 33.69 | 46.8 | 1.08 | 0.93 | 0.94 | 53643.35808 | 0.05149762
302 | 2406.56 | 182.48 | 91.32 | 0.91 | 59.86 | 55.3686 | 525 | 2388 | 55.62 | 53.68 | 1.04 | 0.96 | 0.93 | 80949.83 | 0.07771183
303 | 2541.76 | 184.63 | 48.08 | 0.94 | 60.92 | 56.90264 | 4312 | 2389 | 39.81 | 56.98 | 1.05 | 0.95 | 0.95 | 96815.69 | 0.09294306
304 | 2305.16 | 178.8 | 43.01 | 0.91 | 60.92 | 54.18957 | 646 | 2393 | 39.81 | 53.86 | 1.08 | 0.93 | 0.93 | 81766.88 | 0.07849621
305 | 2055.04 | 168.66 | 3.74 | 0.91 | 58.43 | 51.16527 | 714 | 2391 | 32.28 | 46.8 | 1.15 | 0.87 | 0.95 | 53643.35808 | 0.05149762
306 | 2602.6 | 188.94 | 154.8 | 0.92 | 64.22 | 57.57963 | 867 | 2390 | 158.63 | 56.99 | 1.06 | 0.94 | 0.94 | 96866.67 | 0.092992
307 | 2670.2 | 190.46 | 8.05 | 0.92 | 62.02 | 58.32263 | 2166 | 2434 | 33.02 | 58.83 | 1.04 | 0.96 | 0.94 | 106555.3 | 0.1022931
308 | 2305.16 | 180.32 | 174.78 | 0.89 | 62.51 | 54.18957 | 2940 | 2425 | 163.07 | 49.4 | 1.24 | 0.81 | 0.94 | 63089.81 | 0.06056622
309 | 2251.08 | 174.23 | 171.75 | 0.93 | 59.29 | 53.55014 | 4363 | 2426 | 164.74 | 52 | 1.09 | 0.92 | 0.94 | 73584.85 | 0.0706414592
310 | 2562.04 | 190.46 | 3.69 | 0.89 | 63.26 | 57.1292 | 2814 | 2446 | 9.46 | 56.73 | 1.1 | 0.91 | 0.93 | 95546.93 | 0.09172506
311 | 3177.2 | 207.59 | 120.08 | 0.93 | 68.25 | 63.61909 | 1376 | 2439 | 130.36 | 62.4 | 1.04 | 0.96 | 0.95 | 127154.6 | 0.1220684
312 | 2224.04 | 174.23 | 61.66 | 0.92 | 59.86 | 53.22755 | 2378 | 2455 | 34.38 | 50 | 1.18 | 0.85 | 0.94 | 65416.67 | 0.0628
313 | 2521.48 | 188.94 | 68.35 | 0.89 | 63.74 | 56.67518 | 2403 | 2443 | 101.77 | 53.49 | 1.13 | 0.89 | 0.93 | 80093.3 | 0.07688957
314 | 2224.04 | 175.12 | 94.98 | 0.91 | 57.73 | 53.22755 | 616 | 2467 | 54.16 | 52 | 1.05 | 0.95 | 0.94 | 73584.85 | 0.0706414592
315 | 2142.92 | 169.92 | 111.73 | 0.93 | 57.73 | 52.24782 | 3948 | 2448 | 125.84 | 49.4 | 1.09 | 0.92 | 0.94 | 63089.81 | 0.06056622
316 | 2676.96 | 188.31 | 168.66 | 0.95 | 62.89 | 58.39641 | 4267 | 2461 | 150.26 | 57.2 | 1.06 | 0.94 | 0.95 | 97941.44 | 0.09402378
317 | 2562.04 | 186.15 | 4.25 | 0.93 | 61.36 | 57.1292 | 3023 | 2483 | 36.38 | 57.2 | 1.02 | 0.98 | 0.94 | 97941.44 | 0.09402378
318 | 2075.32 | 166.25 | 15.33 | 0.94 | 57.08 | 51.41712 | 1542 | 2495 | 30.07 | 49.4 | 1.05 | 0.95 | 0.94 | 63089.81 | 0.06056622
319 | 3359.72 | 213.42 | 156.56 | 0.93 | 69.38 | 65.42093 | 3635 | 2496 | 167.01 | 65 | 1.02 | 0.98 | 0.95 | 143720.4 | 0.1379716
320 | 2190.24 | 171.19 | 27.42 | 0.94 | 57.55 | 52.82154 | 2871 | 2501 | 18.43 | 53.04 | 1.04 | 0.96 | 0.94 | 78088.84 | 0.07496528
321 | 2244.32 | 173.6 | 162.87 | 0.94 | 57.55 | 53.46968 | 4217 | 2508 | 161.57 | 52 | 1.07 | 0.94 | 0.95 | 73584.85 | 0.0706414592
322 | 2413.32 | 180.32 | 90.95 | 0.93 | 59.4 | 55.44631 | 1823 | 2530 | 66.8 | 54.6 | 1.03 | 0.98 | 0.95 | 85183.66584 | 0.08177632
323 | 2852.72 | 195.03 | 136.24 | 0.94 | 65.21 | 60.28298 | 2590 | 2530 | 156.5 | 59.8 | 1.07 | 0.94 | 0.95 | 111913.4 | 0.1074368
324 | 2778.36 | 193.51 | 157.1 | 0.93 | 63.95 | 59.49212 | 4175 | 2535 | 153.43 | 59.66 | 1.04 | 0.96 | 0.94 | 111129.2 | 0.106684
325 | 2257.84 | 175.75 | 67.45 | 0.92 | 58.14 | 53.63049 | 3918 | 2556 | 63.43 | 54.6 | 1.01 | 0.99 | 0.94 | 85183.66584 | 0.08177632
326 | 2338.96 | 177.28 | 118.11 | 0.94 | 61.36 | 54.58541 | 3401 | 2538 | 126.38 | 52 | 1.16 | 0.86 | 0.95 | 73584.85 | 0.0706414592
327 | 2805.4 | 194.4 | 60.96 | 0.93 | 64.58 | 59.78092 | 3602 | 2560 | 40.1 | 57.2 | 1.03 | 0.97 | 0.95 | 97941.44 | 0.09402378
328 | 2386.28 | 180.95 | 48.56 | 0.92 | 59.29 | 55.13481 | 4330 | 2564 | 52.13 | 54.6 | 1.01 | 0.99 | 0.94 | 85183.66584 | 0.08177632
329 | 2338.96 | 182.22 | 23.31 | 0.89 | 62.51 | 54.58541 | 1909 | 2562 | 16.93 | 53.32 | 1.09 | 0.92 | 0.93 | 79332.08 | 0.07615879
330 | 1710.28 | 151.28 | 35.47 | 0.94 | 52.65 | 46.67655 | 3129 | 2580 | 32.91 | 44.12 | 1.17 | 0.85 | 0.94 | 44945.36 | 0.04314755
331 | 2061.8 | 171.45 | 15.81 | 0.88 | 58.14 | 51.24936 | 3141 | 2588 | 10.3 | 46.8 | 1.17 | 0.85 | 0.94 | 53643.35808 | 0.05149762
332 | 2115.88 | 172.08 | 77.14 | 0.9 | 56.25 | 51.91713 | 2022 | 2604 | 56.31 | 52 | 1.03 | 0.97 | 0.93 | 73584.85 | 0.0706414592
333 | 2825.68 | 201.49 | 163.26 | 0.87 | 69.38 | 59.9966 | 3027 | 2594 | 167.01 | 58.83 | 1.17 | 0.86 | 0.93 | 106555.3 | 0.1022931
334 | 2731.04 | 191.35 | 165.24 | 0.94 | 64.22 | 58.98332 | 4161 | 2592 | 148.24 | 57.2 | 1.08 | 0.93 | 0.95 | 97941.44 | 0.09402378
335 | 2115.88 | 168.4 | 172.47 | 0.94 | 55.64 | 51.91713 | 1451 | 2605 | 37.41 | 52 | 1.01 | 0.99 | 0.94 | 73584.85 | 0.0706414592
336 | 2852.72 | 195.03 | 176.68 | 0.94 | 65.21 | 60.28298 | 3356 | 2600 | 156.5 | 57.2 | 1.09 | 0.92 | 0.95 | 97941.44 | 0.09402378
337 | 2088.84 | 168.66 | 7.95 | 0.92 | 58.95 | 51.58433 | 3142 | 2615 | 48.58 | 46.8 | 1.1 | 0.91 | 0.95 | 53643.35808 | 0.05149762
338 | 2805.4 | 194.14 | 123.67 | 0.94 | 63.95 | 59.78092 | 3018 | 2600 | 116.57 | 58.83 | 1.06 | 0.94 | 0.95 | 106555.3 | 0.1022931
339 | 1960.4 | 163.2 | 146.27 | 0.92 | 54.1 | 49.97324 | 2603 | 2602 | 125.22 | 49.4 | 1.04 | 0.96 | 0.94 | 63089.81 | 0.06056622
340 | 2014.48 | 165.62 | 0.59 | 0.92 | 57.02 | 50.65784 | 3137 | 2629 | 24.23 | 44.2 | 1.19 | 0.84 | 0.96 | 45190.3 | 0.04338269
341 | 2609.36 | 187.68 | 127.5 | 0.93 | 62.94 | 57.65436 | 1534 | 2625 | 141.71 | 57.2 | 1.07 | 0.94 | 0.95 | 97941.44 | 0.09402378
342 | 2643.16 | 193.51 | 64.76 | 0.89 | 62.94 | 58.02657 | 4203 | 2644 | 38.29 | 56.73 | 1.08 | 0.92 | 0.94 | 95546.93 | 0.09172506
343 | 2954.12 | 200.23 | 48.12 | 0.93 | 65 | 61.34501 | 4481 | 2646 | 36.87 | 59.8 | 1.01 | 0.99 | 0.95 | 111913.4 | 0.1074368
344 | 2136.16 | 169.03 | 12.96 | 0.94 | 55.58 | 52.16534 | 3790 | 2657 | 10.78 | 52 | 1.02 | 0.98 | 0.94 | 73584.85 | 0.0706414592
345 | 2176.72 | 170.55 | 18.26 | 0.94 | 56.25 | 52.65825 | 2689 | 2666 | 33.69 | 52 | 1.04 | 0.96 | 0.94 | 73584.85 | 0.0706414592
346 | 2832.44 | 195.66 | 79.32 | 0.93 | 64.32 | 60.06833 | 4510 | 2679 | 75.96 | 59.8 | 1.07 | 0.94 | 0.95 | 111913.4 | 0.1074368
347 | 2136.16 | 170.55 | 40.12 | 0.92 | 57.26 | 52.16534 | 1025 | 2675 | 39.47 | 51.48 | 1.09 | 0.91 | 0.93 | 71399.31 | 0.06854334
348 | 2697.24 | 191.35 | 12.89 | 0.93 | 62.94 | 58.61719 | 1632 | 2679 | 38.29 | 57.2 | 1.04 | 0.96 | 0.95 | 97941.44 | 0.09402378
349 | 2122.64 | 169.92 | 96.05 | 0.92 | 56.25 | 52 | 1196 | 2664 | 123.69 | 52 | 1.02 | 0.98 | 0.94 | 73584.85 | 0.0706414592
350 | 2278.12 | 175.75 | 121.1 | 0.93 | 58.43 | 53.87081 | 2915 | 2669 | 147.72 | 53.44 | 1.06 | 0.94 | 0.94 | 79868.91 | 0.07667415
351 | 2717.52 | 191.99 | 124.52 | 0.93 | 62.94 | 58.83714 | 3800 | 2681 | 141.71 | 58.83 | 1.04 | 0.96 | 0.94 | 106555.3 | 0.1022931
352 | 2568.8 | 186.15 | 158.52 | 0.93 | 61.8 | 57.20452 | 2326 | 2695 | 157.75 | 57.2 | 1.04 | 0.96 | 0.94 | 97941.44 | 0.09402378
353 | 2007.72 | 165.35 | 15.95 | 0.92 | 54.85 | 50.57277 | 2831 | 2710 | 31.43 | 49.4 | 1.06 | 0.95 | 0.94 | 63089.81 | 0.06056622
354 | 2379.52 | 177.28 | 125.49 | 0.95 | 59.4 | 55.05666 | 885 | 2699 | 113.2 | 54.6 | 1.06 | 0.95 | 0.95 | 85183.66584 | 0.08177632
355 | 1764.36 | 156.74 | 6.05 | 0.9 | 54.1 | 47.40878 | 1156 | 2731 | 35.22 | 44.2 | 1.14 | 0.88 | 0.94 | 45190.3 | 0.04338269
356 | 2075.32 | 166.88 | 138.54 | 0.94 | 55.28 | 51.41712 | 1343 | 2718 | 131.19 | 51.48 | 1.03 | 0.97 | 0.94 | 71399.31 | 0.06854334
357 | 1994.2 | 163.2 | 29.05 | 0.94 | 54.85 | 50.4022 | 4512 | 2731 | 31.43 | 49.4 | 1.06 | 0.94 | 0.94 | 63089.81 | 0.06056622
358 | 2399.8 | 178.8 | 128.18 | 0.94 | 59.4 | 55.29078 | 585 | 2718 | 113.2 | 54.6 | 1.03 | 0.97 | 0.95 | 85183.66584 | 0.08177632
359 | 2812.16 | 202.39 | 122.73 | 0.86 | 70.97 | 59.8529 | 1310 | 2721 | 118.44 | 59.3 | 1.12 | 0.89 | 0.92 | 109129.6 | 0.1047644
360 | 3190.72 | 214.31 | 173.71 | 0.87 | 71.91 | 63.75431 | 3224 | 2734 | 167.47 | 57.2 | 1.22 | 0.82 | 0.95 | 97941.44 | 0.09402378
361 | 2420.08 | 187.05 | 26.29 | 0.87 | 66.59 | 55.52391 | 1153 | 2754 | 38.66 | 52 | 1.14 | 0.88 | 0.93 | 73584.85 | 0.0706414592
362 | 2947.36 | 203.28 | 175.69 | 0.9 | 69.38 | 61.27478 | 3220 | 2757 | 167.01 | 54.6 | 1.21 | 0.82 | 0.95 | 85183.66584 | 0.08177632
363 | 3069.04 | 202.39 | 178.79 | 0.94 | 65.78 | 62.52684 | 1684 | 2763 | 161.57 | 62.4 | 1.01 | 0.99 | 0.95 | 127154.6 | 0.1220684
364 | 3008.2 | 204.54 | 44.61 | 0.9 | 66.29 | 61.90397 | 4278 | 2779 | 48.18 | 62.4 | 1.02 | 0.98 | 0.94 | 127154.6 | 0.1220684
365 | 2169.96 | 169.92 | 7.42 | 0.94 | 57.02 | 52.57642 | 2366 | 2763 | 155.77 | 52 | 1.02 | 0.98 | 0.95 | 73584.85 | 0.0706414592
366 | 2717.52 | 192.88 | 8.23 | 0.92 | 63.47 | 58.83714 | 1829 | 2780 | 34.99 | 57.2 | 1.07 | 0.94 | 0.95 | 97941.44 | 0.09402378
367 | 1980.68 | 163.2 | 155.77 | 0.93 | 56.25 | 50.23106 | 3477 | 2768 | 146.31 | 49.4 | 1.12 | 0.9 | 0.94 | 63089.81 | 0.06056622
368 | 2447.12 | 182.48 | 44.82 | 0.92 | 60.47 | 55.83324 | 3018 | 2785 | 25.46 | 54.6 | 1.03 | 0.97 | 0.94 | 85183.66584 | 0.08177632
369 | 2616.12 | 186.15 | 34.29 | 0.95 | 62.02 | 57.729 | 2439 | 2789 | 33.02 | 57.2 | 1.03 | 0.97 | 0.95 | 97941.44 | 0.09402378
370 | 3170.44 | 207.59 | 141.84 | 0.92 | 68.64 | 63.55137 | 990 | 2776 | 127.3 | 62.4 | 1.07 | 0.94 | 0.95 | 127154.6 | 0.1220684
371 | 2649.92 | 191.99 | 139.25 | 0.9 | 62.62 | 58.10073 | 3080 | 2803 | 131.63 | 58.14 | 1.07 | 0.94 | 0.94 | 102849.8 | 0.09873581
372 | 2142.92 | 178.54 | 3.85 | 0.84 | 65.47 | 52.24782 | 1176 | 2819 | 6.84 | 49.4 | 1.28 | 0.78 | 0.92 | 63089.81 | 0.06056622
373 | 2284.88 | 177.28 | 88.07 | 0.91 | 58.14 | 53.95067 | 1401 | 2816 | 100.3 | 52 | 1.08 | 0.93 | 0.94 | 73584.85 | 0.0706414592
374 | 2595.84 | 188.31 | 80.29 | 0.92 | 61.8 | 57.5048 | 1028 | 2842 | 75.38 | 57.2 | 1.06 | 0.95 | 0.94 | 97941.44 | 0.09402378
375 | 2548.52 | 186.79 | 32.2 | 0.92 | 64.22 | 56.97826 | 1186 | 2838 | 21.37 | 54.6 | 1.17 | 0.86 | 0.95 | 85183.66584 | 0.08177632
376 | 2866.24 | 195.66 | 16.46 | 0.94 | 65.16 | 60.42567 | 3161 | 2842 | 28.61 | 59.8 | 1.04 | 0.96 | 0.95 | 111913.4 | 0.1074368
377 | 2305.16 | 177.91 | 29.13 | 0.92 | 58.14 | 54.18957 | 2116 | 2843 | 10.3 | 54.6 | 1.04 | 0.96 | 0.94 | 85183.66584 | 0.08177632
378 | 2379.52 | 180.95 | 11.27 | 0.91 | 59.29 | 55.05666 | 3432 | 2865 | 52.13 | 54.6 | 1.04 | 0.96 | 0.94 | 85183.66584 | 0.08177632
379 | 2562.04 | 188.31 | 67.85 | 0.91 | 61.8 | 57.1292 | 3928 | 2879 | 75.38 | 57.2 | 1.04 | 0.97 | 0.94 | 97941.44 | 0.09402378
380 | 3035.24 | 204.54 | 169.77 | 0.91 | 68.25 | 62.18157 | 2933 | 2872 | 162.26 | 62.4 | 1.06 | 0.94 | 0.94 | 127154.6 | 0.1220684
381 | 2636.4 | 192.88 | 5.15 | 0.89 | 65.21 | 57.95232 | 1115 | 2872 | 156.5 | 54.6 | 1.11 | 0.9 | 0.94 | 85183.66584 | 0.08177632
382 | 2480.92 | 186.15 | 80.1 | 0.9 | 61.64 | 56.2175 | 2210 | 2893 | 62.35 | 54.6 | 1.05 | 0.95 | 0.95 | 85183.66584 | 0.08177632
383 | 2893.28 | 203.91 | 20.7 | 0.87 | 69.23 | 60.71002 | 2502 | 2904 | 34.29 | 55.91 | 1.21 | 0.82 | 0.94 | 91463.3 | 0.08780477
384 | 3055.52 | 211.26 | 56.45 | 0.86 | 68.25 | 62.38896 | 1128 | 2912 | 72.26 | 62.4 | 1.03 | 0.97 | 0.94 | 127154.6 | 0.1220684
385 | 3014.96 | 206.06 | 75.29 | 0.89 | 70.01 | 61.97349 | 4296 | 2921 | 74.93 | 57.7 | 1.21 | 0.83 | 0.93 | 100532.4 | 0.09651106
386 | 3069.04 | 203.91 | 71.35 | 0.93 | 71.01 | 62.52684 | 4100 | 2921 | 66.25 | 57.2 | 1.21 | 0.83 | 0.95 | 97941.44 | 0.09402378
387 | 2190.24 | 169.92 | 148.44 | 0.95 | 58.43 | 52.82154 | 1796 | 2908 | 147.72 | 52 | 1.06 | 0.95 | 0.95 | 73584.85 | 0.0706414592
388 | 3224.52 | 214.31 | 42.82 | 0.88 | 70.97 | 64.0911 | 2515 | 2927 | 61.56 | 62.4 | 1.09 | 0.92 | 0.94 | 127154.6 | 0.1220684
389 | 2974.4 | 198.71 | 172.57 | 0.95 | 65.62 | 61.55522 | 1568 | 2909 | 123.69 | 59.8 | 1.01 | 0.99 | 0.96 | 111913.4 | 0.1074368
390 | 3089.32 | 207.59 | 56.01 | 0.9 | 68.64 | 62.73308 | 2560 | 2951 | 52.7 | 62.4 | 1.06 | 0.95 | 0.94 | 127154.6 | 0.1220684
391 | 2284.88 | 180.95 | 35.34 | 0.88 | 59.86 | 53.95067 | 1181 | 2959 | 55.62 | 53.44 | 1.07 | 0.93 | 0.93 | 79868.91 | 0.07667415
392 | 2731.04 | 192.88 | 55.89 | 0.92 | 65.16 | 58.98332 | 1374 | 2964 | 61.39 | 57.2 | 1.08 | 0.93 | 0.95 | 97941.44 | 0.09402378
393 | 2643.16 | 190.46 | 56.63 | 0.92 | 64.22 | 58.02657 | 1829 | 2974 | 58.24 | 56.16 | 1.14 | 0.88 | 0.95 | 92695.72 | 0.08898789
394 | 2224.04 | 177.28 | 22.37 | 0.89 | 59.29 | 53.22755 | 1186 | 2978 | 52.13 | 50.71 | 1.13 | 0.89 | 0.93 | 68243.18 | 0.06551345
395 | 2399.8 | 183.74 | 57.86 | 0.89 | 60.47 | 55.29078 | 1847 | 2985 | 64.54 | 53.36 | 1.12 | 0.9 | 0.93 | 79510.75 | 0.07633032
396 | 2386.28 | 183.11 | 20.95 | 0.89 | 59.29 | 55.13481 | 3000 | 2980 | 142.13 | 55.81 | 1.03 | 0.97 | 0.93 | 90973.41 | 0.08733447
397 | 2393.04 | 180.95 | 23.97 | 0.92 | 59.29 | 55.21285 | 3302 | 3007 | 37.87 | 54.6 | 1.05 | 0.96 | 0.94 | 85183.66584 | 0.08177632
398 | 2670.2 | 190.46 | 111.26 | 0.92 | 62.89 | 58.32263 | 4200 | 3000 | 119.74 | 57.55 | 1.07 | 0.93 | 0.94 | 99750.34 | 0.09576033
399 | 2744.56 | 191.35 | 88.75 | 0.94 | 64.22 | 59.12914 | 526 | 3025 | 58.24 | 57.2 | 1.07 | 0.94 | 0.95 | 97941.44 | 0.09402378
400 | 2622.88 | 194.14 | 100.05 | 0.87 | 69.38 | 57.80353 | 3590 | 3007 | 102.99 | 54.6 | 1.28 | 0.78 | 0.94 | 85183.66584 | 0.08177632
401 | 1865.76 | 159.52 | 103.14 | 0.92 | 53.03 | 48.75207 | 4185 | 3028 | 78.69 | 46.8 | 1.09 | 0.92 | 0.93 | 53643.35808 | 0.05149762
402 | 2284.88 | 175.12 | 169.27 | 0.94 | 58.43 | 53.95067 | 3167 | 3016 | 159.15 | 52 | 1.05 | 0.95 | 0.95 | 73584.85 | 0.0706414592
403 | 2122.64 | 169.03 | 161.99 | 0.93 | 56.13 | 52 | 3211 | 3020 | 166.61 | 51.16 | 1.08 | 0.93 | 0.94 | 70076.11 | 0.06727307
404 | 2257.84 | 172.08 | 83.85 | 0.96 | 57.08 | 53.63049 | 4284 | 3034 | 59.93 | 52 | 1.03 | 0.97 | 0.95 | 73584.85 | 0.0706414592
405 | 2474.16 | 183.11 | 136.03 | 0.93 | 61.64 | 56.14086 | 1711 | 3018 | 117.65 | 55.81 | 1.09 | 0.92 | 0.94 | 90973.41 | 0.08733447
406 | 2474.16 | 185.89 | 56.88 | 0.9 | 61.2 | 56.14086 | 2782 | 3050 | 77.74 | 54.08 | 1.11 | 0.9 | 0.93 | 82772.95 | 0.07946203
407 | 1804.92 | 156.48 | 43.36 | 0.93 | 52.32 | 47.95061 | 1921 | 3049 | 26.57 | 47.8 | 1.06 | 0.94 | 0.93 | 57156.03 | 0.05486979
408 | 2149.68 | 170.55 | 45.96 | 0.93 | 57.55 | 52.33016 | 2790 | 3054 | 18.43 | 51.48 | 1.11 | 0.9 | 0.94 | 71399.31 | 0.06854334
409 | 2582.32 | 184.63 | 161.07 | 0.95 | 62.83 | 57.35486 | 3378 | 3054 | 155.56 | 57.2 | 1.03 | 0.97 | 0.95 | 97941.44 | 0.09402378
410 | 2399.8 | 183.11 | 147.24 | 0.9 | 59.86 | 55.29078 | 1602 | 3055 | 145.62 | 56.6 | 1.03 | 0.97 | 0.93 | 94891.58 | 0.09109592
411 | 2413.32 | 179.43 | 131.79 | 0.94 | 59.86 | 55.44631 | 4444 | 3052 | 124.38 | 54.6 | 1.06 | 0.94 | 0.95 | 85183.66584 | 0.08177632
412 | 2514.72 | 182.48 | 84.66 | 0.95 | 60.86 | 56.59916 | 624 | 3051 | 109.98 | 54.6 | 1.06 | 0.94 | 0.95 | 85183.66584 | 0.08177632
413 | 2967.64 | 202.39 | 79.84 | 0.91 | 65.16 | 61.48523 | 1169 | 3052 | 118.61 | 62.4 | 1.01 | 0.99 | 0.94 | 127154.6 | 0.1220684
414 | 3102.84 | 204.54 | 163.26 | 0.93 | 68.69 | 62.8702 | 3271 | 3060 | 150.52 | 61.63 | 1.1 | 0.91 | 0.95 | 122505.3 | 0.1176051
415 | 2535 | 186.79 | 34.92 | 0.91 | 61.8 | 56.82692 | 1448 | 3083 | 14.62 | 57.2 | 1.05 | 0.96 | 0.94 | 97941.44 | 0.09402378
416 | 3035.24 | 202.39 | 48.43 | 0.93 | 66.64 | 62.18157 | 2001 | 3094 | 69.44 | 62.4 | 1.05 | 0.95 | 0.95 | 127154.6 | 0.1220684
417 | 2156.44 | 168.4 | 156.62 | 0.96 | 56.25 | 52.41238 | 4134 | 3085 | 146.31 | 52 | 1.03 | 0.97 | 0.95 | 73584.85 | 0.0706414592
418 | 3021.72 | 202.39 | 101.37 | 0.93 | 65.62 | 62.04293 | 2211 | 3088 | 146.31 | 62.4 | 1.02 | 0.98 | 0.94 | 127154.6 | 0.1220684
419 | 2514.72 | 184.63 | 179.45 | 0.93 | 61.2 | 56.59916 | 3000 | 3099 | 167.74 | 54.6 | 1.08 | 0.93 | 0.94 | 85183.66584 | 0.08177632
420 | 2136.16 | 167.77 | 103.13 | 0.95 | 56.25 | 52.16534 | 2285 | 3107 | 123.69 | 49.4 | 1.05 | 0.95 | 0.95 | 63089.81 | 0.06056622
421 | 2190.24 | 172.97 | 61.93 | 0.92 | 58.43 | 52.82154 | 2304 | 3126 | 57.72 | 51.68 | 1.07 | 0.93 | 0.95 | 72234.71 | 0.06934532
422 | 2622.88 | 189.83 | 47.43 | 0.91 | 62.62 | 57.80353 | 1424 | 3128 | 41.63 | 57.2 | 1.04 | 0.96 | 0.94 | 97941.44 | 0.09402378
423 | 2649.92 | 193.51 | 167.76 | 0.89 | 64.22 | 58.10073 | 2520 | 3120 | 148.24 | 57.2 | 1.12 | 0.9 | 0.93 | 97941.44 | 0.09402378
424 | 2325.44 | 175.75 | 67.23 | 0.95 | 58.43 | 54.42742 | 2235 | 3143 | 69.15 | 54.23 | 1.07 | 0.94 | 0.95 | 83463.62 | 0.08012507
425 | 2440.36 | 184 | 175.35 | 0.91 | 61.8 | 55.75607 | 2682 | 3136 | 165.38 | 52 | 1.14 | 0.88 | 0.94 | 73584.85 | 0.0706414592
426 | 2176.72 | 174.23 | 0.48 | 0.9 | 56.13 | 52.65825 | 3677 | 3138 | 166.61 | 54.05 | 1.01 | 0.99 | 0.93 | 82635.28 | 0.07932987
427 | 3089.32 | 204.54 | 11.48 | 0.93 | 66.85 | 62.73308 | 3229 | 3149 | 13.5 | 62.4 | 1.02 | 0.99 | 0.95 | 127154.6 | 0.1220684
428 | 2298.4 | 176.39 | 176.73 | 0.93 | 58.66 | 54.11006 | 1978 | 3155 | 12.8 | 54.6 | 1.03 | 0.97 | 0.94 | 85183.66584 | 0.08177632
429 | 2954.12 | 201.75 | 1.03 | 0.91 | 67.1 | 61.34501 | 2680 | 3166 | 35.54 | 57.2 | 1.13 | 0.89 | 0.95 | 97941.44 | 0.09402378
430 | 2900.04 | 197.19 | 159.87 | 0.94 | 65 | 60.78091 | 1849 | 3165 | 163.74 | 59.8 | 1.04 | 0.96 | 0.95 | 111913.4 | 0.1074368
431 | 2359.24 | 184.37 | 45.98 | 0.87 | 61.2 | 54.82154 | 3576 | 3181 | 77.74 | 51.48 | 1.15 | 0.87 | 0.92 | 71399.31 | 0.06854334
432 | 2859.48 | 198.71 | 135.94 | 0.91 | 65 | 60.35437 | 3705 | 3163 | 143.13 | 59.8 | 1.02 | 0.98 | 0.95 | 111913.4 | 0.1074368
433 | 2048.28 | 165.35 | 50.94 | 0.94 | 55.09 | 51.08105 | 931 | 3184 | 70.71 | 51.2 | 1.04 | 0.96 | 0.94 | 70240.61 | 0.06743099
434 | 2933.84 | 199.34 | 23.03 | 0.93 | 64.32 | 61.13408 | 2349 | 3182 | 14.04 | 62.4 | 1.02 | 0.98 | 0.94 | 127154.6 | 0.1220684
435 | 2514.72 | 184.63 | 23.69 | 0.93 | 60.47 | 56.59916 | 978 | 3184 | 25.46 | 57.2 | 1.03 | 0.97 | 0.94 | 97941.44 | 0.09402378
436 | 2399.8 | 181.59 | 63.16 | 0.91 | 60.86 | 55.29078 | 3588 | 3193 | 70.02 | 54 | 1.1 | 0.91 | 0.93 | 82406.16 | 0.0791099136
437 | 2109.12 | 172.08 | 110.1 | 0.9 | 55.64 | 51.83413 | 349 | 3185 | 127.41 | 52 | 1.02 | 0.98 | 0.93 | 73584.85 | 0.0706414592
438 | 2366 | 177.91 | 30.58 | 0.94 | 59.4 | 54.90002 | 4398 | 3201 | 23.2 | 54.6 | 1.05 | 0.95 | 0.94 | 85183.66584 | 0.08177632
439 | 1859 | 157.37 | 109.21 | 0.94 | 52.65 | 48.66367 | 2732 | 3194 | 147.09 | 46.8 | 1.03 | 0.97 | 0.95 | 53643.35808 | 0.05149762
440 | 2244.32 | 175.75 | 46.06 | 0.91 | 57.55 | 53.46968 | 3086 | 3215 | 71.57 | 54.05 | 1.04 | 0.96 | 0.93 | 82635.28 | 0.07932987
441 | 2163.2 | 172.97 | 112.29 | 0.91 | 59.29 | 52.49446 | 2502 | 3206 | 142.13 | 49.4 | 1.13 | 0.89 | 0.94 | 63089.81 | 0.06056622
442 | 2386.28 | 177.28 | 10.6 | 0.95 | 58.43 | 55.13481 | 4007 | 3210 | 159.15 | 54.6 | 1.03 | 0.97 | 0.95 | 85183.66584 | 0.08177632
443 | 2582.32 | 189.2 | 96.27 | 0.91 | 62.62 | 57.35486 | 2483 | 3210 | 138.37 | 54.6 | 1.08 | 0.93 | 0.94 | 85183.66584 | 0.08177632
444 | 2967.64 | 206.69 | 99.83 | 0.87 | 73.22 | 61.48523 | 2697 | 3212 | 106.5 | 57.2 | 1.22 | 0.82 | 0.94 | 97941.44 | 0.09402378
445 | 2690.48 | 189.83 | 115.27 | 0.94 | 63.47 | 58.54369 | 2865 | 3223 | 124.99 | 57.2 | 1.04 | 0.96 | 0.95 | 97941.44 | 0.09402378
446 | 2704 | 194.77 | 53.85 | 0.9 | 65.21 | 58.6906 | 2708 | 3244 | 23.5 | 56.25 | 1.1 | 0.91 | 0.93 | 93142.09 | 0.08941640625
447 | 2805.4 | 195.03 | 158.79 | 0.93 | 63.47 | 59.78092 | 2094 | 3257 | 124.99 | 59.8 | 1.03 | 0.97 | 0.94 | 111913.4 | 0.1074368
448 | 2812.16 | 195.03 | 26.79 | 0.93 | 65 | 59.8529 | 4050 | 3286 | 36.87 | 59.8 | 1.05 | 0.96 | 0.95 | 111913.4 | 0.1074368
449 | 2048.28 | 169.03 | 24.68 | 0.9 | 56.25 | 51.08105 | 2613 | 3294 | 56.31 | 48.84 | 1.14 | 0.88 | 0.93 | 60968.48 | 0.05852974
450 | 2359.24 | 183.11 | 14.94 | 0.88 | 60.03 | 54.82154 | 2617 | 3298 | 162.35 | 53.49 | 1.08 | 0.93 | 0.93 | 80093.3 | 0.07688957
451 | 2649.92 | 189.83 | 11.18 | 0.92 | 65 | 58.10073 | 3140 | 3312 | 16.26 | 54.6 | 1.17 | 0.85 | 0.94 | 85183.66584 | 0.08177632
452 | 2697.24 | 188.31 | 149.39 | 0.96 | 62.89 | 58.61719 | 3613 | 3309 | 119.74 | 57.2 | 1.05 | 0.96 | 0.95 | 97941.44 | 0.09402378
453 | 3170.44 | 206.06 | 149.55 | 0.94 | 67.45 | 63.55137 | 2378 | 3313 | 117.55 | 62.4 | 1.03 | 0.97 | 0.95 | 127154.6 | 0.1220684
454 | 2636.4 | 189.2 | 18.21 | 0.93 | 62.62 | 57.95232 | 1948 | 3342 | 41.63 | 54.6 | 1.06 | 0.94 | 0.95 | 85183.66584 | 0.08177632
455 | 2284.88 | 177.91 | 155.43 | 0.91 | 59.4 | 53.95067 | 1631 | 3333 | 156.8 | 51.2 | 1.15 | 0.87 | 0.94 | 70240.61 | 0.06743099
456 | 2798.64 | 194.14 | 147.92 | 0.93 | 65.78 | 59.70885 | 1618 | 3351 | 161.57 | 56.97 | 1.15 | 0.87 | 0.95 | 96764.72 | 0.09289413
457 | 2102.36 | 175.75 | 149.69 | 0.86 | 59.35 | 51.751 | 4538 | 3359 | 118.81 | 50.87 | 1.09 | 0.91 | 0.91 | 68891.18 | 0.06613553
458 | 2217.28 | 174.23 | 147.31 | 0.92 | 59.35 | 53.14659 | 3455 | 3366 | 151.19 | 53.32 | 1.08 | 0.92 | 0.93 | 79332.08 | 0.07615879
459 | 2575.56 | 184.63 | 86.83 | 0.95 | 61.64 | 57.27974 | 4038 | 3377 | 117.65 | 57.2 | 1.03 | 0.97 | 0.95 | 97941.44 | 0.09402378
460 | 2210.52 | 176.65 | 67.33 | 0.89 | 60.92 | 53.06552 | 680 | 3399 | 50.19 | 49.4 | 1.13 | 0.88 | 0.93 | 63089.81 | 0.06056622
461 | 2440.36 | 187.68 | 98.29 | 0.87 | 63.47 | 55.75607 | 700 | 3382 | 124.99 | 52 | 1.12 | 0.9 | 0.94 | 73584.85 | 0.0706414592
462 | 2014.48 | 169.29 | 88.66 | 0.88 | 58.14 | 50.65784 | 662 | 3403 | 63.43 | 46.8 | 1.16 | 0.86 | 0.93 | 53643.35808 | 0.05149762
463 | 2825.68 | 200.23 | 108.18 | 0.89 | 68.69 | 59.9966 | 3982 | 3386 | 119.48 | 54.6 | 1.19 | 0.84 | 0.94 | 85183.66584 | 0.08177632
464 | 2433.6 | 193.77 | 17.9 | 0.81 | 68.64 | 55.67879 | 4002 | 3404 | 37.3 | 52 | 1.26 | 0.79 | 0.92 | 73584.85 | 0.0706414592
465 | 2771.6 | 191.99 | 88.76 | 0.94 | 63.31 | 59.4197 | 1267 | 3414 | 70.82 | 59.8 | 1.03 | 0.97 | 0.95 | 111913.4 | 0.1074368
466 | 2751.32 | 193.51 | 32.87 | 0.92 | 62.62 | 59.20191 | 3062 | 3411 | 41.63 | 59.8 | 1.02 | 0.98 | 0.94 | 111913.4 | 0.1074368
467 | 2690.48 | 187.68 | 35.26 | 0.96 | 62.89 | 58.54369 | 4059 | 3413 | 29.74 | 57.2 | 1.02 | 0.98 | 0.96 | 97941.44 | 0.09402378
468 | 2426.84 | 179.43 | 174.65 | 0.95 | 60.86 | 55.6014 | 3246 | 3406 | 160.02 | 54.6 | 1.08 | 0.92 | 0.95 | 85183.66584 | 0.08177632
469 | 1899.56 | 163.83 | 177.41 | 0.89 | 57.55 | 49.19168 | 686 | 3413 | 18.43 | 46.8 | 1.11 | 0.9 | 0.93 | 53643.35808 | 0.05149762
470 | 2352.48 | 180.06 | 143.76 | 0.91 | 59.86 | 54.74294 | 1178 | 3426 | 124.38 | 52.38 | 1.11 | 0.9 | 0.93 | 75209.88 | 0.07220148
471 | 2264.6 | 174.23 | 152.1 | 0.94 | 57.55 | 53.71071 | 3194 | 3446 | 161.57 | 54.23 | 1.05 | 0.95 | 0.94 | 83463.62 | 0.08012507
472 | 2636.4 | 191.09 | 141.9 | 0.91 | 64.22 | 57.95232 | 1166 | 3443 | 121.76 | 55.12 | 1.17 | 0.86 | 0.94 | 87640.74 | 0.08413511
473 | 2359.24 | 191.99 | 159.06 | 0.8 | 60.64 | 54.82154 | 3091 | 3452 | 149.04 | 54.6 | 1.04 | 0.96 | 0.93 | 85183.66584 | 0.08177632
474 | 2501.2 | 186.15 | 0.9 | 0.91 | 63.31 | 56.44681 | 1395 | 3457 | 160.82 | 52 | 1.16 | 0.86 | 0.94 | 73584.85 | 0.0706414592
475 | 2616.12 | 187.68 | 153.79 | 0.93 | 61.8 | 57.729 | 3474 | 3459 | 157.75 | 57.2 | 1.01 | 0.99 | 0.95 | 97941.44 | 0.09402378
476 | 2115.88 | 168.4 | 165.17 | 0.94 | 55.28 | 51.91713 | 639 | 3472 | 41.19 | 52 | 1.01 | 0.99 | 0.94 | 73584.85 | 0.0706414592
477 | 1953.64 | 163.2 | 51.78 | 0.92 | 54.85 | 49.88701 | 2190 | 3474 | 31.43 | 49.4 | 1.06 | 0.94 | 0.93 | 63089.81 | 0.06056622
478 | 2967.64 | 201.49 | 33.56 | 0.92 | 66.29 | 61.48523 | 1978 | 3486 | 25.56 | 60.67 | 1.05 | 0.95 | 0.94 | 116869.3 | 0.1121945
479 | 2244.32 | 172.97 | 1.6 | 0.94 | 58.43 | 53.46968 | 1397 | 3484 | 20.85 | 49.4 | 1.1 | 0.91 | 0.96 | 63089.81 | 0.06056622
480 | 2832.44 | 197.19 | 154.42 | 0.92 | 65.62 | 60.06833 | 2393 | 3483 | 146.31 | 59.8 | 1.09 | 0.92 | 0.94 | 111913.4 | 0.1074368
481 | 2244.32 | 176.39 | 144.08 | 0.91 | 59.29 | 53.46968 | 2938 | 3480 | 105.26 | 51.16 | 1.13 | 0.88 | 0.94 | 70076.11 | 0.06727307
482 | 2352.48 | 180.06 | 52.79 | 0.91 | 58.43 | 54.74294 | 1102 | 3496 | 20.85 | 55.15 | 1.04 | 0.96 | 0.93 | 87783.92 | 0.08427256
483 | 2426.84 | 181.59 | 141.23 | 0.92 | 62.83 | 55.6014 | 2918 | 3500 | 155.56 | 53.32 | 1.15 | 0.87 | 0.95 | 79332.08 | 0.07615879
484 | 3089.32 | 203.91 | 21.4 | 0.93 | 66.29 | 62.73308 | 1862 | 3516 | 25.56 | 62.4 | 1.01 | 0.99 | 0.95 | 127154.6 | 0.1220684
485 | 2440.36 | 180.32 | 132.89 | 0.94 | 60.92 | 55.75607 | 2664 | 3512 | 129.81 | 54.6 | 1.08 | 0.93 | 0.95 | 85183.66584 | 0.08177632
486 | 2372.76 | 181.59 | 58.08 | 0.9 | 61.64 | 54.9784 | 720 | 3534 | 27.65 | 53.44 | 1.14 | 0.88 | 0.94 | 79868.91 | 0.07667415
487 | 2825.68 | 194.14 | 0.47 | 0.94 | 66.29 | 59.9966 | 3490 | 3531 | 11.31 | 57.2 | 1.1 | 0.91 | 0.95 | 97941.44 | 0.09402378
488 | 2737.8 | 193.51 | 43.86 | 0.92 | 65.21 | 59.05627 | 2755 | 3542 | 66.5 | 59.8 | 1.03 | 0.97 | 0.95 | 111913.4 | 0.1074368
489 | 2278.12 | 181.59 | 113.3 | 0.87 | 61.2 | 53.87081 | 749 | 3523 | 102.26 | 53.44 | 1.09 | 0.91 | 0.92 | 79868.91 | 0.07667415
490 | 2251.08 | 174.23 | 172.71 | 0.93 | 57.26 | 53.55014 | 2300 | 3533 | 177.4 | 52 | 1.02 | 0.98 | 0.94 | 73584.85 | 0.0706414592
491 | 3028.48 | 202.39 | 158.08 | 0.93 | 67.1 | 62.11229 | 4153 | 3525 | 125.54 | 62.4 | 1.05 | 0.95 | 0.95 | 127154.6 | 0.1220684
492 | 2149.68 | 170.55 | 22.68 | 0.93 | 56.25 | 52.33016 | 1179 | 3547 | 33.69 | 52 | 1.06 | 0.94 | 0.94 | 73584.85 | 0.0706414592
493 | 2541.76 | 190.72 | 5.21 | 0.88 | 64.22 | 56.90264 | 885 | 3540 | 148.24 | 52 | 1.18 | 0.85 | 0.94 | 73584.85 | 0.0706414592
494 | 2690.48 | 191.99 | 143.88 | 0.92 | 63.47 | 58.54369 | 1523 | 3542 | 145.01 | 58.14 | 1.08 | 0.93 | 0.94 | 102849.8 | 0.09873581
495 | 2494.44 | 183.11 | 92.02 | 0.93 | 60.47 | 56.37048 | 1874 | 3544 | 115.46 | 56.99 | 1.02 | 0.98 | 0.94 | 96866.67 | 0.092992
496 | 3096.08 | 216.46 | 23.78 | 0.83 | 80.77 | 62.80168 | 880 | 3576 | 33.18 | 52.97 | 1.66 | 0.6 | 0.94 | 77780.07 | 0.07466886
497 | 3102.84 | 202.39 | 179.58 | 0.95 | 66.64 | 62.8702 | 2185 | 3577 | 20.56 | 62.4 | 1.02 | 0.98 | 0.96 | 127154.6 | 0.1220684
498 | 2616.12 | 190.46 | 120.76 | 0.91 | 62.02 | 57.729 | 4354 | 3572 | 123.02 | 58.41 | 1.02 | 0.98 | 0.93 | 104289.4 | 0.1001178
499 | 2818.92 | 197.19 | 67.65 | 0.91 | 65.78 | 59.92479 | 3353 | 3572 | 108.43 | 56.98 | 1.12 | 0.89 | 0.95 | 96815.69 | 0.09294306
500 | 2433.6 | 180.06 | 169.98 | 0.94 | 60.7 | 55.67879 | 2077 | 3584 | 9.87 | 54.6 | 1.07 | 0.93 | 0.95 | 85183.66584 | 0.08177632
501 | 2555.28 | 188.94 | 51.5 | 0.9 | 63.31 | 57.05378 | 3365 | 3597 | 19.18 | 54.65 | 1.08 | 0.92 | 0.94 | 85417.9 | 0.08200119
502 | 2494.44 | 183.11 | 165.88 | 0.93 | 62.51 | 56.37048 | 1483 | 3588 | 163.07 | 54.6 | 1.1 | 0.91 | 0.95 | 85183.66584 | 0.08177632
503 | 2480.92 | 183.11 | 0.85 | 0.93 | 60.64 | 56.2175 | 3269 | 3588 | 149.04 | 56.73 | 1.06 | 0.95 | 0.94 | 95546.93 | 0.09172506
504 | 2609.36 | 186.15 | 140.95 | 0.95 | 62.02 | 57.65436 | 2827 | 3594 | 146.98 | 57.2 | 1.04 | 0.96 | 0.95 | 97941.44 | 0.09402378
505 | 2203.76 | 173.6 | 165.7 | 0.92 | 57.26 | 52.98431 | 1358 | 3594 | 129.47 | 52 | 1.07 | 0.93 | 0.94 | 73584.85 | 0.0706414592
506 | 1690 | 163.83 | 64.49 | 0.79 | 60.03 | 46.39899 | 4599 | 3631 | 72.35 | 38.37 | 1.57 | 0.64 | 0.92 | 29563.36 | 0.02838083
507 | 2190.24 | 173.6 | 54.77 | 0.91 | 59.86 | 52.82154 | 1318 | 3660 | 55.62 | 51.8 | 1.15 | 0.87 | 0.94 | 72739.06 | 0.0698295
508 | 2676.96 | 188.31 | 8.04 | 0.95 | 63.31 | 58.39641 | 1973 | 3651 | 160.82 | 57.2 | 1.05 | 0.95 | 0.95 | 97941.44 | 0.09402378
509 | 2785.12 | 194.14 | 179.61 | 0.93 | 63.74 | 59.56445 | 998 | 3675 | 168.23 | 59.8 | 1.05 | 0.95 | 0.94 | 111913.4 | 0.1074368
510 | 2393.04 | 180.95 | 15.73 | 0.92 | 60.7 | 55.21285 | 1337 | 3679 | 170.13 | 52 | 1.15 | 0.87 | 0.94 | 73584.85 | 0.0706414592
511 | 2420.08 | 179.43 | 45.54 | 0.94 | 59.86 | 55.52391 | 1722 | 3700 | 55.62 | 54.6 | 1.03 | 0.97 | 0.95 | 85183.66584 | 0.08177632
512 | 2622.88 | 190.72 | 83.92 | 0.91 | 65.78 | 57.80353 | 766 | 3713 | 71.57 | 52 | 1.22 | 0.82 | 0.95 | 73584.85 | 0.0706414592
513 | 2676.96 | 192.88 | 3.34 | 0.9 | 63.47 | 58.39641 | 1343 | 3695 | 145.01 | 57.2 | 1.02 | 0.98 | 0.95 | 97941.44 | 0.09402378
514 | 1379.04 | 149.75 | 55.23 | 0.77 | 58.14 | 41.91347 | 4543 | 3720 | 63.43 | 33.85 | 1.77 | 0.57 | 0.9 | 20298.05 | 0.01948613
515 | 2636.4 | 189.83 | 51.57 | 0.92 | 61.8 | 57.95232 | 2322 | 3727 | 67.75 | 57.2 | 1.02 | 0.98 | 0.94 | 97941.44 | 0.09402378
516 | 1906.32 | 158 | 145.23 | 0.96 | 52.65 | 49.27913 | 2814 | 3707 | 122.91 | 49.4 | 1.04 | 0.96 | 0.95 | 63089.81 | 0.06056622
517 | 2426.84 | 184 | 102.71 | 0.9 | 63.31 | 55.6014 | 1494 | 3707 | 109.18 | 51.71 | 1.21 | 0.82 | 0.94 | 72360.58 | 0.06946615
518 | 2109.12 | 171.45 | 88.02 | 0.9 | 57.08 | 51.83413 | 1472 | 3733 | 59.93 | 50.99 | 1.07 | 0.94 | 0.94 | 69379.86 | 0.06660467
519 | 2852.72 | 195.03 | 151.11 | 0.94 | 64.37 | 60.28298 | 2515 | 3728 | 133.36 | 59.8 | 1.03 | 0.97 | 0.95 | 111913.4 | 0.1074368
520 | 1879.28 | 160.15 | 40.37 | 0.92 | 52.65 | 48.92839 | 3193 | 3753 | 69.78 | 49.4 | 1.02 | 0.98 | 0.93 | 63089.81 | 0.06056622
521 | 2947.36 | 199.34 | 157.95 | 0.93 | 66.29 | 61.27478 | 1372 | 3749 | 168.69 | 59.8 | 1.07 | 0.93 | 0.95 | 111913.4 | 0.1074368
522 | 2136.16 | 172.97 | 6.39 | 0.9 | 57.73 | 52.16534 | 2457 | 3751 | 172.23 | 46.8 | 1.17 | 0.85 | 0.94 | 53643.35808 | 0.05149762
523 | 2514.72 | 189.2 | 17.12 | 0.88 | 64.58 | 56.59916 | 2457 | 3779 | 40.1 | 53.21 | 1.15 | 0.87 | 0.93 | 78842.1 | 0.07568841
524 | 2751.32 | 192.62 | 163.03 | 0.93 | 65 | 59.20191 | 2217 | 3770 | 163.74 | 56.99 | 1.1 | 0.91 | 0.95 | 96866.67 | 0.092992
525 | 2325.44 | 177.28 | 158.12 | 0.93 | 58.43 | 54.42742 | 1213 | 3781 | 147.72 | 54.6 | 1.02 | 0.98 | 0.95 | 85183.66584 | 0.08177632
526 | 2501.2 | 184.63 | 43.54 | 0.92 | 59.4 | 56.44681 | 3340 | 3791 | 113.2 | 57.2 | 1 | 1 | 0.94 | 97941.44 | 0.09402378
527 | 2230.8 | 177.28 | 134.81 | 0.89 | 62.89 | 53.30838 | 3531 | 3804 | 150.26 | 51.16 | 1.22 | 0.82 | 0.93 | 70076.11 | 0.06727307
528 | 1865.76 | 161.05 | 41.45 | 0.9 | 57.26 | 48.75207 | 3514 | 3823 | 50.53 | 46.82 | 1.17 | 0.85 | 0.93 | 53712.16 | 0.05156367
529 | 2832.44 | 198.71 | 21.25 | 0.9 | 64.58 | 60.06833 | 2448 | 3832 | 40.1 | 59.8 | 1.03 | 0.97 | 0.94 | 111913.4 | 0.1074368
530 | 2190.24 | 174.86 | 8.37 | 0.9 | 58.14 | 52.82154 | 3521 | 3827 | 169.7 | 52 | 1.09 | 0.92 | 0.93 | 73584.85 | 0.0706414592
531 | 3123.12 | 205.43 | 32.4 | 0.93 | 69.23 | 63.07533 | 3602 | 3851 | 34.29 | 62.4 | 1.06 | 0.94 | 0.95 | 127154.6 | 0.1220684
532 | 2548.52 | 185.52 | 90.87 | 0.93 | 62.94 | 56.97826 | 1726 | 3870 | 128.29 | 54.6 | 1.07 | 0.93 | 0.95 | 85183.66584 | 0.08177632
533 | 1784.64 | 161.05 | 53.37 | 0.86 | 57.73 | 47.68047 | 1747 | 3894 | 54.16 | 46.66 | 1.28 | 0.78 | 0.93 | 53163.38 | 0.05103685
534 | 3170.44 | 206.69 | 58.76 | 0.93 | 68.69 | 63.55137 | 2234 | 3907 | 29.48 | 62.51 | 1.05 | 0.95 | 0.95 | 127828.3 | 0.1227151
535 | 2142.92 | 175.75 | 16.06 | 0.87 | 58.66 | 52.24782 | 1753 | 3896 | 167.2 | 49.33 | 1.22 | 0.82 | 0.93 | 62822 | 0.06030912
536 | 2386.28 | 179.43 | 69.54 | 0.93 | 59.86 | 55.13481 | 2675 | 3911 | 55.62 | 54.6 | 1.08 | 0.93 | 0.94 | 85183.66584 | 0.08177632
537 | 3062.28 | 202.39 | 129.19 | 0.94 | 66.29 | 62.45793 | 3757 | 3910 | 154.44 | 62.4 | 1.02 | 0.98 | 0.95 | 127154.6 | 0.1220684
538 | 2717.52 | 194.4 | 5.06 | 0.9 | 64.37 | 58.83714 | 1758 | 3928 | 46.64 | 57.08 | 1.08 | 0.92 | 0.94 | 97326.32 | 0.09343326
539 | 2271.36 | 177.28 | 114.02 | 0.91 | 60.86 | 53.79082 | 1412 | 3911 | 109.98 | 50.15 | 1.2 | 0.84 | 0.94 | 66007.18 | 0.0633669
540 | 2257.84 | 174.23 | 176.35 | 0.93 | 57.55 | 53.63049 | 2810 | 3917 | 161.57 | 54.6 | 1.05 | 0.96 | 0.94 | 85183.66584 | 0.08177632
541 | 2075.32 | 175.12 | 103.54 | 0.85 | 58.14 | 51.41712 | 1393 | 3936 | 63.43 | 46.66 | 1.2 | 0.84 | 0.93 | 53163.38 | 0.05103685
542 | 2528.24 | 184.63 | 64.82 | 0.93 | 60.86 | 56.7511 | 3513 | 3934 | 19.98 | 55.81 | 1.05 | 0.95 | 0.95 | 90973.41 | 0.08733447
543 | 2244.32 | 173.6 | 99.85 | 0.94 | 60.03 | 53.46968 | 1375 | 3920 | 107.65 | 49.4 | 1.18 | 0.85 | 0.95 | 63089.81 | 0.06056622
544 | 2048.28 | 166.88 | 66.87 | 0.92 | 56.25 | 51.08105 | 3534 | 3944 | 33.69 | 49.25 | 1.14 | 0.88 | 0.94 | 62516.85 | 0.06001617805
545 | 2217.28 | 174.23 | 96.29 | 0.92 | 60.86 | 53.14659 | 1601 | 3928 | 109.98 | 52 | 1.15 | 0.87 | 0.93 | 73584.85 | 0.0706414592
546 | 1987.44 | 161.05 | 133.74 | 0.96 | 55.28 | 50.3167 | 2012 | 3933 | 131.19 | 49.4 | 1.05 | 0.96 | 0.96 | 63089.81 | 0.06056622
547 | 2149.68 | 168.4 | 122.32 | 0.95 | 57.08 | 52.33016 | 2185 | 3954 | 149.93 | 52 | 1.06 | 0.94 | 0.95 | 73584.85 | 0.0706414592
548 | 2480.92 | 182.48 | 92.14 | 0.94 | 59.4 | 56.2175 | 3350 | 3951 | 113.2 | 54.6 | 1.02 | 0.98 | 0.95 | 85183.66584 | 0.08177632
549 | 2548.52 | 188.31 | 55.02 | 0.9 | 62.62 | 56.97826 | 1362 | 3994 | 48.37 | 56.25 | 1.1 | 0.91 | 0.94 | 93142.09 | 0.08941640625
550 | 2061.8 | 166.25 | 153.4 | 0.94 | 56.25 | 51.24936 | 3150 | 3980 | 146.31 | 49.4 | 1.06 | 0.94 | 0.94 | 63089.81 | 0.06056622
551 | 2197 | 173.6 | 47.56 | 0.92 | 57.08 | 52.90299 | 1747 | 4011 | 59.93 | 52 | 1.01 | 0.99 | 0.94 | 73584.85 | 0.0706414592
552 | 3697.72 | 228.39 | 19.91 | 0.89 | 82.59 | 68.63287 | 2297 | 4034 | 28.18 | 62.4 | 1.27 | 0.79 | 0.95 | 127154.6 | 0.1220684
553 | 3183.96 | 206.95 | 36.13 | 0.93 | 68.25 | 63.68673 | 1564 | 4036 | 40.36 | 62.4 | 1.03 | 0.98 | 0.95 | 127154.6 | 0.1220684
554 | 1777.88 | 154.59 | 87.88 | 0.93 | 53.6 | 47.59008 | 2281 | 4032 | 50.91 | 41.6 | 1.18 | 0.85 | 0.96 | 37675.44 | 0.03616843
555 | 2311.92 | 175.75 | 136.69 | 0.94 | 58.43 | 54.26897 | 3686 | 4017 | 122.28 | 54.6 | 1.04 | 0.96 | 0.94 | 85183.66584 | 0.08177632
556 | 2690.48 | 189.83 | 4.54 | 0.94 | 62.02 | 58.54369 | 2964 | 4036 | 33.02 | 57.2 | 1.04 | 0.96 | 0.95 | 97941.44 | 0.09402378
557 | 2636.4 | 188.31 | 135.27 | 0.93 | 62.02 | 57.95232 | 1879 | 4025 | 123.02 | 57.2 | 1.04 | 0.97 | 0.94 | 97941.44 | 0.09402378
558 | 2426.84 | 183.11 | 176.5 | 0.91 | 61.2 | 55.6014 | 2518 | 4041 | 12.26 | 52 | 1.07 | 0.93 | 0.94 | 73584.85 | 0.0706414592
559 | 3048.76 | 206.69 | 124.55 | 0.9 | 67.8 | 62.31991 | 2463 | 4051 | 122.47 | 62.4 | 1.04 | 0.96 | 0.94 | 127154.6 | 0.1220684
560 | 2724.28 | 191.99 | 44.9 | 0.93 | 62.02 | 58.91027 | 1627 | 4061 | 146.98 | 59.8 | 1.02 | 0.98 | 0.94 | 111913.4 | 0.1074368
561 | 2474.16 | 180.95 | 174.81 | 0.95 | 60.03 | 56.14086 | 3418 | 4067 | 162.35 | 54.6 | 1.05 | 0.96 | 0.95 | 85183.66584 | 0.08177632
562 | 2643.16 | 188.31 | 6.85 | 0.94 | 61.64 | 58.02657 | 3589 | 4101 | 27.65 | 57.2 | 1.02 | 0.98 | 0.95 | 97941.44 | 0.09402378
563 | 2724.28 | 195.66 | 144.79 | 0.89 | 63.95 | 58.91027 | 1974 | 4086 | 116.57 | 59.8 | 1.04 | 0.96 | 0.94 | 111913.4 | 0.1074368
564 | 2406.56 | 180.95 | 20.04 | 0.92 | 60.86 | 55.3686 | 2834 | 4106 | 19.98 | 54.6 | 1.06 | 0.94 | 0.94 | 85183.66584 | 0.08177632
565 | 3150.16 | 204.54 | 11.09 | 0.95 | 68.25 | 63.34779 | 3454 | 4115 | 17.74 | 62.4 | 1.05 | 0.95 | 0.95 | 127154.6 | 0.1220684
566 | 2825.68 | 193.51 | 91.16 | 0.95 | 63.74 | 59.9966 | 1657 | 4108 | 101.77 | 57.2 | 1.05 | 0.95 | 0.95 | 97941.44 | 0.09402378
567 | 2893.28 | 197.19 | 68.13 | 0.94 | 63.74 | 60.71002 | 2721 | 4108 | 101.77 | 59.8 | 1.01 | 0.99 | 0.95 | 111913.4 | 0.1074368
568 | 2338.96 | 177.91 | 27.46 | 0.93 | 58.66 | 54.58541 | 2839 | 4140 | 12.8 | 54.08 | 1.05 | 0.95 | 0.94 | 82772.95 | 0.07946203
569 | 2102.36 | 168.4 | 176.99 | 0.93 | 56.25 | 51.751 | 2028 | 4188 | 146.31 | 49.4 | 1.07 | 0.93 | 0.94 | 63089.81 | 0.06056622
570 | 2798.64 | 197.82 | 125.15 | 0.9 | 66.44 | 59.70885 | 2890 | 4198 | 120.58 | 58.14 | 1.13 | 0.89 | 0.94 | 102849.8 | 0.09873581
571 | 1960.4 | 163.2 | 172.5 | 0.92 | 56.01 | 49.97324 | 3074 | 4213 | 158.2 | 46.8 | 1.16 | 0.86 | 0.94 | 53643.35808 | 0.05149762
572 | 2920.32 | 198.08 | 102.31 | 0.94 | 66.64 | 60.99306 | 1608 | 4246 | 110.56 | 57.2 | 1.1 | 0.91 | 0.96 | 97941.44 | 0.09402378
573 | 2812.16 | 194.14 | 7.53 | 0.94 | 64.32 | 59.8529 | 2908 | 4266 | 14.04 | 59.8 | 1.06 | 0.94 | 0.95 | 111913.4 | 0.1074368
574 | 2305.16 | 177.28 | 69.19 | 0.92 | 58.95 | 54.18957 | 2153 | 4279 | 48.58 | 52 | 1.05 | 0.95 | 0.94 | 73584.85 | 0.0706414592
575 | 1466.92 | 141.77 | 164.05 | 0.92 | 49.33 | 43.22832 | 3048 | 4293 | 161.57 | 39.47 | 1.23 | 0.81 | 0.94 | 32179.54 | 0.03089235
576 | 3143.4 | 209.11 | 13.36 | 0.9 | 70.01 | 63.27979 | 3011 | 4314 | 31.33 | 62.4 | 1.1 | 0.91 | 0.94 | 127154.6 | 0.1220684
577 | 2372.76 | 184 | 161.34 | 0.88 | 62.02 | 54.9784 | 3038 | 4302 | 146.98 | 53.44 | 1.1 | 0.91 | 0.94 | 79868.91 | 0.07667415
578 | 2744.56 | 193.51 | 25.53 | 0.92 | 65.62 | 59.12914 | 3533 | 4324 | 33.69 | 55.71 | 1.18 | 0.85 | 0.95 | 90485.27 | 0.08686586
579 | 2156.44 | 168.4 | 59.11 | 0.96 | 56.01 | 52.41238 | 1900 | 4326 | 21.8 | 52 | 1 | 1 | 0.95 | 73584.85 | 0.0706414592
580 | 2007.72 | 163.2 | 112.44 | 0.95 | 54.66 | 50.57277 | 2154 | 4331 | 154.65 | 49.4 | 1.05 | 0.96 | 0.94 | 63089.81 | 0.06056622
581 | 534.04 | 87.88 | 13.99 | 0.87 | 32.89 | 26.08267 | 3541 | 4332 | 18.43 | 22.95 | 1.45 | 0.69 | 0.89 | 6325.96 | 0.006072922
582 | 2000.96 | 161.68 | 120.87 | 0.96 | 55.82 | 50.48756 | 2378 | 4331 | 117.76 | 49.4 | 1.09 | 0.92 | 0.95 | 63089.81 | 0.06056622
583 | 986.96 | 117.29 | 127.54 | 0.9 | 43.27 | 35.45806 | 2503 | 4346 | 122.74 | 32.48 | 1.36 | 0.74 | 0.91 | 17931.91 | 0.01721463
584 | 2676.96 | 194.77 | 142.77 | 0.89 | 65 | 58.39641 | 3053 | 4357 | 163.74 | 56.25 | 1.1 | 0.91 | 0.93 | 93142.09 | 0.08941640625
585 | 1967.16 | 166.62 | 132.18 | 0.89 | 57.55 | 50.05933 | 2486 | 4359 | 161.57 | 44.12 | 1.28 | 0.78 | 0.93 | 44945.36 | 0.04314755
586 | 2501.2 | 184.63 | 21.49 | 0.92 | 61.36 | 56.44681 | 1984 | 4378 | 36.38 | 56.99 | 1.05 | 0.96 | 0.94 | 96866.67 | 0.092992
587 | 2501.2 | 192.62 | 140.88 | 0.85 | 64.22 | 56.44681 | 3037 | 4368 | 148.24 | 54.6 | 1.14 | 0.88 | 0.93 | 85183.66584 | 0.08177632
588 | 2311.92 | 177.91 | 69.1 | 0.92 | 58.14 | 54.26897 | 2360 | 4365 | 100.3 | 54.23 | 1.06 | 0.95 | 0.94 | 83463.62 | 0.08012507
589 | 2724.28 | 190.46 | 153.47 | 0.94 | 62.02 | 58.91027 | 2604 | 4389 | 146.98 | 58.83 | 1.02 | 0.98 | 0.95 | 106555.3 | 0.1022931
590 | 2352.48 | 181.85 | 43.09 | 0.89 | 63.47 | 54.74294 | 1970 | 4403 | 34.99 | 52 | 1.11 | 0.9 | 0.95 | 73584.85 | 0.0706414592
591 | 1683.24 | 161.68 | 32.6 | 0.81 | 52.65 | 46.3061 | 1976 | 4438 | 57.09 | 44.2 | 1.05 | 0.96 | 0.93 | 45190.3 | 0.04338269
592 | 2217.28 | 176.65 | 2.86 | 0.89 | 60.86 | 53.14659 | 1971 | 4451 | 19.98 | 46.8 | 1.22 | 0.82 | 0.95 | 53643.35808 | 0.05149762
593 | 2670.2 | 192.88 | 10.53 | 0.9 | 63.95 | 58.32263 | 2230 | 4471 | 153.43 | 56.73 | 1.07 | 0.93 | 0.94 | 95546.93 | 0.09172506
594 | 2345.72 | 180.95 | 171.73 | 0.9 | 60.86 | 54.66423 | 2237 | 4492 | 160.02 | 54.6 | 1.07 | 0.93 | 0.95 | 85183.66584 | 0.08177632
595 | 2535 | 187.68 | 165.68 | 0.9 | 62.02 | 56.82692 | 2200 | 4541 | 33.02 | 54.23 | 1.12 | 0.89 | 0.94 | 83463.62 | 0.08012507
596 | 1683.24 | 152.17 | 168.1 | 0.91 | 55.09 | 46.3061 | 2193 | 4548 | 160.71 | 41.6 | 1.32 | 0.76 | 0.94 | 37675.44 | 0.03616843

## Subsample (SS) #2
| Subsample (SS) #2 |  |  | Subsample = 0.5 mL aliquot taken from a 100 mL suspension in 95 vol.% ethanol, containing a total dry sample mass of 11.1 mg
Index | Area (µm²) | Angle | Perim. | Circ. | Feret diameter (µm) | Area-equivalent diameter (µm) | FeretX | FeretY | FeretAngle | MinFeret | AR | Round | Solidity | Volume (µm³) | Mass (µg) | Row Labels | Count of MinFeret | Sum of Mass (µg) | Micrograph (2.6 µm/pixel)
1 | 2494.44 | 184.63 | 4.33 | 0.92 | 62.51 | 56.37048 | 4071 | 195 | 16.93 | 54.6 | 1.13 | 0.88 | 0.94 | 85226.87 | 0.0818178 | 35-40 | 5 | 0.1385679
2 | 3102.84 | 213.42 | 136.49 | 0.86 | 73.4 | 62.8702 | 3389 | 191 | 112.93 | 59.93 | 1.1 | 0.91 | 0.93 | 112702 | 0.1081939 | 40-45 | 13 | 0.5190401
3 | 2480.92 | 191.99 | 68.21 | 0.85 | 66.64 | 56.2175 | 4089 | 224 | 69.44 | 56.97 | 1.13 | 0.88 | 0.92 | 96813.8 | 0.09294125 | 45-50 | 62 | 3.561227
4 | 2169.96 | 179.43 | 153.39 | 0.85 | 62.02 | 52.57642 | 3374 | 216 | 146.98 | 47.6 | 1.28 | 0.78 | 0.92 | 56470.22 | 0.05421141 | 50-55 | 210 | 15.98985
5 | 2839.2 | 195.66 | 144.7 | 0.93 | 64.22 | 60.13996 | 4052 | 241 | 148.24 | 59.8 | 1.03 | 0.97 | 0.95 | 111970.1 | 0.1074913 | 55-60 | 194 | 19.22313
6 | 3021.72 | 204.54 | 106.85 | 0.91 | 66.29 | 62.04293 | 2346 | 282 | 64.44 | 61.53 | 1.05 | 0.95 | 0.94 | 121971.8 | 0.1170929 | 60-65 | 64 | 7.800421
7 | 2284.88 | 176.39 | 28.5 | 0.92 | 58.66 | 53.95067 | 2251 | 311 | 167.2 | 53.32 | 1.05 | 0.96 | 0.94 | 79372.31 | 0.07619742 | >65 | 1 | 0.2946392
8 | 2014.48 | 169.03 | 109.6 | 0.89 | 56.01 | 50.65784 | 2240 | 314 | 111.8 | 50 | 1.08 | 0.92 | 0.94 | 65449.85 | 0.06283185 | Grand Total | 549 | 47.52688
9 | 2609.36 | 186.15 | 139.84 | 0.95 | 62.94 | 57.65436 | 3568 | 334 | 141.71 | 56.99 | 1.07 | 0.93 | 0.95 | 96915.8 | 0.09303917
10 | 2176.72 | 175.49 | 148.48 | 0.89 | 61.2 | 52.65825 | 3526 | 387 | 167.74 | 49.64 | 1.21 | 0.83 | 0.92 | 64046.28 | 0.06148443
11 | 2338.96 | 178.54 | 137.96 | 0.92 | 59.4 | 54.58541 | 3518 | 392 | 113.2 | 51.48 | 1.11 | 0.9 | 0.94 | 71435.52 | 0.0685781
12 | 3285.36 | 211.89 | 142.13 | 0.92 | 74.5 | 64.69291 | 2110 | 406 | 150.75 | 58.47 | 1.27 | 0.79 | 0.95 | 104664.1 | 0.1004776
13 | 2595.84 | 191.99 | 143.75 | 0.89 | 62.62 | 57.5048 | 3484 | 419 | 131.63 | 56.98 | 1.07 | 0.93 | 0.94 | 96864.79 | 0.0929902
14 | 2291.64 | 175.75 | 164.76 | 0.93 | 58.43 | 54.03042 | 2145 | 433 | 147.72 | 54.6 | 1.03 | 0.97 | 0.94 | 85226.87 | 0.0818178
15 | 2731.04 | 191.99 | 162.3 | 0.93 | 62.02 | 58.98332 | 2235 | 437 | 146.98 | 59.8 | 1.01 | 0.99 | 0.95 | 111970.1 | 0.1074913
16 | 601.64 | 90.66 | 136.62 | 0.92 | 33.3 | 27.6843 | 3478 | 436 | 128.66 | 25.74 | 1.31 | 0.77 | 0.89 | 8929.441 | 0.008572263
17 | 2663.44 | 191.99 | 158.7 | 0.91 | 61.64 | 58.24875 | 2069 | 444 | 152.35 | 59.2 | 1.03 | 0.97 | 0.94 | 108633.5 | 0.1042882
18 | 135.2 | 40.71 | 0 | 1 | 16.65 | 13.12362 | 1680 | 440 | 141.34 | 10.4 | 1.25 | 0.8 | 1 | 588.9774 | 0.0005654183
19 | 3251.56 | 214.94 | 65.05 | 0.88 | 74.5 | 64.35926 | 2786 | 474 | 60.75 | 59.8 | 1.19 | 0.84 | 0.94 | 111970.1 | 0.1074913
20 | 2122.64 | 170.55 | 161.34 | 0.92 | 56.78 | 52 | 3189 | 467 | 164.05 | 51.48 | 1.09 | 0.92 | 0.94 | 71435.52 | 0.0685781
21 | 108.16 | 35.51 | 0 | 1 | 14.71 | 11.73812 | 4432 | 476 | 135 | 10.4 | 1 | 1 | 1 | 588.9774 | 0.0005654183
22 | 2818.92 | 195.66 | 162.86 | 0.93 | 64.32 | 59.92479 | 1667 | 498 | 165.96 | 59.8 | 1.06 | 0.95 | 0.94 | 111970.1 | 0.1074913
23 | 229.84 | 56.05 | 47.5 | 0.92 | 22.37 | 17.1111 | 5074 | 513 | 35.54 | 16.28 | 1.45 | 0.69 | 0.87 | 2259.237 | 0.002168868
24 | 2927.08 | 208.22 | 154.21 | 0.85 | 75.58 | 61.06361 | 3020 | 517 | 153.43 | 57.2 | 1.3 | 0.77 | 0.93 | 97991.12 | 0.09407147
25 | 2859.48 | 200.86 | 22.53 | 0.89 | 65 | 60.35437 | 2633 | 537 | 36.87 | 60.84 | 1.04 | 0.96 | 0.94 | 117914.2 | 0.1131977
26 | 2791.88 | 195.03 | 156.17 | 0.92 | 63.47 | 59.63669 | 2052 | 529 | 124.99 | 59.8 | 1.01 | 0.99 | 0.95 | 111970.1 | 0.1074913
27 | 3251.56 | 209.74 | 171.14 | 0.93 | 68.84 | 64.35926 | 1703 | 568 | 169.11 | 62.4 | 1.08 | 0.93 | 0.95 | 127219.1 | 0.1221304
28 | 3035.24 | 204.54 | 22.13 | 0.91 | 66.85 | 62.18157 | 2251 | 577 | 13.5 | 62.4 | 1.06 | 0.94 | 0.94 | 127219.1 | 0.1221304
29 | 2893.28 | 198.71 | 82.03 | 0.92 | 65 | 60.71002 | 2461 | 606 | 73.74 | 59.8 | 1.05 | 0.95 | 0.94 | 111970.1 | 0.1074913
30 | 1324.96 | 133.79 | 163.19 | 0.93 | 48.36 | 41.08342 | 3061 | 588 | 143.75 | 36.4 | 1.31 | 0.76 | 0.94 | 25252.41 | 0.02424231
31 | 3143.4 | 206.06 | 13.91 | 0.93 | 69.08 | 63.27979 | 3534 | 611 | 19.8 | 62.4 | 1.08 | 0.93 | 0.95 | 127219.1 | 0.1221304
32 | 1973.92 | 167.77 | 166.76 | 0.88 | 57.26 | 50.14527 | 3057 | 603 | 140.53 | 46.59 | 1.21 | 0.83 | 0.93 | 52951.32 | 0.05083326
33 | 3332.68 | 218.62 | 142.53 | 0.88 | 78.6 | 65.15713 | 2885 | 636 | 145.78 | 60.32 | 1.3 | 0.77 | 0.94 | 114916.6 | 0.1103199
34 | 2913.56 | 198.08 | 36.1 | 0.93 | 66.29 | 60.92242 | 2177 | 656 | 41.82 | 59.8 | 1.04 | 0.96 | 0.96 | 111970.1 | 0.1074913
35 | 2663.44 | 188.31 | 158.22 | 0.94 | 63.31 | 58.24875 | 3488 | 657 | 160.82 | 57.2 | 1.05 | 0.95 | 0.95 | 97991.12 | 0.09407147
36 | 2453.88 | 180.95 | 166.91 | 0.94 | 60.03 | 55.9103 | 3880 | 697 | 162.35 | 54.6 | 1.05 | 0.95 | 0.95 | 85226.87 | 0.0818178
37 | 2203.76 | 172.08 | 82.76 | 0.94 | 56.25 | 52.98431 | 4001 | 726 | 33.69 | 52 | 1.02 | 0.98 | 0.94 | 73622.18 | 0.07067729
38 | 2474.16 | 187.68 | 10.47 | 0.88 | 63.31 | 56.14086 | 2324 | 726 | 160.82 | 53.44 | 1.14 | 0.88 | 0.94 | 79909.42 | 0.07671304
39 | 2866.24 | 198.71 | 128.65 | 0.91 | 64.58 | 60.42567 | 4065 | 724 | 139.9 | 59.8 | 1.01 | 0.99 | 0.94 | 111970.1 | 0.1074913
40 | 2825.68 | 193.51 | 32.38 | 0.95 | 66.29 | 59.9966 | 3790 | 749 | 25.56 | 59.8 | 1.06 | 0.94 | 0.95 | 111970.1 | 0.1074913
41 | 2447.12 | 186.15 | 9.9 | 0.89 | 64.32 | 55.83324 | 2330 | 746 | 165.96 | 51.8 | 1.19 | 0.84 | 0.94 | 72775.95 | 0.06986491
42 | 2345.72 | 180.95 | 163.85 | 0.9 | 59.35 | 54.66423 | 4229 | 756 | 118.81 | 52.62 | 1.09 | 0.92 | 0.94 | 76287.11 | 0.07323562
43 | 4076.28 | 242.2 | 154.25 | 0.87 | 85.01 | 72.06048 | 2305 | 766 | 156.57 | 63.95 | 1.35 | 0.74 | 0.94 | 136936.8 | 0.1314594
44 | 2535 | 186.15 | 147.44 | 0.92 | 62.89 | 56.82692 | 3253 | 765 | 150.26 | 57.2 | 1.08 | 0.93 | 0.94 | 97991.12 | 0.09407147
45 | 2548.52 | 185.89 | 135.72 | 0.93 | 62.83 | 56.97826 | 2654 | 764 | 114.44 | 53.32 | 1.14 | 0.88 | 0.94 | 79372.31 | 0.07619742 |  |  |  | Overlay
46 | 3035.24 | 204.54 | 102.83 | 0.91 | 66.64 | 62.18157 | 3649 | 789 | 69.44 | 61.63 | 1.05 | 0.95 | 0.94 | 122567.4 | 0.1176647
47 | 2717.52 | 191.99 | 164.79 | 0.93 | 64.32 | 58.83714 | 3581 | 776 | 165.96 | 57.2 | 1.08 | 0.92 | 0.95 | 97991.12 | 0.09407147
48 | 2656.68 | 190.46 | 162.17 | 0.92 | 62.51 | 58.17479 | 3009 | 781 | 163.07 | 58.38 | 1.05 | 0.95 | 0.94 | 104181.6 | 0.1000143
49 | 1886.04 | 162.57 | 162.39 | 0.9 | 54.85 | 49.01631 | 4218 | 780 | 148.57 | 46.8 | 1.09 | 0.91 | 0.94 | 53670.57 | 0.05152374
50 | 2649.92 | 191.72 | 131.66 | 0.91 | 64.32 | 58.10073 | 2638 | 777 | 104.04 | 51.48 | 1.16 | 0.86 | 0.94 | 71435.52 | 0.0685781
51 | 2852.72 | 198.71 | 60.96 | 0.91 | 64.58 | 60.28298 | 4107 | 799 | 40.1 | 59.8 | 1.01 | 0.99 | 0.94 | 111970.1 | 0.1074913
52 | 2095.6 | 169.92 | 10.37 | 0.91 | 58.43 | 51.66773 | 2146 | 792 | 159.15 | 48.51 | 1.18 | 0.85 | 0.94 | 59771.26 | 0.05738041
53 | 2251.08 | 183.11 | 162.99 | 0.84 | 61.36 | 53.55014 | 4590 | 790 | 143.62 | 49.4 | 1.25 | 0.8 | 0.93 | 63121.81 | 0.06059694
54 | 2203.76 | 175.75 | 66.74 | 0.9 | 57.26 | 52.98431 | 2812 | 810 | 50.53 | 54.05 | 1.05 | 0.95 | 0.93 | 82677.19 | 0.0793701
55 | 2589.08 | 196.29 | 136.02 | 0.84 | 65 | 57.42988 | 2625 | 792 | 106.26 | 55.15 | 1.11 | 0.9 | 0.93 | 87828.44 | 0.0843153
56 | 2859.48 | 200.86 | 150.08 | 0.89 | 65 | 60.35437 | 3736 | 794 | 126.87 | 61.29 | 1.05 | 0.95 | 0.93 | 120550.1 | 0.1157281
57 | 3305.64 | 233.32 | 148.17 | 0.76 | 77.17 | 64.89227 | 4942 | 797 | 122.62 | 62.3 | 1.19 | 0.84 | 0.92 | 126608.5 | 0.1215441
58 | 2494.44 | 186.15 | 29.84 | 0.9 | 62.89 | 56.37048 | 2154 | 820 | 29.74 | 53.26 | 1.15 | 0.87 | 0.95 | 79104.67 | 0.07594048
59 | 1946.88 | 163.83 | 33.97 | 0.91 | 54.29 | 49.80062 | 3064 | 817 | 16.7 | 49.64 | 1.07 | 0.94 | 0.94 | 64046.28 | 0.06148443
60 | 2622.88 | 186.15 | 146.36 | 0.95 | 62.83 | 57.80353 | 2694 | 816 | 155.56 | 57.2 | 1.04 | 0.96 | 0.95 | 97991.12 | 0.09407147
61 | 2291.64 | 173.6 | 96.46 | 0.96 | 58.43 | 54.03042 | 3171 | 814 | 147.72 | 52 | 1.02 | 0.98 | 0.95 | 73622.18 | 0.07067729
62 | 3204.24 | 215.57 | 143.03 | 0.87 | 76.82 | 63.88924 | 4074 | 820 | 156.04 | 57.97 | 1.41 | 0.71 | 0.93 | 102002 | 0.09792188
63 | 2345.72 | 177.91 | 145.53 | 0.93 | 58.43 | 54.66423 | 3699 | 816 | 122.28 | 54.6 | 1.05 | 0.95 | 0.94 | 85226.87 | 0.0818178
64 | 2501.2 | 187.42 | 43.42 | 0.89 | 60.92 | 56.44681 | 3078 | 834 | 39.81 | 55.15 | 1.1 | 0.91 | 0.93 | 87828.44 | 0.0843153
65 | 2683.72 | 194.14 | 98.41 | 0.89 | 64.32 | 58.47009 | 4868 | 844 | 75.96 | 58.83 | 1.1 | 0.91 | 0.92 | 106609.3 | 0.1023449
66 | 2514.72 | 186.15 | 25.3 | 0.91 | 61.36 | 56.59916 | 2611 | 842 | 36.38 | 57.2 | 1.03 | 0.97 | 0.94 | 97991.12 | 0.09407147
67 | 2697.24 | 190.46 | 56 | 0.93 | 62.51 | 58.61719 | 3541 | 846 | 16.93 | 58.83 | 1.02 | 0.98 | 0.94 | 106609.3 | 0.1023449
68 | 2859.48 | 197.19 | 120.09 | 0.92 | 65 | 60.35437 | 2941 | 854 | 143.13 | 59.8 | 1.06 | 0.95 | 0.95 | 111970.1 | 0.1074913
69 | 2541.76 | 185.52 | 115.91 | 0.93 | 61.36 | 56.90264 | 766 | 854 | 126.38 | 54.6 | 1.03 | 0.97 | 0.95 | 85226.87 | 0.0818178
70 | 2271.36 | 175.12 | 168.81 | 0.93 | 59.86 | 53.79082 | 3308 | 881 | 145.62 | 49.4 | 1.14 | 0.88 | 0.95 | 63121.81 | 0.06059694
71 | 1676.48 | 155.85 | 120.52 | 0.87 | 57.73 | 46.21302 | 4772 | 884 | 125.84 | 41.86 | 1.36 | 0.73 | 0.93 | 38405.75 | 0.03686952
72 | 1899.56 | 168.4 | 100.47 | 0.84 | 61.2 | 49.19168 | 4765 | 890 | 102.26 | 44.18 | 1.39 | 0.72 | 0.93 | 45151.87 | 0.0433458
73 | 2852.72 | 195.03 | 26 | 0.94 | 63.47 | 60.28298 | 2414 | 901 | 145.01 | 59.8 | 1.02 | 0.98 | 0.95 | 111970.1 | 0.1074913
74 | 2541.76 | 185.26 | 17.05 | 0.93 | 61.64 | 56.90264 | 2776 | 916 | 27.65 | 56.99 | 1.04 | 0.96 | 0.94 | 96915.8 | 0.09303917
75 | 2244.32 | 176.02 | 15.95 | 0.91 | 59.29 | 53.46968 | 3310 | 914 | 37.87 | 49.4 | 1.1 | 0.91 | 0.95 | 63121.81 | 0.06059694
76 | 2521.48 | 188.31 | 28.19 | 0.89 | 61.36 | 56.67518 | 2502 | 936 | 53.62 | 56.73 | 1.06 | 0.94 | 0.93 | 95595.4 | 0.09177158
77 | 2366 | 175.75 | 132.37 | 0.96 | 59.4 | 54.90002 | 3162 | 917 | 113.2 | 54.6 | 1.05 | 0.95 | 0.95 | 85226.87 | 0.0818178
78 | 2095.6 | 172.08 | 179.44 | 0.89 | 58.14 | 51.66773 | 2952 | 943 | 153.43 | 50.69 | 1.09 | 0.92 | 0.94 | 68197.04 | 0.06546915
79 | 2812.16 | 193.51 | 121.67 | 0.94 | 63.47 | 59.8529 | 2326 | 956 | 145.01 | 59.8 | 1.01 | 0.99 | 0.95 | 111970.1 | 0.1074913
80 | 1967.16 | 163.2 | 13.63 | 0.93 | 55.09 | 50.05933 | 2958 | 963 | 160.71 | 47.69 | 1.12 | 0.89 | 0.94 | 56791.14 | 0.05451949
81 | 2927.08 | 200.86 | 176.57 | 0.91 | 65.78 | 61.06361 | 3834 | 975 | 18.43 | 59.8 | 1.03 | 0.97 | 0.94 | 111970.1 | 0.1074913
82 | 3224.52 | 217.09 | 10.94 | 0.86 | 77 | 64.0911 | 3514 | 974 | 11.69 | 59.8 | 1.3 | 0.77 | 0.93 | 111970.1 | 0.1074913
83 | 2237.56 | 175.75 | 119.98 | 0.91 | 57.26 | 53.38909 | 710 | 964 | 129.47 | 53.32 | 1.03 | 0.97 | 0.94 | 79372.31 | 0.07619742
84 | 2514.72 | 186.79 | 114.23 | 0.91 | 61.2 | 56.59916 | 4171 | 1015 | 77.74 | 56.68 | 1.06 | 0.94 | 0.93 | 95342.85 | 0.09152914
85 | 2345.72 | 182.22 | 136.14 | 0.89 | 61.8 | 54.66423 | 3823 | 1009 | 165.38 | 51.27 | 1.19 | 0.84 | 0.93 | 70564.87 | 0.06774228
86 | 3163.68 | 211 | 137.2 | 0.89 | 70.73 | 63.48359 | 3808 | 1017 | 143.97 | 58.83 | 1.2 | 0.84 | 0.94 | 106609.3 | 0.1023449
87 | 3116.36 | 207.59 | 153.92 | 0.91 | 71.91 | 63.00703 | 2078 | 1017 | 130.6 | 58.38 | 1.25 | 0.8 | 0.95 | 104181.6 | 0.1000143
88 | 3177.2 | 207.59 | 17.03 | 0.93 | 67.8 | 63.61909 | 1945 | 1038 | 32.47 | 62.4 | 1.03 | 0.97 | 0.95 | 127219.1 | 0.1221304
89 | 2426.84 | 184 | 113.34 | 0.9 | 60.92 | 55.6014 | 3262 | 1026 | 129.81 | 54.23 | 1.08 | 0.93 | 0.94 | 83505.95 | 0.08016571
90 | 1987.44 | 169.29 | 101.32 | 0.87 | 57.08 | 50.3167 | 3243 | 1037 | 149.93 | 47.42 | 1.1 | 0.91 | 0.93 | 55832.01 | 0.05359873
91 | 2352.48 | 179.43 | 96.41 | 0.92 | 59.29 | 54.74294 | 1612 | 1053 | 105.26 | 54.56 | 1.08 | 0.93 | 0.94 | 85039.7 | 0.08163811
92 | 3258.32 | 212.15 | 41.72 | 0.91 | 72.85 | 64.42613 | 1817 | 1088 | 55.18 | 62.4 | 1.12 | 0.9 | 0.95 | 127219.1 | 0.1221304
93 | 2271.36 | 174.23 | 23.34 | 0.94 | 57.55 | 53.79082 | 3101 | 1090 | 18.43 | 54.6 | 1.01 | 0.99 | 0.94 | 85226.87 | 0.0818178
94 | 2068.56 | 170.82 | 161.82 | 0.89 | 58.95 | 51.33331 | 2287 | 1120 | 138.58 | 48.54 | 1.15 | 0.87 | 0.94 | 59882.23 | 0.05748694
95 | 2933.84 | 198.71 | 48.01 | 0.93 | 65 | 61.13408 | 2550 | 1138 | 36.87 | 59.8 | 1.02 | 0.98 | 0.95 | 111970.1 | 0.1074913
96 | 2893.28 | 195.66 | 87.6 | 0.95 | 64.32 | 60.71002 | 1513 | 1147 | 75.96 | 59.8 | 1.02 | 0.98 | 0.95 | 111970.1 | 0.1074913
97 | 2102.36 | 177.02 | 152.29 | 0.84 | 60.31 | 51.751 | 3747 | 1144 | 172.57 | 48.84 | 1.2 | 0.83 | 0.92 | 60999.4 | 0.05855943
98 | 2399.8 | 183.11 | 147.41 | 0.9 | 62.02 | 55.29078 | 2284 | 1138 | 123.02 | 54.28 | 1.16 | 0.86 | 0.93 | 83737.14 | 0.08038766
99 | 2311.92 | 179.43 | 87.08 | 0.9 | 58.14 | 54.26897 | 2684 | 1138 | 100.3 | 54.6 | 1.04 | 0.97 | 0.93 | 85226.87 | 0.0818178
100 | 2088.84 | 167.51 | 156.53 | 0.94 | 56.13 | 51.58433 | 3736 | 1162 | 13.39 | 50 | 1.1 | 0.91 | 0.94 | 65449.85 | 0.06283185
101 | 2447.12 | 185.89 | 159.42 | 0.89 | 66.85 | 55.83324 | 2262 | 1159 | 166.5 | 49.76 | 1.29 | 0.78 | 0.93 | 64511.89 | 0.06193141
102 | 2812.16 | 195.66 | 2.53 | 0.92 | 64.32 | 59.8529 | 1588 | 1162 | 165.96 | 59.8 | 1.07 | 0.94 | 0.94 | 111970.1 | 0.1074913
103 | 3055.52 | 204.54 | 3.8 | 0.92 | 66.29 | 62.38896 | 3393 | 1163 | 168.69 | 62.4 | 1.04 | 0.96 | 0.94 | 127219.1 | 0.1221304
104 | 2460.64 | 186.15 | 106.58 | 0.89 | 62.62 | 55.98726 | 3010 | 1174 | 131.63 | 54.6 | 1.15 | 0.87 | 0.94 | 85226.87 | 0.0818178
105 | 2379.52 | 175.75 | 137.83 | 0.97 | 58.43 | 55.05666 | 1952 | 1172 | 110.85 | 54.6 | 1.04 | 0.96 | 0.96 | 85226.87 | 0.0818178
106 | 2805.4 | 193.51 | 175.77 | 0.94 | 63.47 | 59.78092 | 1109 | 1178 | 145.01 | 59.8 | 1.01 | 0.99 | 0.95 | 111970.1 | 0.1074913
107 | 2075.32 | 176.02 | 60.8 | 0.84 | 60.92 | 51.41712 | 3030 | 1196 | 50.19 | 49.33 | 1.15 | 0.87 | 0.93 | 62853.86 | 0.06033971
108 | 2372.76 | 183.11 | 144.02 | 0.89 | 60.92 | 54.9784 | 547 | 1181 | 129.81 | 52.17 | 1.16 | 0.86 | 0.93 | 74346.6 | 0.07137274
109 | 2575.56 | 188.31 | 154.92 | 0.91 | 62.02 | 57.27974 | 4218 | 1180 | 123.02 | 57.2 | 1.06 | 0.95 | 0.93 | 97991.12 | 0.09407147
110 | 3001.44 | 204.54 | 151.92 | 0.9 | 65.21 | 61.83438 | 3513 | 1192 | 4.57 | 62.4 | 1.01 | 0.99 | 0.94 | 127219.1 | 0.1221304
111 | 2305.16 | 182.85 | 130.77 | 0.87 | 62.89 | 54.18957 | 2990 | 1188 | 150.26 | 47.8 | 1.29 | 0.78 | 0.93 | 57185.02 | 0.05489762
112 | 2311.92 | 181.59 | 137.6 | 0.88 | 58.95 | 54.26897 | 2591 | 1192 | 138.58 | 54.41 | 1.03 | 0.97 | 0.92 | 84340.23 | 0.08096662
113 | 2271.36 | 175.75 | 142.34 | 0.92 | 61.64 | 53.79082 | 539 | 1194 | 117.65 | 50.39 | 1.19 | 0.84 | 0.95 | 66993.35 | 0.06431362
114 | 2203.76 | 176.12 | 142.41 | 0.89 | 60.7 | 52.98431 | 2975 | 1206 | 170.13 | 45.96 | 1.23 | 0.81 | 0.93 | 50832.17 | 0.04879889
115 | 2440.36 | 189.83 | 8.39 | 0.85 | 63.26 | 55.75607 | 3030 | 1204 | 170.54 | 52 | 1.18 | 0.85 | 0.94 | 73622.18 | 0.07067729
116 | 74.36 | 28.78 | 164.93 | 1 | 13 | 9.732734 | 2430 | 1202 | 143.13 | 7.8 | 1.37 | 0.73 | 0.96 | 248.4748 | 0.0002385359
117 | 2582.32 | 191.72 | 133.99 | 0.88 | 63.74 | 57.35486 | 2971 | 1211 | 101.77 | 53.32 | 1.16 | 0.86 | 0.93 | 79372.31 | 0.07619742
118 | 2886.52 | 199.34 | 129.01 | 0.91 | 64.22 | 60.63906 | 1870 | 1224 | 111.37 | 61.63 | 1.04 | 0.96 | 0.94 | 122567.4 | 0.1176647
119 | 3197.48 | 207.59 | 172.36 | 0.93 | 68.25 | 63.82181 | 3421 | 1236 | 162.26 | 62.4 | 1.05 | 0.95 | 0.95 | 127219.1 | 0.1221304
120 | 2460.64 | 182.48 | 178.7 | 0.93 | 60.03 | 55.98726 | 3786 | 1236 | 162.35 | 54.6 | 1.07 | 0.93 | 0.94 | 85226.87 | 0.0818178
121 | 2521.48 | 183.11 | 155.88 | 0.95 | 60.86 | 56.67518 | 504 | 1247 | 19.98 | 56.63 | 1.06 | 0.95 | 0.95 | 95090.76 | 0.09128713
122 | 2237.56 | 184 | 110.45 | 0.83 | 67.45 | 53.38909 | 2183 | 1234 | 117.55 | 46.8 | 1.36 | 0.74 | 0.92 | 53670.57 | 0.05152374
123 | 1027.52 | 124.91 | 97.08 | 0.83 | 46.07 | 36.17931 | 2201 | 1236 | 106.39 | 28.6 | 1.52 | 0.66 | 0.92 | 12248.89 | 0.01175893
124 | 2284.88 | 177.91 | 7.99 | 0.91 | 57.73 | 53.95067 | 4208 | 1247 | 172.23 | 54.6 | 1.04 | 0.96 | 0.93 | 85226.87 | 0.0818178
125 | 2778.36 | 194.14 | 19.51 | 0.93 | 63.74 | 59.49212 | 3716 | 1254 | 11.77 | 59.8 | 1.02 | 0.98 | 0.94 | 111970.1 | 0.1074913
126 | 3001.44 | 200.86 | 61.55 | 0.93 | 65.62 | 61.83438 | 2630 | 1258 | 33.69 | 62.4 | 1.04 | 0.96 | 0.95 | 127219.1 | 0.1221304
127 | 1940.12 | 165.35 | 1.83 | 0.89 | 57.55 | 49.71409 | 2045 | 1257 | 18.43 | 48.84 | 1.12 | 0.89 | 0.93 | 60999.4 | 0.05855943
128 | 2845.96 | 195.66 | 153.92 | 0.93 | 64.22 | 60.21152 | 2934 | 1252 | 148.24 | 59.8 | 1.04 | 0.96 | 0.95 | 111970.1 | 0.1074913
129 | 2217.28 | 172.08 | 0.34 | 0.94 | 57.08 | 53.14659 | 1522 | 1255 | 149.93 | 52 | 1.04 | 0.96 | 0.94 | 73622.18 | 0.07067729
130 | 1825.2 | 160.42 | 101.29 | 0.89 | 56.25 | 48.21924 | 2490 | 1286 | 123.69 | 41.46 | 1.34 | 0.74 | 0.94 | 37315.26 | 0.03582265
131 | 2372.76 | 186.79 | 79.23 | 0.85 | 60.92 | 54.9784 | 2470 | 1310 | 50.19 | 53.86 | 1.1 | 0.91 | 0.93 | 81808.36 | 0.07853602
132 | 256.88 | 61.25 | 109.24 | 0.86 | 25.61 | 18.08966 | 2505 | 1289 | 113.96 | 15.6 | 1.64 | 0.61 | 0.87 | 1987.799 | 0.001908287
133 | 2386.28 | 176.65 | 163.67 | 0.96 | 59.86 | 55.13481 | 1561 | 1333 | 145.62 | 52 | 1.05 | 0.95 | 0.96 | 73622.18 | 0.07067729
134 | 2399.8 | 179.43 | 77.21 | 0.94 | 59.4 | 55.29078 | 2536 | 1336 | 156.8 | 54.6 | 1.01 | 0.99 | 0.94 | 85226.87 | 0.0818178
135 | 2737.8 | 191.99 | 83.26 | 0.93 | 63.31 | 59.05627 | 1374 | 1359 | 70.82 | 59.8 | 1.03 | 0.97 | 0.94 | 111970.1 | 0.1074913
136 | 2893.28 | 195.03 | 164.63 | 0.96 | 64.22 | 60.71002 | 2059 | 1350 | 158.63 | 59.8 | 1.01 | 0.99 | 0.96 | 111970.1 | 0.1074913
137 | 2359.24 | 178.54 | 178.85 | 0.93 | 60.7 | 54.82154 | 1944 | 1361 | 9.87 | 54.6 | 1.11 | 0.9 | 0.94 | 85226.87 | 0.0818178
138 | 2825.68 | 197.82 | 129.35 | 0.91 | 64.32 | 59.9966 | 4126 | 1370 | 165.96 | 60.67 | 1.03 | 0.97 | 0.94 | 116928.6 | 0.1122514
139 | 2825.68 | 195.03 | 97.77 | 0.93 | 64.32 | 59.9966 | 2012 | 1365 | 104.04 | 57.2 | 1.09 | 0.92 | 0.95 | 97991.12 | 0.09407147
140 | 2535 | 184.63 | 171.95 | 0.93 | 60.03 | 56.82692 | 3220 | 1372 | 162.35 | 57.2 | 1.02 | 0.98 | 0.94 | 97991.12 | 0.09407147
141 | 2859.48 | 195.03 | 178.55 | 0.94 | 64.32 | 60.35437 | 3348 | 1383 | 14.04 | 57.2 | 1.06 | 0.94 | 0.95 | 97991.12 | 0.09407147
142 | 2230.8 | 170.55 | 119.78 | 0.96 | 57.08 | 53.30838 | 2221 | 1384 | 120.07 | 52 | 1.05 | 0.96 | 0.95 | 73622.18 | 0.07067729
143 | 2399.8 | 179.43 | 143.3 | 0.94 | 59.4 | 55.29078 | 1518 | 1391 | 156.8 | 54.6 | 1.03 | 0.97 | 0.95 | 85226.87 | 0.0818178
144 | 2717.52 | 194.14 | 41.38 | 0.91 | 62.02 | 58.83714 | 1560 | 1427 | 33.02 | 59.8 | 1.02 | 0.98 | 0.94 | 111970.1 | 0.1074913
145 | 2501.2 | 182.48 | 17.1 | 0.94 | 60.03 | 56.44681 | 1158 | 1439 | 17.65 | 54.6 | 1.03 | 0.97 | 0.95 | 85226.87 | 0.0818178
146 | 2345.72 | 178.8 | 59.24 | 0.92 | 59.35 | 54.66423 | 3036 | 1443 | 28.81 | 54.56 | 1.07 | 0.94 | 0.94 | 85039.7 | 0.08163811
147 | 2447.12 | 187.42 | 52.65 | 0.88 | 61.2 | 55.83324 | 1872 | 1433 | 102.26 | 53.56 | 1.1 | 0.91 | 0.93 | 80448.94 | 0.07723098
148 | 621.92 | 95.23 | 53.41 | 0.86 | 37.5 | 28.14702 | 1882 | 1460 | 56.31 | 24.77 | 1.59 | 0.63 | 0.91 | 7957.5 | 0.0076392
149 | 2663.44 | 188.31 | 154.35 | 0.94 | 63.31 | 58.24875 | 1699 | 1460 | 160.82 | 57.2 | 1.06 | 0.94 | 0.95 | 97991.12 | 0.09407147
150 | 2487.68 | 181.59 | 177.88 | 0.95 | 60.86 | 56.29404 | 3886 | 1463 | 160.02 | 56.99 | 1.03 | 0.97 | 0.95 | 96915.8 | 0.09303917
151 | 2433.6 | 178.8 | 131.07 | 0.96 | 59.86 | 55.67879 | 4244 | 1464 | 145.62 | 54.6 | 1.03 | 0.97 | 0.95 | 85226.87 | 0.0818178
152 | 2791.88 | 195.66 | 5.38 | 0.92 | 63.26 | 59.63669 | 4418 | 1481 | 170.54 | 59.8 | 1.01 | 0.99 | 0.94 | 111970.1 | 0.1074913
153 | 2900.04 | 197.82 | 30.94 | 0.93 | 64.32 | 60.78091 | 2186 | 1503 | 75.96 | 60.67 | 1.03 | 0.97 | 0.94 | 116928.6 | 0.1122514
154 | 2494.44 | 185.26 | 65.56 | 0.91 | 61.8 | 56.37048 | 2582 | 1506 | 67.75 | 56.97 | 1.05 | 0.95 | 0.94 | 96813.8 | 0.09294125
155 | 2359.24 | 178.8 | 136.58 | 0.93 | 59.86 | 54.82154 | 1620 | 1492 | 145.62 | 54.6 | 1.06 | 0.95 | 0.95 | 85226.87 | 0.0818178
156 | 2629.64 | 187.68 | 134.01 | 0.94 | 63.47 | 57.87797 | 4246 | 1496 | 145.01 | 57.2 | 1.06 | 0.94 | 0.95 | 97991.12 | 0.09407147
157 | 2710.76 | 190.46 | 40.98 | 0.94 | 62.02 | 58.76391 | 1051 | 1513 | 33.02 | 58.83 | 1.03 | 0.97 | 0.95 | 106609.3 | 0.1023449
158 | 2413.32 | 180.95 | 163.74 | 0.93 | 58.95 | 55.44631 | 1133 | 1517 | 41.42 | 54.6 | 1.02 | 0.98 | 0.94 | 85226.87 | 0.0818178
159 | 2399.8 | 180.32 | 85.95 | 0.93 | 59.29 | 55.29078 | 2026 | 1532 | 127.87 | 54.6 | 1.01 | 0.99 | 0.95 | 85226.87 | 0.0818178
160 | 2420.08 | 181.85 | 103.42 | 0.92 | 61.8 | 55.52391 | 2553 | 1558 | 67.75 | 52 | 1.14 | 0.87 | 0.95 | 73622.18 | 0.07067729
161 | 2663.44 | 186.15 | 57.72 | 0.97 | 62.02 | 58.24875 | 2718 | 1557 | 56.98 | 57.2 | 1.03 | 0.97 | 0.96 | 97991.12 | 0.09407147
162 | 2278.12 | 175.75 | 22.16 | 0.93 | 58.66 | 53.87081 | 2337 | 1554 | 12.8 | 52 | 1.08 | 0.93 | 0.94 | 73622.18 | 0.07067729
163 | 2453.88 | 184.63 | 99.6 | 0.9 | 62.51 | 55.9103 | 2536 | 1567 | 73.07 | 52.62 | 1.15 | 0.87 | 0.94 | 76287.11 | 0.07323562
164 | 2933.84 | 200.23 | 96.45 | 0.92 | 65 | 61.13408 | 1424 | 1578 | 73.74 | 59.8 | 1.05 | 0.95 | 0.95 | 111970.1 | 0.1074913
165 | 2656.68 | 190.46 | 127.33 | 0.92 | 62.83 | 58.17479 | 1320 | 1561 | 155.56 | 58.83 | 1.02 | 0.98 | 0.94 | 106609.3 | 0.1023449
166 | 1899.56 | 161.68 | 149.63 | 0.91 | 55.64 | 49.19168 | 3115 | 1558 | 142.59 | 46.15 | 1.19 | 0.84 | 0.94 | 51465.21 | 0.0494066
167 | 2690.48 | 190.46 | 134.87 | 0.93 | 63.47 | 58.54369 | 3102 | 1574 | 145.01 | 56.99 | 1.08 | 0.92 | 0.95 | 96915.8 | 0.09303917
168 | 3190.72 | 209.74 | 129.28 | 0.91 | 67.6 | 63.75431 | 2973 | 1580 | 157.38 | 64.76 | 1.03 | 0.97 | 0.94 | 142206.4 | 0.1365181
169 | 3278.6 | 215.57 | 80.63 | 0.89 | 73.22 | 64.62631 | 4373 | 1587 | 96.12 | 59.8 | 1.19 | 0.84 | 0.94 | 111970.1 | 0.1074913
170 | 2791.88 | 191.35 | 117.34 | 0.96 | 64.22 | 59.63669 | 1280 | 1591 | 121.76 | 57.2 | 1.05 | 0.96 | 0.96 | 97991.12 | 0.09407147
171 | 2420.08 | 182.48 | 141.61 | 0.91 | 60.92 | 55.52391 | 2731 | 1594 | 129.81 | 54.6 | 1.07 | 0.94 | 0.94 | 85226.87 | 0.0818178
172 | 2203.76 | 172.08 | 172.14 | 0.94 | 57.55 | 52.98431 | 1473 | 1613 | 18.43 | 52 | 1.01 | 0.99 | 0.94 | 73622.18 | 0.07067729
173 | 2737.8 | 193.51 | 22.56 | 0.92 | 63.47 | 59.05627 | 1562 | 1620 | 55.01 | 59.2 | 1.04 | 0.96 | 0.94 | 108633.5 | 0.1042882
174 | 2271.36 | 173.6 | 1.47 | 0.95 | 58.14 | 53.79082 | 2694 | 1619 | 26.57 | 52 | 1.05 | 0.95 | 0.95 | 73622.18 | 0.07067729
175 | 2352.48 | 179.43 | 157.86 | 0.92 | 59.29 | 54.74294 | 2141 | 1620 | 127.87 | 54.05 | 1.07 | 0.94 | 0.94 | 82677.19 | 0.0793701
176 | 2744.56 | 198.45 | 164.32 | 0.88 | 63.74 | 59.12914 | 3698 | 1637 | 168.23 | 58.83 | 1.06 | 0.94 | 0.93 | 106609.3 | 0.1023449
177 | 2724.28 | 194.14 | 42.9 | 0.91 | 62.62 | 58.91027 | 2747 | 1668 | 85.24 | 59.8 | 1.01 | 0.99 | 0.94 | 111970.1 | 0.1074913
178 | 2352.48 | 177.28 | 90.16 | 0.94 | 59.29 | 54.74294 | 4099 | 1668 | 74.74 | 52 | 1.08 | 0.93 | 0.95 | 73622.18 | 0.07067729
179 | 2237.56 | 174.23 | 8.94 | 0.93 | 57.08 | 53.38909 | 2364 | 1667 | 30.07 | 54.08 | 1.04 | 0.97 | 0.94 | 82814.94 | 0.07950234
180 | 2548.52 | 186.79 | 6.59 | 0.92 | 61.2 | 56.97826 | 3227 | 1667 | 167.74 | 56.98 | 1.06 | 0.94 | 0.94 | 96864.79 | 0.0929902
181 | 1940.12 | 166.88 | 101.39 | 0.88 | 58.14 | 49.71409 | 2695 | 1667 | 100.3 | 44.77 | 1.27 | 0.79 | 0.92 | 46985.07 | 0.04510567
182 | 2602.6 | 191.72 | 55.92 | 0.89 | 63.74 | 57.57963 | 1251 | 1687 | 11.77 | 56.68 | 1.06 | 0.94 | 0.93 | 95342.85 | 0.09152914
183 | 1365.52 | 138.35 | 59.35 | 0.9 | 48.36 | 41.7075 | 2674 | 1689 | 53.75 | 39 | 1.05 | 0.95 | 0.94 | 31059.36 | 0.02981698
184 | 2345.72 | 183.74 | 50.64 | 0.87 | 60.7 | 54.66423 | 1269 | 1699 | 9.87 | 53.8 | 1.08 | 0.92 | 0.92 | 81535.26 | 0.07827385
185 | 2602.6 | 188.94 | 51.6 | 0.92 | 64.22 | 57.57963 | 2876 | 1705 | 21.37 | 55.74 | 1.12 | 0.89 | 0.94 | 90677.5 | 0.0870504
186 | 2582.32 | 184.63 | 6.3 | 0.95 | 60.64 | 57.35486 | 2070 | 1712 | 30.96 | 57.2 | 1.01 | 0.99 | 0.95 | 97991.12 | 0.09407147
187 | 2386.28 | 183.11 | 57.34 | 0.89 | 60.03 | 55.13481 | 2896 | 1713 | 17.65 | 54.65 | 1.05 | 0.95 | 0.93 | 85461.23 | 0.08204278
188 | 2541.76 | 186.15 | 49.1 | 0.92 | 62.02 | 56.90264 | 1834 | 1724 | 33.02 | 56.99 | 1.06 | 0.95 | 0.94 | 96915.8 | 0.09303917
189 | 3190.72 | 207.59 | 168.54 | 0.93 | 67.45 | 63.75431 | 2022 | 1730 | 152.45 | 62.4 | 1.02 | 0.98 | 0.95 | 127219.1 | 0.1221304
190 | 2393.04 | 179.43 | 144.75 | 0.93 | 61.8 | 55.21285 | 3405 | 1731 | 157.75 | 51.48 | 1.15 | 0.87 | 0.95 | 71435.52 | 0.0685781
191 | 2717.52 | 191.99 | 13.67 | 0.93 | 62.94 | 58.83714 | 3277 | 1746 | 38.29 | 57.2 | 1.03 | 0.97 | 0.94 | 97991.12 | 0.09407147
192 | 1629.16 | 154.32 | 72.03 | 0.86 | 55.82 | 45.55615 | 2253 | 1758 | 62.24 | 39.47 | 1.42 | 0.71 | 0.92 | 32195.86 | 0.03090802
193 | 2102.36 | 172.71 | 143.89 | 0.89 | 60.03 | 51.751 | 3392 | 1745 | 162.35 | 47.8 | 1.23 | 0.82 | 0.94 | 57185.02 | 0.05489762
194 | 2873 | 196.55 | 1.32 | 0.93 | 65.21 | 60.49688 | 3474 | 1756 | 23.5 | 57.2 | 1.06 | 0.94 | 0.95 | 97991.12 | 0.09407147
195 | 2873 | 200.86 | 131.67 | 0.89 | 65 | 60.49688 | 2815 | 1748 | 106.26 | 61.17 | 1.06 | 0.94 | 0.94 | 119843.4 | 0.1150496
196 | 2535 | 184.63 | 25.21 | 0.93 | 60.86 | 56.82692 | 1838 | 1763 | 19.98 | 57.2 | 1.03 | 0.97 | 0.95 | 97991.12 | 0.09407147
197 | 2034.76 | 169.03 | 7.28 | 0.89 | 57.08 | 50.91219 | 4008 | 1769 | 30.07 | 49.33 | 1.08 | 0.92 | 0.93 | 62853.86 | 0.06033971
198 | 1446.64 | 146.71 | 120.83 | 0.84 | 51.08 | 42.92847 | 4030 | 1768 | 104.74 | 42.28 | 1.16 | 0.86 | 0.91 | 39573.42 | 0.03799048
199 | 2832.44 | 196.29 | 173.9 | 0.92 | 63.95 | 60.06833 | 3542 | 1778 | 153.43 | 59.8 | 1.03 | 0.97 | 0.95 | 111970.1 | 0.1074913
200 | 2041.52 | 169.66 | 130.84 | 0.89 | 57.08 | 50.99669 | 4003 | 1772 | 120.07 | 49.64 | 1.13 | 0.89 | 0.93 | 64046.28 | 0.06148443
201 | 3156.92 | 209.11 | 103.73 | 0.91 | 68.64 | 63.41572 | 3891 | 1804 | 37.3 | 62.4 | 1.02 | 0.98 | 0.94 | 127219.1 | 0.1221304
202 | 986.96 | 122.23 | 138.33 | 0.83 | 44.43 | 35.45806 | 4021 | 1784 | 110.56 | 31.25 | 1.36 | 0.74 | 0.88 | 15978.97 | 0.01533981
203 | 2399.8 | 177.28 | 34.02 | 0.96 | 58.43 | 55.29078 | 2341 | 1796 | 159.15 | 54.6 | 1.02 | 0.98 | 0.95 | 85226.87 | 0.0818178
204 | 3028.48 | 202.39 | 111.99 | 0.93 | 65.62 | 62.11229 | 2058 | 1793 | 123.69 | 62.4 | 1.03 | 0.97 | 0.95 | 127219.1 | 0.1221304
205 | 2088.84 | 166.88 | 167.36 | 0.94 | 56.25 | 51.58433 | 3964 | 1796 | 146.31 | 50.98 | 1.05 | 0.95 | 0.94 | 69374.22 | 0.06659925
206 | 1940.12 | 163.2 | 162.83 | 0.92 | 57.08 | 49.71409 | 4003 | 1796 | 149.93 | 46.8 | 1.18 | 0.85 | 0.94 | 53670.57 | 0.05152374
207 | 2494.44 | 186.15 | 88.35 | 0.9 | 60.7 | 56.37048 | 3060 | 1826 | 46.74 | 57.2 | 1.03 | 0.97 | 0.94 | 97991.12 | 0.09407147
208 | 2697.24 | 191.99 | 137.98 | 0.92 | 62.94 | 58.61719 | 3125 | 1814 | 141.71 | 58.83 | 1.05 | 0.95 | 0.94 | 106609.3 | 0.1023449
209 | 2230.8 | 174.86 | 133.75 | 0.92 | 56.25 | 53.30838 | 975 | 1837 | 123.69 | 53.32 | 1.02 | 0.98 | 0.94 | 79372.31 | 0.07619742
210 | 2386.28 | 179.43 | 144.75 | 0.93 | 60.03 | 55.13481 | 1197 | 1853 | 162.35 | 54.6 | 1.09 | 0.92 | 0.94 | 85226.87 | 0.0818178
211 | 2305.16 | 181.59 | 141.43 | 0.88 | 59.4 | 54.18957 | 4819 | 1851 | 156.8 | 54.6 | 1.04 | 0.96 | 0.93 | 85226.87 | 0.0818178
212 | 2900.04 | 203.02 | 133.74 | 0.88 | 65.16 | 60.78091 | 871 | 1848 | 118.61 | 62.4 | 1.02 | 0.98 | 0.93 | 127219.1 | 0.1221304
213 | 3089.32 | 203.02 | 143.63 | 0.94 | 66.85 | 62.73308 | 4848 | 1858 | 166.5 | 62.4 | 1.05 | 0.95 | 0.95 | 127219.1 | 0.1221304
214 | 1473.68 | 151.54 | 165.62 | 0.81 | 54.1 | 43.32781 | 1390 | 1858 | 144.78 | 36.25 | 1.48 | 0.68 | 0.91 | 24941.5 | 0.02394384
215 | 2433.6 | 180.06 | 149.55 | 0.94 | 60.86 | 55.67879 | 3194 | 1862 | 160.02 | 55.15 | 1.05 | 0.95 | 0.94 | 87828.44 | 0.0843153
216 | 2474.16 | 180.95 | 57.34 | 0.95 | 60.03 | 56.14086 | 2459 | 1888 | 72.35 | 54.6 | 1.03 | 0.97 | 0.95 | 85226.87 | 0.0818178
217 | 2257.84 | 183.11 | 155.08 | 0.85 | 62.62 | 53.63049 | 1384 | 1870 | 138.37 | 51.61 | 1.27 | 0.79 | 0.93 | 71978.07 | 0.06909895
218 | 2974.4 | 202.39 | 145.45 | 0.91 | 67.1 | 61.55522 | 2901 | 1876 | 144.46 | 61.29 | 1.07 | 0.93 | 0.94 | 120550.1 | 0.1157281
219 | 2163.2 | 172.71 | 131.07 | 0.91 | 58.14 | 52.49446 | 1368 | 1885 | 153.43 | 51.48 | 1.13 | 0.88 | 0.93 | 71435.52 | 0.0685781
220 | 2359.24 | 179.43 | 127.08 | 0.92 | 59.86 | 54.82154 | 1677 | 1889 | 145.62 | 54.6 | 1.06 | 0.94 | 0.94 | 85226.87 | 0.0818178
221 | 2751.32 | 191.99 | 167.72 | 0.94 | 64.32 | 59.20191 | 3606 | 1895 | 165.96 | 57.2 | 1.06 | 0.94 | 0.95 | 97991.12 | 0.09407147
222 | 1020.76 | 121.86 | 157.46 | 0.86 | 45.48 | 36.06011 | 3063 | 1890 | 149.04 | 31.07 | 1.47 | 0.68 | 0.92 | 15704.44 | 0.01507626
223 | 2305.16 | 177.91 | 178.62 | 0.92 | 58.43 | 54.18957 | 4269 | 1900 | 147.72 | 54.6 | 1.06 | 0.94 | 0.94 | 85226.87 | 0.0818178
224 | 2595.84 | 192.62 | 5.78 | 0.88 | 64.32 | 57.5048 | 3050 | 1910 | 14.04 | 56.97 | 1.08 | 0.93 | 0.93 | 96813.8 | 0.09294125
225 | 2737.8 | 194.77 | 175.19 | 0.91 | 66.29 | 59.05627 | 1810 | 1907 | 168.69 | 58.83 | 1.07 | 0.93 | 0.93 | 106609.3 | 0.1023449
226 | 2548.52 | 184.63 | 141.71 | 0.94 | 60.92 | 56.97826 | 1548 | 1907 | 129.81 | 56.99 | 1.04 | 0.96 | 0.95 | 96915.8 | 0.09303917
227 | 2758.08 | 193.51 | 140.14 | 0.93 | 63.47 | 59.2746 | 2718 | 1910 | 145.01 | 59.8 | 1.04 | 0.97 | 0.94 | 111970.1 | 0.1074913
228 | 3670.68 | 237 | 59.34 | 0.82 | 85.29 | 68.38147 | 4220 | 1965 | 52.43 | 60.4 | 1.53 | 0.65 | 0.92 | 115374.4 | 0.1107594
229 | 3075.8 | 203.91 | 130.32 | 0.93 | 68.69 | 62.59566 | 4043 | 1938 | 119.48 | 62.4 | 1.06 | 0.94 | 0.95 | 127219.1 | 0.1221304
230 | 878.8 | 118.82 | 70.41 | 0.78 | 42.32 | 33.45879 | 2057 | 1957 | 42.51 | 27.95 | 1.49 | 0.67 | 0.88 | 11432.57 | 0.01097527
231 | 2602.6 | 195.03 | 62.52 | 0.86 | 66.59 | 57.57963 | 2069 | 1967 | 51.34 | 52.62 | 1.22 | 0.82 | 0.93 | 76287.11 | 0.07323562
232 | 2541.76 | 183.11 | 9.46 | 0.95 | 60.86 | 56.90264 | 3394 | 1944 | 109.98 | 56.99 | 1.03 | 0.97 | 0.95 | 96915.8 | 0.09303917
233 | 2372.76 | 178.8 | 8.39 | 0.93 | 59.86 | 54.9784 | 2140 | 1962 | 34.38 | 54.6 | 1.06 | 0.95 | 0.94 | 85226.87 | 0.0818178
234 | 2636.4 | 188.94 | 95.03 | 0.93 | 63.74 | 57.95232 | 2644 | 1963 | 101.77 | 57.2 | 1.09 | 0.92 | 0.94 | 97991.12 | 0.09407147
235 | 2798.64 | 196.55 | 122.41 | 0.91 | 65 | 59.70885 | 1622 | 1970 | 126.87 | 59.8 | 1.04 | 0.96 | 0.94 | 111970.1 | 0.1074913
236 | 2785.12 | 192.88 | 110.62 | 0.94 | 64.22 | 59.56445 | 1446 | 1971 | 111.37 | 57.2 | 1.06 | 0.94 | 0.95 | 97991.12 | 0.09407147
237 | 2649.92 | 191.35 | 134.64 | 0.91 | 66.59 | 58.10073 | 4489 | 1976 | 141.34 | 56.99 | 1.12 | 0.89 | 0.94 | 96915.8 | 0.09303917
238 | 2447.12 | 180.32 | 83.62 | 0.95 | 61.64 | 55.83324 | 2808 | 1995 | 62.35 | 52 | 1.12 | 0.9 | 0.96 | 73622.18 | 0.07067729
239 | 2257.84 | 177.28 | 91.37 | 0.9 | 58.43 | 53.63049 | 2780 | 1976 | 122.28 | 54.23 | 1.07 | 0.94 | 0.93 | 83505.95 | 0.08016571
240 | 1791.4 | 158.26 | 92.68 | 0.9 | 54.29 | 47.77068 | 2829 | 1975 | 106.7 | 41.6 | 1.26 | 0.79 | 0.94 | 37694.55 | 0.03618677
241 | 2535 | 188.31 | 145.79 | 0.9 | 62.94 | 56.82692 | 1759 | 1989 | 128.29 | 55.91 | 1.07 | 0.93 | 0.93 | 91509.69 | 0.08784931
242 | 2487.68 | 195.66 | 64.59 | 0.82 | 66.59 | 56.29404 | 796 | 2020 | 38.66 | 54.6 | 1.08 | 0.92 | 0.92 | 85226.87 | 0.0818178
243 | 3129.88 | 206.06 | 124.33 | 0.93 | 67.8 | 63.14355 | 2344 | 2013 | 122.47 | 62.4 | 1.06 | 0.94 | 0.95 | 127219.1 | 0.1221304
244 | 2900.04 | 198.71 | 120.21 | 0.92 | 65 | 60.78091 | 4569 | 2034 | 143.13 | 59.8 | 1.03 | 0.97 | 0.95 | 111970.1 | 0.1074913
245 | 2548.52 | 184.63 | 144.57 | 0.94 | 60.64 | 56.97826 | 4038 | 2043 | 149.04 | 57.2 | 1.03 | 0.97 | 0.95 | 97991.12 | 0.09407147
246 | 2379.52 | 178.8 | 44.26 | 0.94 | 59.29 | 55.05666 | 3582 | 2059 | 37.87 | 54.6 | 1.02 | 0.98 | 0.94 | 85226.87 | 0.0818178
247 | 2278.12 | 177.28 | 106.22 | 0.91 | 58.43 | 53.87081 | 1790 | 2066 | 110.85 | 52 | 1.09 | 0.92 | 0.94 | 73622.18 | 0.07067729
248 | 2528.24 | 184 | 102.87 | 0.94 | 60.92 | 56.7511 | 2564 | 2078 | 129.81 | 54.6 | 1.03 | 0.97 | 0.95 | 85226.87 | 0.0818178
249 | 2474.16 | 183.11 | 160.62 | 0.93 | 59.4 | 56.14086 | 3797 | 2091 | 156.8 | 56.99 | 1.02 | 0.98 | 0.94 | 96915.8 | 0.09303917
250 | 2284.88 | 177.91 | 136.77 | 0.91 | 57.73 | 53.95067 | 2505 | 2093 | 144.16 | 54.6 | 1.04 | 0.96 | 0.93 | 85226.87 | 0.0818178
251 | 2041.52 | 168.4 | 85.44 | 0.9 | 58.43 | 50.99669 | 2931 | 2096 | 110.85 | 46.8 | 1.19 | 0.84 | 0.94 | 53670.57 | 0.05152374
252 | 2203.76 | 178.8 | 87.24 | 0.87 | 60.47 | 52.98431 | 2949 | 2101 | 115.46 | 49.19 | 1.17 | 0.86 | 0.94 | 62320.24 | 0.05982743
253 | 2913.56 | 200.86 | 165.23 | 0.91 | 65 | 60.92242 | 3564 | 2108 | 163.74 | 62.28 | 1.03 | 0.97 | 0.94 | 126486.6 | 0.1214271
254 | 2109.12 | 173.6 | 76 | 0.88 | 59.4 | 51.83413 | 2968 | 2127 | 66.8 | 47.29 | 1.24 | 0.8 | 0.93 | 55374.09 | 0.05315912
255 | 2704 | 195.03 | 13.34 | 0.89 | 62.94 | 58.6906 | 3419 | 2115 | 141.71 | 59.8 | 1.01 | 0.99 | 0.94 | 111970.1 | 0.1074913
256 | 2480.92 | 180.95 | 13.49 | 0.95 | 59.86 | 56.2175 | 1966 | 2132 | 55.62 | 54.6 | 1.03 | 0.97 | 0.95 | 85226.87 | 0.0818178
257 | 2609.36 | 188.31 | 170.76 | 0.92 | 62.51 | 57.65436 | 3905 | 2127 | 16.93 | 56.98 | 1.08 | 0.93 | 0.94 | 96864.79 | 0.0929902
258 | 3339.44 | 218.62 | 2.35 | 0.88 | 75.04 | 65.22318 | 2093 | 2124 | 165.96 | 61.66 | 1.17 | 0.86 | 0.94 | 122746.5 | 0.1178367
259 | 2453.88 | 183.11 | 95.05 | 0.92 | 60.03 | 55.9103 | 1624 | 2124 | 162.35 | 56.99 | 1.01 | 0.99 | 0.94 | 96915.8 | 0.09303917
260 | 2805.4 | 198.71 | 134.21 | 0.89 | 67.1 | 59.78092 | 275 | 2123 | 125.54 | 59.13 | 1.1 | 0.91 | 0.93 | 108248.6 | 0.1039186
261 | 2562.04 | 189.2 | 164.13 | 0.9 | 63.47 | 57.1292 | 341 | 2134 | 145.01 | 53.69 | 1.13 | 0.88 | 0.94 | 81036.16 | 0.07779471
262 | 2075.32 | 181.59 | 5.04 | 0.79 | 59.4 | 51.41712 | 2111 | 2158 | 66.8 | 50.69 | 1.1 | 0.91 | 0.91 | 68197.04 | 0.06546915
263 | 2332.2 | 177.28 | 137.78 | 0.93 | 58.43 | 54.50647 | 4404 | 2149 | 122.28 | 54.6 | 1.04 | 0.96 | 0.94 | 85226.87 | 0.0818178
264 | 2264.6 | 174.86 | 112.25 | 0.93 | 57.55 | 53.71071 | 4453 | 2149 | 108.43 | 53.32 | 1.04 | 0.96 | 0.94 | 79372.31 | 0.07619742
265 | 2406.56 | 180.06 | 136.82 | 0.93 | 61.36 | 55.3686 | 2092 | 2152 | 126.38 | 51.48 | 1.15 | 0.87 | 0.94 | 71435.52 | 0.0685781
266 | 1865.76 | 168.4 | 174.79 | 0.83 | 56.25 | 48.75207 | 338 | 2165 | 33.69 | 44.2 | 1.14 | 0.88 | 0.93 | 45213.22 | 0.04340469
267 | 2149.68 | 170.55 | 111.67 | 0.93 | 56.25 | 52.33016 | 1155 | 2155 | 123.69 | 51.71 | 1.07 | 0.93 | 0.94 | 72397.28 | 0.06950139
268 | 2325.44 | 178.8 | 140.57 | 0.91 | 58.95 | 54.42742 | 1046 | 2165 | 131.42 | 54.6 | 1.03 | 0.97 | 0.94 | 85226.87 | 0.0818178
269 | 2818.92 | 200.86 | 81.97 | 0.88 | 66.29 | 59.92479 | 2815 | 2182 | 115.56 | 58.38 | 1.1 | 0.91 | 0.94 | 104181.6 | 0.1000143
270 | 2690.48 | 196.55 | 108.23 | 0.88 | 66.64 | 58.54369 | 2853 | 2182 | 110.56 | 54.26 | 1.22 | 0.82 | 0.94 | 83644.62 | 0.08029883
271 | 2629.64 | 186.15 | 125.01 | 0.95 | 62.02 | 57.87797 | 2187 | 2185 | 123.02 | 57.2 | 1.02 | 0.98 | 0.95 | 97991.12 | 0.09407147
272 | 2244.32 | 178.17 | 93.2 | 0.89 | 61.8 | 53.46968 | 2835 | 2190 | 112.25 | 49.4 | 1.22 | 0.82 | 0.95 | 63121.81 | 0.06059694
273 | 2832.44 | 193.51 | 117.55 | 0.95 | 63.31 | 60.06833 | 2973 | 2192 | 109.18 | 59.8 | 1.02 | 0.98 | 0.95 | 111970.1 | 0.1074913
274 | 2230.8 | 177.28 | 105.57 | 0.89 | 57.73 | 53.30838 | 1016 | 2193 | 97.77 | 52 | 1.05 | 0.96 | 0.93 | 73622.18 | 0.07067729
275 | 2852.72 | 199.34 | 155.7 | 0.9 | 66.44 | 60.28298 | 984 | 2215 | 120.58 | 59.2 | 1.09 | 0.91 | 0.95 | 108633.5 | 0.1042882
276 | 2649.92 | 189.2 | 61.26 | 0.93 | 63.47 | 58.10073 | 2702 | 2248 | 55.01 | 57.2 | 1.03 | 0.97 | 0.95 | 97991.12 | 0.09407147
277 | 2474.16 | 185.26 | 22.07 | 0.91 | 60.03 | 56.14086 | 3518 | 2234 | 162.35 | 56.25 | 1.03 | 0.97 | 0.94 | 93189.33 | 0.08946176
278 | 2028 | 168.4 | 109.16 | 0.9 | 56.13 | 50.82755 | 4128 | 2235 | 103.39 | 48.51 | 1.14 | 0.88 | 0.93 | 59771.26 | 0.05738041
279 | 2541.76 | 195.03 | 82.85 | 0.84 | 67.1 | 56.90264 | 979 | 2261 | 54.46 | 54.6 | 1.19 | 0.84 | 0.92 | 85226.87 | 0.0818178
280 | 824.72 | 110.83 | 78.49 | 0.84 | 39.69 | 32.41294 | 4110 | 2258 | 58.39 | 31.2 | 1.13 | 0.89 | 0.89 | 15902.39 | 0.01526629
281 | 2284.88 | 194.77 | 127.56 | 0.76 | 64.37 | 53.95067 | 225 | 2251 | 133.36 | 49.35 | 1.29 | 0.77 | 0.92 | 62930.34 | 0.06041313
282 | 2217.28 | 173.6 | 29.62 | 0.92 | 57.73 | 53.14659 | 2424 | 2270 | 54.16 | 52 | 1.03 | 0.97 | 0.94 | 73622.18 | 0.07067729
283 | 2954.12 | 200.86 | 170.68 | 0.92 | 65.16 | 61.34501 | 1513 | 2272 | 28.61 | 62.4 | 1.02 | 0.98 | 0.94 | 127219.1 | 0.1221304
284 | 2629.64 | 191.09 | 9.15 | 0.9 | 68.84 | 57.87797 | 2889 | 2267 | 10.89 | 54.6 | 1.18 | 0.85 | 0.94 | 85226.87 | 0.0818178
285 | 2541.76 | 186.79 | 131.73 | 0.92 | 61.36 | 56.90264 | 882 | 2273 | 126.38 | 56.99 | 1.05 | 0.95 | 0.94 | 96915.8 | 0.09303917
286 | 2541.76 | 184.63 | 131.89 | 0.94 | 60.86 | 56.90264 | 1624 | 2292 | 160.02 | 57.2 | 1.02 | 0.98 | 0.95 | 97991.12 | 0.09407147
287 | 54.08 | 27.26 | 124.72 | 0.91 | 11.63 | 8.300104 | 2519 | 2291 | 116.57 | 7.8 | 1.31 | 0.76 | 0.8 | 248.4748 | 0.0002385359
288 | 2433.6 | 183.11 | 135.29 | 0.91 | 60.03 | 55.67879 | 4345 | 2297 | 107.65 | 56.25 | 1.06 | 0.95 | 0.94 | 93189.33 | 0.08946176
289 | 2433.6 | 185.26 | 124.07 | 0.89 | 60.03 | 55.67879 | 1344 | 2327 | 162.35 | 56.63 | 1.02 | 0.98 | 0.93 | 95090.76 | 0.09128713
290 | 2737.8 | 191.99 | 165.27 | 0.93 | 62.89 | 59.05627 | 2549 | 2327 | 150.26 | 59.8 | 1.01 | 0.99 | 0.94 | 111970.1 | 0.1074913
291 | 2291.64 | 173.6 | 130.52 | 0.96 | 58.43 | 54.03042 | 4678 | 2335 | 122.28 | 52 | 1.04 | 0.97 | 0.95 | 73622.18 | 0.07067729
292 | 2379.52 | 180.95 | 55.85 | 0.91 | 58.95 | 55.05666 | 1462 | 2361 | 41.42 | 54.6 | 1.02 | 0.98 | 0.94 | 85226.87 | 0.0818178
293 | 2244.32 | 172.71 | 135.8 | 0.95 | 57.08 | 53.46968 | 3399 | 2352 | 149.93 | 53.32 | 1.04 | 0.96 | 0.94 | 79372.31 | 0.07619742
294 | 2257.84 | 175.75 | 164.94 | 0.92 | 62.51 | 53.63049 | 3878 | 2354 | 163.07 | 49.4 | 1.22 | 0.82 | 0.94 | 63121.81 | 0.06059694
295 | 2704 | 194.14 | 122.56 | 0.9 | 61.8 | 58.6906 | 2202 | 2349 | 104.62 | 59.3 | 1.01 | 0.99 | 0.94 | 109184.9 | 0.1048175
296 | 2055.04 | 166.88 | 156.02 | 0.93 | 58.43 | 51.16527 | 3615 | 2360 | 159.15 | 49.33 | 1.15 | 0.87 | 0.94 | 62853.86 | 0.06033971
297 | 1919.84 | 163.2 | 33.42 | 0.91 | 55.09 | 49.45357 | 3869 | 2381 | 70.71 | 48.51 | 1.07 | 0.93 | 0.94 | 59771.26 | 0.05738041
298 | 2088.84 | 168.4 | 144.78 | 0.93 | 55.82 | 51.58433 | 2571 | 2374 | 152.24 | 52 | 1.04 | 0.96 | 0.94 | 73622.18 | 0.07067729
299 | 1656.2 | 152.17 | 106.5 | 0.9 | 52.65 | 45.93266 | 3887 | 2370 | 122.91 | 43.99 | 1.18 | 0.85 | 0.93 | 44571.83 | 0.04278896
300 | 2224.04 | 176.39 | 126.89 | 0.9 | 58.43 | 53.22755 | 4096 | 2373 | 122.28 | 53.32 | 1.03 | 0.97 | 0.93 | 79372.31 | 0.07619742
301 | 3197.48 | 207.59 | 95.29 | 0.93 | 67.8 | 63.82181 | 1577 | 2380 | 147.53 | 62.4 | 1.03 | 0.97 | 0.95 | 127219.1 | 0.1221304
302 | 2413.32 | 184.63 | 12.38 | 0.89 | 60.86 | 55.44631 | 3246 | 2385 | 160.02 | 52.62 | 1.15 | 0.87 | 0.93 | 76287.11 | 0.07323562
303 | 1980.68 | 169.92 | 146.1 | 0.86 | 57.26 | 50.23106 | 3872 | 2384 | 140.53 | 49.04 | 1.14 | 0.88 | 0.93 | 61751.85 | 0.05928178
304 | 2284.88 | 178.8 | 124.58 | 0.9 | 61.36 | 53.95067 | 1794 | 2385 | 126.38 | 50.69 | 1.2 | 0.84 | 0.94 | 68197.04 | 0.06546915
305 | 2568.8 | 195.92 | 147.45 | 0.84 | 65 | 57.20452 | 1776 | 2392 | 126.87 | 54.6 | 1.11 | 0.9 | 0.94 | 85226.87 | 0.0818178
306 | 2710.76 | 194.4 | 8.64 | 0.9 | 64.32 | 58.76391 | 3250 | 2405 | 165.96 | 54.6 | 1.15 | 0.87 | 0.95 | 85226.87 | 0.0818178
307 | 2447.12 | 189.83 | 8.13 | 0.85 | 65.83 | 55.83324 | 1769 | 2425 | 9.09 | 52 | 1.27 | 0.79 | 0.93 | 73622.18 | 0.07067729
308 | 2710.76 | 190.46 | 139.38 | 0.94 | 62.51 | 58.76391 | 1277 | 2419 | 106.93 | 58.76 | 1.04 | 0.96 | 0.95 | 106229.2 | 0.10198
309 | 2433.6 | 183.11 | 18.62 | 0.91 | 60.47 | 55.67879 | 3361 | 2439 | 25.46 | 54.6 | 1.08 | 0.93 | 0.93 | 85226.87 | 0.0818178
310 | 2088.84 | 174.86 | 22.8 | 0.86 | 58.14 | 51.58433 | 1782 | 2437 | 169.7 | 48.84 | 1.15 | 0.87 | 0.92 | 60999.4 | 0.05855943
311 | 2535 | 187.42 | 130.05 | 0.91 | 61.2 | 56.82692 | 2264 | 2436 | 102.26 | 56.99 | 1.03 | 0.97 | 0.93 | 96915.8 | 0.09303917
312 | 2399.8 | 182.48 | 113.73 | 0.91 | 60.92 | 55.29078 | 3006 | 2458 | 140.19 | 52.97 | 1.14 | 0.88 | 0.94 | 77819.52 | 0.07470674
313 | 2467.4 | 186.15 | 152.17 | 0.89 | 62.94 | 56.06411 | 1366 | 2457 | 128.29 | 52.92 | 1.16 | 0.86 | 0.94 | 77599.36 | 0.07449538
314 | 2379.52 | 177.91 | 117.84 | 0.94 | 59.29 | 55.05666 | 4804 | 2460 | 105.26 | 54.6 | 1.02 | 0.98 | 0.94 | 85226.87 | 0.0818178
315 | 2480.92 | 183.74 | 40.71 | 0.92 | 61.8 | 56.2175 | 4214 | 2461 | 104.62 | 55.15 | 1.05 | 0.96 | 0.94 | 87828.44 | 0.0843153
316 | 2190.24 | 174.86 | 132.84 | 0.9 | 60.64 | 52.82154 | 4239 | 2464 | 120.96 | 49.64 | 1.16 | 0.86 | 0.93 | 64046.28 | 0.06148443
317 | 2366 | 180.32 | 106.49 | 0.91 | 60.92 | 54.90002 | 2991 | 2467 | 129.81 | 52 | 1.15 | 0.87 | 0.95 | 73622.18 | 0.07067729
318 | 2582.32 | 187.05 | 175.18 | 0.93 | 62.94 | 57.35486 | 3229 | 2470 | 141.71 | 54.6 | 1.05 | 0.95 | 0.95 | 85226.87 | 0.0818178
319 | 2109.12 | 173.6 | 161.07 | 0.88 | 57.26 | 51.83413 | 1358 | 2474 | 129.47 | 49.82 | 1.07 | 0.93 | 0.94 | 64745.53 | 0.06215571
320 | 2068.56 | 165.35 | 132.53 | 0.95 | 56.25 | 51.33331 | 4629 | 2475 | 123.69 | 49.64 | 1.1 | 0.91 | 0.95 | 64046.28 | 0.06148443
321 | 2251.08 | 175.12 | 10.45 | 0.92 | 58.43 | 53.55014 | 299 | 2483 | 159.15 | 52 | 1.09 | 0.92 | 0.95 | 73622.18 | 0.07067729
322 | 2034.76 | 168.77 | 170.1 | 0.9 | 58.14 | 50.91219 | 4221 | 2487 | 169.7 | 49.64 | 1.08 | 0.92 | 0.92 | 64046.28 | 0.06148443
323 | 2514.72 | 184.63 | 147.93 | 0.93 | 60.03 | 56.59916 | 1106 | 2494 | 162.35 | 57.2 | 1.03 | 0.97 | 0.94 | 97991.12 | 0.09407147
324 | 2656.68 | 195.03 | 13.56 | 0.88 | 65.21 | 58.17479 | 306 | 2500 | 156.5 | 55.09 | 1.14 | 0.88 | 0.94 | 87542.1 | 0.08404041
325 | 2345.72 | 177.91 | 154.88 | 0.93 | 59.35 | 54.66423 | 2022 | 2503 | 151.19 | 54.6 | 1.04 | 0.96 | 0.94 | 85226.87 | 0.0818178
326 | 2751.32 | 194.14 | 125.94 | 0.92 | 65.62 | 59.20191 | 2492 | 2509 | 146.31 | 55.53 | 1.16 | 0.86 | 0.95 | 89656.47 | 0.08607021
327 | 2142.92 | 169.03 | 129.37 | 0.94 | 56.01 | 52.24782 | 4530 | 2517 | 158.2 | 52 | 1.02 | 0.98 | 0.94 | 73622.18 | 0.07067729
328 | 2325.44 | 176.65 | 106.55 | 0.94 | 59.29 | 54.42742 | 2132 | 2518 | 127.87 | 52 | 1.04 | 0.96 | 0.95 | 73622.18 | 0.07067729
329 | 2197 | 176.39 | 122.17 | 0.89 | 58.43 | 52.90299 | 2477 | 2523 | 159.15 | 51.2 | 1.11 | 0.9 | 0.93 | 70276.24 | 0.06746519
330 | 2230.8 | 171.45 | 49.63 | 0.95 | 58.43 | 53.30838 | 3342 | 2542 | 57.72 | 52 | 1.06 | 0.94 | 0.96 | 73622.18 | 0.07067729
331 | 2900.04 | 205.17 | 6.47 | 0.87 | 72.52 | 60.78091 | 1229 | 2539 | 14.53 | 57.2 | 1.23 | 0.81 | 0.93 | 97991.12 | 0.09407147
332 | 2582.32 | 186.15 | 152.49 | 0.94 | 60.92 | 57.35486 | 3898 | 2526 | 129.81 | 57.2 | 1.01 | 0.99 | 0.95 | 97991.12 | 0.09407147
333 | 2845.96 | 203.02 | 155.74 | 0.87 | 64.58 | 60.21152 | 2357 | 2536 | 130.1 | 60.35 | 1.04 | 0.96 | 0.93 | 115088.1 | 0.1104846
334 | 2440.36 | 184 | 93.08 | 0.91 | 60.92 | 55.75607 | 1433 | 2542 | 129.81 | 52 | 1.13 | 0.89 | 0.95 | 73622.18 | 0.07067729
335 | 2352.48 | 178.17 | 93.68 | 0.93 | 60.86 | 54.74294 | 1456 | 2540 | 109.98 | 49.4 | 1.13 | 0.88 | 0.96 | 63121.81 | 0.06059694
336 | 5272.8 | 316 | 76.51 | 0.66 | 113.72 | 81.95696 | 1120 | 2584 | 79.46 | 63.06 | 2.05 | 0.49 | 0.87 | 131298.7 | 0.1260468
337 | 2480.92 | 187.68 | 98.09 | 0.89 | 64.22 | 56.2175 | 1668 | 2568 | 68.63 | 52 | 1.17 | 0.86 | 0.94 | 73622.18 | 0.07067729
338 | 2568.8 | 187.68 | 115.77 | 0.92 | 64.22 | 57.20452 | 1648 | 2551 | 121.76 | 54.6 | 1.14 | 0.88 | 0.95 | 85226.87 | 0.0818178
339 | 2386.28 | 180.95 | 14.65 | 0.92 | 59.4 | 55.13481 | 2657 | 2575 | 23.2 | 54.6 | 1.05 | 0.95 | 0.94 | 85226.87 | 0.0818178
340 | 2426.84 | 178.8 | 75.92 | 0.95 | 59.4 | 55.6014 | 1207 | 2565 | 113.2 | 54.6 | 1.02 | 0.98 | 0.95 | 85226.87 | 0.0818178
341 | 2683.72 | 191.99 | 19.16 | 0.91 | 62.89 | 58.47009 | 2693 | 2582 | 29.74 | 59.15 | 1.05 | 0.95 | 0.94 | 108358.5 | 0.1040241
342 | 2947.36 | 208.22 | 145.43 | 0.85 | 66.64 | 61.27478 | 5169 | 2577 | 110.56 | 60.75 | 1.07 | 0.93 | 0.93 | 117391.7 | 0.1126961
343 | 2933.84 | 197.19 | 172.7 | 0.95 | 65.78 | 61.13408 | 3536 | 2597 | 18.43 | 59.8 | 1.05 | 0.95 | 0.95 | 111970.1 | 0.1074913
344 | 1940.12 | 161.68 | 157.63 | 0.93 | 53.6 | 49.71409 | 4614 | 2604 | 157.17 | 49.4 | 1.04 | 0.97 | 0.93 | 63121.81 | 0.06059694
345 | 2278.12 | 175.75 | 147.49 | 0.93 | 58.43 | 53.87081 | 4441 | 2628 | 147.72 | 54.6 | 1.05 | 0.95 | 0.93 | 85226.87 | 0.0818178
346 | 2812.16 | 192.88 | 92.01 | 0.95 | 65.21 | 59.8529 | 907 | 2637 | 113.5 | 54.6 | 1.11 | 0.9 | 0.96 | 85226.87 | 0.0818178
347 | 2697.24 | 189.83 | 68.52 | 0.94 | 62.89 | 58.61719 | 4146 | 2660 | 60.26 | 57.2 | 1.02 | 0.98 | 0.95 | 97991.12 | 0.09407147
348 | 2068.56 | 168.66 | 97.9 | 0.91 | 57.73 | 51.33331 | 885 | 2641 | 125.84 | 46.8 | 1.14 | 0.87 | 0.96 | 53670.57 | 0.05152374
349 | 2420.08 | 180.95 | 46.49 | 0.93 | 60.64 | 55.52391 | 3822 | 2662 | 59.04 | 54.6 | 1.05 | 0.95 | 0.94 | 85226.87 | 0.0818178
350 | 74.36 | 30.94 | 166.72 | 0.98 | 14 | 9.732734 | 5277 | 2646 | 158.2 | 7.8 | 1.77 | 0.56 | 0.85 | 248.4748 | 0.0002385359
351 | 2284.88 | 174.23 | 10.61 | 0.95 | 58.14 | 53.95067 | 3126 | 2667 | 26.57 | 52 | 1.05 | 0.95 | 0.94 | 73622.18 | 0.07067729
352 | 2271.36 | 175.75 | 129.2 | 0.92 | 58.14 | 53.79082 | 934 | 2672 | 153.43 | 54.6 | 1.05 | 0.96 | 0.94 | 85226.87 | 0.0818178
353 | 2893.28 | 197.19 | 37.94 | 0.94 | 65.62 | 60.71002 | 2688 | 2693 | 33.69 | 59.8 | 1.08 | 0.93 | 0.95 | 111970.1 | 0.1074913
354 | 2535 | 184.63 | 10.01 | 0.93 | 60.03 | 56.82692 | 4376 | 2686 | 162.35 | 57.2 | 1.03 | 0.97 | 0.95 | 97991.12 | 0.09407147
355 | 2649.92 | 188.94 | 90.73 | 0.93 | 61.8 | 58.10073 | 4636 | 2685 | 104.62 | 58.83 | 1.02 | 0.98 | 0.94 | 106609.3 | 0.1023449
356 | 2974.4 | 200.23 | 82.56 | 0.93 | 66.59 | 61.55522 | 4554 | 2712 | 51.34 | 59.8 | 1.04 | 0.96 | 0.95 | 111970.1 | 0.1074913
357 | 2426.84 | 185.52 | 99.96 | 0.89 | 63.31 | 55.6014 | 1984 | 2691 | 109.18 | 52 | 1.18 | 0.85 | 0.95 | 73622.18 | 0.07067729
358 | 2670.2 | 187.05 | 97.49 | 0.96 | 63.47 | 58.32263 | 1957 | 2698 | 145.01 | 54.6 | 1.04 | 0.96 | 0.97 | 85226.87 | 0.0818178
359 | 2818.92 | 195.66 | 4.9 | 0.93 | 64.32 | 59.92479 | 4832 | 2702 | 165.96 | 59.8 | 1.05 | 0.96 | 0.94 | 111970.1 | 0.1074913
360 | 2582.32 | 185.52 | 79.14 | 0.94 | 62.89 | 57.35486 | 4207 | 2722 | 60.26 | 54.6 | 1.07 | 0.94 | 0.96 | 85226.87 | 0.0818178
361 | 2589.08 | 188.57 | 92.28 | 0.91 | 63.47 | 57.42988 | 4227 | 2702 | 124.99 | 52 | 1.15 | 0.87 | 0.96 | 73622.18 | 0.07067729
362 | 2528.24 | 184.63 | 170.11 | 0.93 | 63.31 | 56.7511 | 4441 | 2708 | 160.82 | 54.6 | 1.08 | 0.93 | 0.94 | 85226.87 | 0.0818178
363 | 2589.08 | 188.94 | 128.81 | 0.91 | 61.36 | 57.42988 | 3540 | 2709 | 126.38 | 56.99 | 1.03 | 0.97 | 0.93 | 96915.8 | 0.09303917
364 | 81.12 | 29.42 | 0 | 1 | 11.63 | 10.16551 | 427 | 2728 | 116.57 | 10.4 | 1 | 1 | 0.86 | 588.9774 | 0.0005654183
365 | 2325.44 | 175.75 | 151.41 | 0.95 | 58.43 | 54.42742 | 2018 | 2744 | 159.15 | 54.6 | 1.03 | 0.97 | 0.95 | 85226.87 | 0.0818178
366 | 2352.48 | 180.95 | 18.01 | 0.9 | 59.86 | 54.74294 | 3259 | 2757 | 34.38 | 54.23 | 1.06 | 0.94 | 0.93 | 83505.95 | 0.08016571
367 | 2075.32 | 171.45 | 85.37 | 0.89 | 59.4 | 51.41712 | 3348 | 2762 | 66.8 | 48.54 | 1.15 | 0.87 | 0.93 | 59882.23 | 0.05748694
368 | 2440.36 | 180.32 | 89.4 | 0.94 | 61.8 | 55.75607 | 3329 | 2768 | 67.75 | 52 | 1.12 | 0.9 | 0.96 | 73622.18 | 0.07067729
369 | 2332.2 | 177.28 | 3.06 | 0.93 | 58.66 | 54.50647 | 1502 | 2759 | 167.2 | 52 | 1.07 | 0.94 | 0.95 | 73622.18 | 0.07067729
370 | 2818.92 | 197.82 | 179.4 | 0.91 | 65.21 | 59.92479 | 3408 | 2763 | 175.43 | 59.8 | 1.05 | 0.95 | 0.94 | 111970.1 | 0.1074913
371 | 202.8 | 51.74 | 77.72 | 0.95 | 20.96 | 16.07308 | 5092 | 2775 | 60.26 | 13 | 1.31 | 0.77 | 0.94 | 1150.347 | 0.001104333
372 | 2981.16 | 202.39 | 114.91 | 0.91 | 65.78 | 61.62513 | 2419 | 2790 | 108.43 | 59.8 | 1.03 | 0.97 | 0.95 | 111970.1 | 0.1074913
373 | 3508.44 | 231.17 | 71.37 | 0.83 | 77.3 | 66.8532 | 3374 | 2821 | 70.35 | 65 | 1.15 | 0.87 | 0.94 | 143793.3 | 0.1380416
374 | 2920.32 | 199.34 | 172.01 | 0.92 | 65.78 | 60.99306 | 2572 | 2815 | 161.57 | 61.17 | 1.05 | 0.95 | 0.94 | 119843.4 | 0.1150496
375 | 2859.48 | 197.19 | 40.33 | 0.92 | 65 | 60.35437 | 4102 | 2829 | 53.13 | 59.8 | 1.02 | 0.98 | 0.95 | 111970.1 | 0.1074913
376 | 2541.76 | 186.15 | 34.7 | 0.92 | 61.36 | 56.90264 | 1885 | 2832 | 36.38 | 57.2 | 1.03 | 0.97 | 0.94 | 97991.12 | 0.09407147
377 | 1101.88 | 126.17 | 148.24 | 0.87 | 44.73 | 37.46557 | 1570 | 2816 | 125.54 | 34.17 | 1.35 | 0.74 | 0.91 | 20889.77 | 0.02005417
378 | 2622.88 | 188.94 | 7.3 | 0.92 | 61.8 | 57.80353 | 3033 | 2823 | 165.38 | 58.14 | 1.04 | 0.96 | 0.94 | 102902 | 0.09878589
379 | 2704 | 197.19 | 108.45 | 0.87 | 68.69 | 58.6906 | 4054 | 2819 | 119.48 | 57.2 | 1.15 | 0.87 | 0.93 | 97991.12 | 0.09407147
380 | 648.96 | 108.42 | 162.27 | 0.69 | 42 | 28.7524 | 1561 | 2831 | 158.2 | 24.48 | 1.87 | 0.53 | 0.85 | 7681.267 | 0.007374016
381 | 2636.4 | 186.79 | 86.98 | 0.95 | 61.8 | 57.95232 | 2148 | 2858 | 75.38 | 57.2 | 1.02 | 0.98 | 0.95 | 97991.12 | 0.09407147
382 | 1953.64 | 169.92 | 155.8 | 0.85 | 61.64 | 49.88701 | 1555 | 2839 | 152.35 | 44.92 | 1.3 | 0.77 | 0.92 | 47458.92 | 0.04556056
383 | 2345.72 | 180.95 | 48.7 | 0.9 | 60.92 | 54.66423 | 1865 | 2876 | 50.19 | 54.6 | 1.08 | 0.93 | 0.93 | 85226.87 | 0.0818178
384 | 2710.76 | 191.99 | 72.19 | 0.92 | 64.22 | 58.76391 | 1522 | 2896 | 58.24 | 57.2 | 1.11 | 0.9 | 0.94 | 97991.12 | 0.09407147
385 | 1662.96 | 152.17 | 137.99 | 0.9 | 52.65 | 46.0263 | 1544 | 2876 | 122.91 | 45.35 | 1.12 | 0.89 | 0.93 | 48834.92 | 0.04688152
386 | 2352.48 | 177.28 | 22.42 | 0.94 | 59.29 | 54.74294 | 2747 | 2901 | 52.13 | 52 | 1.06 | 0.94 | 0.95 | 73622.18 | 0.07067729
387 | 1919.84 | 161.68 | 179.58 | 0.92 | 56.78 | 49.45357 | 1531 | 2900 | 164.05 | 46.8 | 1.21 | 0.83 | 0.94 | 53670.57 | 0.05152374
388 | 2717.52 | 194.77 | 61.51 | 0.9 | 67.5 | 58.83714 | 4513 | 2925 | 74.36 | 55.15 | 1.17 | 0.85 | 0.94 | 87828.44 | 0.0843153
389 | 3075.8 | 203.91 | 60.77 | 0.93 | 67.8 | 62.59566 | 3687 | 2933 | 57.53 | 62.4 | 1.05 | 0.95 | 0.94 | 127219.1 | 0.1221304
390 | 2947.36 | 199.97 | 99.3 | 0.93 | 67.5 | 61.27478 | 4529 | 2914 | 105.64 | 60.67 | 1.08 | 0.92 | 0.94 | 116928.6 | 0.1122514
391 | 2933.84 | 198.71 | 141.06 | 0.93 | 66.59 | 61.13408 | 3477 | 2944 | 141.34 | 59.8 | 1.08 | 0.93 | 0.95 | 111970.1 | 0.1074913
392 | 3292.12 | 214.05 | 11.42 | 0.9 | 70.01 | 64.75943 | 3518 | 2966 | 15.07 | 64.35 | 1.04 | 0.96 | 0.94 | 139522.5 | 0.1339416
393 | 3021.72 | 201.75 | 63.37 | 0.93 | 68.69 | 62.04293 | 3300 | 2990 | 60.52 | 59.8 | 1.08 | 0.93 | 0.96 | 111970.1 | 0.1074913
394 | 2217.28 | 172.08 | 87.37 | 0.94 | 56.25 | 53.14659 | 1389 | 2970 | 123.69 | 52 | 1.02 | 0.98 | 0.94 | 73622.18 | 0.07067729
395 | 2088.84 | 171.19 | 19.03 | 0.9 | 59.29 | 51.58433 | 1083 | 2983 | 15.26 | 49.64 | 1.16 | 0.87 | 0.93 | 64046.28 | 0.06148443
396 | 2352.48 | 182.48 | 160.95 | 0.89 | 59.86 | 54.74294 | 4431 | 2972 | 124.38 | 51.8 | 1.11 | 0.9 | 0.94 | 72775.95 | 0.06986491
397 | 2169.96 | 170.55 | 38.24 | 0.94 | 58.95 | 52.57642 | 1098 | 3001 | 41.42 | 49.64 | 1.14 | 0.87 | 0.95 | 64046.28 | 0.06148443
398 | 2278.12 | 180.95 | 127.19 | 0.87 | 62.02 | 53.87081 | 1079 | 2988 | 123.02 | 52.63 | 1.13 | 0.88 | 0.92 | 76330.61 | 0.07327739
399 | 2771.6 | 199.34 | 144.8 | 0.88 | 65.78 | 59.4197 | 4425 | 2990 | 108.43 | 56.97 | 1.11 | 0.9 | 0.94 | 96813.8 | 0.09294125
400 | 2487.68 | 185.26 | 177.81 | 0.91 | 60.7 | 56.29404 | 4248 | 3013 | 170.13 | 56.98 | 1.03 | 0.97 | 0.93 | 96864.79 | 0.0929902
401 | 2257.84 | 175.75 | 54.28 | 0.92 | 57.73 | 53.63049 | 1052 | 3027 | 35.84 | 54.6 | 1.04 | 0.96 | 0.94 | 85226.87 | 0.0818178
402 | 2176.72 | 169.92 | 15.59 | 0.95 | 57.02 | 52.65825 | 1660 | 3026 | 24.23 | 52 | 1.02 | 0.98 | 0.95 | 73622.18 | 0.07067729
403 | 2393.04 | 178.8 | 35.52 | 0.94 | 59.86 | 55.21285 | 2726 | 3037 | 34.38 | 54.6 | 1.05 | 0.95 | 0.95 | 85226.87 | 0.0818178
404 | 2656.68 | 190.46 | 73.39 | 0.92 | 62.02 | 58.17479 | 3933 | 3042 | 56.98 | 58.83 | 1.04 | 0.97 | 0.94 | 106609.3 | 0.1023449
405 | 2230.8 | 179.69 | 99.58 | 0.87 | 67.6 | 53.30838 | 4113 | 3021 | 112.62 | 44.2 | 1.46 | 0.69 | 0.94 | 45213.22 | 0.04340469
406 | 2399.8 | 180.32 | 76.27 | 0.93 | 59.86 | 55.29078 | 4088 | 3038 | 34.38 | 54.55 | 1.04 | 0.97 | 0.94 | 84992.95 | 0.08159323
407 | 3305.64 | 221.66 | 159.82 | 0.85 | 81.6 | 64.89227 | 4284 | 3035 | 157.52 | 52.62 | 1.56 | 0.64 | 0.93 | 76287.11 | 0.07323562
408 | 2737.8 | 195.66 | 163.95 | 0.9 | 64.32 | 59.05627 | 2835 | 3048 | 165.96 | 59.13 | 1.08 | 0.93 | 0.93 | 108248.6 | 0.1039186
409 | 2649.92 | 191.09 | 143.43 | 0.91 | 62.02 | 58.10073 | 4366 | 3057 | 123.02 | 56.99 | 1.07 | 0.94 | 0.94 | 96915.8 | 0.09303917
410 | 2393.04 | 178.8 | 43.97 | 0.94 | 60.64 | 55.21285 | 3371 | 3090 | 30.96 | 54.6 | 1.05 | 0.95 | 0.95 | 85226.87 | 0.0818178
411 | 2521.48 | 188.05 | 39.72 | 0.9 | 62.62 | 56.67518 | 384 | 3077 | 94.76 | 55.15 | 1.09 | 0.92 | 0.93 | 87828.44 | 0.0843153
412 | 2798.64 | 199.34 | 134.37 | 0.89 | 67.8 | 59.70885 | 4097 | 3083 | 147.53 | 56.25 | 1.15 | 0.87 | 0.94 | 93189.33 | 0.08946176
413 | 2278.12 | 177.91 | 169.16 | 0.9 | 58.14 | 53.87081 | 4332 | 3084 | 153.43 | 53.49 | 1.08 | 0.93 | 0.93 | 80133.93 | 0.07692857
414 | 2271.36 | 178.17 | 2.71 | 0.9 | 59.86 | 53.79082 | 3935 | 3100 | 34.38 | 49.4 | 1.12 | 0.89 | 0.95 | 63121.81 | 0.06059694
415 | 2798.64 | 195.66 | 156.46 | 0.92 | 63.74 | 59.70885 | 3410 | 3091 | 168.23 | 59.8 | 1.04 | 0.96 | 0.94 | 111970.1 | 0.1074913
416 | 2183.48 | 187.42 | 97.54 | 0.78 | 63.26 | 52.73996 | 4089 | 3112 | 80.54 | 51.16 | 1.09 | 0.92 | 0.91 | 70111.66 | 0.06730719
417 | 2771.6 | 196.29 | 94.68 | 0.9 | 65 | 59.4197 | 396 | 3118 | 73.74 | 58.83 | 1.05 | 0.95 | 0.94 | 106609.3 | 0.1023449
418 | 2061.8 | 166.88 | 143.15 | 0.93 | 57.08 | 51.24936 | 4265 | 3105 | 149.93 | 50.98 | 1.12 | 0.89 | 0.94 | 69374.22 | 0.06659925
419 | 2514.72 | 185.52 | 5.21 | 0.92 | 62.02 | 56.59916 | 3935 | 3118 | 33.02 | 52 | 1.13 | 0.88 | 0.95 | 73622.18 | 0.07067729
420 | 3096.08 | 205.43 | 130.14 | 0.92 | 68.64 | 62.80168 | 1091 | 3121 | 127.3 | 62.4 | 1.05 | 0.96 | 0.94 | 127219.1 | 0.1221304
421 | 2332.2 | 175.75 | 162.49 | 0.95 | 59.35 | 54.50647 | 2731 | 3127 | 151.19 | 52 | 1.06 | 0.95 | 0.95 | 73622.18 | 0.07067729
422 | 2927.08 | 200.86 | 166.62 | 0.91 | 66.29 | 61.06361 | 4502 | 3134 | 168.69 | 59.8 | 1.04 | 0.96 | 0.94 | 111970.1 | 0.1074913
423 | 2582.32 | 188.31 | 116.76 | 0.92 | 60.92 | 57.35486 | 3989 | 3137 | 129.81 | 57.2 | 1.03 | 0.97 | 0.95 | 97991.12 | 0.09407147
424 | 2710.76 | 191.99 | 130.06 | 0.92 | 62.94 | 58.76391 | 2803 | 3139 | 128.29 | 58.83 | 1.03 | 0.97 | 0.94 | 106609.3 | 0.1023449
425 | 3285.36 | 211.89 | 10.01 | 0.92 | 67.6 | 64.69291 | 4676 | 3142 | 112.62 | 65 | 1.01 | 0.99 | 0.95 | 143793.3 | 0.1380416
426 | 2940.6 | 202.39 | 164.12 | 0.9 | 67.45 | 61.20447 | 3462 | 3148 | 152.45 | 59.8 | 1.09 | 0.91 | 0.94 | 111970.1 | 0.1074913
427 | 2433.6 | 180.95 | 145.6 | 0.93 | 61.36 | 55.67879 | 1934 | 3164 | 126.38 | 54.6 | 1.09 | 0.91 | 0.94 | 85226.87 | 0.0818178
428 | 2704 | 191.99 | 145.25 | 0.92 | 62.89 | 58.6906 | 1866 | 3172 | 119.74 | 59.2 | 1.03 | 0.97 | 0.94 | 108633.5 | 0.1042882
429 | 2169.96 | 172.08 | 159.02 | 0.92 | 57.02 | 52.57642 | 3665 | 3181 | 133.15 | 52 | 1.08 | 0.93 | 0.94 | 73622.18 | 0.07067729
430 | 2359.24 | 183.74 | 107.11 | 0.88 | 60.31 | 54.82154 | 1495 | 3185 | 97.43 | 54.6 | 1.03 | 0.97 | 0.93 | 85226.87 | 0.0818178
431 | 2217.28 | 174.23 | 79.42 | 0.92 | 56.25 | 53.14659 | 3082 | 3189 | 123.69 | 54.23 | 1.01 | 0.99 | 0.93 | 83505.95 | 0.08016571
432 | 2913.56 | 197.19 | 21.73 | 0.94 | 64.32 | 60.92242 | 4071 | 3218 | 165.96 | 59.8 | 1.03 | 0.97 | 0.95 | 111970.1 | 0.1074913
433 | 2589.08 | 184.63 | 155.15 | 0.95 | 60.64 | 57.42988 | 4676 | 3214 | 149.04 | 57.2 | 1.01 | 0.99 | 0.95 | 97991.12 | 0.09407147
434 | 2521.48 | 188.31 | 20.32 | 0.89 | 62.89 | 56.67518 | 2304 | 3241 | 60.26 | 54.17 | 1.11 | 0.9 | 0.93 | 83229.09 | 0.07989992
435 | 2386.28 | 180.95 | 42.48 | 0.92 | 59.35 | 55.13481 | 4652 | 3246 | 61.19 | 54.6 | 1.03 | 0.97 | 0.94 | 85226.87 | 0.0818178
436 | 2487.68 | 186.15 | 59.53 | 0.9 | 61.36 | 56.29404 | 2652 | 3246 | 36.38 | 54.65 | 1.07 | 0.93 | 0.94 | 85461.23 | 0.08204278
437 | 2866.24 | 199.34 | 9.93 | 0.91 | 64.32 | 60.42567 | 3676 | 3248 | 165.96 | 61.53 | 1.02 | 0.98 | 0.94 | 121971.8 | 0.1170929
438 | 2271.36 | 184.63 | 57.23 | 0.84 | 61.64 | 53.79082 | 2669 | 3254 | 27.65 | 51.92 | 1.13 | 0.89 | 0.93 | 73282.9 | 0.07035159
439 | 2291.64 | 180.95 | 33.13 | 0.88 | 60.64 | 54.03042 | 2311 | 3259 | 59.04 | 52.62 | 1.13 | 0.89 | 0.93 | 76287.11 | 0.07323562
440 | 3055.52 | 214.94 | 143.28 | 0.83 | 75.94 | 62.38896 | 2013 | 3246 | 141.95 | 60.46 | 1.24 | 0.81 | 0.92 | 115718.6 | 0.1110898
441 | 2041.52 | 165.35 | 130.28 | 0.94 | 56.01 | 50.99669 | 4714 | 3262 | 111.8 | 51.16 | 1.07 | 0.94 | 0.94 | 70111.66 | 0.06730719
442 | 2507.96 | 188.31 | 178.46 | 0.89 | 64.32 | 56.52304 | 3458 | 3301 | 165.96 | 52 | 1.18 | 0.85 | 0.94 | 73622.18 | 0.07067729
443 | 2609.36 | 186.79 | 151.21 | 0.94 | 62.02 | 57.65436 | 1142 | 3298 | 146.98 | 56.99 | 1.05 | 0.95 | 0.95 | 96915.8 | 0.09303917
444 | 2345.72 | 183.11 | 179 | 0.88 | 61.8 | 54.66423 | 4339 | 3304 | 165.38 | 52.62 | 1.17 | 0.85 | 0.93 | 76287.11 | 0.07323562
445 | 3312.4 | 219.25 | 94.58 | 0.87 | 75.8 | 64.95859 | 4069 | 3301 | 95.91 | 59.8 | 1.26 | 0.8 | 0.94 | 111970.1 | 0.1074913
446 | 2900.04 | 199.34 | 142.83 | 0.92 | 66.29 | 60.78091 | 1730 | 3314 | 115.56 | 60.67 | 1.06 | 0.95 | 0.94 | 116928.6 | 0.1122514
447 | 2291.64 | 177.28 | 69.54 | 0.92 | 60.47 | 54.03042 | 4358 | 3334 | 64.54 | 52 | 1.1 | 0.91 | 0.94 | 73622.18 | 0.07067729
448 | 2433.6 | 187.05 | 177.71 | 0.87 | 63.31 | 55.67879 | 3461 | 3327 | 19.18 | 52 | 1.2 | 0.83 | 0.95 | 73622.18 | 0.07067729
449 | 2034.76 | 171.45 | 122.15 | 0.87 | 58.14 | 50.91219 | 4338 | 3316 | 116.57 | 49.4 | 1.06 | 0.94 | 0.93 | 63121.81 | 0.06059694
450 | 2372.76 | 182.48 | 123.64 | 0.9 | 62.94 | 54.9784 | 2776 | 3317 | 128.29 | 54.6 | 1.12 | 0.89 | 0.93 | 85226.87 | 0.0818178
451 | 2616.12 | 190.46 | 164.93 | 0.91 | 62.51 | 57.729 | 1958 | 3332 | 163.07 | 57.2 | 1.06 | 0.94 | 0.94 | 97991.12 | 0.09407147
452 | 2183.48 | 181.59 | 158.16 | 0.83 | 61.2 | 52.73996 | 3451 | 3336 | 167.74 | 47.67 | 1.27 | 0.79 | 0.92 | 56719.72 | 0.05445093
453 | 2609.36 | 187.68 | 164.84 | 0.93 | 62.94 | 57.65436 | 1869 | 3344 | 141.71 | 54.6 | 1.1 | 0.91 | 0.95 | 85226.87 | 0.0818178
454 | 3035.24 | 203.91 | 34.27 | 0.92 | 66.64 | 62.18157 | 2558 | 3363 | 20.56 | 62.4 | 1.02 | 0.98 | 0.95 | 127219.1 | 0.1221304
455 | 1960.4 | 161.68 | 33.02 | 0.94 | 54.29 | 49.97324 | 4051 | 3361 | 16.7 | 49.4 | 1.05 | 0.95 | 0.94 | 63121.81 | 0.06059694
456 | 2372.76 | 183.74 | 123.46 | 0.88 | 59.86 | 54.9784 | 2816 | 3352 | 124.38 | 54.6 | 1.06 | 0.94 | 0.94 | 85226.87 | 0.0818178
457 | 2663.44 | 191.99 | 152.78 | 0.91 | 63.26 | 58.24875 | 1904 | 3382 | 170.54 | 56.98 | 1.1 | 0.91 | 0.94 | 96864.79 | 0.0929902
458 | 2947.36 | 203.91 | 143.27 | 0.89 | 68.25 | 61.27478 | 1590 | 3380 | 139.64 | 61.63 | 1.07 | 0.94 | 0.94 | 122567.4 | 0.1176647
459 | 1967.16 | 166.25 | 43.36 | 0.89 | 56.25 | 50.05933 | 4094 | 3397 | 56.31 | 49.19 | 1.09 | 0.92 | 0.93 | 62320.24 | 0.05982743
460 | 2122.64 | 168.4 | 117.81 | 0.94 | 60.47 | 52 | 4114 | 3381 | 115.46 | 49.4 | 1.12 | 0.89 | 0.95 | 63121.81 | 0.06059694
461 | 3001.44 | 200.86 | 164.4 | 0.93 | 66.29 | 61.83438 | 2086 | 3390 | 154.44 | 62.4 | 1.02 | 0.98 | 0.95 | 127219.1 | 0.1221304
462 | 2278.12 | 196.29 | 179.23 | 0.74 | 63.74 | 53.87081 | 5062 | 3400 | 168.23 | 52 | 1.19 | 0.84 | 0.91 | 73622.18 | 0.07067729
463 | 2778.36 | 191.99 | 8.85 | 0.95 | 62.89 | 59.49212 | 1295 | 3400 | 150.26 | 59.8 | 1.01 | 0.99 | 0.95 | 111970.1 | 0.1074913
464 | 2791.88 | 197.19 | 156.6 | 0.9 | 68.69 | 59.63669 | 4094 | 3402 | 150.52 | 56.99 | 1.17 | 0.86 | 0.94 | 96915.8 | 0.09303917
465 | 2041.52 | 163.2 | 172 | 0.96 | 55.82 | 50.99669 | 4371 | 3411 | 152.24 | 49.4 | 1.07 | 0.94 | 0.95 | 63121.81 | 0.06059694
466 | 2487.68 | 188.31 | 27.22 | 0.88 | 62.94 | 56.29404 | 4691 | 3441 | 51.71 | 51.16 | 1.2 | 0.84 | 0.94 | 70111.66 | 0.06730719
467 | 2224.04 | 169.92 | 136.14 | 0.97 | 57.73 | 53.22755 | 1585 | 3422 | 125.84 | 52 | 1.06 | 0.95 | 0.96 | 73622.18 | 0.07067729
468 | 2298.4 | 173.6 | 161.78 | 0.96 | 58.43 | 54.11006 | 2597 | 3427 | 159.15 | 52 | 1.07 | 0.93 | 0.95 | 73622.18 | 0.07067729
469 | 2879.76 | 198.08 | 72.23 | 0.92 | 64.58 | 60.56801 | 2845 | 3445 | 49.9 | 59.8 | 1.01 | 0.99 | 0.95 | 111970.1 | 0.1074913
470 | 2886.52 | 195.66 | 160.97 | 0.95 | 65.78 | 60.63906 | 3016 | 3444 | 161.57 | 59.8 | 1.05 | 0.95 | 0.95 | 111970.1 | 0.1074913
471 | 2704 | 199.34 | 49.56 | 0.86 | 66.85 | 58.6906 | 4704 | 3463 | 76.5 | 57.97 | 1.19 | 0.84 | 0.93 | 102002 | 0.09792188
472 | 2535 | 185.26 | 151.79 | 0.93 | 61.2 | 56.82692 | 2124 | 3453 | 167.74 | 56.99 | 1.04 | 0.96 | 0.94 | 96915.8 | 0.09303917
473 | 2237.56 | 177.91 | 67.13 | 0.89 | 60.03 | 53.38909 | 4716 | 3472 | 72.35 | 50 | 1.2 | 0.83 | 0.94 | 65449.85 | 0.06283185
474 | 2210.52 | 173.6 | 17.72 | 0.92 | 57.08 | 53.06552 | 2369 | 3464 | 149.93 | 52 | 1.04 | 0.96 | 0.94 | 73622.18 | 0.07067729
475 | 2845.96 | 197.19 | 28.78 | 0.92 | 63.74 | 60.21152 | 2771 | 3483 | 11.77 | 59.8 | 1.03 | 0.97 | 0.94 | 111970.1 | 0.1074913
476 | 2399.8 | 177.28 | 116.82 | 0.96 | 59.35 | 55.29078 | 3162 | 3483 | 151.19 | 54.6 | 1.03 | 0.97 | 0.95 | 85226.87 | 0.0818178
477 | 2994.68 | 201.49 | 27.35 | 0.93 | 65.83 | 61.76471 | 4366 | 3497 | 9.09 | 62.4 | 1.01 | 0.99 | 0.94 | 127219.1 | 0.1221304
478 | 2480.92 | 180.95 | 98.42 | 0.95 | 60.86 | 56.2175 | 1163 | 3489 | 109.98 | 54.6 | 1.06 | 0.94 | 0.95 | 85226.87 | 0.0818178
479 | 3231.28 | 209.74 | 122.39 | 0.92 | 68.05 | 64.15824 | 3378 | 3515 | 136.55 | 64.35 | 1.02 | 0.98 | 0.95 | 139522.5 | 0.1339416
480 | 3312.4 | 213.42 | 165.09 | 0.91 | 68.84 | 64.95859 | 3891 | 3551 | 10.89 | 65 | 1.02 | 0.98 | 0.94 | 143793.3 | 0.1380416
481 | 1804.92 | 161.05 | 167.63 | 0.87 | 58.14 | 47.95061 | 1286 | 3542 | 153.43 | 41.6 | 1.38 | 0.72 | 0.93 | 37694.55 | 0.03618677
482 | 3082.56 | 220.77 | 61.19 | 0.79 | 71.91 | 62.66441 | 1515 | 3572 | 40.6 | 59.8 | 1.11 | 0.9 | 0.93 | 111970.1 | 0.1074913
483 | 2933.84 | 199.34 | 6.85 | 0.93 | 65.78 | 61.13408 | 3170 | 3565 | 18.43 | 62.14 | 1.03 | 0.97 | 0.94 | 125635.5 | 0.1206101
484 | 2203.76 | 173.6 | 80.17 | 0.92 | 57.26 | 52.98431 | 2400 | 3582 | 50.53 | 52 | 1.01 | 0.99 | 0.94 | 73622.18 | 0.07067729
485 | 2156.44 | 171.45 | 164.15 | 0.92 | 57.73 | 52.41238 | 580 | 3573 | 144.16 | 49.4 | 1.09 | 0.92 | 0.94 | 63121.81 | 0.06059694
486 | 1169.48 | 130.74 | 55.8 | 0.86 | 43.27 | 38.59771 | 2553 | 3579 | 122.74 | 38.93 | 1.03 | 0.97 | 0.92 | 30892.41 | 0.02965672
487 | 2129.4 | 168.4 | 123.12 | 0.94 | 58.14 | 52.08274 | 3886 | 3581 | 116.57 | 52 | 1.08 | 0.93 | 0.94 | 73622.18 | 0.07067729
488 | 2264.6 | 175.12 | 89.96 | 0.93 | 60.03 | 53.71071 | 2570 | 3582 | 107.65 | 49.4 | 1.15 | 0.87 | 0.95 | 63121.81 | 0.06059694
489 | 2352.48 | 185.52 | 157.45 | 0.86 | 61.36 | 54.74294 | 1284 | 3600 | 36.38 | 54.6 | 1.04 | 0.96 | 0.93 | 85226.87 | 0.0818178
490 | 2129.4 | 169.92 | 153.37 | 0.93 | 56.01 | 52.08274 | 4448 | 3605 | 158.2 | 52 | 1.02 | 0.98 | 0.94 | 73622.18 | 0.07067729
491 | 2068.56 | 170.55 | 147.88 | 0.89 | 57.73 | 51.33331 | 1277 | 3607 | 144.16 | 47.67 | 1.19 | 0.84 | 0.93 | 56719.72 | 0.05445093
492 | 2325.44 | 177.28 | 13.16 | 0.93 | 57.73 | 54.42742 | 3884 | 3622 | 144.16 | 54.6 | 1.01 | 0.99 | 0.94 | 85226.87 | 0.0818178
493 | 2115.88 | 169.92 | 118.17 | 0.92 | 56.25 | 51.91713 | 2768 | 3623 | 123.69 | 52 | 1.06 | 0.94 | 0.94 | 73622.18 | 0.07067729
494 | 2670.2 | 188.31 | 121.76 | 0.95 | 61.8 | 58.32263 | 2450 | 3625 | 104.62 | 57.2 | 1.01 | 0.99 | 0.95 | 97991.12 | 0.09407147
495 | 2670.2 | 191.35 | 53.09 | 0.92 | 62.62 | 58.32263 | 1285 | 3649 | 41.63 | 57.2 | 1.01 | 0.99 | 0.94 | 97991.12 | 0.09407147
496 | 2541.76 | 188.31 | 177.09 | 0.9 | 61.2 | 56.90264 | 2219 | 3640 | 167.74 | 57.2 | 1.04 | 0.97 | 0.94 | 97991.12 | 0.09407147
497 | 2325.44 | 177.28 | 139.36 | 0.93 | 61.36 | 54.42742 | 2882 | 3632 | 126.38 | 53.32 | 1.12 | 0.89 | 0.94 | 79372.31 | 0.07619742
498 | 2514.72 | 180.95 | 166.43 | 0.97 | 60.64 | 56.59916 | 1966 | 3649 | 149.04 | 54.6 | 1.05 | 0.96 | 0.96 | 85226.87 | 0.0818178
499 | 2413.32 | 180.95 | 8.21 | 0.93 | 59.29 | 55.44631 | 3720 | 3658 | 164.74 | 54.6 | 1.05 | 0.96 | 0.94 | 85226.87 | 0.0818178
500 | 3440.84 | 222.29 | 126 | 0.88 | 75.94 | 66.20601 | 2955 | 3677 | 128.05 | 63.95 | 1.21 | 0.83 | 0.94 | 136936.8 | 0.1314594
501 | 2257.84 | 175.12 | 88.91 | 0.93 | 57.73 | 53.63049 | 2227 | 3695 | 54.16 | 52 | 1.02 | 0.98 | 0.94 | 73622.18 | 0.07067729
502 | 2467.4 | 184 | 37.64 | 0.92 | 62.94 | 56.06411 | 3151 | 3710 | 51.71 | 54.6 | 1.1 | 0.91 | 0.95 | 85226.87 | 0.0818178
503 | 2359.24 | 179.43 | 112.47 | 0.92 | 63.31 | 54.82154 | 3175 | 3691 | 109.18 | 52 | 1.21 | 0.83 | 0.95 | 73622.18 | 0.07067729
504 | 2203.76 | 172.71 | 132.53 | 0.93 | 56.78 | 52.98431 | 1562 | 3693 | 105.95 | 53.32 | 1.05 | 0.95 | 0.94 | 79372.31 | 0.07619742
505 | 2737.8 | 195.03 | 54.92 | 0.9 | 65 | 59.05627 | 654 | 3720 | 53.13 | 59.3 | 1.06 | 0.95 | 0.94 | 109184.9 | 0.1048175
506 | 2399.8 | 182.48 | 155.93 | 0.91 | 60.92 | 55.29078 | 3278 | 3701 | 140.19 | 54.6 | 1.04 | 0.97 | 0.94 | 85226.87 | 0.0818178
507 | 1906.32 | 174.86 | 153.16 | 0.78 | 59.29 | 49.27913 | 3158 | 3714 | 142.13 | 47.8 | 1.19 | 0.84 | 0.91 | 57185.02 | 0.05489762
508 | 2284.88 | 179.43 | 164.47 | 0.89 | 62.51 | 53.95067 | 3147 | 3731 | 163.07 | 50.21 | 1.21 | 0.82 | 0.93 | 66277.98 | 0.06362686
509 | 2717.52 | 191.99 | 123.4 | 0.93 | 64.22 | 58.83714 | 1387 | 3741 | 121.76 | 58.14 | 1.07 | 0.94 | 0.94 | 102902 | 0.09878589
510 | 216.32 | 58.2 | 25.11 | 0.8 | 22.37 | 16.60021 | 4072 | 3748 | 35.54 | 16.28 | 1.54 | 0.65 | 0.78 | 2259.237 | 0.002168868
511 | 2251.08 | 176.39 | 18.99 | 0.91 | 56.78 | 53.55014 | 2003 | 3757 | 15.95 | 54.6 | 1.02 | 0.98 | 0.94 | 85226.87 | 0.0818178
512 | 2514.72 | 183.11 | 141.07 | 0.94 | 60.64 | 56.59916 | 3494 | 3758 | 149.04 | 56.98 | 1.04 | 0.96 | 0.95 | 96864.79 | 0.0929902
513 | 2163.2 | 172.08 | 1.6 | 0.92 | 60.7 | 52.49446 | 3564 | 3762 | 170.13 | 46.8 | 1.25 | 0.8 | 0.95 | 53670.57 | 0.05152374
514 | 2987.92 | 213.42 | 5.61 | 0.82 | 69.38 | 61.69496 | 690 | 3776 | 12.99 | 59.76 | 1.1 | 0.91 | 0.92 | 111745.6 | 0.1072758
515 | 1960.4 | 163.2 | 62.92 | 0.92 | 56.25 | 49.97324 | 3584 | 3788 | 56.31 | 49.4 | 1.1 | 0.91 | 0.94 | 63121.81 | 0.06059694
516 | 2169.96 | 181.85 | 127.63 | 0.82 | 64.58 | 52.57642 | 3560 | 3776 | 139.9 | 50.83 | 1.27 | 0.79 | 0.92 | 68763.65 | 0.06601311
517 | 2129.4 | 180.06 | 112.2 | 0.83 | 63.31 | 52.08274 | 3552 | 3784 | 109.18 | 45.35 | 1.4 | 0.71 | 0.91 | 48834.92 | 0.04688152
518 | 2102.36 | 173.23 | 5.35 | 0.88 | 60.92 | 51.751 | 694 | 3801 | 39.81 | 41.6 | 1.34 | 0.75 | 0.96 | 37694.55 | 0.03618677
519 | 2981.16 | 202.39 | 106.1 | 0.91 | 66.59 | 61.62513 | 3110 | 3786 | 128.66 | 59.8 | 1.04 | 0.96 | 0.95 | 111970.1 | 0.1074913
520 | 2744.56 | 197.45 | 0.57 | 0.88 | 66.59 | 59.12914 | 690 | 3805 | 141.34 | 54.6 | 1.14 | 0.88 | 0.94 | 85226.87 | 0.0818178
521 | 135.2 | 56.05 | 51.06 | 0.54 | 20.31 | 13.12362 | 1757 | 3821 | 39.81 | 11.54 | 1.98 | 0.51 | 0.74 | 804.6667 | 0.0007724801
522 | 2521.48 | 188.31 | 133.95 | 0.89 | 62.94 | 56.67518 | 3961 | 3827 | 128.29 | 56.99 | 1.03 | 0.97 | 0.94 | 96915.8 | 0.09303917
523 | 3278.6 | 216.2 | 171.77 | 0.88 | 75.8 | 64.62631 | 1885 | 3856 | 174.09 | 62.4 | 1.16 | 0.86 | 0.93 | 127219.1 | 0.1221304
524 | 2224.04 | 178.17 | 93.35 | 0.88 | 58.43 | 53.22755 | 2513 | 3868 | 57.72 | 49.4 | 1.05 | 0.96 | 0.95 | 63121.81 | 0.06059694
525 | 3177.2 | 209.11 | 100.96 | 0.91 | 69.23 | 63.61909 | 4800 | 3867 | 124.29 | 59.8 | 1.1 | 0.91 | 0.95 | 111970.1 | 0.1074913
526 | 3582.8 | 219.51 | 86.48 | 0.93 | 73.4 | 67.55795 | 2523 | 3898 | 67.07 | 62.4 | 1.1 | 0.91 | 0.96 | 127219.1 | 0.1221304
527 | 2541.76 | 188.94 | 117.86 | 0.89 | 60.31 | 56.90264 | 1800 | 3896 | 97.43 | 58.65 | 1.02 | 0.98 | 0.92 | 105633.7 | 0.1014084
528 | 2636.4 | 191.99 | 79.32 | 0.9 | 62.89 | 57.95232 | 3846 | 3921 | 60.26 | 56.6 | 1.09 | 0.92 | 0.94 | 94939.71 | 0.09114212
529 | 2859.48 | 200.86 | 85.65 | 0.89 | 70.63 | 60.35437 | 651 | 3901 | 96.34 | 54.6 | 1.24 | 0.8 | 0.93 | 85226.87 | 0.0818178
530 | 2602.6 | 189.2 | 102.39 | 0.91 | 64.22 | 57.57963 | 3071 | 3912 | 111.37 | 54.6 | 1.15 | 0.87 | 0.95 | 85226.87 | 0.0818178
531 | 2501.2 | 182.48 | 96.43 | 0.94 | 60.03 | 56.44681 | 3285 | 3958 | 72.35 | 54.6 | 1.04 | 0.96 | 0.95 | 85226.87 | 0.0818178
532 | 3014.96 | 203.28 | 161.51 | 0.92 | 69.77 | 61.97349 | 5279 | 3945 | 153.43 | 59.8 | 1.08 | 0.93 | 0.95 | 111970.1 | 0.1074913
533 | 3014.96 | 202.39 | 171.8 | 0.92 | 66.85 | 61.97349 | 3481 | 3949 | 166.5 | 59.8 | 1.07 | 0.94 | 0.95 | 111970.1 | 0.1074913
534 | 2284.88 | 175.75 | 20.9 | 0.93 | 58.14 | 53.95067 | 1866 | 3966 | 63.43 | 54.6 | 1.02 | 0.98 | 0.94 | 85226.87 | 0.0818178
535 | 2440.36 | 181.59 | 137.85 | 0.93 | 60.64 | 55.75607 | 3574 | 3947 | 120.96 | 55.15 | 1.07 | 0.93 | 0.94 | 87828.44 | 0.0843153
536 | 2818.92 | 195.66 | 118.6 | 0.93 | 65.21 | 59.92479 | 809 | 3954 | 113.5 | 59.8 | 1.06 | 0.95 | 0.94 | 111970.1 | 0.1074913
537 | 2690.48 | 189.2 | 128.11 | 0.94 | 62.94 | 58.54369 | 3323 | 4015 | 51.71 | 57.2 | 1.01 | 0.99 | 0.95 | 97991.12 | 0.09407147
538 | 3163.68 | 210.63 | 46.2 | 0.9 | 70.25 | 63.48359 | 3444 | 4049 | 51.01 | 62.4 | 1.05 | 0.95 | 0.96 | 127219.1 | 0.1221304
539 | 662.48 | 95.23 | 78.06 | 0.92 | 35.36 | 29.05036 | 414 | 4039 | 72.9 | 26 | 1.24 | 0.81 | 0.92 | 9202.772 | 0.008834661
540 | 2541.76 | 184.63 | 5.05 | 0.94 | 60.86 | 56.90264 | 1600 | 4044 | 19.98 | 57.2 | 1.02 | 0.98 | 0.95 | 97991.12 | 0.09407147
541 | 2474.16 | 184.63 | 32.25 | 0.91 | 61.36 | 56.14086 | 2911 | 4075 | 36.38 | 54.6 | 1.05 | 0.96 | 0.95 | 85226.87 | 0.0818178
542 | 2697.24 | 194.14 | 52.27 | 0.9 | 62.62 | 58.61719 | 2775 | 4086 | 85.24 | 59.2 | 1.04 | 0.96 | 0.93 | 108633.5 | 0.1042882
543 | 2433.6 | 188.94 | 120.76 | 0.86 | 62.02 | 55.67879 | 1953 | 4067 | 123.02 | 52.32 | 1.16 | 0.86 | 0.93 | 74989.74 | 0.07199015
544 | 2494.44 | 184.63 | 139.03 | 0.92 | 62.62 | 56.37048 | 4011 | 4070 | 138.37 | 55.15 | 1.09 | 0.92 | 0.94 | 87828.44 | 0.0843153
545 | 2879.76 | 197.19 | 118.19 | 0.93 | 66.44 | 60.56801 | 1931 | 4079 | 149.42 | 58.14 | 1.11 | 0.9 | 0.95 | 102902 | 0.09878589
546 | 2873 | 197.19 | 118.77 | 0.93 | 64.22 | 60.49688 | 813 | 4084 | 148.24 | 59.8 | 1.02 | 0.98 | 0.95 | 111970.1 | 0.1074913
547 | 2426.84 | 184 | 27.34 | 0.9 | 64.22 | 55.6014 | 2450 | 4096 | 31.76 | 54.6 | 1.1 | 0.91 | 0.94 | 85226.87 | 0.0818178
548 | 2873 | 201.49 | 21.24 | 0.89 | 66.85 | 60.49688 | 2938 | 4101 | 13.5 | 57.52 | 1.13 | 0.89 | 0.94 | 99644.94 | 0.09565914
549 | 2879.76 | 199.34 | 23.06 | 0.91 | 65.78 | 60.56801 | 2952 | 4118 | 18.43 | 59.13 | 1.08 | 0.92 | 0.95 | 108248.6 | 0.1039186
550 | 2433.6 | 180.95 | 18.73 | 0.93 | 59.4 | 55.67879 | 1823 | 4119 | 23.2 | 54.6 | 1.04 | 0.96 | 0.94 | 85226.87 | 0.0818178
551 | 2190.24 | 177.91 | 78.53 | 0.87 | 59.29 | 52.82154 | 960 | 4108 | 105.26 | 50.69 | 1.14 | 0.88 | 0.93 | 68197.04 | 0.06546915
552 | 2203.76 | 177.28 | 79.66 | 0.88 | 59.35 | 52.98431 | 976 | 4116 | 118.81 | 51.16 | 1.15 | 0.87 | 0.93 | 70111.66 | 0.06730719
553 | 2731.04 | 191.99 | 167.17 | 0.93 | 63.74 | 58.98332 | 3561 | 4145 | 168.23 | 57.2 | 1.1 | 0.91 | 0.95 | 97991.12 | 0.09407147
554 | 2622.88 | 189.83 | 169.19 | 0.91 | 63.95 | 57.80353 | 3530 | 4149 | 153.43 | 54.6 | 1.12 | 0.89 | 0.94 | 85226.87 | 0.0818178
555 | 3217.76 | 215.57 | 95.98 | 0.87 | 68.05 | 64.02388 | 2232 | 4174 | 83.42 | 65 | 1.02 | 0.98 | 0.93 | 143793.3 | 0.1380416
556 | 3386.76 | 214.94 | 155.78 | 0.92 | 71.54 | 65.68367 | 3584 | 4173 | 160.91 | 63.95 | 1.11 | 0.9 | 0.95 | 136936.8 | 0.1314594
557 | 1527.76 | 146.97 | 155.72 | 0.89 | 51.61 | 44.11566 | 609 | 4170 | 139.09 | 41.6 | 1.22 | 0.82 | 0.94 | 37694.55 | 0.03618677
558 | 2244.32 | 178.8 | 136.89 | 0.88 | 60.92 | 53.46968 | 2809 | 4195 | 129.81 | 53.49 | 1.11 | 0.9 | 0.92 | 80133.93 | 0.07692857
559 | 2453.88 | 180.06 | 165.56 | 0.95 | 61.2 | 55.9103 | 1063 | 4211 | 167.74 | 54.6 | 1.07 | 0.93 | 0.95 | 85226.87 | 0.0818178
560 | 2791.88 | 193.51 | 107.04 | 0.94 | 62.89 | 59.63669 | 1098 | 4255 | 150.26 | 59.8 | 1.01 | 0.99 | 0.95 | 111970.1 | 0.1074913
561 | 2913.56 | 200.86 | 11.17 | 0.91 | 65 | 60.92242 | 3406 | 4293 | 36.87 | 62.4 | 1.01 | 0.99 | 0.93 | 127219.1 | 0.1221304
562 | 2717.52 | 191.35 | 149.59 | 0.93 | 63.47 | 58.83714 | 3410 | 4326 | 145.01 | 57.2 | 1.08 | 0.93 | 0.95 | 97991.12 | 0.09407147
563 | 2690.48 | 194.77 | 134.36 | 0.89 | 63.74 | 58.54369 | 1109 | 4336 | 101.77 | 58.83 | 1.05 | 0.95 | 0.93 | 106609.3 | 0.1023449
564 | 2771.6 | 193.51 | 140.58 | 0.93 | 62.89 | 59.4197 | 2256 | 4442 | 150.26 | 59.8 | 1.02 | 0.98 | 0.95 | 111970.1 | 0.1074913
565 | 2744.56 | 195.03 | 69.17 | 0.91 | 67.6 | 59.12914 | 2076 | 4470 | 67.38 | 54.6 | 1.2 | 0.83 | 0.95 | 85226.87 | 0.0818178
566 | 3156.92 | 207.59 | 1.82 | 0.92 | 69.08 | 63.41572 | 2913 | 4470 | 160.2 | 62.4 | 1.07 | 0.93 | 0.95 | 127219.1 | 0.1221304
567 | 54.08 | 23.58 | 135 | 1 | 11.03 | 8.300104 | 5095 | 4570 | 135 | 7.8 | 1.23 | 0.81 | 0.94 | 248.4748 | 0.0002385359
568 | 655.72 | 98.28 | 177.8 | 0.85 | 35.36 | 28.90177 | 632 | 4611 | 162.9 | 26 | 1.18 | 0.85 | 0.9 | 9202.772 | 0.008834661
569 | 3244.8 | 220.14 | 136.12 | 0.84 | 77.22 | 64.29233 | 1706 | 4691 | 135 | 62.4 | 1.18 | 0.85 | 0.94 | 127219.1 | 0.1221304
570 | 54.08 | 27.26 | 109.33 | 0.91 | 11.63 | 8.300104 | 3746 | 4736 | 116.57 | 7.8 | 1.61 | 0.62 | 0.8 | 248.4748 | 0.0002385359
571 | 3434.08 | 230.91 | 69.41 | 0.81 | 77.91 | 66.14094 | 3932 | 4807 | 64.29 | 64.35 | 1.14 | 0.88 | 0.92 | 139522.5 | 0.1339416
572 | 5685.16 | 339.33 | 125.23 | 0.62 | 98.83 | 85.10136 | 3063 | 4841 | 125.36 | 83.69 | 1.16 | 0.86 | 0.89 | 306915.9 | 0.2946392
573 | 696.28 | 111.46 | 78.25 | 0.7 | 44.88 | 29.78222 | 2573 | 4879 | 79.99 | 26 | 1.89 | 0.53 | 0.83 | 9202.772 | 0.008834661
574 | 2352.48 | 177.91 | 64.94 | 0.93 | 58.66 | 54.74294 | 2524 | 4890 | 77.2 | 54.6 | 1.03 | 0.97 | 0.94 | 85226.87 | 0.0818178

## Subsample (SS) #3
| Subsample (SS) #3 |  |  | Subsample = 0.5 mL aliquot taken from a 100 mL suspension in 95 vol.% ethanol, containing a total dry sample mass of 11.1 mg
Index | Area (µm²) | Angle | Perim. | Circ. | Feret diameter (µm) | Area-equivalent diameter (µm) | FeretX | FeretY | FeretAngle | MinFeret | AR | Round | Solidity | Volume (µm³) | Mass (µg) |  | Row Labels | Count of MinFeret | Sum of Mass (µg) | Micrograph (2.6 µm/pixel)
1 | 2311.92 | 190.46 | 163.24 | 0.8 | 67.5 | 54.26897 | 2488 | 615 | 164.36 | 49.4 | 1.24 | 0.81 | 0.93 | 63121.81 | 0.06059694 |  | 35-40 | 6 | 0.1679681
2 | 2771.6 | 199.34 | 121.41 | 0.88 | 71.01 | 59.4197 | 2482 | 617 | 113.75 | 55.43 | 1.23 | 0.82 | 0.93 | 89172.98 | 0.08560606 |  | 40-45 | 18 | 0.7246009
3 | 2494.44 | 188.57 | 52.08 | 0.88 | 63.47 | 56.37048 | 2501 | 646 | 55.01 | 54.6 | 1.1 | 0.91 | 0.94 | 85226.87 | 0.0818178 |  | 45-50 | 69 | 3.92465
4 | 2595.84 | 190.46 | 54.75 | 0.9 | 62.02 | 57.5048 | 2591 | 648 | 56.98 | 57.2 | 1.02 | 0.98 | 0.94 | 97991.12 | 0.09407147 |  | 50-55 | 213 | 16.17743
5 | 2818.92 | 199.34 | 18.22 | 0.89 | 63.26 | 59.92479 | 2787 | 658 | 170.54 | 59.8 | 1.02 | 0.98 | 0.93 | 111970.1 | 0.1074913 |  | 55-60 | 194 | 18.70765
6 | 2636.4 | 191.35 | 159.47 | 0.9 | 62.02 | 57.95232 | 3147 | 746 | 56.98 | 57.2 | 1.01 | 0.99 | 0.94 | 97991.12 | 0.09407147 |  | 60-65 | 61 | 7.525514
7 | 1676.48 | 158.63 | 35.94 | 0.84 | 55.09 | 46.21302 | 1600 | 745 | 19.29 | 45.24 | 1.13 | 0.89 | 0.91 | 48480.42 | 0.04654121 |  | >65 | 1 | 0.1738926
8 | 1737.32 | 157.11 | 175.84 | 0.88 | 53.03 | 47.04409 | 1621 | 745 | 168.69 | 47.8 | 1.02 | 0.98 | 0.92 | 57185.02 | 0.05489762 |  | Grand Total | 562 | 47.40171
9 | 2197 | 174.23 | 123.15 | 0.91 | 59.4 | 52.90299 | 1593 | 749 | 113.2 | 50.63 | 1.16 | 0.86 | 0.93 | 67955.15 | 0.06523695
10 | 1561.56 | 152.8 | 81.23 | 0.84 | 55.58 | 44.60099 | 1617 | 750 | 100.78 | 40.18 | 1.34 | 0.75 | 0.91 | 33964.75 | 0.03260616
11 | 2582.32 | 191.99 | 69.35 | 0.88 | 65 | 57.35486 | 1634 | 777 | 73.74 | 56.98 | 1.09 | 0.92 | 0.93 | 96864.79 | 0.0929902
12 | 2366 | 179.43 | 1.18 | 0.92 | 58.43 | 54.90002 | 3795 | 846 | 147.72 | 54.6 | 1.02 | 0.98 | 0.94 | 85226.87 | 0.0818178
13 | 2818.92 | 193.51 | 136.09 | 0.95 | 64.22 | 59.92479 | 4134 | 941 | 121.76 | 59.8 | 1.05 | 0.95 | 0.95 | 111970.1 | 0.1074913 | .
14 | 3258.32 | 212.52 | 159.08 | 0.91 | 70.39 | 64.42613 | 4062 | 962 | 4.24 | 64.35 | 1.04 | 0.96 | 0.94 | 139522.5 | 0.1339416
15 | 2960.88 | 204.54 | 102.78 | 0.89 | 65 | 61.41516 | 4221 | 978 | 126.87 | 62.4 | 1 | 1 | 0.94 | 127219.1 | 0.1221304
16 | 2284.88 | 178.54 | 119.01 | 0.9 | 58.14 | 53.95067 | 4295 | 980 | 100.3 | 55.15 | 1.04 | 0.96 | 0.92 | 87828.44 | 0.0843153
17 | 385.32 | 73.8 | 25.69 | 0.89 | 28.12 | 22.15521 | 3199 | 1002 | 33.69 | 20.8 | 1.35 | 0.74 | 0.9 | 4711.819 | 0.004523347
18 | 3021.72 | 202.39 | 173.97 | 0.93 | 66.29 | 62.04293 | 4443 | 1047 | 138.18 | 62.4 | 1.03 | 0.97 | 0.95 | 127219.1 | 0.1221304
19 | 2548.52 | 186.79 | 133.89 | 0.92 | 60.64 | 56.97826 | 812 | 1099 | 120.96 | 57.2 | 1.04 | 0.96 | 0.94 | 97991.12 | 0.09407147
20 | 1446.64 | 142.66 | 165.25 | 0.89 | 53.6 | 42.92847 | 611 | 1120 | 157.17 | 36.4 | 1.38 | 0.73 | 0.95 | 25252.41 | 0.02424231
21 | 2467.4 | 186.15 | 79.59 | 0.89 | 62.51 | 56.06411 | 4847 | 1114 | 106.93 | 54.26 | 1.1 | 0.91 | 0.94 | 83644.62 | 0.08029883
22 | 2345.72 | 183.74 | 61.41 | 0.87 | 61.8 | 54.66423 | 4866 | 1146 | 75.38 | 51.66 | 1.22 | 0.82 | 0.93 | 72187.47 | 0.06929997
23 | 1541.28 | 146.34 | 96.68 | 0.9 | 53.6 | 44.31043 | 604 | 1125 | 112.83 | 39 | 1.3 | 0.77 | 0.94 | 31059.36 | 0.02981698
24 | 3190.72 | 209.74 | 32.35 | 0.91 | 68.69 | 63.75431 | 4740 | 1145 | 29.48 | 64.35 | 1.05 | 0.95 | 0.94 | 139522.5 | 0.1339416
25 | 1967.16 | 178.17 | 30.23 | 0.78 | 62.94 | 50.05933 | 617 | 1150 | 51.71 | 48.16 | 1.37 | 0.73 | 0.94 | 58486.83 | 0.05614735
26 | 2636.4 | 191.09 | 49.02 | 0.91 | 64.22 | 57.95232 | 4871 | 1152 | 21.37 | 56.26 | 1.11 | 0.9 | 0.93 | 93239.04 | 0.08950948
27 | 2785.12 | 198.08 | 96.55 | 0.89 | 66.59 | 59.56445 | 4898 | 1142 | 128.66 | 57.2 | 1.09 | 0.92 | 0.94 | 97991.12 | 0.09407147
28 | 1723.8 | 163.83 | 29.73 | 0.81 | 56.25 | 46.86068 | 621 | 1156 | 33.69 | 41.02 | 1.34 | 0.74 | 0.91 | 36139.79 | 0.0346942
29 | 2852.72 | 195.03 | 179.81 | 0.94 | 64.22 | 60.28298 | 4943 | 1161 | 121.76 | 59.8 | 1.01 | 0.99 | 0.95 | 111970.1 | 0.1074913
30 | 2548.52 | 190.46 | 57.23 | 0.88 | 65.16 | 56.97826 | 5116 | 1218 | 28.61 | 52.32 | 1.21 | 0.83 | 0.94 | 74989.74 | 0.07199015
31 | 2332.2 | 201.49 | 53.73 | 0.72 | 63.26 | 54.50647 | 5139 | 1233 | 80.54 | 56.06 | 1.17 | 0.85 | 0.91 | 92248.2 | 0.08855827
32 | 2386.28 | 188.31 | 21.24 | 0.85 | 63.26 | 55.13481 | 5141 | 1238 | 170.54 | 51.16 | 1.16 | 0.86 | 0.93 | 70111.66 | 0.06730719
33 | 2338.96 | 180.32 | 1.2 | 0.9 | 60.7 | 54.58541 | 5266 | 1269 | 170.13 | 49.4 | 1.16 | 0.87 | 0.95 | 63121.81 | 0.06059694
34 | 2480.92 | 195.66 | 16.9 | 0.81 | 68.4 | 56.2175 | 5265 | 1293 | 8.75 | 52 | 1.26 | 0.79 | 0.93 | 73622.18 | 0.07067729
35 | 2731.04 | 194.77 | 28.2 | 0.9 | 65.47 | 58.98332 | 5278 | 1304 | 173.16 | 56.16 | 1.13 | 0.89 | 0.94 | 92742.74 | 0.08903303
36 | 2913.56 | 202.12 | 64.35 | 0.9 | 68.84 | 60.92242 | 220 | 1366 | 100.89 | 58.33 | 1.1 | 0.91 | 0.94 | 103914.1 | 0.09975755
37 | 2643.16 | 192.62 | 62.94 | 0.9 | 64.32 | 58.02657 | 238 | 1378 | 104.04 | 55.29 | 1.13 | 0.89 | 0.93 | 88499.01 | 0.08495905
38 | 2744.56 | 198.71 | 88.36 | 0.87 | 64.58 | 59.12914 | 18 | 1496 | 139.9 | 57.2 | 1.09 | 0.92 | 0.94 | 97991.12 | 0.09407147
39 | 2480.92 | 183.37 | 91.95 | 0.93 | 62.89 | 56.2175 | 43 | 1514 | 60.26 | 49.4 | 1.18 | 0.84 | 0.96 | 63121.81 | 0.06059694
40 | 2426.84 | 183.74 | 160.93 | 0.9 | 60.03 | 55.6014 | 57 | 1714 | 4.97 | 56.63 | 1.01 | 0.99 | 0.93 | 95090.76 | 0.09128713
41 | 2589.08 | 191.72 | 142.29 | 0.89 | 66.64 | 57.42988 | 2932 | 1945 | 159.44 | 51.48 | 1.29 | 0.78 | 0.93 | 71435.52 | 0.0685781
42 | 3366.48 | 213.42 | 97.66 | 0.93 | 70.01 | 65.48671 | 2682 | 1947 | 105.07 | 62.4 | 1.06 | 0.95 | 0.96 | 127219.1 | 0.1221304
43 | 2440.36 | 184.63 | 133.31 | 0.9 | 65.62 | 55.75607 | 2927 | 1955 | 123.69 | 52.52 | 1.2 | 0.83 | 0.94 | 75853 | 0.07281888
44 | 2480.92 | 184 | 101.36 | 0.92 | 61.36 | 56.2175 | 2407 | 1994 | 126.38 | 54.6 | 1.07 | 0.93 | 0.95 | 85226.87 | 0.0818178
45 | 2562.04 | 192.25 | 101.83 | 0.87 | 66.29 | 57.1292 | 2724 | 1998 | 131.82 | 52 | 1.11 | 0.9 | 0.94 | 73622.18 | 0.07067729
46 | 3102.84 | 206.06 | 173.38 | 0.92 | 67.45 | 62.8702 | 2443 | 2031 | 27.55 | 62.4 | 1.06 | 0.95 | 0.94 | 127219.1 | 0.1221304
47 | 3035.24 | 210.37 | 149.47 | 0.86 | 66.64 | 62.18157 | 2824 | 2110 | 110.56 | 61.63 | 1.05 | 0.95 | 0.94 | 122567.4 | 0.1176647
48 | 2311.92 | 175.75 | 133.63 | 0.94 | 58.43 | 54.26897 | 2344 | 2131 | 159.15 | 54.08 | 1.06 | 0.94 | 0.94 | 82814.94 | 0.07950234
49 | 2278.12 | 177.91 | 129.03 | 0.9 | 59.4 | 53.87081 | 2360 | 2171 | 113.2 | 54.26 | 1.05 | 0.96 | 0.93 | 83644.62 | 0.08029883
50 | 2656.68 | 188.31 | 163.4 | 0.94 | 62.89 | 58.17479 | 320 | 2185 | 150.26 | 57.2 | 1.05 | 0.95 | 0.95 | 97991.12 | 0.09407147
51 | 2332.2 | 175.75 | 148.3 | 0.95 | 58.43 | 54.50647 | 3288 | 2188 | 159.15 | 54.6 | 1.06 | 0.95 | 0.95 | 85226.87 | 0.0818178
52 | 2737.8 | 191.99 | 158 | 0.93 | 62.02 | 59.05627 | 2360 | 2235 | 146.98 | 59.8 | 1.01 | 0.99 | 0.95 | 111970.1 | 0.1074913 |  |  |  |  | Overlay
53 | 2163.2 | 175.12 | 9.78 | 0.89 | 59.86 | 52.49446 | 344 | 2258 | 34.38 | 46.8 | 1.19 | 0.84 | 0.94 | 53670.57 | 0.05152374
54 | 838.24 | 109.31 | 9.11 | 0.88 | 40.7 | 32.67754 | 3398 | 2257 | 26.57 | 31.2 | 1.26 | 0.79 | 0.91 | 15902.39 | 0.01526629
55 | 2136.16 | 176.39 | 88.06 | 0.86 | 58.66 | 52.16534 | 3418 | 2250 | 102.8 | 51.16 | 1.16 | 0.86 | 0.92 | 70111.66 | 0.06730719
56 | 2136.16 | 172.71 | 62.78 | 0.9 | 57.26 | 52.16534 | 513 | 2268 | 39.47 | 51.48 | 1.05 | 0.95 | 0.93 | 71435.52 | 0.0685781
57 | 2210.52 | 177.28 | 12.73 | 0.88 | 59.86 | 53.06552 | 490 | 2270 | 34.38 | 52.5 | 1.08 | 0.92 | 0.93 | 75766.38 | 0.07273572
58 | 2487.68 | 187.05 | 3.75 | 0.89 | 62.89 | 56.29404 | 345 | 2276 | 29.74 | 52 | 1.18 | 0.85 | 0.94 | 73622.18 | 0.07067729
59 | 2528.24 | 193.51 | 136.39 | 0.85 | 67.45 | 56.7511 | 3390 | 2263 | 152.45 | 53.49 | 1.24 | 0.81 | 0.93 | 80133.93 | 0.07692857
60 | 2751.32 | 197.82 | 60.15 | 0.88 | 67.1 | 59.20191 | 525 | 2286 | 54.46 | 56.74 | 1.18 | 0.84 | 0.94 | 95645.96 | 0.09182012
61 | 2697.24 | 197.19 | 118.79 | 0.87 | 64.58 | 58.61719 | 3375 | 2274 | 139.9 | 55.81 | 1.14 | 0.88 | 0.94 | 91019.55 | 0.08737877
62 | 1662.96 | 155.85 | 96.53 | 0.86 | 53.03 | 46.0263 | 512 | 2271 | 101.31 | 43.17 | 1.14 | 0.88 | 0.91 | 42125.47 | 0.04044045
63 | 1879.28 | 164.99 | 111.78 | 0.87 | 58.95 | 48.92839 | 487 | 2276 | 138.58 | 44.2 | 1.2 | 0.84 | 0.94 | 45213.22 | 0.04340469
64 | 2366 | 180.32 | 97.75 | 0.91 | 60.86 | 54.90002 | 473 | 2276 | 109.98 | 51.72 | 1.17 | 0.86 | 0.94 | 72439.29 | 0.06954172
65 | 2264.6 | 177.91 | 114.74 | 0.9 | 58.14 | 53.71071 | 4178 | 2318 | 100.3 | 52.32 | 1.09 | 0.92 | 0.93 | 74989.74 | 0.07199015
66 | 2737.8 | 198.71 | 107.66 | 0.87 | 65 | 59.05627 | 4159 | 2351 | 73.74 | 56.98 | 1.07 | 0.94 | 0.94 | 96864.79 | 0.0929902
67 | 2791.88 | 194.14 | 12.26 | 0.93 | 63.74 | 59.63669 | 4113 | 2357 | 11.77 | 59.8 | 1.02 | 0.98 | 0.94 | 111970.1 | 0.1074913
68 | 2426.84 | 180.95 | 158.46 | 0.93 | 59.29 | 55.6014 | 2558 | 2354 | 164.74 | 54.6 | 1.04 | 0.97 | 0.94 | 85226.87 | 0.0818178
69 | 2643.16 | 191.99 | 6.68 | 0.9 | 63.74 | 58.02657 | 3541 | 2364 | 168.23 | 55.58 | 1.13 | 0.88 | 0.94 | 89898.87 | 0.08630292
70 | 2575.56 | 184.63 | 97.71 | 0.95 | 62.51 | 57.27974 | 3688 | 2393 | 73.07 | 54.6 | 1.08 | 0.93 | 0.95 | 85226.87 | 0.0818178
71 | 2744.56 | 196.55 | 19.91 | 0.89 | 63.47 | 59.12914 | 3885 | 2378 | 145.01 | 57.2 | 1.01 | 0.99 | 0.95 | 97991.12 | 0.09407147
72 | 2575.56 | 192.88 | 9.7 | 0.87 | 63.47 | 57.27974 | 3547 | 2394 | 34.99 | 54.28 | 1.13 | 0.88 | 0.93 | 83737.14 | 0.08038766
73 | 3089.32 | 211 | 83.85 | 0.87 | 68.4 | 62.73308 | 2937 | 2438 | 81.25 | 62.4 | 1.06 | 0.94 | 0.94 | 127219.1 | 0.1221304
74 | 2487.68 | 182.48 | 32.1 | 0.94 | 60.92 | 56.29404 | 2300 | 2435 | 39.81 | 54.6 | 1.05 | 0.95 | 0.95 | 85226.87 | 0.0818178
75 | 2305.16 | 180.06 | 54.63 | 0.89 | 60.03 | 54.18957 | 1582 | 2433 | 17.65 | 52.52 | 1.14 | 0.87 | 0.93 | 75853 | 0.07281888
76 | 1081.6 | 124.65 | 53.19 | 0.87 | 45.48 | 37.11919 | 1600 | 2447 | 59.04 | 32.76 | 1.4 | 0.71 | 0.91 | 18409 | 0.01767264
77 | 2676.96 | 190.46 | 141.25 | 0.93 | 62.83 | 58.39641 | 2636 | 2447 | 155.56 | 58.83 | 1.03 | 0.97 | 0.94 | 106609.3 | 0.1023449
78 | 2142.92 | 171.45 | 147.22 | 0.92 | 57.26 | 52.24782 | 2368 | 2457 | 129.47 | 52 | 1.06 | 0.95 | 0.94 | 73622.18 | 0.07067729
79 | 2007.72 | 166.88 | 104.3 | 0.91 | 55.28 | 50.57277 | 4314 | 2474 | 41.19 | 51.48 | 1.04 | 0.97 | 0.94 | 71435.52 | 0.0685781
80 | 2589.08 | 190.46 | 86.92 | 0.9 | 62.89 | 57.42988 | 4299 | 2459 | 97.13 | 57.2 | 1.07 | 0.93 | 0.94 | 97991.12 | 0.09407147
81 | 3494.92 | 221.66 | 27.79 | 0.89 | 76.78 | 66.72426 | 3726 | 2484 | 28.3 | 60.46 | 1.24 | 0.81 | 0.95 | 115718.6 | 0.1110898
82 | 2379.52 | 180.06 | 70.16 | 0.92 | 62.83 | 55.05666 | 4331 | 2490 | 65.56 | 53.32 | 1.13 | 0.89 | 0.94 | 79372.31 | 0.07619742
83 | 2169.96 | 172.71 | 160.98 | 0.91 | 60.03 | 52.57642 | 4305 | 2485 | 162.35 | 50.98 | 1.12 | 0.89 | 0.94 | 69374.22 | 0.06659925
84 | 2798.64 | 195.66 | 155.19 | 0.92 | 65 | 59.70885 | 2148 | 2490 | 163.74 | 59.8 | 1.06 | 0.94 | 0.94 | 111970.1 | 0.1074913
85 | 3190.72 | 211.26 | 115.36 | 0.9 | 69.77 | 63.75431 | 2646 | 2495 | 116.57 | 63.95 | 1.05 | 0.95 | 0.94 | 136936.8 | 0.1314594
86 | 2210.52 | 173.6 | 168.97 | 0.92 | 57.55 | 53.06552 | 2194 | 2510 | 161.57 | 52 | 1.04 | 0.96 | 0.94 | 73622.18 | 0.07067729
87 | 2487.68 | 182.48 | 152.85 | 0.94 | 60.86 | 56.29404 | 4004 | 2525 | 160.02 | 54.6 | 1.07 | 0.94 | 0.95 | 85226.87 | 0.0818178
88 | 2724.28 | 194.14 | 144.58 | 0.91 | 65.16 | 58.91027 | 1888 | 2548 | 151.39 | 56.68 | 1.13 | 0.89 | 0.94 | 95342.85 | 0.09152914
89 | 2798.64 | 196.29 | 175.93 | 0.91 | 63.26 | 59.70885 | 2980 | 2552 | 170.54 | 60.67 | 1.02 | 0.98 | 0.94 | 116928.6 | 0.1122514
90 | 2325.44 | 175.75 | 167.49 | 0.95 | 60.03 | 54.42742 | 2393 | 2559 | 162.35 | 52 | 1.1 | 0.91 | 0.95 | 73622.18 | 0.07067729
91 | 2325.44 | 180.95 | 149.25 | 0.89 | 62.51 | 54.42742 | 1878 | 2558 | 135 | 53.32 | 1.16 | 0.86 | 0.94 | 79372.31 | 0.07619742
92 | 2494.44 | 180.95 | 73 | 0.96 | 59.86 | 56.37048 | 2662 | 2586 | 34.38 | 54.6 | 1.02 | 0.98 | 0.95 | 85226.87 | 0.0818178
93 | 2582.32 | 188.31 | 176.41 | 0.92 | 60.92 | 57.35486 | 431 | 2576 | 129.81 | 57.2 | 1.02 | 0.98 | 0.94 | 97991.12 | 0.09407147
94 | 2224.04 | 175.12 | 2.14 | 0.91 | 60.47 | 53.22755 | 1877 | 2582 | 154.54 | 51.32 | 1.15 | 0.87 | 0.94 | 70771.53 | 0.06794067
95 | 2197 | 174.23 | 172.74 | 0.91 | 58.14 | 52.90299 | 1824 | 2586 | 153.43 | 51.5 | 1.11 | 0.9 | 0.93 | 71518.81 | 0.06865806
96 | 2352.48 | 180.06 | 3.18 | 0.91 | 60.03 | 54.74294 | 1646 | 2607 | 175.03 | 54.6 | 1.05 | 0.95 | 0.93 | 85226.87 | 0.0818178
97 | 473.2 | 84.2 | 170.22 | 0.84 | 32.89 | 24.55204 | 3037 | 2612 | 161.57 | 20.8 | 1.6 | 0.62 | 0.88 | 4711.819 | 0.004523347
98 | 2325.44 | 179.43 | 146.82 | 0.91 | 57.73 | 54.42742 | 1715 | 2612 | 97.77 | 54.6 | 1.02 | 0.98 | 0.94 | 85226.87 | 0.0818178
99 | 2528.24 | 184 | 154.98 | 0.94 | 60.92 | 56.7511 | 2368 | 2615 | 140.19 | 54.6 | 1.03 | 0.97 | 0.95 | 85226.87 | 0.0818178
100 | 2839.2 | 209.11 | 9.16 | 0.82 | 73.59 | 60.13996 | 3026 | 2635 | 32.01 | 53.67 | 1.3 | 0.77 | 0.92 | 80945.63 | 0.0777078
101 | 2332.2 | 174.86 | 27.87 | 0.96 | 60.03 | 54.50647 | 2292 | 2636 | 17.65 | 51.48 | 1.1 | 0.91 | 0.95 | 71435.52 | 0.0685781
102 | 2731.04 | 190.46 | 45.7 | 0.95 | 62.02 | 58.98332 | 3896 | 2653 | 33.02 | 58.83 | 1.03 | 0.97 | 0.95 | 106609.3 | 0.1023449
103 | 3366.48 | 219.25 | 161.42 | 0.88 | 74 | 65.48671 | 2485 | 2669 | 161.57 | 65 | 1.11 | 0.9 | 0.93 | 143793.3 | 0.1380416
104 | 2683.72 | 190.72 | 179.72 | 0.93 | 63.47 | 58.47009 | 1822 | 2687 | 34.99 | 54.6 | 1.07 | 0.93 | 0.95 | 85226.87 | 0.0818178
105 | 3177.2 | 210.37 | 173.18 | 0.9 | 68.05 | 63.61909 | 3109 | 2706 | 6.58 | 64.35 | 1.03 | 0.97 | 0.94 | 139522.5 | 0.1339416
106 | 3021.72 | 203.02 | 76.56 | 0.92 | 66.29 | 62.04293 | 888 | 2705 | 101.31 | 62.21 | 1.05 | 0.95 | 0.94 | 126060.6 | 0.1210181
107 | 2061.8 | 166.88 | 25.69 | 0.93 | 54.29 | 51.24936 | 2246 | 2718 | 16.7 | 52 | 1.02 | 0.98 | 0.94 | 73622.18 | 0.07067729
108 | 3123.12 | 205.43 | 9.44 | 0.93 | 67.8 | 63.07533 | 1313 | 2731 | 32.47 | 59.8 | 1.04 | 0.96 | 0.95 | 111970.1 | 0.1074913
109 | 2873 | 207.32 | 135.9 | 0.84 | 72.29 | 60.49688 | 3843 | 2713 | 127.69 | 55.15 | 1.26 | 0.8 | 0.92 | 87828.44 | 0.0843153
110 | 2818.92 | 195.66 | 6.99 | 0.93 | 64.32 | 59.92479 | 1750 | 2729 | 14.04 | 59.8 | 1.05 | 0.96 | 0.94 | 111970.1 | 0.1074913
111 | 2440.36 | 187.42 | 144.27 | 0.87 | 61.2 | 55.75607 | 3830 | 2745 | 12.26 | 53.36 | 1.14 | 0.88 | 0.92 | 79551.08 | 0.07636904
112 | 2562.04 | 186.79 | 168.87 | 0.92 | 61.8 | 57.1292 | 3182 | 2741 | 165.38 | 57.2 | 1.04 | 0.96 | 0.94 | 97991.12 | 0.09407147
113 | 2913.56 | 202.39 | 165.01 | 0.89 | 66.85 | 60.92242 | 1309 | 2742 | 166.5 | 59.72 | 1.12 | 0.89 | 0.94 | 111521.4 | 0.1070605
114 | 3062.28 | 209.74 | 12.95 | 0.87 | 66.44 | 62.45793 | 4262 | 2754 | 30.58 | 59.8 | 1.04 | 0.96 | 0.95 | 111970.1 | 0.1074913
115 | 3312.4 | 211.26 | 165.31 | 0.93 | 69.23 | 64.95859 | 3061 | 2747 | 145.71 | 65 | 1.05 | 0.95 | 0.95 | 143793.3 | 0.1380416
116 | 2940.6 | 199.34 | 179.66 | 0.93 | 66.29 | 61.20447 | 3453 | 2761 | 168.69 | 59.8 | 1.08 | 0.93 | 0.95 | 111970.1 | 0.1074913
117 | 3163.68 | 206.69 | 74.57 | 0.93 | 67.6 | 63.48359 | 4526 | 2766 | 112.62 | 64.35 | 1.02 | 0.98 | 0.94 | 139522.5 | 0.1339416
118 | 2731.04 | 191.99 | 17.52 | 0.93 | 62.89 | 58.98332 | 537 | 2800 | 29.74 | 59.8 | 1.01 | 0.99 | 0.94 | 111970.1 | 0.1074913
119 | 2704 | 194.14 | 44.51 | 0.9 | 62.94 | 58.6906 | 2610 | 2807 | 38.29 | 58.83 | 1.02 | 0.98 | 0.94 | 106609.3 | 0.1023449
120 | 2981.16 | 203.02 | 109.59 | 0.91 | 65 | 61.62513 | 4293 | 2786 | 106.26 | 62.4 | 1.02 | 0.98 | 0.95 | 127219.1 | 0.1221304
121 | 2555.28 | 184.63 | 42.98 | 0.94 | 62.02 | 57.05378 | 2076 | 2818 | 56.98 | 56.99 | 1.06 | 0.95 | 0.95 | 96915.8 | 0.09303917
122 | 2041.52 | 169.03 | 135.15 | 0.9 | 58.95 | 50.99669 | 1537 | 2822 | 131.42 | 47.32 | 1.23 | 0.82 | 0.93 | 55479.54 | 0.05326036
123 | 2947.36 | 205.17 | 128.84 | 0.88 | 68.4 | 61.27478 | 1525 | 2829 | 98.75 | 58.83 | 1.15 | 0.87 | 0.94 | 106609.3 | 0.1023449
124 | 2528.24 | 192.25 | 0.18 | 0.86 | 66.64 | 56.7511 | 1766 | 2844 | 159.44 | 49.4 | 1.33 | 0.75 | 0.94 | 63121.81 | 0.06059694
125 | 1662.96 | 158.89 | 151.36 | 0.83 | 57.02 | 46.0263 | 1508 | 2851 | 136.85 | 44.2 | 1.32 | 0.76 | 0.92 | 45213.22 | 0.04340469
126 | 2717.52 | 196.29 | 106.8 | 0.89 | 68.4 | 58.83714 | 1535 | 2881 | 81.25 | 56.25 | 1.18 | 0.85 | 0.93 | 93189.33 | 0.08946176
127 | 1831.96 | 167.77 | 174.62 | 0.82 | 57.73 | 48.30846 | 1769 | 2860 | 144.16 | 44.02 | 1.28 | 0.78 | 0.92 | 44663.09 | 0.04287656
128 | 2852.72 | 199.34 | 125.13 | 0.9 | 67.1 | 60.28298 | 812 | 2862 | 125.54 | 57.52 | 1.15 | 0.87 | 0.94 | 99644.94 | 0.09565914
129 | 2758.08 | 193.51 | 175.91 | 0.93 | 62.89 | 59.2746 | 2412 | 2870 | 150.26 | 59.8 | 1.01 | 0.99 | 0.94 | 111970.1 | 0.1074913
130 | 2487.68 | 189.2 | 162.39 | 0.87 | 68.25 | 56.29404 | 1505 | 2874 | 162.26 | 49.4 | 1.27 | 0.79 | 0.94 | 63121.81 | 0.06059694
131 | 2271.36 | 186.79 | 100.06 | 0.82 | 64.32 | 53.79082 | 798 | 2894 | 75.96 | 51.16 | 1.13 | 0.88 | 0.92 | 70111.66 | 0.06730719
132 | 2906.8 | 200.86 | 119.34 | 0.91 | 65.21 | 60.8517 | 4310 | 2902 | 94.57 | 59.8 | 1.04 | 0.96 | 0.94 | 111970.1 | 0.1074913
133 | 2420.08 | 180.95 | 130.14 | 0.93 | 59.86 | 55.52391 | 2919 | 2921 | 145.62 | 54.6 | 1.05 | 0.95 | 0.94 | 85226.87 | 0.0818178
134 | 2751.32 | 194.14 | 143.8 | 0.92 | 63.47 | 59.20191 | 4159 | 2933 | 145.01 | 58.83 | 1.06 | 0.95 | 0.94 | 106609.3 | 0.1023449
135 | 2670.2 | 191.99 | 96.82 | 0.91 | 62.02 | 58.32263 | 1422 | 2934 | 146.98 | 59.2 | 1.01 | 0.99 | 0.94 | 108633.5 | 0.1042882
136 | 2737.8 | 191.99 | 92.77 | 0.93 | 62.83 | 59.05627 | 4122 | 2932 | 114.44 | 59.8 | 1.02 | 0.98 | 0.94 | 111970.1 | 0.1074913
137 | 2494.44 | 184 | 134.32 | 0.93 | 61.36 | 56.37048 | 2390 | 2940 | 126.38 | 54.6 | 1.06 | 0.94 | 0.95 | 85226.87 | 0.0818178
138 | 3413.8 | 218.62 | 166.31 | 0.9 | 71.54 | 65.94535 | 1806 | 2978 | 160.91 | 65 | 1.04 | 0.96 | 0.95 | 143793.3 | 0.1380416
139 | 3089.32 | 204.54 | 171.59 | 0.93 | 67.45 | 62.73308 | 2851 | 2983 | 152.45 | 62.4 | 1.03 | 0.97 | 0.95 | 127219.1 | 0.1221304
140 | 2359.24 | 177.28 | 136.06 | 0.94 | 59.86 | 54.82154 | 2781 | 2983 | 124.38 | 54.6 | 1.08 | 0.93 | 0.95 | 85226.87 | 0.0818178
141 | 2271.36 | 175.12 | 96.67 | 0.93 | 59.35 | 53.79082 | 1365 | 3022 | 118.81 | 49.4 | 1.09 | 0.92 | 0.95 | 63121.81 | 0.06059694
142 | 2122.64 | 173.6 | 101.57 | 0.89 | 61.64 | 52 | 1383 | 3024 | 117.65 | 46.8 | 1.24 | 0.8 | 0.95 | 53670.57 | 0.05152374
143 | 2224.04 | 186.79 | 162.52 | 0.8 | 61.36 | 53.22755 | 2151 | 3027 | 126.38 | 49.28 | 1.22 | 0.82 | 0.93 | 62662.93 | 0.06015642
144 | 2129.4 | 172.08 | 5.8 | 0.9 | 59.4 | 52.08274 | 4298 | 3038 | 156.8 | 48.51 | 1.19 | 0.84 | 0.94 | 59771.26 | 0.05738041
145 | 3008.2 | 207.59 | 30.04 | 0.88 | 68.25 | 61.90397 | 3339 | 3057 | 40.36 | 62.21 | 1.05 | 0.95 | 0.93 | 126060.6 | 0.1210181
146 | 2704 | 194.14 | 149.52 | 0.9 | 63.95 | 58.6906 | 3950 | 3049 | 153.43 | 58.83 | 1.05 | 0.95 | 0.93 | 106609.3 | 0.1023449
147 | 1838.72 | 166.88 | 178.06 | 0.83 | 62.89 | 48.3975 | 2140 | 3053 | 7.13 | 41.6 | 1.45 | 0.69 | 0.93 | 37694.55 | 0.03618677
148 | 2568.8 | 185.26 | 119.76 | 0.94 | 61.64 | 57.20452 | 2670 | 3045 | 117.65 | 56.99 | 1.04 | 0.96 | 0.94 | 96915.8 | 0.09303917
149 | 2582.32 | 191.99 | 21.07 | 0.88 | 63.74 | 57.35486 | 4302 | 3061 | 11.77 | 55.09 | 1.16 | 0.87 | 0.93 | 87542.1 | 0.08404041
150 | 2487.68 | 184 | 107.61 | 0.92 | 63.47 | 56.29404 | 662 | 3062 | 124.99 | 52 | 1.15 | 0.87 | 0.95 | 73622.18 | 0.07067729
151 | 2298.4 | 176.65 | 93.31 | 0.93 | 59.29 | 54.11006 | 643 | 3067 | 127.87 | 52 | 1.07 | 0.93 | 0.96 | 73622.18 | 0.07067729
152 | 2649.92 | 188.31 | 128.9 | 0.94 | 61.8 | 58.10073 | 2503 | 3083 | 104.62 | 57.2 | 1.04 | 0.96 | 0.95 | 97991.12 | 0.09407147
153 | 2413.32 | 182.48 | 2.02 | 0.91 | 59.29 | 55.44631 | 2094 | 3130 | 37.87 | 54.6 | 1.02 | 0.98 | 0.94 | 85226.87 | 0.0818178
154 | 2636.4 | 189.83 | 148.71 | 0.92 | 62.94 | 57.95232 | 3922 | 3118 | 141.71 | 57.2 | 1.07 | 0.93 | 0.94 | 97991.12 | 0.09407147
155 | 2913.56 | 199.97 | 162.79 | 0.92 | 65.47 | 60.92242 | 4358 | 3127 | 173.16 | 60.67 | 1.03 | 0.97 | 0.94 | 116928.6 | 0.1122514
156 | 2771.6 | 193.51 | 171.39 | 0.93 | 63.31 | 59.4197 | 2465 | 3135 | 160.82 | 59.8 | 1.01 | 0.99 | 0.94 | 111970.1 | 0.1074913
157 | 2731.04 | 191.99 | 96.12 | 0.93 | 62.89 | 58.98332 | 1370 | 3161 | 119.74 | 59.2 | 1.03 | 0.97 | 0.94 | 108633.5 | 0.1042882
158 | 3021.72 | 201.49 | 171.74 | 0.94 | 65.83 | 62.04293 | 2446 | 3189 | 170.91 | 62.4 | 1.03 | 0.97 | 0.95 | 127219.1 | 0.1221304
159 | 3021.72 | 202.39 | 43.67 | 0.93 | 65.78 | 62.04293 | 2388 | 3182 | 108.43 | 62.4 | 1.01 | 0.99 | 0.94 | 127219.1 | 0.1221304
160 | 2338.96 | 175.75 | 42.36 | 0.95 | 58.43 | 54.58541 | 2928 | 3232 | 32.28 | 54.6 | 1.03 | 0.97 | 0.95 | 85226.87 | 0.0818178
161 | 2359.24 | 177.91 | 118.69 | 0.94 | 58.66 | 54.82154 | 1574 | 3242 | 77.2 | 54.6 | 1.01 | 0.99 | 0.94 | 85226.87 | 0.0818178
162 | 905.84 | 117.29 | 113.05 | 0.83 | 41.92 | 33.96964 | 1872 | 3230 | 97.13 | 30.42 | 1.39 | 0.72 | 0.88 | 14739.28 | 0.01414971
163 | 2947.36 | 202.12 | 138.83 | 0.91 | 65.47 | 61.27478 | 2664 | 3230 | 96.84 | 60.67 | 1.02 | 0.98 | 0.93 | 116928.6 | 0.1122514
164 | 2785.12 | 198.08 | 112.74 | 0.89 | 66.29 | 59.56445 | 1853 | 3257 | 64.44 | 56.97 | 1.1 | 0.91 | 0.95 | 96813.8 | 0.09294125
165 | 2399.8 | 181.59 | 27.42 | 0.91 | 59.86 | 55.29078 | 3597 | 3256 | 34.38 | 55.15 | 1.05 | 0.95 | 0.94 | 87828.44 | 0.0843153
166 | 2163.2 | 171.19 | 33.91 | 0.93 | 58.14 | 52.49446 | 650 | 3255 | 26.57 | 51.16 | 1.12 | 0.9 | 0.94 | 70111.66 | 0.06730719
167 | 2426.84 | 184.37 | 50.72 | 0.9 | 61.8 | 55.6014 | 671 | 3276 | 75.38 | 51.48 | 1.18 | 0.85 | 0.93 | 71435.52 | 0.0685781
168 | 2717.52 | 191.99 | 3.2 | 0.93 | 62.51 | 58.83714 | 3111 | 3273 | 163.07 | 59.8 | 1.01 | 0.99 | 0.94 | 111970.1 | 0.1074913
169 | 2366 | 179.43 | 68.09 | 0.92 | 59.4 | 54.90002 | 2541 | 3296 | 66.8 | 54.6 | 1.03 | 0.97 | 0.94 | 85226.87 | 0.0818178
170 | 2791.88 | 193.51 | 103.5 | 0.94 | 65.21 | 59.63669 | 1258 | 3291 | 113.5 | 57.2 | 1.08 | 0.93 | 0.95 | 97991.12 | 0.09407147
171 | 2690.48 | 197.19 | 33.24 | 0.87 | 68.25 | 58.54369 | 4179 | 3311 | 40.36 | 54.8 | 1.24 | 0.81 | 0.93 | 86166.87 | 0.08272019
172 | 2987.92 | 200.86 | 74.66 | 0.93 | 65.21 | 61.69496 | 3377 | 3300 | 113.5 | 62.4 | 1.04 | 0.97 | 0.95 | 127219.1 | 0.1221304
173 | 2873 | 202.12 | 28.35 | 0.88 | 68.05 | 60.49688 | 4186 | 3317 | 173.42 | 57.69 | 1.13 | 0.89 | 0.93 | 100531.1 | 0.09650981
174 | 2136.16 | 168.4 | 23.3 | 0.95 | 56.25 | 52.16534 | 1359 | 3336 | 33.69 | 52 | 1.05 | 0.96 | 0.95 | 73622.18 | 0.07067729
175 | 2987.92 | 205.17 | 166.7 | 0.89 | 66.85 | 61.69496 | 2346 | 3337 | 13.5 | 62.4 | 1.05 | 0.96 | 0.93 | 127219.1 | 0.1221304
176 | 2568.8 | 184 | 88.43 | 0.95 | 60.86 | 57.20452 | 1902 | 3325 | 109.98 | 54.6 | 1.04 | 0.97 | 0.96 | 85226.87 | 0.0818178
177 | 2278.12 | 174.23 | 137.66 | 0.94 | 57.55 | 53.87081 | 926 | 3335 | 161.57 | 54.6 | 1.01 | 0.99 | 0.94 | 85226.87 | 0.0818178
178 | 2338.96 | 180.32 | 106.17 | 0.9 | 61.36 | 54.58541 | 1478 | 3349 | 126.38 | 52 | 1.11 | 0.9 | 0.94 | 73622.18 | 0.07067729
179 | 2224.04 | 176.65 | 99.51 | 0.9 | 58.43 | 53.22755 | 1457 | 3355 | 147.72 | 51.48 | 1.07 | 0.93 | 0.94 | 71435.52 | 0.0685781
180 | 2676.96 | 196.55 | 129.63 | 0.87 | 72.85 | 58.39641 | 4760 | 3352 | 124.82 | 55.15 | 1.31 | 0.76 | 0.94 | 87828.44 | 0.0843153
181 | 2372.76 | 177.28 | 113.54 | 0.95 | 58.43 | 54.9784 | 4899 | 3355 | 122.28 | 54.6 | 1.02 | 0.98 | 0.95 | 85226.87 | 0.0818178
182 | 2974.4 | 204.54 | 166.71 | 0.89 | 66.44 | 61.55522 | 3513 | 3380 | 149.42 | 61.17 | 1.06 | 0.95 | 0.94 | 119843.4 | 0.1150496
183 | 3961.36 | 234.85 | 81.02 | 0.9 | 75.8 | 71.03744 | 4879 | 3411 | 59.04 | 70.2 | 1.02 | 0.98 | 0.95 | 181138.2 | 0.1738926
184 | 2372.76 | 181.59 | 137.19 | 0.9 | 61.36 | 54.9784 | 550 | 3410 | 143.62 | 52.64 | 1.14 | 0.88 | 0.93 | 76374.13 | 0.07331916
185 | 2480.92 | 189.57 | 135.2 | 0.87 | 62.02 | 56.2175 | 534 | 3423 | 146.98 | 54.6 | 1.1 | 0.91 | 0.92 | 85226.87 | 0.0818178
186 | 2480.92 | 180.95 | 164.33 | 0.95 | 59.86 | 56.2175 | 3232 | 3431 | 124.38 | 54.6 | 1.03 | 0.97 | 0.95 | 85226.87 | 0.0818178
187 | 2954.12 | 198.71 | 155.06 | 0.94 | 68.69 | 61.34501 | 3820 | 3436 | 150.52 | 59.8 | 1.12 | 0.89 | 0.95 | 111970.1 | 0.1074913
188 | 2893.28 | 203.28 | 122.43 | 0.88 | 70.73 | 60.71002 | 3880 | 3436 | 143.97 | 56.28 | 1.18 | 0.85 | 0.94 | 93338.52 | 0.08960497
189 | 2683.72 | 191.99 | 87.5 | 0.91 | 63.26 | 58.47009 | 2824 | 3434 | 99.46 | 57.2 | 1.04 | 0.96 | 0.94 | 97991.12 | 0.09407147
190 | 2068.56 | 166.25 | 142.38 | 0.94 | 56.25 | 51.33331 | 1660 | 3438 | 123.69 | 49.4 | 1.03 | 0.97 | 0.95 | 63121.81 | 0.06059694
191 | 2771.6 | 191.99 | 126.5 | 0.94 | 63.47 | 59.4197 | 3124 | 3438 | 124.99 | 58.83 | 1.03 | 0.97 | 0.95 | 106609.3 | 0.1023449
192 | 2325.44 | 180.32 | 127.96 | 0.9 | 60.92 | 54.42742 | 3865 | 3443 | 129.81 | 53.6 | 1.1 | 0.91 | 0.94 | 80629.32 | 0.07740415
193 | 2021.24 | 166.88 | 116.59 | 0.91 | 54.85 | 50.74276 | 1063 | 3459 | 95.44 | 49.4 | 1.06 | 0.95 | 0.93 | 63121.81 | 0.06059694
194 | 2420.08 | 183.74 | 156.78 | 0.9 | 60.03 | 55.52391 | 597 | 3488 | 162.35 | 56.25 | 1.03 | 0.98 | 0.93 | 93189.33 | 0.08946176
195 | 2521.48 | 185.26 | 55.38 | 0.92 | 62.89 | 56.67518 | 2857 | 3498 | 29.74 | 53.95 | 1.15 | 0.87 | 0.94 | 82219.15 | 0.07893038
196 | 1710.28 | 162.57 | 74.78 | 0.81 | 59.4 | 46.67655 | 2881 | 3511 | 66.8 | 39.99 | 1.54 | 0.65 | 0.92 | 33485.2 | 0.03214579
197 | 2589.08 | 193.77 | 77.83 | 0.87 | 66.29 | 57.42988 | 2891 | 3512 | 41.82 | 54.18 | 1.13 | 0.88 | 0.94 | 83275.19 | 0.07994418
198 | 2291.64 | 176.39 | 133.82 | 0.93 | 59.29 | 54.03042 | 4640 | 3494 | 105.26 | 53.32 | 1.04 | 0.96 | 0.93 | 79372.31 | 0.07619742
199 | 1913.08 | 166.25 | 75.85 | 0.87 | 57.08 | 49.36643 | 992 | 3516 | 59.93 | 45.11 | 1.27 | 0.78 | 0.93 | 48063.69 | 0.04614114
200 | 1879.28 | 160.42 | 135.21 | 0.92 | 57.26 | 48.92839 | 1028 | 3501 | 129.47 | 46.8 | 1.18 | 0.85 | 0.94 | 53670.57 | 0.05152374
201 | 1622.4 | 153.06 | 170.11 | 0.87 | 52 | 45.46154 | 1008 | 3505 | 143.13 | 44.2 | 1.05 | 0.96 | 0.92 | 45213.22 | 0.04340469
202 | 2548.52 | 186.79 | 172.62 | 0.92 | 60.86 | 56.97826 | 1892 | 3518 | 160.02 | 56.73 | 1.05 | 0.95 | 0.94 | 95595.4 | 0.09177158
203 | 2413.32 | 180.95 | 14.23 | 0.93 | 59.29 | 55.44631 | 2534 | 3529 | 37.87 | 54.6 | 1.04 | 0.96 | 0.94 | 85226.87 | 0.0818178
204 | 1514.24 | 146.97 | 137.41 | 0.88 | 50.48 | 43.92002 | 1003 | 3519 | 124.51 | 43.94 | 1.11 | 0.9 | 0.93 | 44420.02 | 0.04264322
205 | 2311.92 | 180.32 | 25.55 | 0.89 | 61.36 | 54.26897 | 1018 | 3536 | 36.38 | 54.26 | 1.1 | 0.91 | 0.93 | 83644.62 | 0.08029883
206 | 2927.08 | 203.02 | 115.33 | 0.89 | 65.62 | 61.06361 | 2054 | 3537 | 123.69 | 62.02 | 1.03 | 0.97 | 0.93 | 124909.1 | 0.1199127
207 | 2230.8 | 175.12 | 92.99 | 0.91 | 57.73 | 53.30838 | 4200 | 3536 | 125.84 | 52 | 1.02 | 0.99 | 0.94 | 73622.18 | 0.07067729
208 | 2947.36 | 200.86 | 136.83 | 0.92 | 66.64 | 61.27478 | 904 | 3548 | 159.44 | 62.4 | 1.03 | 0.97 | 0.94 | 127219.1 | 0.1221304
209 | 3170.44 | 209.74 | 171.6 | 0.91 | 68.05 | 63.55137 | 2147 | 3564 | 173.42 | 62.4 | 1.04 | 0.96 | 0.94 | 127219.1 | 0.1221304
210 | 2291.64 | 176.65 | 107.09 | 0.92 | 60.92 | 54.03042 | 4320 | 3594 | 129.81 | 49.4 | 1.16 | 0.86 | 0.95 | 63121.81 | 0.06059694
211 | 2676.96 | 192.88 | 87.78 | 0.9 | 64.32 | 58.39641 | 4304 | 3620 | 75.96 | 54.6 | 1.13 | 0.88 | 0.95 | 85226.87 | 0.0818178
212 | 2291.64 | 175.75 | 8.37 | 0.93 | 57.73 | 54.03042 | 518 | 3616 | 54.16 | 54.6 | 1 | 1 | 0.94 | 85226.87 | 0.0818178
213 | 2338.96 | 175.75 | 134.87 | 0.95 | 58.43 | 54.58541 | 1319 | 3612 | 110.85 | 54.6 | 1.03 | 0.97 | 0.95 | 85226.87 | 0.0818178
214 | 2136.16 | 173.6 | 109.85 | 0.89 | 57.73 | 52.16534 | 890 | 3633 | 125.84 | 50.15 | 1.12 | 0.89 | 0.94 | 66040.66 | 0.06339904
215 | 1919.84 | 165.62 | 35.02 | 0.88 | 57.73 | 49.45357 | 4473 | 3651 | 35.84 | 46.8 | 1.16 | 0.86 | 0.94 | 53670.57 | 0.05152374
216 | 581.36 | 100.43 | 111.6 | 0.72 | 33.9 | 27.21371 | 880 | 3642 | 122.47 | 26.31 | 1.21 | 0.82 | 0.87 | 9535.889 | 0.009154453
217 | 676 | 99.54 | 111.78 | 0.86 | 39.77 | 29.3453 | 4493 | 3645 | 101.31 | 26 | 1.52 | 0.66 | 0.89 | 9202.772 | 0.008834661
218 | 1913.08 | 165.62 | 166.6 | 0.88 | 57.73 | 49.36643 | 4474 | 3655 | 144.16 | 44.2 | 1.2 | 0.84 | 0.94 | 45213.22 | 0.04340469
219 | 2379.52 | 178.17 | 88.29 | 0.94 | 59.86 | 55.05666 | 1687 | 3676 | 55.62 | 52 | 1.04 | 0.96 | 0.95 | 73622.18 | 0.07067729
220 | 2467.4 | 182.48 | 150.6 | 0.93 | 61.36 | 56.06411 | 2296 | 3660 | 143.62 | 54.6 | 1.06 | 0.95 | 0.95 | 85226.87 | 0.0818178
221 | 2717.52 | 191.99 | 7.19 | 0.93 | 62.51 | 58.83714 | 4560 | 3673 | 16.93 | 59.8 | 1 | 1 | 0.94 | 111970.1 | 0.1074913
222 | 2616.12 | 186.79 | 91.34 | 0.94 | 62.51 | 57.729 | 4718 | 3683 | 73.07 | 57.2 | 1.06 | 0.95 | 0.95 | 97991.12 | 0.09407147
223 | 2568.8 | 184.63 | 117.14 | 0.95 | 60.86 | 57.20452 | 1237 | 3678 | 160.02 | 57.2 | 1.03 | 0.97 | 0.95 | 97991.12 | 0.09407147
224 | 2190.24 | 176.02 | 3.13 | 0.89 | 58.95 | 52.82154 | 4475 | 3689 | 41.42 | 46.8 | 1.14 | 0.87 | 0.95 | 53670.57 | 0.05152374
225 | 2521.48 | 184.63 | 105.99 | 0.93 | 60.47 | 56.67518 | 1883 | 3682 | 154.54 | 57.2 | 1.01 | 0.99 | 0.94 | 97991.12 | 0.09407147
226 | 2257.84 | 176.39 | 154.86 | 0.91 | 58.14 | 53.63049 | 2953 | 3685 | 169.7 | 53.32 | 1.08 | 0.92 | 0.93 | 79372.31 | 0.07619742
227 | 709.8 | 95.23 | 80.3 | 0.98 | 33.8 | 30.06998 | 1992 | 3703 | 67.38 | 28.6 | 1.08 | 0.92 | 0.94 | 12248.89 | 0.01175893
228 | 2541.76 | 188.31 | 157.73 | 0.9 | 61.2 | 56.90264 | 4489 | 3700 | 167.74 | 57.2 | 1.03 | 0.97 | 0.93 | 97991.12 | 0.09407147
229 | 2298.4 | 175.75 | 46.75 | 0.94 | 58.43 | 54.11006 | 2298 | 3713 | 32.28 | 54.6 | 1.05 | 0.95 | 0.94 | 85226.87 | 0.0818178
230 | 2697.24 | 193.51 | 48.33 | 0.91 | 63.47 | 58.61719 | 2386 | 3732 | 55.01 | 59.13 | 1.03 | 0.97 | 0.93 | 108248.6 | 0.1039186
231 | 2683.72 | 189.83 | 155.4 | 0.94 | 62.83 | 58.47009 | 842 | 3730 | 24.44 | 57.2 | 1.06 | 0.94 | 0.95 | 97991.12 | 0.09407147
232 | 3116.36 | 206.69 | 145.08 | 0.92 | 68.05 | 63.00703 | 3616 | 3718 | 133.45 | 60.67 | 1.06 | 0.94 | 0.95 | 116928.6 | 0.1122514
233 | 2595.84 | 190.46 | 120.44 | 0.9 | 61.36 | 57.5048 | 2894 | 3719 | 126.38 | 58.38 | 1.03 | 0.97 | 0.93 | 104181.6 | 0.1000143
234 | 2785.12 | 195.66 | 115.31 | 0.91 | 63.26 | 59.56445 | 3469 | 3723 | 99.46 | 59.8 | 1.04 | 0.96 | 0.94 | 111970.1 | 0.1074913
235 | 2332.2 | 177.91 | 124 | 0.93 | 60.64 | 54.50647 | 3156 | 3736 | 149.04 | 52.32 | 1.16 | 0.87 | 0.95 | 74989.74 | 0.07199015
236 | 2467.4 | 182.48 | 151.08 | 0.93 | 60.64 | 56.06411 | 1646 | 3738 | 149.04 | 54.6 | 1.05 | 0.96 | 0.94 | 85226.87 | 0.0818178
237 | 2845.96 | 198.71 | 20.9 | 0.91 | 66.29 | 60.21152 | 3030 | 3749 | 25.56 | 59.8 | 1.08 | 0.93 | 0.94 | 111970.1 | 0.1074913
238 | 3102.84 | 206.69 | 124.38 | 0.91 | 67.8 | 62.8702 | 3141 | 3744 | 122.47 | 61.29 | 1.09 | 0.92 | 0.94 | 120550.1 | 0.1157281
239 | 2582.32 | 191.09 | 173.51 | 0.89 | 60.86 | 57.35486 | 4155 | 3746 | 109.98 | 58.83 | 1.03 | 0.97 | 0.93 | 106609.3 | 0.1023449
240 | 1913.08 | 156.48 | 163.95 | 0.98 | 52.65 | 49.36643 | 1696 | 3773 | 110.22 | 49.4 | 1.02 | 0.98 | 0.95 | 63121.81 | 0.06059694
241 | 2535 | 184.63 | 167.82 | 0.93 | 60.64 | 56.82692 | 742 | 3782 | 149.04 | 57.2 | 1.02 | 0.98 | 0.94 | 97991.12 | 0.09407147
242 | 1953.64 | 161.05 | 62.99 | 0.95 | 53.54 | 49.88701 | 808 | 3792 | 29.05 | 49.4 | 1.01 | 0.99 | 0.95 | 63121.81 | 0.06059694
243 | 2656.68 | 191.35 | 120.09 | 0.91 | 62.62 | 58.17479 | 4582 | 3800 | 131.63 | 57.2 | 1.02 | 0.98 | 0.95 | 97991.12 | 0.09407147
244 | 3231.28 | 209.11 | 170.65 | 0.93 | 68.64 | 64.15824 | 2085 | 3805 | 142.7 | 62.4 | 1.06 | 0.94 | 0.95 | 127219.1 | 0.1221304
245 | 2203.76 | 172.08 | 123.74 | 0.94 | 57.73 | 52.98431 | 4643 | 3816 | 144.16 | 52 | 1.07 | 0.94 | 0.94 | 73622.18 | 0.07067729
246 | 3021.72 | 206.69 | 21.81 | 0.89 | 69.77 | 62.04293 | 462 | 3834 | 26.57 | 58.14 | 1.19 | 0.84 | 0.94 | 102902 | 0.09878589
247 | 3089.32 | 202.39 | 102.09 | 0.95 | 66.64 | 62.73308 | 2966 | 3850 | 69.44 | 62.4 | 1.03 | 0.97 | 0.95 | 127219.1 | 0.1221304
248 | 2379.52 | 183.11 | 21.95 | 0.89 | 61.8 | 55.05666 | 470 | 3844 | 165.38 | 53.49 | 1.12 | 0.89 | 0.94 | 80133.93 | 0.07692857
249 | 2676.96 | 189.83 | 119.1 | 0.93 | 63.47 | 58.39641 | 2600 | 3857 | 124.99 | 57.2 | 1.05 | 0.95 | 0.95 | 97991.12 | 0.09407147
250 | 3204.24 | 209.11 | 25.96 | 0.92 | 68.69 | 63.88924 | 4547 | 3874 | 29.48 | 62.4 | 1.04 | 0.97 | 0.95 | 127219.1 | 0.1221304
251 | 3177.2 | 212.15 | 167.51 | 0.89 | 71.72 | 63.61909 | 2331 | 3868 | 133.53 | 59.8 | 1.12 | 0.89 | 0.94 | 111970.1 | 0.1074913
252 | 2447.12 | 180.95 | 46.38 | 0.94 | 60.03 | 55.83324 | 4247 | 3890 | 17.65 | 54.6 | 1.06 | 0.94 | 0.95 | 85226.87 | 0.0818178
253 | 2494.44 | 183.37 | 174.22 | 0.93 | 62.02 | 56.37048 | 2329 | 3892 | 146.98 | 52 | 1.13 | 0.89 | 0.95 | 73622.18 | 0.07067729
254 | 2940.6 | 198.71 | 162.94 | 0.94 | 65.78 | 61.20447 | 470 | 3900 | 161.57 | 59.8 | 1.04 | 0.96 | 0.95 | 111970.1 | 0.1074913
255 | 2420.08 | 186.15 | 77.42 | 0.88 | 60.86 | 55.52391 | 4809 | 3949 | 70.02 | 54.6 | 1.05 | 0.95 | 0.94 | 85226.87 | 0.0818178
256 | 2197 | 172.71 | 123.27 | 0.93 | 57.08 | 52.90299 | 2242 | 3930 | 120.07 | 53.32 | 1.06 | 0.94 | 0.93 | 79372.31 | 0.07619742
257 | 2487.68 | 185.89 | 5.45 | 0.9 | 60.7 | 56.29404 | 3825 | 3938 | 170.13 | 56.97 | 1.04 | 0.96 | 0.94 | 96813.8 | 0.09294125
258 | 2629.64 | 194.4 | 64.07 | 0.87 | 69.23 | 57.87797 | 4692 | 3954 | 55.71 | 52 | 1.25 | 0.8 | 0.95 | 73622.18 | 0.07067729
259 | 2663.44 | 193.51 | 156.43 | 0.89 | 69.77 | 58.24875 | 453 | 3947 | 153.43 | 54.6 | 1.26 | 0.79 | 0.94 | 85226.87 | 0.0818178
260 | 2676.96 | 190.46 | 113.55 | 0.93 | 62.51 | 58.39641 | 2667 | 3953 | 163.07 | 58.83 | 1.03 | 0.97 | 0.94 | 106609.3 | 0.1023449
261 | 2082.08 | 173.34 | 113.81 | 0.87 | 59.29 | 51.50079 | 448 | 3953 | 105.26 | 49.64 | 1.17 | 0.85 | 0.92 | 64046.28 | 0.06148443
262 | 2494.44 | 183.11 | 91.18 | 0.93 | 60.7 | 56.37048 | 1180 | 3958 | 99.87 | 54.6 | 1.05 | 0.96 | 0.95 | 85226.87 | 0.0818178
263 | 1906.32 | 164.09 | 33.84 | 0.89 | 57.26 | 49.27913 | 461 | 3978 | 39.47 | 46.8 | 1.17 | 0.86 | 0.94 | 53670.57 | 0.05152374
264 | 2122.64 | 168.4 | 68.65 | 0.94 | 58.43 | 52 | 1213 | 3984 | 57.72 | 49.4 | 1.12 | 0.89 | 0.94 | 63121.81 | 0.06059694
265 | 2967.64 | 201.49 | 61.98 | 0.92 | 66.85 | 61.48523 | 4595 | 3991 | 76.5 | 62.4 | 1.02 | 0.98 | 0.94 | 127219.1 | 0.1221304
266 | 2507.96 | 184.63 | 104.86 | 0.92 | 61.8 | 56.52304 | 3259 | 3975 | 104.62 | 54.6 | 1.07 | 0.93 | 0.94 | 85226.87 | 0.0818178
267 | 2954.12 | 203.02 | 153.54 | 0.9 | 66.85 | 61.34501 | 1274 | 3986 | 166.5 | 61.63 | 1.07 | 0.94 | 0.94 | 122567.4 | 0.1176647
268 | 2379.52 | 178.8 | 136.37 | 0.94 | 59.29 | 55.05666 | 3080 | 3988 | 142.13 | 54.6 | 1.02 | 0.98 | 0.95 | 85226.87 | 0.0818178
269 | 2649.92 | 193.25 | 150.83 | 0.89 | 66.85 | 58.10073 | 2201 | 4006 | 166.5 | 53.36 | 1.23 | 0.81 | 0.93 | 79551.08 | 0.07636904
270 | 2805.4 | 196.29 | 136.8 | 0.91 | 65.78 | 59.78092 | 4451 | 4006 | 161.57 | 58.83 | 1.07 | 0.93 | 0.94 | 106609.3 | 0.1023449
271 | 2555.28 | 186.79 | 171.13 | 0.92 | 60.7 | 57.05378 | 1366 | 4011 | 170.13 | 57.2 | 1.04 | 0.96 | 0.94 | 97991.12 | 0.09407147
272 | 2940.6 | 210.11 | 89.86 | 0.84 | 72.99 | 61.20447 | 2141 | 4007 | 94.09 | 59.8 | 1.2 | 0.83 | 0.93 | 111970.1 | 0.1074913
273 | 2690.48 | 195.4 | 133.1 | 0.89 | 63.95 | 58.54369 | 4443 | 4012 | 116.57 | 56.26 | 1.11 | 0.9 | 0.93 | 93239.04 | 0.08950948
274 | 3204.24 | 210.37 | 143.11 | 0.91 | 68.64 | 63.88924 | 2190 | 4014 | 127.3 | 62.51 | 1.1 | 0.91 | 0.94 | 127893.1 | 0.1227774
275 | 2055.04 | 166.25 | 91.03 | 0.93 | 55.64 | 51.16527 | 1935 | 4039 | 52.59 | 49.4 | 1.05 | 0.95 | 0.94 | 63121.81 | 0.06059694
276 | 2197 | 174.86 | 89.7 | 0.9 | 56.78 | 52.90299 | 1646 | 4043 | 74.05 | 53.32 | 1.03 | 0.97 | 0.93 | 79372.31 | 0.07619742
277 | 2643.16 | 189.57 | 145.26 | 0.92 | 63.31 | 58.02657 | 2118 | 4036 | 160.82 | 55.15 | 1.11 | 0.9 | 0.94 | 87828.44 | 0.0843153
278 | 2913.56 | 201.75 | 163.31 | 0.9 | 66.59 | 60.92242 | 1300 | 4040 | 128.66 | 59.8 | 1.06 | 0.94 | 0.94 | 111970.1 | 0.1074913
279 | 2994.68 | 200.86 | 124.43 | 0.93 | 66.44 | 61.76471 | 1424 | 4048 | 149.42 | 62.02 | 1.04 | 0.96 | 0.95 | 124909.1 | 0.1199127
280 | 2142.92 | 174.86 | 110 | 0.88 | 56.13 | 52.24782 | 3064 | 4048 | 103.39 | 53.32 | 1.04 | 0.96 | 0.93 | 79372.31 | 0.07619742
281 | 2399.8 | 184.89 | 5.9 | 0.88 | 61.36 | 55.29078 | 1300 | 4080 | 36.38 | 49.4 | 1.14 | 0.88 | 0.94 | 63121.81 | 0.06059694
282 | 2616.12 | 189.83 | 54.37 | 0.91 | 65 | 57.729 | 1374 | 4087 | 53.13 | 56.99 | 1.12 | 0.9 | 0.94 | 96915.8 | 0.09303917
283 | 2967.64 | 200.86 | 146.97 | 0.92 | 65.21 | 61.48523 | 4817 | 4084 | 23.5 | 62.4 | 1.01 | 0.99 | 0.94 | 127219.1 | 0.1221304
284 | 3001.44 | 206.95 | 37.64 | 0.88 | 69.96 | 61.83438 | 3608 | 4090 | 41.99 | 59.8 | 1.1 | 0.91 | 0.95 | 111970.1 | 0.1074913
285 | 2325.44 | 178.17 | 11.78 | 0.92 | 60.92 | 54.42742 | 3698 | 4095 | 39.81 | 49.4 | 1.17 | 0.85 | 0.95 | 63121.81 | 0.06059694
286 | 2386.28 | 178.8 | 11.67 | 0.94 | 59.4 | 55.13481 | 3840 | 4087 | 156.8 | 52 | 1.07 | 0.94 | 0.95 | 73622.18 | 0.07067729
287 | 2224.04 | 174.86 | 129.47 | 0.91 | 59.35 | 53.22755 | 4485 | 4086 | 118.81 | 50.76 | 1.14 | 0.88 | 0.93 | 68479.95 | 0.06574076
288 | 2798.64 | 199.97 | 127.62 | 0.88 | 65.47 | 59.70885 | 4475 | 4122 | 83.16 | 56.99 | 1.09 | 0.92 | 0.93 | 96915.8 | 0.09303917
289 | 2507.96 | 189.2 | 6.37 | 0.88 | 62.94 | 56.52304 | 3697 | 4114 | 38.29 | 52 | 1.15 | 0.87 | 0.93 | 73622.18 | 0.07067729
290 | 2366 | 178.8 | 137.07 | 0.93 | 60.92 | 54.90002 | 462 | 4107 | 140.19 | 54.6 | 1.09 | 0.91 | 0.95 | 85226.87 | 0.0818178
291 | 2575.56 | 187.68 | 160.2 | 0.92 | 62.94 | 57.27974 | 2914 | 4111 | 141.71 | 57.2 | 1.04 | 0.96 | 0.94 | 97991.12 | 0.09407147
292 | 2284.88 | 175.75 | 133.71 | 0.93 | 58.43 | 53.95067 | 1261 | 4114 | 159.15 | 54.6 | 1.01 | 0.99 | 0.95 | 85226.87 | 0.0818178
293 | 3251.56 | 211.89 | 166.75 | 0.91 | 70.73 | 64.35926 | 2018 | 4127 | 162.9 | 64.32 | 1.09 | 0.92 | 0.94 | 139327.5 | 0.1337544
294 | 3055.52 | 203.91 | 58.09 | 0.92 | 67.1 | 62.38896 | 1225 | 4143 | 54.46 | 62.4 | 1.05 | 0.95 | 0.95 | 127219.1 | 0.1221304
295 | 3021.72 | 209.48 | 128.83 | 0.87 | 68.84 | 62.04293 | 2830 | 4132 | 169.11 | 59.69 | 1.11 | 0.9 | 0.93 | 111353.4 | 0.1068992
296 | 2967.64 | 206.43 | 126.09 | 0.88 | 70.63 | 61.48523 | 2826 | 4136 | 96.34 | 54.82 | 1.22 | 0.82 | 0.93 | 86261.24 | 0.08281079
297 | 2318.68 | 175.12 | 93.38 | 0.95 | 57.73 | 54.34825 | 2288 | 4139 | 125.84 | 52 | 1.04 | 0.96 | 0.95 | 73622.18 | 0.07067729
298 | 2217.28 | 173.6 | 9.44 | 0.92 | 57.26 | 53.14659 | 2701 | 4157 | 39.47 | 52 | 1.06 | 0.94 | 0.94 | 73622.18 | 0.07067729
299 | 2068.56 | 165.99 | 131.48 | 0.94 | 57.08 | 51.33331 | 2803 | 4158 | 149.93 | 47.8 | 1.16 | 0.86 | 0.94 | 57185.02 | 0.05489762
300 | 2845.96 | 198.71 | 37.56 | 0.91 | 68.69 | 60.21152 | 1738 | 4173 | 29.48 | 59.8 | 1.13 | 0.88 | 0.94 | 111970.1 | 0.1074913
301 | 1967.16 | 164.72 | 122.09 | 0.91 | 57.73 | 50.05933 | 1765 | 4162 | 125.84 | 49.27 | 1.13 | 0.88 | 0.94 | 62624.79 | 0.0601198
302 | 2379.52 | 180.06 | 52.61 | 0.92 | 59.86 | 55.05666 | 4703 | 4189 | 55.62 | 53.32 | 1.07 | 0.94 | 0.94 | 79372.31 | 0.07619742
303 | 2149.68 | 173.34 | 46.78 | 0.9 | 59.29 | 52.33016 | 952 | 4194 | 74.74 | 50.93 | 1.09 | 0.92 | 0.93 | 69170.3 | 0.06640349
304 | 2264.6 | 179.69 | 31.51 | 0.88 | 60.64 | 53.71071 | 1745 | 4195 | 30.96 | 52 | 1.08 | 0.93 | 0.94 | 73622.18 | 0.07067729
305 | 2325.44 | 178.54 | 59.4 | 0.92 | 61.8 | 54.42742 | 4722 | 4204 | 75.38 | 51.48 | 1.16 | 0.86 | 0.93 | 71435.52 | 0.0685781
306 | 2379.52 | 181.22 | 23.72 | 0.91 | 62.02 | 55.05666 | 1766 | 4199 | 33.02 | 52 | 1.1 | 0.91 | 0.95 | 73622.18 | 0.07067729
307 | 2278.12 | 177.91 | 27.64 | 0.9 | 60.86 | 53.87081 | 958 | 4202 | 19.98 | 50.44 | 1.22 | 0.82 | 0.94 | 67192.97 | 0.06450525
308 | 2866.24 | 197.19 | 116.29 | 0.93 | 65.16 | 60.42567 | 1293 | 4204 | 118.61 | 59.8 | 1.06 | 0.95 | 0.94 | 111970.1 | 0.1074913
309 | 2785.12 | 195.03 | 146.15 | 0.92 | 65 | 59.56445 | 813 | 4211 | 143.13 | 59.8 | 1.06 | 0.95 | 0.94 | 111970.1 | 0.1074913
310 | 2771.6 | 197.19 | 11.6 | 0.9 | 64.32 | 59.4197 | 473 | 4218 | 165.96 | 57.2 | 1.09 | 0.92 | 0.94 | 97991.12 | 0.09407147
311 | 2900.04 | 200.86 | 120.51 | 0.9 | 65 | 60.78091 | 3084 | 4234 | 163.74 | 61.29 | 1.04 | 0.96 | 0.94 | 120550.1 | 0.1157281
312 | 1919.84 | 167.4 | 7.65 | 0.86 | 61.36 | 49.45357 | 478 | 4246 | 36.38 | 39 | 1.41 | 0.71 | 0.96 | 31059.36 | 0.02981698
313 | 2244.32 | 176.02 | 178.32 | 0.91 | 60.03 | 53.46968 | 476 | 4253 | 162.35 | 46.8 | 1.19 | 0.84 | 0.96 | 53670.57 | 0.05152374
314 | 2149.68 | 169.92 | 73.92 | 0.94 | 55.82 | 52.33016 | 4857 | 4284 | 62.24 | 52 | 1.01 | 0.99 | 0.94 | 73622.18 | 0.07067729
315 | 2521.48 | 185.26 | 63.72 | 0.92 | 62.89 | 56.67518 | 4766 | 4290 | 60.26 | 55.15 | 1.1 | 0.91 | 0.94 | 87828.44 | 0.0843153
316 | 2447.12 | 185.89 | 26.7 | 0.89 | 61.2 | 55.83324 | 3775 | 4280 | 167.74 | 54.08 | 1.09 | 0.92 | 0.93 | 82814.94 | 0.07950234
317 | 2582.32 | 184.63 | 145.28 | 0.95 | 60.86 | 57.35486 | 3490 | 4278 | 160.02 | 57.2 | 1.02 | 0.98 | 0.95 | 97991.12 | 0.09407147
318 | 2616.12 | 192.62 | 40.54 | 0.89 | 66.59 | 57.729 | 4776 | 4301 | 38.66 | 53.32 | 1.21 | 0.82 | 0.94 | 79372.31 | 0.07619742
319 | 2643.16 | 190.46 | 22.97 | 0.92 | 63.31 | 58.02657 | 3787 | 4302 | 19.18 | 56.76 | 1.1 | 0.91 | 0.94 | 95747.13 | 0.09191725
320 | 2311.92 | 182.74 | 87.96 | 0.87 | 62.94 | 54.26897 | 475 | 4309 | 128.29 | 49.4 | 1.2 | 0.83 | 0.95 | 63121.81 | 0.06059694
321 | 1487.2 | 149.39 | 84.08 | 0.84 | 56.78 | 43.52611 | 497 | 4330 | 74.05 | 33.8 | 1.69 | 0.59 | 0.93 | 20218.49 | 0.01940975
322 | 2514.72 | 186.79 | 155.78 | 0.91 | 60.7 | 56.59916 | 3158 | 4314 | 136.74 | 56.25 | 1.03 | 0.97 | 0.93 | 93189.33 | 0.08946176
323 | 2987.92 | 202.39 | 107.59 | 0.92 | 72.43 | 61.69496 | 3295 | 4320 | 111.04 | 57.2 | 1.24 | 0.81 | 0.95 | 97991.12 | 0.09407147
324 | 2717.52 | 195.66 | 119.13 | 0.89 | 66.29 | 58.83714 | 2347 | 4355 | 154.44 | 55.81 | 1.15 | 0.87 | 0.94 | 91019.55 | 0.08737877
325 | 2447.12 | 181.59 | 83.49 | 0.93 | 59.35 | 55.83324 | 673 | 4356 | 151.19 | 56.99 | 1.01 | 0.99 | 0.94 | 96915.8 | 0.09303917
326 | 2548.52 | 183.11 | 30.76 | 0.96 | 60.86 | 56.97826 | 4008 | 4368 | 19.98 | 56.99 | 1.05 | 0.95 | 0.95 | 96915.8 | 0.09303917
327 | 2284.88 | 177.91 | 112.31 | 0.91 | 58.66 | 53.95067 | 2339 | 4383 | 77.2 | 52.62 | 1.1 | 0.91 | 0.94 | 76287.11 | 0.07323562
328 | 2393.04 | 184.63 | 123.42 | 0.88 | 62.62 | 55.21285 | 4850 | 4366 | 131.63 | 54.56 | 1.13 | 0.89 | 0.93 | 85039.7 | 0.08163811
329 | 2832.44 | 198.71 | 151.6 | 0.9 | 65.62 | 60.06833 | 3233 | 4389 | 146.31 | 59.8 | 1.04 | 0.96 | 0.94 | 111970.1 | 0.1074913
330 | 2129.4 | 170.55 | 158.58 | 0.92 | 56.13 | 52.08274 | 3125 | 4403 | 166.61 | 52 | 1.05 | 0.95 | 0.93 | 73622.18 | 0.07067729
331 | 3089.32 | 206.06 | 171.03 | 0.91 | 67.6 | 62.73308 | 2500 | 4408 | 157.38 | 62.4 | 1.05 | 0.96 | 0.94 | 127219.1 | 0.1221304
332 | 2244.32 | 173.6 | 18.6 | 0.94 | 57.73 | 53.46968 | 1365 | 4424 | 54.16 | 52 | 1.03 | 0.97 | 0.94 | 73622.18 | 0.07067729
333 | 2724.28 | 200.86 | 144.2 | 0.85 | 69.77 | 58.91027 | 2355 | 4413 | 116.57 | 55.65 | 1.15 | 0.87 | 0.93 | 90238.97 | 0.08662941
334 | 2656.68 | 189.2 | 87.06 | 0.93 | 62.83 | 58.17479 | 4478 | 4447 | 65.56 | 57.2 | 1.03 | 0.97 | 0.96 | 97991.12 | 0.09407147
335 | 2345.72 | 183.11 | 172.26 | 0.88 | 64.32 | 54.66423 | 2341 | 4446 | 14.04 | 51.8 | 1.16 | 0.87 | 0.94 | 72775.95 | 0.06986491
336 | 3427.32 | 219.51 | 89.98 | 0.89 | 75.8 | 66.07581 | 4632 | 4466 | 67.83 | 62.4 | 1.19 | 0.84 | 0.95 | 127219.1 | 0.1221304
337 | 2879.76 | 195.66 | 173.34 | 0.95 | 65.21 | 60.56801 | 2067 | 4460 | 156.5 | 59.8 | 1.05 | 0.95 | 0.95 | 111970.1 | 0.1074913
338 | 2933.84 | 200.86 | 6.52 | 0.91 | 66.85 | 61.13408 | 3075 | 4477 | 166.5 | 58.9 | 1.12 | 0.89 | 0.95 | 106990.3 | 0.1027107
339 | 2764.84 | 197.45 | 178.65 | 0.89 | 67.1 | 59.34719 | 4706 | 4477 | 144.46 | 54.6 | 1.14 | 0.88 | 0.95 | 85226.87 | 0.0818178
340 | 2873 | 197.82 | 132.39 | 0.92 | 64.32 | 60.49688 | 4248 | 4488 | 165.96 | 60.67 | 1.02 | 0.98 | 0.94 | 116928.6 | 0.1122514
341 | 2359.24 | 179.43 | 37.38 | 0.92 | 58.43 | 54.82154 | 2889 | 4486 | 147.72 | 54.6 | 1.02 | 0.98 | 0.94 | 85226.87 | 0.0818178
342 | 2555.28 | 186.15 | 159.71 | 0.93 | 60.86 | 57.05378 | 3428 | 4491 | 160.02 | 57.2 | 1.02 | 0.98 | 0.94 | 97991.12 | 0.09407147
343 | 2345.72 | 183.11 | 124.54 | 0.88 | 63.47 | 54.66423 | 3068 | 4486 | 124.99 | 53.06 | 1.22 | 0.82 | 0.93 | 78216.86 | 0.07508818
344 | 2480.92 | 180.95 | 72.13 | 0.95 | 59.86 | 56.2175 | 3502 | 4507 | 55.62 | 54.6 | 1.03 | 0.97 | 0.95 | 85226.87 | 0.0818178
345 | 2541.76 | 188.94 | 33.05 | 0.89 | 62.83 | 56.90264 | 4353 | 4510 | 65.56 | 55.15 | 1.12 | 0.89 | 0.93 | 87828.44 | 0.0843153
346 | 1980.68 | 165.62 | 66.25 | 0.91 | 56.01 | 50.23106 | 3092 | 4509 | 68.2 | 46.8 | 1.12 | 0.89 | 0.95 | 53670.57 | 0.05152374
347 | 2230.8 | 177.91 | 20.98 | 0.89 | 58.43 | 53.30838 | 822 | 4499 | 159.15 | 52.32 | 1.07 | 0.94 | 0.93 | 74989.74 | 0.07199015
348 | 2372.76 | 194.4 | 13.32 | 0.79 | 69.23 | 54.9784 | 4706 | 4510 | 34.29 | 49.4 | 1.21 | 0.83 | 0.93 | 63121.81 | 0.06059694
349 | 2629.64 | 191.99 | 142.05 | 0.9 | 70.97 | 57.87797 | 846 | 4501 | 151.56 | 53.32 | 1.28 | 0.78 | 0.93 | 79372.31 | 0.07619742
350 | 2501.2 | 184.63 | 141.66 | 0.92 | 60.92 | 56.44681 | 1736 | 4500 | 129.81 | 56.99 | 1.06 | 0.95 | 0.94 | 96915.8 | 0.09303917
351 | 2521.48 | 185.26 | 165.76 | 0.92 | 60.64 | 56.67518 | 474 | 4504 | 149.04 | 56.97 | 1.04 | 0.96 | 0.94 | 96813.8 | 0.09294125
352 | 2582.32 | 192.62 | 21.7 | 0.87 | 63.31 | 57.35486 | 4356 | 4514 | 160.82 | 55.74 | 1.14 | 0.88 | 0.94 | 90677.5 | 0.0870504
353 | 2413.32 | 179.43 | 158.54 | 0.94 | 60.86 | 55.44631 | 3944 | 4515 | 160.02 | 54.6 | 1.09 | 0.91 | 0.95 | 85226.87 | 0.0818178
354 | 1014 | 119.45 | 167.3 | 0.89 | 43.58 | 35.9405 | 834 | 4515 | 162.65 | 34.93 | 1.16 | 0.86 | 0.91 | 22314.87 | 0.02142228
355 | 2562.04 | 191.35 | 156.38 | 0.88 | 64.37 | 57.1292 | 932 | 4532 | 136.64 | 54.6 | 1.13 | 0.89 | 0.94 | 85226.87 | 0.0818178
356 | 2264.6 | 174.23 | 84.4 | 0.94 | 57.08 | 53.71071 | 4510 | 4550 | 59.93 | 54.6 | 1.03 | 0.97 | 0.94 | 85226.87 | 0.0818178
357 | 2318.68 | 181.59 | 87.3 | 0.88 | 63.74 | 54.34825 | 920 | 4562 | 78.23 | 52 | 1.17 | 0.85 | 0.93 | 73622.18 | 0.07067729
358 | 1237.08 | 135.94 | 160.86 | 0.84 | 48.36 | 39.69758 | 2134 | 4540 | 143.75 | 35.31 | 1.33 | 0.75 | 0.91 | 23051.11 | 0.02212906
359 | 2589.08 | 187.05 | 93.59 | 0.93 | 63.47 | 57.42988 | 952 | 4553 | 124.99 | 52 | 1.15 | 0.87 | 0.96 | 73622.18 | 0.07067729
360 | 2129.4 | 169.29 | 42.17 | 0.93 | 59.86 | 52.08274 | 929 | 4566 | 34.38 | 49.4 | 1.12 | 0.89 | 0.95 | 63121.81 | 0.06059694
361 | 2622.88 | 187.68 | 161.93 | 0.94 | 63.47 | 57.80353 | 2126 | 4556 | 145.01 | 54.6 | 1.14 | 0.88 | 0.95 | 85226.87 | 0.0818178
362 | 2183.48 | 173.6 | 169.18 | 0.91 | 57.02 | 52.73996 | 2605 | 4558 | 133.15 | 52 | 1.03 | 0.97 | 0.93 | 73622.18 | 0.07067729
363 | 2535 | 184.89 | 175.46 | 0.93 | 63.47 | 56.82692 | 1291 | 4585 | 145.01 | 52 | 1.12 | 0.89 | 0.96 | 73622.18 | 0.07067729
364 | 1825.2 | 158.89 | 4.82 | 0.91 | 58.43 | 48.21924 | 403 | 4593 | 20.85 | 41.6 | 1.24 | 0.81 | 0.94 | 37694.55 | 0.03618677
365 | 2656.68 | 191.35 | 133.08 | 0.91 | 64.37 | 58.17479 | 2320 | 4586 | 133.36 | 56.98 | 1.09 | 0.91 | 0.95 | 96864.79 | 0.0929902
366 | 3143.4 | 208.22 | 21.6 | 0.91 | 67.6 | 63.27979 | 2774 | 4604 | 22.62 | 63.95 | 1.04 | 0.96 | 0.94 | 136936.8 | 0.1314594
367 | 2507.96 | 183.11 | 148.97 | 0.94 | 60.03 | 56.52304 | 3112 | 4622 | 72.35 | 56.99 | 1.01 | 0.99 | 0.95 | 96915.8 | 0.09303917
368 | 2859.48 | 204.17 | 19.6 | 0.86 | 70.25 | 60.35437 | 1293 | 4621 | 38.99 | 55.79 | 1.18 | 0.85 | 0.95 | 90921.73 | 0.08728486
369 | 2629.64 | 199.34 | 76.64 | 0.83 | 65.21 | 57.87797 | 504 | 4640 | 66.5 | 57.2 | 1.05 | 0.96 | 0.93 | 97991.12 | 0.09407147
370 | 2494.44 | 183.11 | 158.46 | 0.93 | 60.86 | 56.37048 | 2073 | 4654 | 160.02 | 54.6 | 1.07 | 0.93 | 0.94 | 85226.87 | 0.0818178
371 | 2541.76 | 186.15 | 156.25 | 0.92 | 60.92 | 56.90264 | 1846 | 4664 | 129.81 | 57.2 | 1.04 | 0.96 | 0.94 | 97991.12 | 0.09407147
372 | 2616.12 | 188.31 | 14.17 | 0.93 | 62.02 | 57.729 | 4056 | 4697 | 33.02 | 57.2 | 1.05 | 0.95 | 0.94 | 97991.12 | 0.09407147
373 | 2548.52 | 186.79 | 93.73 | 0.92 | 60.7 | 56.97826 | 2301 | 4691 | 99.87 | 57.2 | 1.03 | 0.97 | 0.94 | 97991.12 | 0.09407147
374 | 2555.28 | 186.79 | 71.36 | 0.92 | 61.2 | 57.05378 | 2976 | 4718 | 77.74 | 57.2 | 1.05 | 0.95 | 0.94 | 97991.12 | 0.09407147
375 | 162.24 | 44.38 | 45 | 1 | 18.38 | 14.3762 | 5259 | 4700 | 45 | 13 | 1.09 | 0.92 | 0.98 | 1150.347 | 0.001104333
376 | 2298.4 | 184.63 | 11.25 | 0.85 | 63.26 | 54.11006 | 5568 | 4742 | 170.54 | 49.33 | 1.24 | 0.8 | 0.93 | 62853.86 | 0.06033971
377 | 2453.88 | 184.63 | 75.37 | 0.9 | 61.36 | 55.9103 | 548 | 4755 | 53.62 | 54.26 | 1.12 | 0.89 | 0.94 | 83644.62 | 0.08029883
378 | 2494.44 | 184.63 | 90.26 | 0.92 | 60.7 | 56.37048 | 2875 | 4734 | 99.87 | 54.6 | 1.07 | 0.94 | 0.94 | 85226.87 | 0.0818178
379 | 2555.28 | 184.63 | 15.09 | 0.94 | 62.51 | 57.05378 | 2567 | 4764 | 16.93 | 54.6 | 1.08 | 0.93 | 0.95 | 85226.87 | 0.0818178
380 | 2169.96 | 193.51 | 43.66 | 0.73 | 62.89 | 52.57642 | 5576 | 4765 | 29.74 | 52.23 | 1.2 | 0.83 | 0.92 | 74603.41 | 0.07161928
381 | 2609.36 | 192.88 | 95.06 | 0.88 | 65.83 | 57.65436 | 5618 | 4775 | 80.91 | 52 | 1.23 | 0.82 | 0.94 | 73622.18 | 0.07067729
382 | 2203.76 | 178.8 | 82.4 | 0.87 | 60.03 | 52.98431 | 5599 | 4757 | 107.65 | 51.16 | 1.21 | 0.83 | 0.93 | 70111.66 | 0.06730719
383 | 2927.08 | 197.19 | 93.9 | 0.95 | 65.78 | 61.06361 | 2696 | 4783 | 71.57 | 59.8 | 1.04 | 0.96 | 0.95 | 111970.1 | 0.1074913
384 | 2622.88 | 187.68 | 55.86 | 0.94 | 61.8 | 57.80353 | 1083 | 4783 | 67.75 | 57.2 | 1.03 | 0.97 | 0.95 | 97991.12 | 0.09407147
385 | 2271.36 | 175.75 | 59.39 | 0.92 | 57.26 | 53.79082 | 1257 | 4792 | 39.47 | 54.6 | 1.03 | 0.97 | 0.94 | 85226.87 | 0.0818178
386 | 2900.04 | 198.71 | 143.1 | 0.92 | 65 | 60.78091 | 1470 | 4779 | 143.13 | 59.8 | 1.01 | 0.99 | 0.94 | 111970.1 | 0.1074913
387 | 2271.36 | 175.12 | 74.78 | 0.93 | 58.43 | 53.79082 | 1184 | 4793 | 32.28 | 52 | 1.08 | 0.93 | 0.95 | 73622.18 | 0.07067729
388 | 2217.28 | 175.12 | 78.1 | 0.91 | 59.35 | 53.14659 | 1208 | 4800 | 61.19 | 49.97 | 1.14 | 0.88 | 0.94 | 65332.11 | 0.06271882
389 | 2291.64 | 180.95 | 19.25 | 0.88 | 59.86 | 54.03042 | 1576 | 4825 | 55.62 | 50.98 | 1.15 | 0.87 | 0.93 | 69374.22 | 0.06659925
390 | 2737.8 | 191.35 | 123.66 | 0.94 | 63.47 | 59.05627 | 3280 | 4811 | 124.99 | 57.2 | 1.03 | 0.97 | 0.95 | 97991.12 | 0.09407147
391 | 2338.96 | 185.52 | 93.48 | 0.85 | 63.95 | 54.58541 | 1587 | 4846 | 63.43 | 52.14 | 1.09 | 0.92 | 0.94 | 74218.42 | 0.07124968
392 | 3075.8 | 222.29 | 91.95 | 0.78 | 78.95 | 62.59566 | 1569 | 4829 | 107.24 | 57.2 | 1.33 | 0.75 | 0.92 | 97991.12 | 0.09407147
393 | 2656.68 | 188.31 | 11.91 | 0.94 | 62.89 | 58.17479 | 2392 | 4860 | 29.74 | 57.2 | 1.06 | 0.95 | 0.95 | 97991.12 | 0.09407147
394 | 2555.28 | 191.99 | 148.85 | 0.87 | 65 | 57.05378 | 1556 | 4854 | 126.87 | 53.33 | 1.17 | 0.85 | 0.93 | 79416.98 | 0.0762403
395 | 2791.88 | 193.51 | 91.18 | 0.94 | 65 | 59.63669 | 3098 | 4860 | 106.26 | 57.2 | 1.08 | 0.92 | 0.95 | 97991.12 | 0.09407147
396 | 2318.68 | 178.8 | 156.86 | 0.91 | 60.92 | 54.34825 | 1076 | 4865 | 140.19 | 52 | 1.09 | 0.92 | 0.94 | 73622.18 | 0.07067729
397 | 2480.92 | 186.15 | 69.49 | 0.9 | 60.92 | 56.2175 | 4838 | 4882 | 50.19 | 56.75 | 1.06 | 0.94 | 0.94 | 95696.54 | 0.09186868
398 | 2224.04 | 173.6 | 77.68 | 0.93 | 57.73 | 53.22755 | 3264 | 4871 | 144.16 | 52 | 1.02 | 0.98 | 0.94 | 73622.18 | 0.07067729
399 | 2034.76 | 164.72 | 101.88 | 0.94 | 55.82 | 50.91219 | 3808 | 4872 | 117.76 | 49.4 | 1.07 | 0.94 | 0.94 | 63121.81 | 0.06059694
400 | 2933.84 | 200.86 | 143.04 | 0.91 | 64.58 | 61.13408 | 3762 | 4893 | 139.9 | 62.4 | 1.02 | 0.98 | 0.94 | 127219.1 | 0.1221304
401 | 3163.68 | 209.11 | 27.77 | 0.91 | 72.29 | 63.48359 | 3923 | 4913 | 37.69 | 62.4 | 1.12 | 0.89 | 0.95 | 127219.1 | 0.1221304
402 | 2115.88 | 166.88 | 27.17 | 0.95 | 55.09 | 51.91713 | 2638 | 4908 | 160.71 | 52 | 1.03 | 0.97 | 0.94 | 73622.18 | 0.07067729
403 | 2420.08 | 181.59 | 3.77 | 0.92 | 59.4 | 55.52391 | 1722 | 4915 | 156.8 | 55.81 | 1.04 | 0.96 | 0.94 | 91019.55 | 0.08737877
404 | 2440.36 | 184.63 | 161.39 | 0.9 | 60.86 | 55.75607 | 2792 | 4931 | 160.02 | 54.6 | 1.05 | 0.95 | 0.94 | 85226.87 | 0.0818178
405 | 2163.2 | 170.55 | 174.36 | 0.93 | 57.02 | 52.49446 | 3074 | 4942 | 24.23 | 52 | 1.04 | 0.96 | 0.94 | 73622.18 | 0.07067729
406 | 3400.28 | 218.62 | 175.34 | 0.89 | 71.01 | 65.81464 | 5240 | 4938 | 156.25 | 65 | 1.06 | 0.94 | 0.95 | 143793.3 | 0.1380416
407 | 2176.72 | 171.45 | 7.43 | 0.93 | 57.26 | 52.65825 | 2474 | 4955 | 39.47 | 52 | 1.03 | 0.97 | 0.95 | 73622.18 | 0.07067729
408 | 2602.6 | 188.31 | 157.22 | 0.92 | 62.02 | 57.57963 | 2070 | 4942 | 146.98 | 57.2 | 1.06 | 0.94 | 0.93 | 97991.12 | 0.09407147
409 | 2264.6 | 177.28 | 102.35 | 0.91 | 59.35 | 53.71071 | 2704 | 4954 | 118.81 | 51.08 | 1.15 | 0.87 | 0.94 | 69783.27 | 0.06699193
410 | 2257.84 | 180.32 | 94.87 | 0.87 | 61.64 | 53.63049 | 2686 | 4981 | 62.35 | 49.82 | 1.14 | 0.88 | 0.93 | 64745.53 | 0.06215571
411 | 2284.88 | 173.6 | 150.37 | 0.95 | 58.14 | 53.95067 | 4088 | 4963 | 116.57 | 52 | 1.04 | 0.97 | 0.95 | 73622.18 | 0.07067729
412 | 1879.28 | 162.57 | 67.28 | 0.89 | 55.82 | 48.92839 | 628 | 5015 | 62.24 | 46.66 | 1.16 | 0.87 | 0.94 | 53190.35 | 0.05106273
413 | 2514.72 | 184.63 | 173.57 | 0.93 | 61.2 | 56.59916 | 2152 | 5003 | 167.74 | 54.6 | 1.09 | 0.92 | 0.94 | 85226.87 | 0.0818178
414 | 2311.92 | 181.85 | 56.3 | 0.88 | 61.36 | 54.26897 | 642 | 5018 | 36.38 | 52.97 | 1.06 | 0.94 | 0.94 | 77819.52 | 0.07470674
415 | 2744.56 | 193.51 | 23.31 | 0.92 | 63.47 | 59.12914 | 4002 | 5021 | 55.01 | 58.9 | 1.06 | 0.94 | 0.94 | 106990.3 | 0.1027107
416 | 2494.44 | 187.05 | 166.77 | 0.9 | 64.37 | 56.37048 | 643 | 5022 | 136.64 | 52 | 1.15 | 0.87 | 0.94 | 73622.18 | 0.07067729
417 | 2616.12 | 187.42 | 133.63 | 0.94 | 61.2 | 57.729 | 1135 | 5044 | 102.26 | 56.99 | 1.02 | 0.98 | 0.94 | 96915.8 | 0.09303917
418 | 2487.68 | 184.63 | 138.55 | 0.92 | 59.86 | 56.29404 | 3755 | 5054 | 145.62 | 57.2 | 1.01 | 0.99 | 0.94 | 97991.12 | 0.09407147
419 | 2676.96 | 193.51 | 45.2 | 0.9 | 63.47 | 58.39641 | 4140 | 5074 | 55.01 | 59.3 | 1.04 | 0.96 | 0.93 | 109184.9 | 0.1048175
420 | 2656.68 | 191.99 | 43.26 | 0.91 | 65.16 | 58.17479 | 3488 | 5085 | 28.61 | 58.21 | 1.05 | 0.95 | 0.94 | 103274.1 | 0.09914314
421 | 1865.76 | 158 | 26.87 | 0.94 | 53.6 | 48.75207 | 652 | 5093 | 22.83 | 47.67 | 1.09 | 0.91 | 0.94 | 56719.72 | 0.05445093
422 | 2359.24 | 180.69 | 53.51 | 0.91 | 61.8 | 54.82154 | 5394 | 5114 | 75.38 | 51.48 | 1.16 | 0.86 | 0.93 | 71435.52 | 0.0685781
423 | 2129.4 | 174.23 | 25.75 | 0.88 | 57.26 | 52.08274 | 662 | 5110 | 39.47 | 50.63 | 1.1 | 0.91 | 0.92 | 67955.15 | 0.06523695
424 | 2413.32 | 179.43 | 90.3 | 0.94 | 58.66 | 55.44631 | 3971 | 5097 | 102.8 | 54.6 | 1.03 | 0.97 | 0.94 | 85226.87 | 0.0818178
425 | 2420.08 | 186.15 | 67.33 | 0.88 | 64.58 | 55.52391 | 5403 | 5121 | 40.1 | 52 | 1.25 | 0.8 | 0.94 | 73622.18 | 0.07067729
426 | 2589.08 | 192.88 | 73.41 | 0.87 | 63.47 | 57.42988 | 5425 | 5126 | 34.99 | 54.6 | 1.09 | 0.92 | 0.93 | 85226.87 | 0.0818178
427 | 1696.76 | 153.43 | 153.09 | 0.91 | 53.6 | 46.4917 | 4177 | 5114 | 157.17 | 44.12 | 1.16 | 0.86 | 0.92 | 44968.16 | 0.04316944
428 | 2710.76 | 191.35 | 103.26 | 0.93 | 62.62 | 58.76391 | 2654 | 5133 | 48.37 | 57.2 | 1.02 | 0.98 | 0.95 | 97991.12 | 0.09407147
429 | 2278.12 | 175.75 | 2.71 | 0.93 | 57.73 | 53.87081 | 3468 | 5128 | 144.16 | 54.56 | 1.03 | 0.97 | 0.94 | 85039.7 | 0.08163811
430 | 2535 | 184.63 | 116.67 | 0.93 | 62.02 | 56.82692 | 4171 | 5124 | 123.02 | 54.6 | 1.09 | 0.92 | 0.94 | 85226.87 | 0.0818178
431 | 1838.72 | 162.57 | 64.38 | 0.87 | 57.02 | 48.3975 | 4190 | 5142 | 46.85 | 46.42 | 1.18 | 0.85 | 0.92 | 52373.79 | 0.05027884
432 | 3521.96 | 229.65 | 30.43 | 0.84 | 82.96 | 66.98189 | 4035 | 5150 | 32.2 | 58.42 | 1.42 | 0.71 | 0.93 | 104395.9 | 0.10022
433 | 2731.04 | 191.99 | 10.28 | 0.93 | 64.22 | 58.98332 | 1257 | 5160 | 21.37 | 58.65 | 1.06 | 0.95 | 0.94 | 105633.7 | 0.1014084
434 | 2460.64 | 181.59 | 14.61 | 0.94 | 59.4 | 55.98726 | 2442 | 5205 | 23.2 | 56.73 | 1.03 | 0.97 | 0.94 | 95595.4 | 0.09177158
435 | 2947.36 | 199.34 | 96.04 | 0.93 | 64.32 | 61.27478 | 1777 | 5201 | 104.04 | 62.4 | 1.01 | 0.99 | 0.95 | 127219.1 | 0.1221304
436 | 2913.56 | 206.06 | 117.33 | 0.86 | 72.1 | 60.92242 | 1243 | 5215 | 115.64 | 59.8 | 1.17 | 0.86 | 0.93 | 111970.1 | 0.1074913
437 | 2839.2 | 195.03 | 11.22 | 0.94 | 66.64 | 60.13996 | 3040 | 5233 | 20.56 | 57.2 | 1.12 | 0.89 | 0.95 | 97991.12 | 0.09407147
438 | 2575.56 | 184.63 | 94.84 | 0.95 | 60.86 | 57.27974 | 750 | 5240 | 109.98 | 57.2 | 1.03 | 0.97 | 0.95 | 97991.12 | 0.09407147
439 | 2507.96 | 180.95 | 21.91 | 0.96 | 59.86 | 56.52304 | 4056 | 5273 | 55.62 | 54.6 | 1.02 | 0.98 | 0.96 | 85226.87 | 0.0818178
440 | 2764.84 | 193.51 | 158.87 | 0.93 | 65.16 | 59.34719 | 3692 | 5273 | 151.39 | 59.3 | 1.07 | 0.94 | 0.95 | 109184.9 | 0.1048175
441 | 2420.08 | 182.48 | 24.48 | 0.91 | 60.7 | 55.52391 | 792 | 5290 | 46.74 | 54.6 | 1.06 | 0.95 | 0.94 | 85226.87 | 0.0818178
442 | 2724.28 | 194.14 | 146.8 | 0.91 | 66.44 | 58.91027 | 5092 | 5287 | 120.58 | 54.4 | 1.19 | 0.84 | 0.94 | 84293.74 | 0.08092199
443 | 2460.64 | 181.59 | 46.84 | 0.94 | 60.03 | 55.98726 | 3593 | 5322 | 72.35 | 55.15 | 1.06 | 0.94 | 0.94 | 87828.44 | 0.0843153
444 | 2751.32 | 203.02 | 162.46 | 0.84 | 69.38 | 59.20191 | 5076 | 5313 | 167.01 | 52.62 | 1.29 | 0.77 | 0.93 | 76287.11 | 0.07323562
445 | 175.76 | 45.02 | 162.89 | 1 | 18.75 | 14.96322 | 1850 | 5306 | 146.31 | 13 | 1.28 | 0.78 | 0.93 | 1150.347 | 0.001104333
446 | 2352.48 | 175.12 | 8.74 | 0.96 | 58.43 | 54.74294 | 2150 | 5311 | 159.15 | 52 | 1.04 | 0.96 | 0.96 | 73622.18 | 0.07067729
447 | 2311.92 | 174.23 | 123.44 | 0.96 | 57.55 | 54.26897 | 3805 | 5331 | 161.57 | 54.6 | 1.01 | 0.99 | 0.95 | 85226.87 | 0.0818178
448 | 1892.8 | 170.19 | 175.73 | 0.82 | 64.22 | 49.10408 | 5070 | 5328 | 158.63 | 39 | 1.67 | 0.6 | 0.95 | 31059.36 | 0.02981698
449 | 2217.28 | 173.6 | 30.38 | 0.92 | 57.26 | 53.14659 | 4018 | 5343 | 50.53 | 52 | 1.03 | 0.97 | 0.94 | 73622.18 | 0.07067729
450 | 2366 | 179.43 | 59.55 | 0.92 | 60.47 | 54.90002 | 3277 | 5355 | 25.46 | 54.26 | 1.09 | 0.92 | 0.94 | 83644.62 | 0.08029883
451 | 1906.32 | 171.71 | 10.17 | 0.81 | 60.92 | 49.27913 | 5074 | 5356 | 39.81 | 41.6 | 1.42 | 0.71 | 0.94 | 37694.55 | 0.03618677
452 | 1730.56 | 160.42 | 30.2 | 0.85 | 57.26 | 46.95248 | 5080 | 5372 | 50.53 | 41.93 | 1.27 | 0.79 | 0.93 | 38598.75 | 0.0370548
453 | 2311.92 | 180.59 | 153.4 | 0.89 | 62.94 | 54.26897 | 5056 | 5362 | 141.71 | 49.4 | 1.13 | 0.89 | 0.95 | 63121.81 | 0.06059694
454 | 2933.84 | 199.34 | 6.02 | 0.93 | 66.29 | 61.13408 | 2686 | 5375 | 168.69 | 59.8 | 1.05 | 0.95 | 0.94 | 111970.1 | 0.1074913
455 | 2109.12 | 171.19 | 39.59 | 0.9 | 58.95 | 51.83413 | 833 | 5401 | 41.42 | 47.8 | 1.18 | 0.85 | 0.93 | 57185.02 | 0.05489762
456 | 2866.24 | 197.19 | 170.34 | 0.93 | 64.22 | 60.42567 | 4249 | 5392 | 158.63 | 59.8 | 1.03 | 0.97 | 0.94 | 111970.1 | 0.1074913
457 | 1879.28 | 160.79 | 68.34 | 0.91 | 53.6 | 48.92839 | 852 | 5395 | 104.04 | 47.8 | 1.06 | 0.94 | 0.93 | 57185.02 | 0.05489762
458 | 3102.84 | 206.06 | 162.03 | 0.92 | 67.45 | 62.8702 | 3120 | 5407 | 152.45 | 62.4 | 1.04 | 0.96 | 0.94 | 127219.1 | 0.1221304
459 | 2095.6 | 172.97 | 8.3 | 0.88 | 59.29 | 51.66773 | 5029 | 5445 | 37.87 | 46.8 | 1.22 | 0.82 | 0.94 | 53670.57 | 0.05152374
460 | 2643.16 | 188.94 | 19.92 | 0.93 | 62.89 | 58.02657 | 3750 | 5449 | 172.87 | 56.99 | 1.05 | 0.95 | 0.94 | 96915.8 | 0.09303917
461 | 2602.6 | 192.62 | 123.21 | 0.88 | 62.89 | 57.57963 | 878 | 5469 | 82.87 | 56.97 | 1.08 | 0.92 | 0.93 | 96813.8 | 0.09294125
462 | 2338.96 | 176.65 | 179.05 | 0.94 | 60.86 | 54.58541 | 5028 | 5452 | 160.02 | 49.4 | 1.16 | 0.86 | 0.95 | 63121.81 | 0.06059694
463 | 2636.4 | 188.31 | 125.39 | 0.93 | 62.02 | 57.95232 | 5131 | 5451 | 146.98 | 57.2 | 1.03 | 0.97 | 0.94 | 97991.12 | 0.09407147
464 | 1953.64 | 170.29 | 136.61 | 0.85 | 57.55 | 49.88701 | 854 | 5466 | 161.57 | 45.96 | 1.2 | 0.83 | 0.92 | 50832.17 | 0.04879889
465 | 2866.24 | 197.19 | 151.17 | 0.93 | 67.8 | 60.42567 | 1928 | 5469 | 147.53 | 56.98 | 1.17 | 0.86 | 0.95 | 96864.79 | 0.0929902
466 | 3393.52 | 227.49 | 152.8 | 0.82 | 82.59 | 65.74919 | 4548 | 5493 | 151.82 | 60.67 | 1.45 | 0.69 | 0.93 | 116928.6 | 0.1122514
467 | 3116.36 | 206.06 | 98.76 | 0.92 | 66.64 | 63.00703 | 3092 | 5514 | 20.56 | 62.4 | 1.01 | 0.99 | 0.95 | 127219.1 | 0.1221304
468 | 2480.92 | 183.11 | 62.38 | 0.93 | 60.03 | 56.2175 | 4589 | 5527 | 72.35 | 56.99 | 1.03 | 0.97 | 0.94 | 96915.8 | 0.09303917
469 | 2568.8 | 185.26 | 15.3 | 0.94 | 61.8 | 57.20452 | 4112 | 5534 | 14.62 | 56.97 | 1.07 | 0.94 | 0.94 | 96813.8 | 0.09294125
470 | 2122.64 | 176.39 | 19.78 | 0.86 | 60.7 | 52 | 2184 | 5535 | 170.13 | 47.67 | 1.24 | 0.81 | 0.93 | 56719.72 | 0.05445093
471 | 2866.24 | 202.76 | 34.52 | 0.88 | 68.4 | 60.42567 | 2194 | 5550 | 171.25 | 55.81 | 1.19 | 0.84 | 0.94 | 91019.55 | 0.08737877
472 | 3224.52 | 218.99 | 50.01 | 0.84 | 78.22 | 64.0911 | 2215 | 5586 | 68.55 | 56.99 | 1.27 | 0.79 | 0.92 | 96915.8 | 0.09303917
473 | 2055.04 | 166.25 | 161.66 | 0.93 | 58.43 | 51.16527 | 2728 | 5566 | 159.15 | 46.8 | 1.25 | 0.8 | 0.95 | 53670.57 | 0.05152374
474 | 2825.68 | 193.51 | 46.01 | 0.95 | 63.47 | 59.9966 | 4194 | 5584 | 34.99 | 59.8 | 1.03 | 0.97 | 0.95 | 111970.1 | 0.1074913
475 | 2940.6 | 200.23 | 161.14 | 0.92 | 65.62 | 61.20447 | 2724 | 5578 | 123.69 | 59.8 | 1.08 | 0.92 | 0.95 | 111970.1 | 0.1074913
476 | 3116.36 | 208.22 | 36.87 | 0.9 | 66.59 | 63.00703 | 4269 | 5608 | 51.34 | 64.35 | 1.01 | 0.99 | 0.94 | 139522.5 | 0.1339416
477 | 2480.92 | 182.48 | 21.59 | 0.94 | 59.86 | 56.2175 | 4067 | 5618 | 34.38 | 54.6 | 1.04 | 0.96 | 0.95 | 85226.87 | 0.0818178
478 | 2582.32 | 186.15 | 22.35 | 0.94 | 61.36 | 57.35486 | 2246 | 5619 | 36.38 | 57.2 | 1.04 | 0.96 | 0.95 | 97991.12 | 0.09407147
479 | 2947.36 | 208.22 | 120.32 | 0.85 | 68.69 | 61.27478 | 4901 | 5628 | 150.52 | 56.49 | 1.19 | 0.84 | 0.94 | 94387.25 | 0.09061176
480 | 2406.56 | 180.95 | 78.57 | 0.92 | 59.35 | 55.3686 | 2628 | 5652 | 61.19 | 54.6 | 1.01 | 0.99 | 0.94 | 85226.87 | 0.0818178
481 | 2433.6 | 184 | 127.76 | 0.9 | 62.02 | 55.67879 | 4884 | 5636 | 146.98 | 53.49 | 1.11 | 0.9 | 0.95 | 80133.93 | 0.07692857
482 | 2501.2 | 180.95 | 164.86 | 0.96 | 59.86 | 56.44681 | 3117 | 5635 | 124.38 | 54.6 | 1.02 | 0.98 | 0.95 | 85226.87 | 0.0818178
483 | 2947.36 | 200.23 | 140.04 | 0.92 | 65.62 | 61.27478 | 1010 | 5646 | 123.69 | 59.8 | 1.03 | 0.97 | 0.95 | 111970.1 | 0.1074913
484 | 2568.8 | 186.15 | 63.83 | 0.93 | 61.64 | 57.20452 | 3306 | 5671 | 62.35 | 57.2 | 1.03 | 0.97 | 0.94 | 97991.12 | 0.09407147
485 | 2568.8 | 188.31 | 117.2 | 0.91 | 60.92 | 57.20452 | 1601 | 5684 | 140.19 | 57.2 | 1.03 | 0.97 | 0.94 | 97991.12 | 0.09407147
486 | 2291.64 | 174.23 | 85.68 | 0.95 | 57.08 | 54.03042 | 2006 | 5684 | 120.07 | 54.6 | 1.01 | 0.99 | 0.95 | 85226.87 | 0.0818178
487 | 2325.44 | 175.75 | 133.28 | 0.95 | 58.14 | 54.42742 | 3414 | 5685 | 116.57 | 54.6 | 1.02 | 0.98 | 0.95 | 85226.87 | 0.0818178
488 | 1865.76 | 162.57 | 19.75 | 0.89 | 56.01 | 48.75207 | 2470 | 5712 | 21.8 | 44.2 | 1.11 | 0.9 | 0.93 | 45213.22 | 0.04340469
489 | 3048.76 | 202.39 | 120.81 | 0.94 | 67.1 | 62.31991 | 4820 | 5702 | 125.54 | 62.4 | 1.05 | 0.95 | 0.95 | 127219.1 | 0.1221304
490 | 2021.24 | 168.4 | 103.03 | 0.9 | 56.25 | 50.74276 | 2490 | 5727 | 56.31 | 49.16 | 1.12 | 0.89 | 0.93 | 62206.28 | 0.05971803
491 | 2805.4 | 193.51 | 173.63 | 0.94 | 63.74 | 59.78092 | 1039 | 5721 | 168.23 | 57.2 | 1.06 | 0.95 | 0.95 | 97991.12 | 0.09407147
492 | 2535 | 189.2 | 0.97 | 0.89 | 63.31 | 56.82692 | 3141 | 5720 | 160.82 | 53.55 | 1.17 | 0.85 | 0.93 | 80403.89 | 0.07718773
493 | 2386.28 | 186.15 | 16.84 | 0.87 | 62.51 | 55.13481 | 2464 | 5721 | 163.07 | 54.6 | 1.15 | 0.87 | 0.94 | 85226.87 | 0.0818178
494 | 2568.8 | 184.63 | 112.31 | 0.95 | 60.86 | 57.20452 | 2679 | 5722 | 109.98 | 57.2 | 1.01 | 0.99 | 0.95 | 97991.12 | 0.09407147
495 | 2183.48 | 170.55 | 164.64 | 0.94 | 56.25 | 52.73996 | 3448 | 5730 | 146.31 | 52 | 1.04 | 0.96 | 0.94 | 73622.18 | 0.07067729
496 | 2237.56 | 175.12 | 175.8 | 0.92 | 57.26 | 53.38909 | 3997 | 5732 | 140.53 | 52 | 1.02 | 0.98 | 0.94 | 73622.18 | 0.07067729
497 | 2102.36 | 168.4 | 8.62 | 0.93 | 59.4 | 51.751 | 2481 | 5742 | 23.2 | 46.8 | 1.21 | 0.82 | 0.95 | 53670.57 | 0.05152374
498 | 3096.08 | 212.79 | 1.02 | 0.86 | 68.84 | 62.80168 | 3142 | 5742 | 169.11 | 59.8 | 1.1 | 0.91 | 0.94 | 111970.1 | 0.1074913
499 | 2325.44 | 179.43 | 153.9 | 0.91 | 58.14 | 54.42742 | 4746 | 5745 | 169.7 | 54.6 | 1.02 | 0.98 | 0.93 | 85226.87 | 0.0818178
500 | 2210.52 | 172.08 | 85.93 | 0.94 | 56.25 | 53.06552 | 3008 | 5752 | 146.31 | 52 | 1.03 | 0.97 | 0.95 | 73622.18 | 0.07067729
501 | 2900.04 | 198.08 | 1.35 | 0.93 | 67.45 | 60.78091 | 1110 | 5770 | 27.55 | 54.6 | 1.18 | 0.85 | 0.95 | 85226.87 | 0.0818178
502 | 2636.4 | 190.46 | 134.23 | 0.91 | 62.89 | 57.95232 | 2005 | 5766 | 119.74 | 57.2 | 1.04 | 0.97 | 0.94 | 97991.12 | 0.09407147
503 | 2393.04 | 179.43 | 106.06 | 0.93 | 58.66 | 55.21285 | 3566 | 5793 | 77.2 | 54.6 | 1.01 | 0.99 | 0.95 | 85226.87 | 0.0818178
504 | 2602.6 | 189.2 | 4.69 | 0.91 | 65.16 | 57.57963 | 1107 | 5790 | 28.61 | 52 | 1.18 | 0.84 | 0.94 | 73622.18 | 0.07067729
505 | 2656.68 | 189.83 | 156.49 | 0.93 | 62.89 | 58.17479 | 4801 | 5792 | 150.26 | 57.2 | 1.03 | 0.97 | 0.94 | 97991.12 | 0.09407147
506 | 2325.44 | 175.75 | 46.09 | 0.95 | 57.73 | 54.42742 | 3313 | 5812 | 35.84 | 54.6 | 1.04 | 0.96 | 0.95 | 85226.87 | 0.0818178
507 | 2663.44 | 189.83 | 157.79 | 0.93 | 61.8 | 58.24875 | 4720 | 5823 | 157.75 | 57.2 | 1.02 | 0.98 | 0.94 | 97991.12 | 0.09407147
508 | 2440.36 | 183.11 | 164.73 | 0.91 | 60.31 | 55.75607 | 2543 | 5832 | 172.57 | 54.6 | 1.08 | 0.93 | 0.94 | 85226.87 | 0.0818178
509 | 2372.76 | 180.95 | 148.94 | 0.91 | 59.35 | 54.9784 | 2844 | 5864 | 151.19 | 54.6 | 1.03 | 0.97 | 0.93 | 85226.87 | 0.0818178
510 | 2521.48 | 186.15 | 32.82 | 0.91 | 62.62 | 56.67518 | 1205 | 5893 | 48.37 | 56.85 | 1.07 | 0.94 | 0.94 | 96203.31 | 0.09235518
511 | 3021.72 | 203.91 | 33.98 | 0.91 | 66.29 | 62.04293 | 3755 | 5896 | 41.82 | 62.4 | 1.03 | 0.97 | 0.94 | 127219.1 | 0.1221304
512 | 1994.2 | 163.2 | 176.59 | 0.94 | 54.1 | 50.4022 | 3816 | 5883 | 144.78 | 49.4 | 1.02 | 0.98 | 0.94 | 63121.81 | 0.06059694
513 | 5536.44 | 313.22 | 89.31 | 0.71 | 111.68 | 83.98089 | 4625 | 5922 | 77.91 | 65 | 1.89 | 0.53 | 0.91 | 143793.3 | 0.1380416
514 | 2278.12 | 177.91 | 8.38 | 0.9 | 58.14 | 53.87081 | 2590 | 5923 | 10.3 | 54.6 | 1.04 | 0.96 | 0.93 | 85226.87 | 0.0818178
515 | 2514.72 | 183.11 | 34.24 | 0.94 | 60.03 | 56.59916 | 2101 | 5961 | 17.65 | 56.99 | 1.01 | 0.99 | 0.95 | 96915.8 | 0.09303917
516 | 2149.68 | 171.82 | 40.61 | 0.92 | 60.03 | 52.33016 | 1294 | 5964 | 17.65 | 47.8 | 1.22 | 0.82 | 0.94 | 57185.02 | 0.05489762
517 | 2332.2 | 179.43 | 104.64 | 0.91 | 58.66 | 54.50647 | 4593 | 5980 | 77.2 | 54.26 | 1.05 | 0.95 | 0.93 | 83644.62 | 0.08029883
518 | 2183.48 | 177.65 | 42.68 | 0.87 | 60.47 | 52.73996 | 1315 | 5984 | 64.54 | 49.4 | 1.23 | 0.81 | 0.92 | 63121.81 | 0.06059694
519 | 2629.64 | 192.62 | 32.05 | 0.89 | 64.22 | 57.87797 | 1318 | 5995 | 21.37 | 54.4 | 1.18 | 0.85 | 0.94 | 84293.74 | 0.08092199
520 | 2562.04 | 185.26 | 18.14 | 0.94 | 61.8 | 57.1292 | 4542 | 6003 | 22.25 | 56.98 | 1.06 | 0.95 | 0.95 | 96864.79 | 0.0929902
521 | 3109.6 | 208.85 | 170.25 | 0.9 | 66.85 | 62.93865 | 2090 | 6010 | 166.5 | 62.4 | 1.03 | 0.97 | 0.94 | 127219.1 | 0.1221304
522 | 3143.4 | 208.22 | 49.57 | 0.91 | 67.1 | 63.27979 | 2185 | 6037 | 35.54 | 64.35 | 1.01 | 0.99 | 0.94 | 139522.5 | 0.1339416
523 | 2359.24 | 180.06 | 34.81 | 0.91 | 58.66 | 54.82154 | 2484 | 6035 | 167.2 | 55.15 | 1.02 | 0.98 | 0.93 | 87828.44 | 0.0843153
524 | 2474.16 | 191.09 | 152.69 | 0.85 | 63.74 | 56.14086 | 4448 | 6043 | 11.77 | 53.49 | 1.14 | 0.87 | 0.92 | 80133.93 | 0.07692857
525 | 2683.72 | 191.99 | 156.86 | 0.91 | 64.22 | 58.47009 | 4438 | 6052 | 148.24 | 55.81 | 1.14 | 0.88 | 0.95 | 91019.55 | 0.08737877
526 | 2014.48 | 164.72 | 114.2 | 0.93 | 55.64 | 50.65784 | 2448 | 6052 | 127.41 | 49.4 | 1.04 | 0.96 | 0.94 | 63121.81 | 0.06059694
527 | 2987.92 | 200.86 | 60.29 | 0.93 | 65.21 | 61.69496 | 2566 | 6087 | 66.5 | 62.4 | 1.02 | 0.98 | 0.95 | 127219.1 | 0.1221304
528 | 2251.08 | 172.08 | 9.66 | 0.96 | 57.55 | 53.55014 | 2849 | 6110 | 161.57 | 52 | 1.07 | 0.93 | 0.95 | 73622.18 | 0.07067729
529 | 1980.68 | 173.6 | 159.2 | 0.83 | 60.92 | 50.23106 | 4317 | 6108 | 140.19 | 46.53 | 1.24 | 0.81 | 0.92 | 52747 | 0.05063712
530 | 2426.84 | 180.95 | 172.83 | 0.93 | 60.03 | 55.6014 | 3596 | 6117 | 162.35 | 54.6 | 1.07 | 0.93 | 0.94 | 85226.87 | 0.0818178
531 | 2798.64 | 203.91 | 2.9 | 0.85 | 70.97 | 59.70885 | 4309 | 6139 | 28.44 | 55.49 | 1.18 | 0.85 | 0.93 | 89462.86 | 0.08588435
532 | 2061.8 | 170.55 | 22.92 | 0.89 | 56.25 | 51.24936 | 1564 | 6176 | 56.31 | 48.84 | 1.12 | 0.89 | 0.93 | 60999.4 | 0.05855943
533 | 2710.76 | 191.99 | 170.98 | 0.92 | 63.26 | 58.76391 | 3567 | 6172 | 9.46 | 57.2 | 1.06 | 0.95 | 0.94 | 97991.12 | 0.09407147
534 | 2163.2 | 174.23 | 35.3 | 0.9 | 58.43 | 52.49446 | 1570 | 6179 | 159.15 | 50.83 | 1.1 | 0.91 | 0.93 | 68763.65 | 0.06601311
535 | 2629.64 | 186.79 | 110.81 | 0.95 | 62.83 | 57.87797 | 4290 | 6174 | 114.44 | 57.2 | 1.03 | 0.97 | 0.95 | 97991.12 | 0.09407147
536 | 2210.52 | 174.23 | 21.34 | 0.92 | 58.14 | 53.06552 | 3491 | 6202 | 26.57 | 53.44 | 1.06 | 0.95 | 0.93 | 79909.42 | 0.07671304
537 | 2230.8 | 181.59 | 31.68 | 0.85 | 62.89 | 53.30838 | 3503 | 6226 | 29.74 | 49.64 | 1.23 | 0.81 | 0.93 | 64046.28 | 0.06148443
538 | 2913.56 | 203.02 | 74.34 | 0.89 | 66.85 | 60.92242 | 2651 | 6208 | 103.5 | 58.14 | 1.11 | 0.9 | 0.94 | 102902 | 0.09878589
539 | 2514.72 | 194.4 | 100.45 | 0.84 | 66.29 | 56.59916 | 3541 | 6241 | 78.69 | 50.87 | 1.27 | 0.78 | 0.93 | 68926.12 | 0.06616908
540 | 2034.76 | 176.65 | 57.19 | 0.82 | 61.36 | 50.91219 | 2665 | 6239 | 53.62 | 46.86 | 1.29 | 0.77 | 0.92 | 53877.26 | 0.05172217
541 | 2257.84 | 184 | 96.04 | 0.84 | 65 | 53.63049 | 3526 | 6244 | 73.74 | 47.43 | 1.4 | 0.71 | 0.93 | 55867.34 | 0.05363265
542 | 2379.52 | 182.48 | 89.31 | 0.9 | 61.64 | 55.05666 | 2686 | 6247 | 62.35 | 54.6 | 1.08 | 0.93 | 0.93 | 85226.87 | 0.0818178
543 | 2345.72 | 183.11 | 12.51 | 0.88 | 61.8 | 54.66423 | 4168 | 6241 | 14.62 | 52 | 1.16 | 0.86 | 0.93 | 73622.18 | 0.07067729
544 | 2217.28 | 174.49 | 119.39 | 0.92 | 59.29 | 53.14659 | 3502 | 6231 | 142.13 | 52 | 1.06 | 0.94 | 0.95 | 73622.18 | 0.07067729
545 | 1933.36 | 168.66 | 157.66 | 0.85 | 58.95 | 49.6274 | 2665 | 6243 | 138.58 | 46.8 | 1.16 | 0.86 | 0.93 | 53670.57 | 0.05152374
546 | 2007.72 | 166.25 | 31.01 | 0.91 | 57.73 | 50.57277 | 2684 | 6262 | 35.84 | 48.81 | 1.12 | 0.89 | 0.94 | 60887.07 | 0.05845158
547 | 2643.16 | 193.51 | 170.19 | 0.89 | 63.95 | 58.02657 | 2660 | 6274 | 26.57 | 54.26 | 1.15 | 0.87 | 0.94 | 83644.62 | 0.08029883
548 | 2014.48 | 164.72 | 161.62 | 0.93 | 56.25 | 50.65784 | 4064 | 6280 | 146.31 | 49.4 | 1.1 | 0.91 | 0.94 | 63121.81 | 0.06059694
549 | 2366 | 178.8 | 14.56 | 0.93 | 59.29 | 54.90002 | 2852 | 6299 | 52.13 | 54.6 | 1.01 | 0.99 | 0.94 | 85226.87 | 0.0818178
550 | 2386.28 | 180.95 | 24.25 | 0.92 | 59.4 | 55.13481 | 3983 | 6312 | 66.8 | 54.6 | 1.02 | 0.98 | 0.94 | 85226.87 | 0.0818178
551 | 2670.2 | 191.35 | 29.02 | 0.92 | 62.62 | 58.32263 | 1746 | 6310 | 41.63 | 57.2 | 1.03 | 0.97 | 0.94 | 97991.12 | 0.09407147
552 | 1622.4 | 148.49 | 5.24 | 0.92 | 51.28 | 45.46154 | 4057 | 6307 | 30.47 | 44.2 | 1.08 | 0.93 | 0.93 | 45213.22 | 0.04340469
553 | 2676.96 | 195.03 | 127.93 | 0.88 | 66.19 | 58.39641 | 3962 | 6309 | 135 | 56.99 | 1.12 | 0.89 | 0.94 | 96915.8 | 0.09303917
554 | 1723.8 | 155.48 | 32.22 | 0.9 | 55.28 | 46.86068 | 3983 | 6328 | 41.19 | 44.2 | 1.1 | 0.91 | 0.96 | 45213.22 | 0.04340469
555 | 1953.64 | 170.29 | 150.35 | 0.85 | 60.03 | 49.88701 | 3950 | 6336 | 4.97 | 42.55 | 1.35 | 0.74 | 0.92 | 40336.42 | 0.03872296
556 | 2156.44 | 180.06 | 27.76 | 0.84 | 62.51 | 52.41238 | 1853 | 6345 | 16.93 | 51.16 | 1.09 | 0.92 | 0.92 | 70111.66 | 0.06730719
557 | 2264.6 | 180.06 | 52.15 | 0.88 | 62.02 | 53.71071 | 1871 | 6355 | 33.02 | 49.94 | 1.23 | 0.81 | 0.93 | 65214.51 | 0.06260593
558 | 2372.76 | 181.59 | 138.57 | 0.9 | 60.31 | 54.9784 | 3947 | 6339 | 97.43 | 54.6 | 1.03 | 0.97 | 0.94 | 85226.87 | 0.0818178
559 | 2406.56 | 179.43 | 93.19 | 0.94 | 58.66 | 55.3686 | 3837 | 6364 | 102.8 | 54.6 | 1.03 | 0.97 | 0.94 | 85226.87 | 0.0818178
560 | 2541.76 | 186.79 | 142.39 | 0.92 | 62.02 | 56.90264 | 1947 | 6374 | 123.02 | 56.18 | 1.1 | 0.91 | 0.93 | 92841.86 | 0.08912818
561 | 2602.6 | 189.2 | 125.75 | 0.91 | 65 | 57.57963 | 3771 | 6414 | 126.87 | 54.6 | 1.12 | 0.9 | 0.95 | 85226.87 | 0.0818178
562 | 3265.08 | 214.05 | 52.26 | 0.9 | 78.04 | 64.49293 | 3750 | 6440 | 60.02 | 55.15 | 1.41 | 0.71 | 0.94 | 87828.44 | 0.0843153
563 | 1987.44 | 166.62 | 2.69 | 0.9 | 58.14 | 50.3167 | 3761 | 6443 | 10.3 | 49.64 | 1.08 | 0.93 | 0.92 | 64046.28 | 0.06148443
564 | 54.08 | 25.74 | 0 | 1 | 10.72 | 8.300104 | 4010 | 6474 | 165.96 | 7.8 | 1.2 | 0.84 | 0.8 | 248.4748 | 0.0002385359
565 | 2386.28 | 179.43 | 132.72 | 0.93 | 59.86 | 55.13481 | 3628 | 6478 | 145.62 | 54.6 | 1.07 | 0.93 | 0.94 | 85226.87 | 0.0818178
566 | 2224.04 | 172.08 | 25.45 | 0.94 | 56.25 | 53.22755 | 2322 | 6512 | 33.69 | 52 | 1.02 | 0.98 | 0.94 | 73622.18 | 0.07067729
567 | 2406.56 | 188.31 | 76.7 | 0.85 | 66.44 | 55.3686 | 3288 | 6522 | 59.42 | 52 | 1.21 | 0.83 | 0.93 | 73622.18 | 0.07067729
568 | 2643.16 | 188.31 | 159.44 | 0.94 | 62.02 | 58.02657 | 3105 | 6518 | 146.98 | 57.2 | 1.05 | 0.96 | 0.95 | 97991.12 | 0.09407147
569 | 2791.88 | 199.08 | 99.54 | 0.89 | 66.29 | 59.63669 | 2621 | 6532 | 168.69 | 58.83 | 1.03 | 0.97 | 0.93 | 106609.3 | 0.1023449
570 | 2744.56 | 203.02 | 118.62 | 0.84 | 66.59 | 59.12914 | 2609 | 6537 | 128.66 | 55.74 | 1.16 | 0.87 | 0.93 | 90677.5 | 0.0870504
571 | 2203.76 | 173.34 | 49.99 | 0.92 | 59.29 | 52.98431 | 2645 | 6560 | 74.74 | 47.8 | 1.2 | 0.83 | 0.94 | 57185.02 | 0.05489762
572 | 2737.8 | 195.66 | 73.68 | 0.9 | 65 | 59.05627 | 2874 | 6555 | 106.26 | 56.98 | 1.07 | 0.93 | 0.94 | 96864.79 | 0.0929902
573 | 2548.52 | 188.31 | 6.01 | 0.9 | 61.36 | 56.97826 | 2990 | 6578 | 36.38 | 57.2 | 1.04 | 0.96 | 0.94 | 97991.12 | 0.09407147
574 | 2528.24 | 184.63 | 163.11 | 0.93 | 61.8 | 56.7511 | 3262 | 6569 | 157.75 | 56.99 | 1.05 | 0.96 | 0.94 | 96915.8 | 0.09303917
575 | 1973.92 | 165.35 | 74.12 | 0.91 | 55.09 | 50.14527 | 2892 | 6564 | 109.29 | 48.76 | 1.12 | 0.9 | 0.93 | 60700.14 | 0.05827214

## Subsample (SS) #4
| Subsample (SS) #4 |  |  | Subsample = 0.5 mL aliquot taken from a 100 mL suspension in 95 vol.% ethanol, containing a total dry sample mass of 11.1 mg
Index | Area (µm²) | Perim. | Angle | Circ. | Feret diameter (µm) | Area-equivalent diameter (µm) | FeretX | FeretY | FeretAngle | MinFeret | AR | Round | Solidity | Volume (µm³) | Mass (µg) | Row Labels | Count of MinFeret | Sum of Mass (µg) | Micrograph (2.6 µm/pixel)
1 | 3461.12 | 219.25 | 24.45 | 0.9 | 70.73 | 66.40083 | 3304 | 309 | 17.1 | 66.19 | 1.03 | 0.97 | 0.94 | 151836.4 | 0.1457629 | 35-40 | 4 | 0.1119839
2 | 2055.04 | 170.82 | 54.87 | 0.89 | 59.29 | 51.16527 | 2966 | 468 | 52.13 | 49.4 | 1.12 | 0.89 | 0.94 | 63121.81 | 0.06059694 | 40-45 | 23 | 0.9390812
3 | 1831.96 | 161.94 | 103.23 | 0.88 | 57.73 | 48.30846 | 2986 | 456 | 125.84 | 45.47 | 1.16 | 0.86 | 0.93 | 49223.61 | 0.04725467 | 45-50 | 76 | 4.222297
4 | 2440.36 | 187.05 | 159.23 | 0.88 | 68.64 | 55.75607 | 3005 | 461 | 142.7 | 49.4 | 1.34 | 0.75 | 0.94 | 63121.81 | 0.06059694 | 50-55 | 182 | 13.75209
5 | 1906.32 | 165.35 | 154.18 | 0.88 | 57.08 | 49.27913 | 2947 | 470 | 149.93 | 45.15 | 1.24 | 0.8 | 0.91 | 48191.66 | 0.04626399 | 55-60 | 160 | 15.70765
6 | 2014.48 | 171.45 | 131.33 | 0.86 | 58.95 | 50.65784 | 2969 | 472 | 138.58 | 50.97 | 1.03 | 0.97 | 0.92 | 69333.4 | 0.06656007 | 60-65 | 42 | 5.151844
7 | 1744.08 | 163.2 | 12.06 | 0.82 | 58.43 | 47.13553 | 2988 | 489 | 20.85 | 46.23 | 1.13 | 0.89 | 0.9 | 51733.31 | 0.04966398 | >65 | 3 | 0.4421649
8 | 2129.4 | 175.75 | 97.82 | 0.87 | 58.43 | 52.08274 | 3017 | 502 | 69.15 | 52 | 1.09 | 0.92 | 0.93 | 73622.18 | 0.07067729 | Grand Total | 490 | 40.32712
9 | 1710.28 | 154.32 | 19.27 | 0.9 | 52.32 | 46.67655 | 2937 | 495 | 26.57 | 45.35 | 1.14 | 0.88 | 0.93 | 48834.92 | 0.04688152
10 | 1345.24 | 135.94 | 113.76 | 0.91 | 49.94 | 41.39664 | 2958 | 487 | 128.66 | 39 | 1.23 | 0.81 | 0.93 | 31059.36 | 0.02981698
11 | 2041.52 | 171.19 | 176.67 | 0.88 | 57.55 | 50.99669 | 2973 | 503 | 18.43 | 50.93 | 1.05 | 0.95 | 0.92 | 69170.3 | 0.06640349
12 | 1825.2 | 163.83 | 110.87 | 0.85 | 55.15 | 48.21924 | 3003 | 515 | 81.87 | 45.96 | 1.1 | 0.91 | 0.92 | 50832.17 | 0.04879889
13 | 1764.36 | 164.72 | 89.24 | 0.82 | 56.01 | 47.40878 | 2948 | 517 | 68.2 | 46.51 | 1.09 | 0.92 | 0.92 | 52679.01 | 0.05057185
14 | 2332.2 | 181.59 | 111.83 | 0.89 | 65.16 | 54.50647 | 2966 | 505 | 118.61 | 51.48 | 1.2 | 0.84 | 0.94 | 71435.52 | 0.0685781
15 | 2379.52 | 185.26 | 51.42 | 0.87 | 60.92 | 55.05666 | 2926 | 525 | 50.19 | 54.59 | 1.1 | 0.91 | 0.93 | 85180.05 | 0.08177285
16 | 1831.96 | 160.42 | 169.2 | 0.89 | 56.25 | 48.30846 | 2983 | 513 | 146.31 | 46.8 | 1.13 | 0.89 | 0.95 | 53670.57 | 0.05152374
17 | 2487.68 | 187.42 | 11.49 | 0.89 | 66.29 | 56.29404 | 2940 | 532 | 11.31 | 54.6 | 1.17 | 0.85 | 0.94 | 85226.87 | 0.0818178
18 | 1561.56 | 155.22 | 56.05 | 0.81 | 54.1 | 44.60099 | 2961 | 542 | 35.22 | 43.55 | 1.17 | 0.85 | 0.93 | 43247.71 | 0.0415178
19 | 2169.96 | 177.28 | 39.36 | 0.87 | 59.35 | 52.57642 | 2980 | 546 | 28.81 | 52 | 1.05 | 0.95 | 0.93 | 73622.18 | 0.07067729
20 | 2886.52 | 198.71 | 90.7 | 0.92 | 65 | 60.63906 | 114 | 932 | 53.13 | 59.8 | 1.02 | 0.98 | 0.94 | 111970.1 | 0.1074913
21 | 2271.36 | 178.54 | 25.28 | 0.9 | 64.32 | 53.79082 | 1086 | 1021 | 14.04 | 51.48 | 1.22 | 0.82 | 0.93 | 71435.52 | 0.0685781
22 | 2514.72 | 185.89 | 107 | 0.91 | 65 | 56.59916 | 1114 | 1017 | 106.26 | 54.59 | 1.13 | 0.88 | 0.93 | 85180.05 | 0.08177285
23 | 1919.84 | 165.35 | 110.63 | 0.88 | 55.64 | 49.45357 | 1077 | 1026 | 127.41 | 49.13 | 1.14 | 0.88 | 0.93 | 62092.47 | 0.05960877
24 | 1662.96 | 160.15 | 140.87 | 0.81 | 54.85 | 46.0263 | 1094 | 1031 | 148.57 | 45.48 | 1.12 | 0.89 | 0.9 | 49256.1 | 0.04728585
25 | 2224.04 | 180.06 | 128.36 | 0.86 | 63.95 | 53.22755 | 1066 | 1039 | 116.57 | 49.64 | 1.27 | 0.79 | 0.93 | 64046.28 | 0.06148443
26 | 2541.76 | 190.46 | 31.59 | 0.88 | 61.2 | 56.90264 | 1112 | 1067 | 77.74 | 56.98 | 1.03 | 0.97 | 0.94 | 96864.79 | 0.0929902
27 | 1879.28 | 165.35 | 135.77 | 0.86 | 57.73 | 48.92839 | 1082 | 1049 | 144.16 | 47.4 | 1.19 | 0.84 | 0.93 | 55761.4 | 0.05353094
28 | 2034.76 | 174.23 | 129.61 | 0.84 | 60.64 | 50.91219 | 1056 | 1057 | 120.96 | 49.34 | 1.17 | 0.86 | 0.91 | 62892.09 | 0.06037641
29 | 2386.28 | 182.48 | 94.2 | 0.9 | 63.74 | 55.13481 | 1080 | 1062 | 101.77 | 49.4 | 1.23 | 0.81 | 0.94 | 63121.81 | 0.06059694
30 | 2366 | 182.48 | 177.23 | 0.89 | 61.64 | 54.90002 | 1093 | 1083 | 27.65 | 54.6 | 1.03 | 0.97 | 0.94 | 85226.87 | 0.0818178
31 | 2075.32 | 171.45 | 175.49 | 0.89 | 63.95 | 51.41712 | 2427 | 1262 | 153.43 | 46.8 | 1.28 | 0.78 | 0.94 | 53670.57 | 0.05152374
32 | 2440.36 | 185.52 | 3.55 | 0.89 | 61.8 | 55.75607 | 2433 | 1282 | 157.75 | 52 | 1.13 | 0.89 | 0.94 | 73622.18 | 0.07067729
33 | 2643.16 | 190.72 | 84.85 | 0.91 | 65.78 | 58.02657 | 795 | 1310 | 71.57 | 52 | 1.19 | 0.84 | 0.96 | 73622.18 | 0.07067729
34 | 2224.04 | 180.32 | 112.22 | 0.86 | 62.51 | 53.22755 | 779 | 1288 | 106.93 | 49.4 | 1.16 | 0.86 | 0.94 | 63121.81 | 0.06059694
35 | 2156.44 | 181.32 | 129.66 | 0.82 | 63.26 | 52.41238 | 767 | 1304 | 99.46 | 48.88 | 1.25 | 0.8 | 0.91 | 61149.4 | 0.05870343
36 | 3055.52 | 201.75 | 162.51 | 0.94 | 67.6 | 62.38896 | 2438 | 1312 | 157.38 | 59.8 | 1.06 | 0.95 | 0.95 | 111970.1 | 0.1074913
37 | 2501.2 | 193.25 | 121.82 | 0.84 | 64.22 | 56.44681 | 744 | 1322 | 158.63 | 52.9 | 1.18 | 0.85 | 0.92 | 77511.41 | 0.07441095
38 | 2244.32 | 174.23 | 95.52 | 0.93 | 56.25 | 53.46968 | 1633 | 1325 | 123.69 | 54.6 | 1.02 | 0.98 | 0.94 | 85226.87 | 0.0818178
39 | 2055.04 | 172.08 | 102.81 | 0.87 | 58.66 | 51.16527 | 735 | 1348 | 77.2 | 48.84 | 1.17 | 0.85 | 0.93 | 60999.4 | 0.05855943
40 | 2886.52 | 197.19 | 150.17 | 0.93 | 65.21 | 60.63906 | 1983 | 1346 | 156.5 | 59.8 | 1.06 | 0.95 | 0.95 | 111970.1 | 0.1074913
41 | 2866.24 | 199.97 | 118.38 | 0.9 | 65.21 | 60.42567 | 350 | 1394 | 175.43 | 60.67 | 1.03 | 0.97 | 0.93 | 116928.6 | 0.1122514
42 | 2616.12 | 188.31 | 113.27 | 0.93 | 60.92 | 57.729 | 660 | 1418 | 129.81 | 57.2 | 1.01 | 0.99 | 0.94 | 97991.12 | 0.09407147
43 | 3021.72 | 206.06 | 149.28 | 0.89 | 66.59 | 62.04293 | 2314 | 1438 | 128.66 | 62.4 | 1.04 | 0.96 | 0.94 | 127219.1 | 0.1221304
44 | 2325.44 | 177.28 | 105.84 | 0.93 | 57.73 | 54.42742 | 3086 | 1473 | 35.84 | 54.6 | 1.02 | 0.98 | 0.94 | 85226.87 | 0.0818178
45 | 2764.84 | 189.83 | 168.27 | 0.96 | 62.89 | 59.34719 | 3322 | 1501 | 150.26 | 57.2 | 1.02 | 0.98 | 0.96 | 97991.12 | 0.09407147 |  |  |  | Overlay
46 | 2386.28 | 179.43 | 175.07 | 0.93 | 61.8 | 55.13481 | 2104 | 1504 | 165.38 | 52 | 1.17 | 0.85 | 0.95 | 73622.18 | 0.07067729
47 | 2169.96 | 170.55 | 3.09 | 0.94 | 56.25 | 52.57642 | 2480 | 1540 | 33.69 | 52 | 1.03 | 0.97 | 0.94 | 73622.18 | 0.07067729
48 | 2460.64 | 187.42 | 94.31 | 0.88 | 59.35 | 55.98726 | 433 | 1538 | 151.19 | 56.99 | 1.03 | 0.97 | 0.93 | 96915.8 | 0.09303917
49 | 3096.08 | 206.06 | 12.49 | 0.92 | 68.25 | 62.80168 | 1860 | 1547 | 17.74 | 62.4 | 1.04 | 0.96 | 0.94 | 127219.1 | 0.1221304
50 | 1926.6 | 168.14 | 9.05 | 0.86 | 57.73 | 49.54056 | 570 | 1548 | 172.23 | 47.67 | 1.12 | 0.89 | 0.91 | 56719.72 | 0.05445093
51 | 2440.36 | 184.37 | 164.05 | 0.9 | 60.7 | 55.75607 | 2003 | 1556 | 170.13 | 55.15 | 1.06 | 0.94 | 0.94 | 87828.44 | 0.0843153
52 | 1642.68 | 154.06 | 122.91 | 0.87 | 51.08 | 45.74479 | 567 | 1555 | 104.74 | 43.85 | 1.1 | 0.91 | 0.92 | 44147.63 | 0.04238173
53 | 2460.64 | 189.83 | 89.31 | 0.86 | 66.29 | 55.98726 | 591 | 1581 | 78.69 | 51.05 | 1.23 | 0.81 | 0.93 | 69660.38 | 0.06687397
54 | 1784.64 | 160.15 | 64.88 | 0.87 | 57.55 | 47.68047 | 550 | 1589 | 71.57 | 45.59 | 1.27 | 0.79 | 0.92 | 49614.36 | 0.04762979
55 | 1493.96 | 152.54 | 102.14 | 0.81 | 54.29 | 43.62492 | 575 | 1574 | 106.7 | 42.28 | 1.21 | 0.83 | 0.88 | 39573.42 | 0.03799048
56 | 365.04 | 71.65 | 80.59 | 0.89 | 26.77 | 21.5643 | 564 | 1576 | 119.05 | 20.8 | 1.17 | 0.86 | 0.9 | 4711.819 | 0.004523347
57 | 2298.4 | 178.54 | 177.97 | 0.91 | 61.2 | 54.11006 | 552 | 1593 | 167.74 | 54.6 | 1.08 | 0.93 | 0.93 | 85226.87 | 0.0818178
58 | 2676.96 | 191.99 | 75.12 | 0.91 | 65 | 58.39641 | 2622 | 1590 | 106.26 | 56.26 | 1.11 | 0.9 | 0.94 | 93239.04 | 0.08950948
59 | 2541.76 | 191.99 | 74.3 | 0.87 | 68.84 | 56.90264 | 2642 | 1623 | 79.11 | 52 | 1.29 | 0.78 | 0.94 | 73622.18 | 0.07067729
60 | 2007.72 | 166.25 | 136.72 | 0.91 | 55.64 | 50.57277 | 2884 | 1614 | 142.59 | 49.4 | 1.06 | 0.95 | 0.94 | 63121.81 | 0.06059694
61 | 2609.36 | 188.94 | 48.31 | 0.92 | 62.02 | 57.65436 | 1621 | 1634 | 33.02 | 56.99 | 1.05 | 0.96 | 0.93 | 96915.8 | 0.09303917
62 | 344.76 | 76.85 | 170.58 | 0.73 | 31.42 | 20.95673 | 3488 | 1620 | 155.56 | 15.6 | 2.03 | 0.49 | 0.87 | 1987.799 | 0.001908287
63 | 2271.36 | 178.8 | 163.92 | 0.89 | 62.51 | 53.79082 | 3480 | 1631 | 163.07 | 48.73 | 1.27 | 0.79 | 0.93 | 60588.17 | 0.05816465
64 | 2589.08 | 186.79 | 155.26 | 0.93 | 61.2 | 57.42988 | 2926 | 1644 | 167.74 | 57.2 | 1.01 | 0.99 | 0.94 | 97991.12 | 0.09407147
65 | 2602.6 | 188.31 | 2.54 | 0.92 | 61.8 | 57.57963 | 2454 | 1649 | 165.38 | 57.2 | 1.02 | 0.98 | 0.94 | 97991.12 | 0.09407147
66 | 2690.48 | 191.99 | 3.15 | 0.92 | 63.74 | 58.54369 | 3614 | 1658 | 11.77 | 57.2 | 1.06 | 0.95 | 0.94 | 97991.12 | 0.09407147
67 | 2494.44 | 186.79 | 177.02 | 0.9 | 60.03 | 56.37048 | 1974 | 1656 | 175.03 | 56.73 | 1.02 | 0.98 | 0.93 | 95595.4 | 0.09177158
68 | 2217.28 | 176.39 | 151.15 | 0.9 | 60.64 | 53.14659 | 3582 | 1661 | 149.04 | 51.16 | 1.18 | 0.85 | 0.94 | 70111.66 | 0.06730719
69 | 2548.52 | 188.31 | 150.11 | 0.9 | 62.89 | 56.97826 | 3431 | 1666 | 150.26 | 57.2 | 1.08 | 0.93 | 0.93 | 97991.12 | 0.09407147
70 | 2798.64 | 194.14 | 166.92 | 0.93 | 66.85 | 59.70885 | 3044 | 1676 | 166.5 | 57.2 | 1.12 | 0.9 | 0.94 | 97991.12 | 0.09407147
71 | 2426.84 | 183.74 | 145.79 | 0.9 | 61.8 | 55.6014 | 3568 | 1674 | 157.75 | 53.36 | 1.14 | 0.88 | 0.93 | 79551.08 | 0.07636904
72 | 2197 | 172.08 | 22.55 | 0.93 | 56.78 | 52.90299 | 1882 | 1690 | 15.95 | 52 | 1.05 | 0.95 | 0.94 | 73622.18 | 0.07067729
73 | 2744.56 | 196.29 | 174.69 | 0.9 | 65.47 | 59.12914 | 475 | 1707 | 173.16 | 59.8 | 1.07 | 0.94 | 0.93 | 111970.1 | 0.1074913
74 | 2224.04 | 173.6 | 148.57 | 0.93 | 57.08 | 53.22755 | 984 | 1719 | 149.93 | 52 | 1.01 | 0.99 | 0.94 | 73622.18 | 0.07067729
75 | 2453.88 | 182.48 | 173.72 | 0.93 | 59.4 | 55.9103 | 763 | 1726 | 156.8 | 54.6 | 1.04 | 0.96 | 0.94 | 85226.87 | 0.0818178
76 | 2210.52 | 172.08 | 177.35 | 0.94 | 57.02 | 53.06552 | 802 | 1738 | 155.77 | 52 | 1.05 | 0.96 | 0.94 | 73622.18 | 0.07067729
77 | 3035.24 | 204.54 | 7.29 | 0.91 | 66.85 | 62.18157 | 829 | 1763 | 166.5 | 59.8 | 1.06 | 0.95 | 0.95 | 111970.1 | 0.1074913
78 | 155.48 | 43.49 | 29.43 | 1 | 17.44 | 14.07351 | 3915 | 1761 | 26.57 | 13 | 1.24 | 0.81 | 0.88 | 1150.347 | 0.001104333
79 | 2731.04 | 192.62 | 127.81 | 0.93 | 64.22 | 58.98332 | 3554 | 1772 | 158.63 | 56.99 | 1.08 | 0.92 | 0.94 | 96915.8 | 0.09303917
80 | 2332.2 | 179.43 | 106 | 0.91 | 57.73 | 54.50647 | 2262 | 1777 | 125.84 | 54.6 | 1.02 | 0.98 | 0.93 | 85226.87 | 0.0818178
81 | 1541.28 | 155.85 | 90.18 | 0.8 | 60.31 | 44.31043 | 349 | 1831 | 82.57 | 36.4 | 1.6 | 0.62 | 0.92 | 25252.41 | 0.02424231
82 | 2379.52 | 183.37 | 87.67 | 0.89 | 62.02 | 55.05666 | 331 | 1832 | 56.98 | 49.4 | 1.2 | 0.83 | 0.95 | 63121.81 | 0.06059694
83 | 2176.72 | 172.08 | 72.55 | 0.92 | 56.25 | 52.65825 | 1806 | 1849 | 33.69 | 52 | 1.04 | 0.97 | 0.94 | 73622.18 | 0.07067729
84 | 2203.76 | 171.45 | 94.4 | 0.94 | 57.26 | 52.98431 | 2956 | 1881 | 50.53 | 52 | 1.02 | 0.98 | 0.95 | 73622.18 | 0.07067729
85 | 2291.64 | 181.59 | 22.47 | 0.87 | 61.2 | 54.03042 | 811 | 1891 | 12.26 | 50.53 | 1.22 | 0.82 | 0.93 | 67553.29 | 0.06485116
86 | 2480.92 | 182.48 | 86.49 | 0.94 | 59.86 | 56.2175 | 3245 | 1902 | 55.62 | 54.6 | 1.04 | 0.96 | 0.95 | 85226.87 | 0.0818178
87 | 2318.68 | 175.75 | 142.77 | 0.94 | 58.43 | 54.34825 | 2846 | 1888 | 122.28 | 54.6 | 1.03 | 0.98 | 0.95 | 85226.87 | 0.0818178
88 | 2352.48 | 183.74 | 171.39 | 0.88 | 60.31 | 54.74294 | 1670 | 1905 | 7.43 | 55.81 | 1.02 | 0.98 | 0.92 | 91019.55 | 0.08737877
89 | 2291.64 | 177.28 | 25.71 | 0.92 | 59.86 | 54.03042 | 825 | 1914 | 55.62 | 52.32 | 1.11 | 0.9 | 0.94 | 74989.74 | 0.07199015
90 | 2420.08 | 179.43 | 161.31 | 0.94 | 59.4 | 55.52391 | 2364 | 1896 | 113.2 | 54.6 | 1.06 | 0.95 | 0.94 | 85226.87 | 0.0818178
91 | 1845.48 | 160.15 | 52.96 | 0.9 | 53.6 | 48.48639 | 856 | 1928 | 39.09 | 47.27 | 1.13 | 0.88 | 0.93 | 55303.86 | 0.0530917
92 | 2710.76 | 193.51 | 149.03 | 0.91 | 63.31 | 58.76391 | 2899 | 1922 | 160.82 | 59.3 | 1.05 | 0.95 | 0.94 | 109184.9 | 0.1048175
93 | 2311.92 | 181.59 | 51.46 | 0.88 | 62.02 | 54.26897 | 870 | 1934 | 33.02 | 51.16 | 1.15 | 0.87 | 0.93 | 70111.66 | 0.06730719
94 | 2717.52 | 190.46 | 32.39 | 0.94 | 62.89 | 58.83714 | 2418 | 1956 | 29.74 | 58.83 | 1.03 | 0.97 | 0.95 | 106609.3 | 0.1023449
95 | 3224.52 | 211.26 | 5.98 | 0.91 | 68.64 | 64.0911 | 3453 | 1960 | 37.3 | 62.4 | 1.04 | 0.96 | 0.95 | 127219.1 | 0.1221304
96 | 2900.04 | 199.34 | 63.44 | 0.92 | 64.32 | 60.78091 | 3232 | 1949 | 104.04 | 61.88 | 1.02 | 0.98 | 0.94 | 124065.1 | 0.1191025
97 | 2528.24 | 187.42 | 44.46 | 0.9 | 61.2 | 56.7511 | 3305 | 1960 | 167.74 | 55.15 | 1.07 | 0.94 | 0.93 | 87828.44 | 0.0843153
98 | 2541.76 | 184.63 | 143.56 | 0.94 | 60.64 | 56.90264 | 1893 | 1963 | 120.96 | 56.98 | 1.03 | 0.97 | 0.95 | 96864.79 | 0.0929902
99 | 2818.92 | 201.49 | 30.57 | 0.87 | 68.64 | 59.92479 | 3317 | 1986 | 37.3 | 54.65 | 1.24 | 0.8 | 0.94 | 85461.23 | 0.08204278
100 | 2562.04 | 188.31 | 59.51 | 0.91 | 62.89 | 57.1292 | 2329 | 1991 | 60.26 | 56.98 | 1.09 | 0.92 | 0.94 | 96864.79 | 0.0929902
101 | 3231.28 | 209.74 | 51.88 | 0.92 | 70.73 | 64.15824 | 2725 | 1993 | 53.97 | 62.51 | 1.12 | 0.89 | 0.95 | 127893.1 | 0.1227774
102 | 2393.04 | 179.43 | 125.29 | 0.93 | 60.92 | 55.21285 | 1920 | 1977 | 129.81 | 53.32 | 1.11 | 0.9 | 0.94 | 79372.31 | 0.07619742
103 | 2372.76 | 177.91 | 161.44 | 0.94 | 59.35 | 54.9784 | 2008 | 1991 | 151.19 | 54.6 | 1.05 | 0.95 | 0.94 | 85226.87 | 0.0818178
104 | 1953.64 | 161.68 | 158.68 | 0.94 | 55.58 | 49.88701 | 3024 | 2013 | 169.22 | 46.8 | 1.12 | 0.89 | 0.94 | 53670.57 | 0.05152374
105 | 3001.44 | 200.23 | 178.29 | 0.94 | 66.29 | 61.83438 | 3502 | 2017 | 154.44 | 59.8 | 1.03 | 0.97 | 0.95 | 111970.1 | 0.1074913
106 | 3116.36 | 206.06 | 65.46 | 0.92 | 69.23 | 63.00703 | 2581 | 2036 | 55.71 | 62.02 | 1.12 | 0.9 | 0.94 | 124909.1 | 0.1199127
107 | 3109.6 | 204.54 | 170.99 | 0.93 | 66.64 | 62.93865 | 2066 | 2028 | 159.44 | 62.4 | 1.04 | 0.96 | 0.94 | 127219.1 | 0.1221304
108 | 2332.2 | 181.85 | 147.8 | 0.89 | 61.36 | 54.50647 | 1730 | 2036 | 126.38 | 53.86 | 1.05 | 0.95 | 0.93 | 81808.36 | 0.07853602
109 | 2440.36 | 180.95 | 108.14 | 0.94 | 60.86 | 55.75607 | 2490 | 2041 | 109.98 | 54.6 | 1.06 | 0.94 | 0.94 | 85226.87 | 0.0818178
110 | 1480.44 | 142.66 | 174.26 | 0.91 | 50.21 | 43.42707 | 1724 | 2066 | 21.25 | 39 | 1.23 | 0.81 | 0.94 | 31059.36 | 0.02981698
111 | 2683.72 | 195.03 | 61.78 | 0.89 | 66.59 | 58.47009 | 1889 | 2090 | 51.34 | 55.81 | 1.17 | 0.86 | 0.94 | 91019.55 | 0.08737877
112 | 2278.12 | 183.11 | 63.03 | 0.85 | 62.89 | 53.87081 | 1906 | 2098 | 60.26 | 47.67 | 1.28 | 0.78 | 0.93 | 56719.72 | 0.05445093
113 | 635.44 | 91.55 | 35.51 | 0.95 | 33.9 | 28.45132 | 4708 | 2111 | 32.47 | 28.38 | 1.16 | 0.86 | 0.91 | 11968.39 | 0.01148966
114 | 1669.72 | 149.39 | 121.22 | 0.94 | 52 | 46.11976 | 5342 | 2137 | 143.13 | 44.2 | 1.03 | 0.97 | 0.96 | 45213.22 | 0.04340469
115 | 1791.4 | 160.42 | 99.79 | 0.87 | 58.43 | 47.77068 | 5362 | 2135 | 122.28 | 41.6 | 1.24 | 0.81 | 0.94 | 37694.55 | 0.03618677
116 | 2676.96 | 196.29 | 104.95 | 0.87 | 62.89 | 58.39641 | 1126 | 2138 | 97.13 | 59.15 | 1.04 | 0.96 | 0.93 | 108358.5 | 0.1040241
117 | 2791.88 | 200.23 | 141.94 | 0.88 | 68.05 | 59.63669 | 5381 | 2141 | 136.55 | 58.14 | 1.12 | 0.89 | 0.94 | 102902 | 0.09878589
118 | 2338.96 | 175.75 | 149.91 | 0.95 | 59.4 | 54.58541 | 1425 | 2151 | 156.8 | 54.6 | 1.04 | 0.96 | 0.95 | 85226.87 | 0.0818178
119 | 703.04 | 104.11 | 174.59 | 0.82 | 42.32 | 29.92645 | 3481 | 2149 | 169.38 | 23.4 | 1.8 | 0.56 | 0.91 | 6708.821 | 0.006440468
120 | 2169.96 | 175.75 | 70.76 | 0.88 | 58.66 | 52.57642 | 3035 | 2167 | 77.2 | 48.76 | 1.19 | 0.84 | 0.93 | 60700.14 | 0.05827214
121 | 1730.56 | 158.26 | 128.82 | 0.87 | 55.28 | 46.95248 | 5331 | 2151 | 131.19 | 46.8 | 1.07 | 0.93 | 0.93 | 53670.57 | 0.05152374
122 | 2156.44 | 172.08 | 127.25 | 0.92 | 58.14 | 52.41238 | 3071 | 2153 | 116.57 | 52 | 1.11 | 0.9 | 0.94 | 73622.18 | 0.07067729
123 | 1291.16 | 138.09 | 84.13 | 0.85 | 46.51 | 40.55601 | 5353 | 2168 | 63.43 | 38.24 | 1.19 | 0.84 | 0.92 | 29278.73 | 0.02810758
124 | 2082.08 | 175.75 | 67.2 | 0.85 | 57.73 | 51.50079 | 3051 | 2173 | 54.16 | 51.89 | 1.15 | 0.87 | 0.92 | 73155.95 | 0.07022971
125 | 1859 | 167.51 | 152.87 | 0.83 | 59.4 | 48.66367 | 3474 | 2160 | 156.8 | 44.18 | 1.39 | 0.72 | 0.92 | 45151.87 | 0.0433458
126 | 2088.84 | 172.97 | 137.25 | 0.88 | 57.73 | 51.58433 | 5369 | 2160 | 125.84 | 52 | 1.05 | 0.95 | 0.93 | 73622.18 | 0.07067729
127 | 2271.36 | 174.86 | 155.6 | 0.93 | 58.14 | 53.79082 | 1296 | 2175 | 169.7 | 53.32 | 1.03 | 0.97 | 0.94 | 79372.31 | 0.07619742
128 | 2562.04 | 187.68 | 90.88 | 0.91 | 63.26 | 57.1292 | 5312 | 2166 | 99.46 | 52 | 1.15 | 0.87 | 0.95 | 73622.18 | 0.07067729
129 | 2507.96 | 185.89 | 145.06 | 0.91 | 62.62 | 56.52304 | 3459 | 2178 | 175.24 | 53.32 | 1.12 | 0.9 | 0.94 | 79372.31 | 0.07619742
130 | 2413.32 | 190.72 | 139.34 | 0.83 | 68.25 | 55.44631 | 5325 | 2170 | 139.64 | 52.32 | 1.22 | 0.82 | 0.93 | 74989.74 | 0.07199015
131 | 1439.88 | 140.88 | 2.33 | 0.91 | 50.48 | 42.82805 | 3058 | 2176 | 168.11 | 41.6 | 1.21 | 0.83 | 0.92 | 37694.55 | 0.03618677
132 | 2021.24 | 168.4 | 57.44 | 0.9 | 57.08 | 50.74276 | 5354 | 2190 | 59.93 | 50.96 | 1.06 | 0.94 | 0.94 | 69292.6 | 0.0665209
133 | 2379.52 | 177.91 | 151.77 | 0.94 | 59.35 | 55.05666 | 1672 | 2184 | 151.19 | 54.6 | 1.04 | 0.96 | 0.95 | 85226.87 | 0.0818178
134 | 1757.6 | 156.11 | 64.17 | 0.91 | 55.28 | 47.31787 | 5369 | 2196 | 41.19 | 44.2 | 1.11 | 0.9 | 0.95 | 45213.22 | 0.04340469
135 | 2000.96 | 177.02 | 19.09 | 0.8 | 61.2 | 50.48756 | 5313 | 2199 | 12.26 | 46.37 | 1.29 | 0.77 | 0.91 | 52204.74 | 0.05011655
136 | 2818.92 | 197.82 | 172.48 | 0.91 | 65.21 | 59.92479 | 1281 | 2207 | 175.43 | 59.8 | 1.05 | 0.95 | 0.94 | 111970.1 | 0.1074913
137 | 2433.6 | 186.15 | 174.39 | 0.88 | 62.51 | 55.67879 | 5357 | 2211 | 16.93 | 52.95 | 1.15 | 0.87 | 0.93 | 77731.4 | 0.07462215
138 | 2345.72 | 180.06 | 29.82 | 0.91 | 60.03 | 54.66423 | 1568 | 2233 | 17.65 | 55.15 | 1.04 | 0.96 | 0.93 | 87828.44 | 0.0843153
139 | 2670.2 | 190.46 | 131.1 | 0.92 | 62.02 | 58.32263 | 2776 | 2236 | 123.02 | 58.83 | 1.03 | 0.97 | 0.94 | 106609.3 | 0.1023449
140 | 2954.12 | 198.71 | 161.19 | 0.94 | 66.44 | 61.34501 | 5222 | 2259 | 149.42 | 59.8 | 1.06 | 0.94 | 0.95 | 111970.1 | 0.1074913
141 | 2683.72 | 189.83 | 152.67 | 0.94 | 61.8 | 58.47009 | 3496 | 2272 | 165.38 | 57.2 | 1.02 | 0.98 | 0.95 | 97991.12 | 0.09407147
142 | 2393.04 | 181.59 | 3.85 | 0.91 | 60.03 | 55.21285 | 612 | 2274 | 175.03 | 54.6 | 1.04 | 0.97 | 0.93 | 85226.87 | 0.0818178
143 | 3136.64 | 209.11 | 4.29 | 0.9 | 68.64 | 63.21171 | 906 | 2277 | 127.3 | 62.4 | 1.02 | 0.98 | 0.94 | 127219.1 | 0.1221304
144 | 2879.76 | 197.19 | 162.37 | 0.93 | 64.32 | 60.56801 | 4051 | 2282 | 165.96 | 59.8 | 1.02 | 0.98 | 0.95 | 111970.1 | 0.1074913
145 | 1379.04 | 137.2 | 59.4 | 0.92 | 46.87 | 41.91347 | 1957 | 2295 | 70.56 | 42.28 | 1.06 | 0.94 | 0.92 | 39573.42 | 0.03799048
146 | 1521 | 149.12 | 150.15 | 0.86 | 51.61 | 44.01795 | 1940 | 2292 | 130.91 | 42.28 | 1.21 | 0.83 | 0.92 | 39573.42 | 0.03799048
147 | 2866.24 | 197.82 | 3.5 | 0.92 | 65.21 | 60.42567 | 2012 | 2312 | 23.5 | 60.35 | 1.06 | 0.94 | 0.94 | 115088.1 | 0.1104846
148 | 2055.04 | 169.92 | 101.08 | 0.89 | 57.08 | 51.16527 | 3289 | 2322 | 59.93 | 49.19 | 1.08 | 0.93 | 0.94 | 62320.24 | 0.05982743
149 | 2447.12 | 183.11 | 79.45 | 0.92 | 60.03 | 55.83324 | 3506 | 2327 | 72.35 | 54.6 | 1.04 | 0.96 | 0.95 | 85226.87 | 0.0818178
150 | 2406.56 | 186.15 | 109.58 | 0.87 | 61.36 | 55.3686 | 3267 | 2313 | 143.62 | 52.62 | 1.14 | 0.88 | 0.93 | 76287.11 | 0.07323562
151 | 1791.4 | 159.52 | 173.61 | 0.88 | 56.01 | 47.77068 | 1936 | 2321 | 21.8 | 46.35 | 1.15 | 0.87 | 0.93 | 52137.22 | 0.05005173
152 | 2501.2 | 184.63 | 11.66 | 0.92 | 61.8 | 56.44681 | 654 | 2323 | 14.62 | 54.6 | 1.1 | 0.91 | 0.94 | 85226.87 | 0.0818178
153 | 3630.12 | 227.49 | 175.46 | 0.88 | 79.08 | 68.00262 | 3626 | 2329 | 170.54 | 62.4 | 1.25 | 0.8 | 0.94 | 127219.1 | 0.1221304
154 | 2386.28 | 183.11 | 28.33 | 0.89 | 59.35 | 55.13481 | 2294 | 2358 | 28.81 | 55.81 | 1.03 | 0.97 | 0.93 | 91019.55 | 0.08737877
155 | 2291.64 | 177.91 | 170.62 | 0.91 | 58.14 | 54.03042 | 2924 | 2354 | 169.7 | 54.6 | 1.04 | 0.96 | 0.94 | 85226.87 | 0.0818178
156 | 3021.72 | 200.23 | 61.3 | 0.95 | 65.78 | 62.04293 | 1332 | 2390 | 71.57 | 59.8 | 1.03 | 0.97 | 0.96 | 111970.1 | 0.1074913
157 | 2061.8 | 165.99 | 156.51 | 0.94 | 56.78 | 51.24936 | 2566 | 2379 | 15.95 | 49.64 | 1.1 | 0.91 | 0.94 | 64046.28 | 0.06148443
158 | 2589.08 | 184 | 108.17 | 0.96 | 62.02 | 57.42988 | 3604 | 2373 | 146.98 | 54.6 | 1.03 | 0.97 | 0.96 | 85226.87 | 0.0818178
159 | 2636.4 | 186.79 | 10.79 | 0.95 | 62.51 | 57.95232 | 2145 | 2388 | 16.93 | 57.2 | 1.06 | 0.95 | 0.95 | 97991.12 | 0.09407147
160 | 2271.36 | 174.86 | 151.41 | 0.93 | 59.4 | 53.79082 | 2553 | 2388 | 156.8 | 51.48 | 1.12 | 0.89 | 0.94 | 71435.52 | 0.0685781
161 | 2372.76 | 179.43 | 167.32 | 0.93 | 58.95 | 54.9784 | 3475 | 2387 | 131.42 | 54.6 | 1.05 | 0.95 | 0.94 | 85226.87 | 0.0818178
162 | 2494.44 | 184.63 | 146.6 | 0.92 | 60.64 | 56.37048 | 2907 | 2396 | 149.04 | 57.2 | 1.03 | 0.97 | 0.94 | 97991.12 | 0.09407147
163 | 2791.88 | 193.51 | 147.01 | 0.94 | 66.29 | 59.63669 | 3713 | 2401 | 154.44 | 59.8 | 1.04 | 0.96 | 0.94 | 111970.1 | 0.1074913
164 | 2764.84 | 195.03 | 154.06 | 0.91 | 63.47 | 59.34719 | 3172 | 2406 | 145.01 | 59.8 | 1.03 | 0.97 | 0.94 | 111970.1 | 0.1074913
165 | 2697.24 | 193.51 | 134.2 | 0.91 | 62.62 | 58.61719 | 2347 | 2407 | 138.37 | 59.8 | 1.01 | 0.99 | 0.94 | 111970.1 | 0.1074913
166 | 2413.32 | 179.43 | 2.07 | 0.94 | 59.4 | 55.44631 | 2833 | 2409 | 156.8 | 54.6 | 1.06 | 0.95 | 0.94 | 85226.87 | 0.0818178
167 | 2298.4 | 175.75 | 143.93 | 0.94 | 57.26 | 54.11006 | 954 | 2416 | 140.53 | 54.6 | 1.01 | 0.99 | 0.94 | 85226.87 | 0.0818178
168 | 2717.52 | 193.51 | 59.88 | 0.91 | 65.21 | 58.83714 | 864 | 2447 | 66.5 | 58.83 | 1.06 | 0.94 | 0.95 | 106609.3 | 0.1023449
169 | 3055.52 | 202.39 | 139.9 | 0.94 | 66.59 | 62.38896 | 3370 | 2433 | 141.34 | 62.4 | 1.03 | 0.97 | 0.95 | 127219.1 | 0.1221304
170 | 2366 | 178.8 | 7.96 | 0.93 | 59.35 | 54.90002 | 766 | 2451 | 28.81 | 54.6 | 1.02 | 0.99 | 0.95 | 85226.87 | 0.0818178
171 | 2575.56 | 188.94 | 139.1 | 0.91 | 61.8 | 57.27974 | 1046 | 2445 | 104.62 | 56.99 | 1.06 | 0.94 | 0.93 | 96915.8 | 0.09303917
172 | 2514.72 | 188.57 | 72.9 | 0.89 | 64.58 | 56.59916 | 1897 | 2469 | 40.1 | 52 | 1.11 | 0.9 | 0.94 | 73622.18 | 0.07067729
173 | 2163.2 | 172.08 | 144.61 | 0.92 | 56.25 | 52.49446 | 1474 | 2454 | 146.31 | 52 | 1.03 | 0.97 | 0.94 | 73622.18 | 0.07067729
174 | 2305.16 | 178.17 | 97.74 | 0.91 | 60.92 | 54.18957 | 1878 | 2452 | 129.81 | 49.4 | 1.13 | 0.88 | 0.95 | 63121.81 | 0.06059694
175 | 3102.84 | 207.32 | 15.12 | 0.91 | 71.91 | 62.8702 | 3571 | 2471 | 12.53 | 60.67 | 1.12 | 0.89 | 0.94 | 116928.6 | 0.1122514
176 | 2845.96 | 197.19 | 79.05 | 0.92 | 63.74 | 60.21152 | 2503 | 2464 | 101.77 | 59.8 | 1.03 | 0.97 | 0.94 | 111970.1 | 0.1074913
177 | 3042 | 200.86 | 111.58 | 0.95 | 66.29 | 62.25078 | 3512 | 2469 | 101.31 | 59.8 | 1.04 | 0.96 | 0.96 | 111970.1 | 0.1074913
178 | 2169.96 | 170.55 | 128.5 | 0.94 | 56.25 | 52.57642 | 4350 | 2473 | 123.69 | 52 | 1.04 | 0.96 | 0.94 | 73622.18 | 0.07067729
179 | 2332.2 | 182.22 | 56.32 | 0.88 | 62.51 | 54.50647 | 1035 | 2501 | 73.07 | 52 | 1.12 | 0.89 | 0.93 | 73622.18 | 0.07067729
180 | 2271.36 | 172.08 | 159.57 | 0.96 | 58.43 | 53.79082 | 1398 | 2486 | 159.15 | 52 | 1.06 | 0.94 | 0.95 | 73622.18 | 0.07067729
181 | 2541.76 | 191.09 | 140.22 | 0.87 | 61.8 | 56.90264 | 4175 | 2506 | 14.62 | 56.68 | 1.03 | 0.97 | 0.92 | 95342.85 | 0.09152914
182 | 2169.96 | 172.71 | 103.36 | 0.91 | 59.4 | 52.57642 | 1021 | 2495 | 113.2 | 51.48 | 1.11 | 0.9 | 0.94 | 71435.52 | 0.0685781
183 | 2075.32 | 169.92 | 25.09 | 0.9 | 59.86 | 51.41712 | 1034 | 2516 | 34.38 | 48.44 | 1.21 | 0.82 | 0.94 | 59512.89 | 0.05713237
184 | 2900.04 | 198.71 | 162.29 | 0.92 | 65 | 60.78091 | 3849 | 2510 | 163.74 | 59.8 | 1.04 | 0.96 | 0.94 | 111970.1 | 0.1074913
185 | 2501.2 | 184.63 | 91.63 | 0.92 | 60.03 | 56.44681 | 569 | 2530 | 72.35 | 57.2 | 1.01 | 0.99 | 0.94 | 97991.12 | 0.09407147
186 | 1649.44 | 149.75 | 144.48 | 0.92 | 52 | 45.83882 | 4170 | 2511 | 126.87 | 42.28 | 1.21 | 0.82 | 0.93 | 39573.42 | 0.03799048
187 | 3447.6 | 217.09 | 179.18 | 0.92 | 70.97 | 66.27101 | 3733 | 2532 | 171.57 | 65 | 1.04 | 0.96 | 0.95 | 143793.3 | 0.1380416
188 | 2372.76 | 179.43 | 0.64 | 0.93 | 58.66 | 54.9784 | 4100 | 2571 | 12.8 | 54.6 | 1.03 | 0.97 | 0.94 | 85226.87 | 0.0818178
189 | 2886.52 | 195.66 | 150.56 | 0.95 | 64.32 | 60.63906 | 1507 | 2596 | 165.96 | 59.8 | 1.03 | 0.97 | 0.95 | 111970.1 | 0.1074913
190 | 2366 | 179.43 | 146.85 | 0.92 | 58.14 | 54.90002 | 4292 | 2596 | 169.7 | 54.6 | 1 | 1 | 0.94 | 85226.87 | 0.0818178
191 | 2859.48 | 198.71 | 64.28 | 0.91 | 65 | 60.35437 | 3521 | 2635 | 53.13 | 59.8 | 1.03 | 0.97 | 0.94 | 111970.1 | 0.1074913
192 | 2690.48 | 188.31 | 36.61 | 0.95 | 62.89 | 58.54369 | 516 | 2642 | 29.74 | 57.2 | 1.03 | 0.97 | 0.95 | 97991.12 | 0.09407147
193 | 2183.48 | 178.54 | 156.07 | 0.86 | 57.02 | 52.73996 | 4050 | 2632 | 155.77 | 54.07 | 1.04 | 0.96 | 0.92 | 82769 | 0.07945824
194 | 2879.76 | 198.71 | 129.32 | 0.92 | 64.58 | 60.56801 | 3069 | 2643 | 130.1 | 59.8 | 1.03 | 0.97 | 0.94 | 111970.1 | 0.1074913
195 | 2413.32 | 178.8 | 54.78 | 0.95 | 59.4 | 55.44631 | 3966 | 2686 | 66.8 | 54.6 | 1.02 | 0.98 | 0.96 | 85226.87 | 0.0818178
196 | 2886.52 | 197.19 | 17.42 | 0.93 | 64.22 | 60.63906 | 2346 | 2679 | 148.24 | 59.8 | 1.02 | 0.98 | 0.95 | 111970.1 | 0.1074913
197 | 2967.64 | 198.71 | 103.3 | 0.94 | 66.44 | 61.48523 | 4284 | 2692 | 120.58 | 59.8 | 1.04 | 0.96 | 0.95 | 111970.1 | 0.1074913
198 | 2122.64 | 171.45 | 93.47 | 0.91 | 57.26 | 52 | 1494 | 2727 | 50.53 | 49.4 | 1.09 | 0.92 | 0.94 | 63121.81 | 0.06059694
199 | 2197 | 179.43 | 30.52 | 0.86 | 57.26 | 52.90299 | 3290 | 2736 | 50.53 | 53.56 | 1.05 | 0.95 | 0.92 | 80448.94 | 0.07723098
200 | 2758.08 | 199.34 | 18.54 | 0.87 | 70.01 | 59.2746 | 506 | 2736 | 21.8 | 58.83 | 1.14 | 0.88 | 0.93 | 106609.3 | 0.1023449
201 | 2643.16 | 192.62 | 123.68 | 0.9 | 64.22 | 58.02657 | 4040 | 2723 | 111.37 | 54.8 | 1.16 | 0.86 | 0.94 | 86166.87 | 0.08272019
202 | 2717.52 | 191.99 | 8.26 | 0.93 | 64.32 | 58.83714 | 3837 | 2738 | 165.96 | 57.2 | 1.12 | 0.9 | 0.94 | 97991.12 | 0.09407147
203 | 2535 | 196.29 | 112.88 | 0.83 | 64.22 | 56.82692 | 4022 | 2736 | 121.76 | 52.34 | 1.22 | 0.82 | 0.93 | 75075.77 | 0.07207274
204 | 3204.24 | 208.22 | 97.16 | 0.93 | 68.4 | 63.88924 | 1044 | 2739 | 98.75 | 62.4 | 1.03 | 0.97 | 0.95 | 127219.1 | 0.1221304
205 | 2771.6 | 198.71 | 99.45 | 0.88 | 66.29 | 59.4197 | 4003 | 2765 | 64.44 | 55.49 | 1.16 | 0.86 | 0.94 | 89462.86 | 0.08588435
206 | 236.6 | 61.25 | 53.29 | 0.79 | 27.64 | 17.36091 | 1504 | 2756 | 48.81 | 14.56 | 1.99 | 0.5 | 0.88 | 1616.154 | 0.001551508
207 | 1811.68 | 158.63 | 27.23 | 0.9 | 53.03 | 48.04032 | 1506 | 2759 | 168.69 | 49.4 | 1.07 | 0.94 | 0.93 | 63121.81 | 0.06059694
208 | 2379.52 | 178.8 | 3.87 | 0.94 | 58.43 | 55.05666 | 3522 | 2766 | 159.15 | 54.6 | 1.02 | 0.98 | 0.95 | 85226.87 | 0.0818178
209 | 2109.12 | 173.6 | 11.07 | 0.88 | 58.43 | 51.83413 | 1510 | 2775 | 159.15 | 48.56 | 1.16 | 0.86 | 0.93 | 59956.28 | 0.05755803
210 | 128.44 | 39.82 | 73.12 | 1 | 17.44 | 12.79132 | 2697 | 2784 | 63.43 | 10.4 | 1.55 | 0.65 | 0.9 | 588.9774 | 0.0005654183
211 | 3183.96 | 209.74 | 164.77 | 0.91 | 67.8 | 63.68673 | 2041 | 2820 | 147.53 | 64.13 | 1.04 | 0.97 | 0.94 | 138096.4 | 0.1325725
212 | 3515.2 | 231.8 | 135.89 | 0.82 | 74.45 | 66.91757 | 5456 | 2820 | 114.78 | 66.19 | 1.08 | 0.92 | 0.93 | 151836.4 | 0.1457629
213 | 2460.64 | 181.59 | 1.52 | 0.94 | 59.4 | 55.98726 | 1459 | 2826 | 113.2 | 56.98 | 1.02 | 0.98 | 0.94 | 96864.79 | 0.0929902
214 | 2284.88 | 183.11 | 11.49 | 0.86 | 63.74 | 53.95067 | 4804 | 2841 | 11.77 | 49.4 | 1.26 | 0.8 | 0.93 | 63121.81 | 0.06059694
215 | 2190.24 | 172.08 | 101.88 | 0.93 | 56.25 | 52.82154 | 2707 | 2840 | 123.69 | 52 | 1.01 | 0.99 | 0.94 | 73622.18 | 0.07067729
216 | 1994.2 | 165.99 | 90.32 | 0.91 | 56.13 | 50.4022 | 4830 | 2841 | 103.39 | 49.64 | 1.06 | 0.94 | 0.93 | 64046.28 | 0.06148443
217 | 3454.36 | 222.92 | 81.85 | 0.87 | 75.04 | 66.33595 | 4035 | 2874 | 75.96 | 65 | 1.11 | 0.9 | 0.94 | 143793.3 | 0.1380416
218 | 2933.84 | 198.71 | 129.58 | 0.93 | 66.44 | 61.13408 | 993 | 2849 | 120.58 | 59.8 | 1.07 | 0.94 | 0.95 | 111970.1 | 0.1074913
219 | 1791.4 | 159.15 | 170.36 | 0.89 | 55.64 | 47.77068 | 4802 | 2849 | 127.41 | 44.2 | 1.09 | 0.92 | 0.95 | 45213.22 | 0.04340469
220 | 1622.4 | 152.17 | 48.21 | 0.88 | 55.28 | 45.46154 | 4816 | 2879 | 41.19 | 43.68 | 1.27 | 0.79 | 0.91 | 43636.16 | 0.04189071
221 | 1777.88 | 159.52 | 8.44 | 0.88 | 54.85 | 47.59008 | 4795 | 2882 | 31.43 | 46.8 | 1.18 | 0.85 | 0.92 | 53670.57 | 0.05152374
222 | 2082.08 | 168.4 | 111.67 | 0.92 | 55.64 | 51.50079 | 4827 | 2894 | 37.41 | 52 | 1.03 | 0.97 | 0.94 | 73622.18 | 0.07067729
223 | 2616.12 | 190.46 | 128.57 | 0.91 | 62.89 | 57.729 | 4802 | 2888 | 150.26 | 57.55 | 1.05 | 0.95 | 0.94 | 99800.93 | 0.0958089
224 | 2873 | 200.23 | 123.29 | 0.9 | 68.64 | 60.49688 | 3957 | 2889 | 142.7 | 56.97 | 1.18 | 0.85 | 0.94 | 96813.8 | 0.09294125
225 | 2386.28 | 179.43 | 151.2 | 0.93 | 59.4 | 55.13481 | 2457 | 2899 | 156.8 | 54.6 | 1.06 | 0.94 | 0.94 | 85226.87 | 0.0818178
226 | 2257.84 | 178.8 | 120.6 | 0.89 | 59.86 | 53.63049 | 3945 | 2896 | 124.38 | 50.95 | 1.14 | 0.88 | 0.94 | 69251.82 | 0.06648175
227 | 3055.52 | 206.06 | 144.31 | 0.9 | 66.19 | 62.38896 | 1234 | 2922 | 45 | 62.4 | 1.02 | 0.98 | 0.94 | 127219.1 | 0.1221304
228 | 3116.36 | 207.59 | 27.84 | 0.91 | 70.73 | 63.00703 | 1713 | 2920 | 36.03 | 59.8 | 1.14 | 0.88 | 0.94 | 111970.1 | 0.1074913
229 | 2866.24 | 197.19 | 82.5 | 0.93 | 65 | 60.42567 | 2871 | 2936 | 73.74 | 59.8 | 1.06 | 0.94 | 0.95 | 111970.1 | 0.1074913
230 | 2927.08 | 203.65 | 169.19 | 0.89 | 66.29 | 61.06361 | 2029 | 2926 | 168.69 | 60.67 | 1.07 | 0.93 | 0.93 | 116928.6 | 0.1122514
231 | 2507.96 | 184.63 | 67.62 | 0.92 | 60.64 | 56.52304 | 2736 | 2937 | 59.04 | 56.73 | 1.04 | 0.96 | 0.94 | 95595.4 | 0.09177158
232 | 2271.36 | 180.06 | 157.54 | 0.88 | 62.83 | 53.79082 | 4057 | 2946 | 155.56 | 53.32 | 1.14 | 0.88 | 0.92 | 79372.31 | 0.07619742
233 | 2413.32 | 180.95 | 102.54 | 0.93 | 59.35 | 55.44631 | 2758 | 2977 | 151.19 | 54.6 | 1.05 | 0.95 | 0.94 | 85226.87 | 0.0818178
234 | 2507.96 | 185.52 | 140.29 | 0.92 | 62.62 | 56.52304 | 4021 | 2973 | 131.63 | 54.6 | 1.05 | 0.95 | 0.94 | 85226.87 | 0.0818178
235 | 2352.48 | 177.28 | 27.75 | 0.94 | 59.35 | 54.74294 | 2558 | 2989 | 28.81 | 54.6 | 1.04 | 0.96 | 0.94 | 85226.87 | 0.0818178
236 | 2359.24 | 180.32 | 0.25 | 0.91 | 60.03 | 54.82154 | 4854 | 2983 | 162.35 | 51.79 | 1.12 | 0.89 | 0.94 | 72733.81 | 0.06982446
237 | 2859.48 | 198.71 | 126.25 | 0.91 | 66.29 | 60.35437 | 4250 | 2990 | 131.82 | 59.2 | 1.11 | 0.9 | 0.94 | 108633.5 | 0.1042882
238 | 3055.52 | 202.39 | 111.07 | 0.94 | 66.44 | 62.38896 | 4206 | 2993 | 120.58 | 62.4 | 1.03 | 0.97 | 0.95 | 127219.1 | 0.1221304
239 | 2190.24 | 176.91 | 174.79 | 0.88 | 62.89 | 52.82154 | 4856 | 3000 | 150.26 | 44.2 | 1.35 | 0.74 | 0.96 | 45213.22 | 0.04340469
240 | 2595.84 | 194.14 | 56.5 | 0.87 | 64.22 | 57.5048 | 5459 | 3021 | 21.37 | 57.21 | 1.07 | 0.94 | 0.93 | 98042.52 | 0.09412082
241 | 2406.56 | 186.79 | 57.69 | 0.87 | 62.89 | 55.3686 | 5479 | 3031 | 29.74 | 52.14 | 1.17 | 0.85 | 0.93 | 74218.42 | 0.07124968
242 | 3265.08 | 213.42 | 11.78 | 0.9 | 70.01 | 64.49293 | 3750 | 3031 | 15.07 | 63.73 | 1.08 | 0.93 | 0.94 | 135528.4 | 0.1301073
243 | 2791.88 | 200.23 | 174.57 | 0.88 | 65.83 | 59.63669 | 4851 | 3027 | 9.09 | 54.6 | 1.15 | 0.87 | 0.94 | 85226.87 | 0.0818178
244 | 2366 | 178.8 | 133.75 | 0.93 | 60.92 | 54.90002 | 3584 | 3028 | 140.19 | 54.6 | 1.08 | 0.92 | 0.95 | 85226.87 | 0.0818178
245 | 2082.08 | 168.4 | 68.48 | 0.92 | 55.64 | 51.50079 | 2603 | 3054 | 52.59 | 52 | 1.01 | 0.99 | 0.93 | 73622.18 | 0.07067729
246 | 2731.04 | 193.51 | 16.32 | 0.92 | 62.62 | 58.98332 | 2760 | 3042 | 138.37 | 59.8 | 1.01 | 0.99 | 0.94 | 111970.1 | 0.1074913
247 | 2663.44 | 189.83 | 114.62 | 0.93 | 63.47 | 58.24875 | 3347 | 3057 | 124.99 | 57.2 | 1.04 | 0.96 | 0.95 | 97991.12 | 0.09407147
248 | 2345.72 | 177.28 | 33.6 | 0.94 | 58.43 | 54.66423 | 3675 | 3078 | 32.28 | 54.6 | 1.03 | 0.97 | 0.95 | 85226.87 | 0.0818178
249 | 2751.32 | 193.51 | 147.36 | 0.92 | 64.22 | 59.20191 | 504 | 3094 | 121.76 | 58.99 | 1.07 | 0.94 | 0.94 | 107481.5 | 0.1031823
250 | 2440.36 | 185.52 | 86.81 | 0.89 | 62.02 | 55.75607 | 5224 | 3095 | 123.02 | 51.79 | 1.15 | 0.87 | 0.94 | 72733.81 | 0.06982446
251 | 2129.4 | 171.19 | 55.64 | 0.91 | 58.43 | 52.08274 | 3668 | 3108 | 20.85 | 48.84 | 1.17 | 0.85 | 0.94 | 60999.4 | 0.05855943
252 | 2568.8 | 189.2 | 90.86 | 0.9 | 62.94 | 57.20452 | 5243 | 3097 | 128.29 | 54.33 | 1.11 | 0.9 | 0.94 | 83968.76 | 0.08061001
253 | 2088.84 | 171.82 | 49.19 | 0.89 | 59.35 | 51.58433 | 3683 | 3123 | 28.81 | 47.8 | 1.23 | 0.81 | 0.93 | 57185.02 | 0.05489762
254 | 3028.48 | 204.54 | 121.34 | 0.91 | 65.83 | 62.11229 | 2283 | 3123 | 9.09 | 62.4 | 1.01 | 0.99 | 0.94 | 127219.1 | 0.1221304
255 | 2670.2 | 193.25 | 141.53 | 0.9 | 67.8 | 58.32263 | 2708 | 3123 | 147.53 | 51.48 | 1.29 | 0.78 | 0.93 | 71435.52 | 0.0685781
256 | 2825.68 | 193.51 | 169.57 | 0.95 | 64.22 | 59.9966 | 2840 | 3128 | 158.63 | 59.8 | 1.02 | 0.98 | 0.95 | 111970.1 | 0.1074913
257 | 2169.96 | 175.12 | 20.33 | 0.89 | 59.29 | 52.57642 | 3516 | 3148 | 52.13 | 49.4 | 1.12 | 0.89 | 0.94 | 63121.81 | 0.06059694
258 | 2649.92 | 191.09 | 95.07 | 0.91 | 63.74 | 58.10073 | 850 | 3138 | 101.77 | 57.2 | 1.09 | 0.91 | 0.94 | 97991.12 | 0.09407147
259 | 2609.36 | 188.94 | 138.07 | 0.92 | 62.02 | 57.65436 | 4966 | 3149 | 146.98 | 56.99 | 1.04 | 0.96 | 0.93 | 96915.8 | 0.09303917
260 | 1994.2 | 166.88 | 10.96 | 0.9 | 56.78 | 50.4022 | 3520 | 3152 | 164.05 | 47.32 | 1.19 | 0.84 | 0.94 | 55479.54 | 0.05326036
261 | 2974.4 | 207.32 | 112.72 | 0.87 | 66.85 | 61.55522 | 2511 | 3161 | 103.5 | 62.4 | 1.05 | 0.95 | 0.93 | 127219.1 | 0.1221304
262 | 2704 | 191.99 | 152.46 | 0.92 | 61.8 | 58.6906 | 1686 | 3172 | 165.38 | 59.8 | 1.01 | 0.99 | 0.94 | 111970.1 | 0.1074913
263 | 2474.16 | 184.63 | 139.15 | 0.91 | 61.64 | 56.14086 | 3986 | 3166 | 117.65 | 55.53 | 1.08 | 0.92 | 0.94 | 89656.47 | 0.08607021
264 | 2487.68 | 180.95 | 11.96 | 0.95 | 60.86 | 56.29404 | 3895 | 3181 | 19.98 | 54.6 | 1.07 | 0.93 | 0.95 | 85226.87 | 0.0818178
265 | 2156.44 | 170.55 | 0.4 | 0.93 | 55.82 | 52.41238 | 4921 | 3182 | 27.76 | 52 | 1.03 | 0.97 | 0.94 | 73622.18 | 0.07067729
266 | 2284.88 | 177.28 | 80.62 | 0.91 | 60.03 | 53.95067 | 974 | 3185 | 107.65 | 51.8 | 1.13 | 0.88 | 0.94 | 72775.95 | 0.06986491
267 | 2406.56 | 179.43 | 91.75 | 0.94 | 58.66 | 55.3686 | 3332 | 3207 | 77.2 | 54.6 | 1.03 | 0.97 | 0.95 | 85226.87 | 0.0818178
268 | 2224.04 | 175.12 | 77.44 | 0.91 | 59.86 | 53.22755 | 988 | 3212 | 55.62 | 49.4 | 1.19 | 0.84 | 0.94 | 63121.81 | 0.06059694
269 | 2055.04 | 169.03 | 150.71 | 0.9 | 55.15 | 51.16527 | 1582 | 3209 | 8.13 | 52 | 1.01 | 0.99 | 0.93 | 73622.18 | 0.07067729
270 | 2501.2 | 180.95 | 157.13 | 0.96 | 60.86 | 56.44681 | 766 | 3212 | 160.02 | 54.6 | 1.03 | 0.97 | 0.95 | 85226.87 | 0.0818178
271 | 2771.6 | 195.03 | 164.92 | 0.92 | 65.62 | 59.4197 | 3872 | 3216 | 146.31 | 57.2 | 1.08 | 0.93 | 0.95 | 97991.12 | 0.09407147
272 | 2474.16 | 180.95 | 139.49 | 0.95 | 60.64 | 56.14086 | 1894 | 3230 | 120.96 | 54.6 | 1.05 | 0.96 | 0.95 | 85226.87 | 0.0818178
273 | 2528.24 | 186.79 | 161.57 | 0.91 | 60.86 | 56.7511 | 2418 | 3249 | 160.02 | 57.2 | 1.03 | 0.97 | 0.94 | 97991.12 | 0.09407147
274 | 2886.52 | 199.34 | 129.05 | 0.91 | 65 | 60.63906 | 2574 | 3255 | 106.26 | 60.67 | 1.05 | 0.95 | 0.94 | 116928.6 | 0.1122514
275 | 1973.92 | 163.2 | 128.22 | 0.93 | 55.28 | 50.14527 | 4237 | 3264 | 131.19 | 49.4 | 1.1 | 0.91 | 0.93 | 63121.81 | 0.06059694
276 | 2852.72 | 196.55 | 7.91 | 0.93 | 65.16 | 60.28298 | 2188 | 3295 | 28.61 | 57.2 | 1.07 | 0.93 | 0.95 | 97991.12 | 0.09407147
277 | 2731.04 | 195.66 | 15.85 | 0.9 | 65.83 | 58.98332 | 4878 | 3305 | 9.09 | 55.49 | 1.17 | 0.86 | 0.94 | 89462.86 | 0.08588435
278 | 2940.6 | 201.49 | 174.92 | 0.91 | 64.32 | 61.20447 | 4073 | 3304 | 165.96 | 62.4 | 1.01 | 0.99 | 0.94 | 127219.1 | 0.1221304
279 | 2771.6 | 198.08 | 5.91 | 0.89 | 67.45 | 59.4197 | 4885 | 3314 | 152.45 | 55.84 | 1.14 | 0.88 | 0.94 | 91166.41 | 0.08751975
280 | 2338.96 | 181.59 | 136.88 | 0.89 | 62.94 | 54.58541 | 4190 | 3328 | 128.29 | 51.48 | 1.21 | 0.83 | 0.94 | 71435.52 | 0.0685781
281 | 2474.16 | 185.89 | 124.64 | 0.9 | 61.8 | 56.14086 | 4179 | 3337 | 104.62 | 54.82 | 1.12 | 0.9 | 0.93 | 86261.24 | 0.08281079
282 | 2974.4 | 200.86 | 163.16 | 0.93 | 68.69 | 61.55522 | 3376 | 3349 | 150.52 | 59.8 | 1.09 | 0.92 | 0.95 | 111970.1 | 0.1074913
283 | 2589.08 | 188.31 | 174.5 | 0.92 | 61.8 | 57.42988 | 486 | 3357 | 165.38 | 57.2 | 1.04 | 0.96 | 0.94 | 97991.12 | 0.09407147
284 | 2981.16 | 205.17 | 14.92 | 0.89 | 66.29 | 61.62513 | 2798 | 3365 | 11.31 | 62.4 | 1.04 | 0.96 | 0.94 | 127219.1 | 0.1221304
285 | 1973.92 | 168.14 | 42.53 | 0.88 | 57.02 | 50.14527 | 1465 | 3372 | 46.85 | 45.96 | 1.18 | 0.85 | 0.92 | 50832.17 | 0.04879889
286 | 3042 | 204.54 | 98.11 | 0.91 | 65.62 | 62.25078 | 1055 | 3359 | 123.69 | 62.4 | 1 | 1 | 0.95 | 127219.1 | 0.1221304
287 | 872.04 | 108.42 | 125.24 | 0.93 | 39.69 | 33.32985 | 1493 | 3357 | 121.61 | 30.23 | 1.36 | 0.73 | 0.91 | 14464.82 | 0.01388623
288 | 2021.24 | 170.29 | 59.56 | 0.88 | 58.14 | 50.74276 | 1483 | 3386 | 79.7 | 47.8 | 1.1 | 0.91 | 0.93 | 57185.02 | 0.05489762
289 | 2224.04 | 184.63 | 64.5 | 0.82 | 65 | 53.22755 | 4066 | 3386 | 53.13 | 47.29 | 1.31 | 0.76 | 0.92 | 55374.09 | 0.05315912
290 | 2967.64 | 209.11 | 76.61 | 0.85 | 69.08 | 61.48523 | 4088 | 3396 | 70.2 | 59.8 | 1.1 | 0.91 | 0.94 | 111970.1 | 0.1074913
291 | 2298.4 | 177.91 | 26.51 | 0.91 | 58.43 | 54.11006 | 2241 | 3392 | 32.28 | 53.49 | 1.06 | 0.95 | 0.93 | 80133.93 | 0.07692857
292 | 2575.56 | 185.26 | 147.68 | 0.94 | 61.2 | 57.27974 | 3989 | 3390 | 167.74 | 56.99 | 1.04 | 0.96 | 0.94 | 96915.8 | 0.09303917
293 | 2210.52 | 172.71 | 51.89 | 0.93 | 57.73 | 53.06552 | 1790 | 3408 | 54.16 | 51.48 | 1.1 | 0.91 | 0.94 | 71435.52 | 0.0685781
294 | 2399.8 | 183.74 | 55.44 | 0.89 | 60.7 | 55.29078 | 2856 | 3401 | 9.87 | 53.36 | 1.13 | 0.89 | 0.93 | 79551.08 | 0.07636904
295 | 2075.32 | 169.66 | 45.38 | 0.91 | 57.02 | 51.41712 | 1801 | 3414 | 24.23 | 49.64 | 1.11 | 0.9 | 0.93 | 64046.28 | 0.06148443
296 | 378.56 | 75.95 | 53.77 | 0.82 | 29.07 | 21.96001 | 2876 | 3413 | 63.43 | 19.77 | 1.47 | 0.68 | 0.86 | 4045.932 | 0.003884095
297 | 2088.84 | 171.45 | 70.54 | 0.89 | 57.26 | 51.58433 | 571 | 3416 | 129.47 | 51.08 | 1.06 | 0.94 | 0.94 | 69783.27 | 0.06699193
298 | 2345.72 | 177.91 | 23.27 | 0.93 | 58.43 | 54.66423 | 2319 | 3435 | 32.28 | 54.6 | 1.05 | 0.96 | 0.94 | 85226.87 | 0.0818178
299 | 2176.72 | 173.6 | 87.92 | 0.91 | 57.73 | 52.65825 | 592 | 3420 | 125.84 | 51.08 | 1.11 | 0.9 | 0.94 | 69783.27 | 0.06699193
300 | 2764.84 | 196.55 | 28.28 | 0.9 | 66.59 | 59.34719 | 4843 | 3467 | 38.66 | 56.99 | 1.14 | 0.88 | 0.94 | 96915.8 | 0.09303917
301 | 2839.2 | 197.19 | 169.95 | 0.92 | 65.21 | 60.13996 | 3887 | 3461 | 156.5 | 59.8 | 1.07 | 0.93 | 0.94 | 111970.1 | 0.1074913
302 | 1534.52 | 145.45 | 149.76 | 0.91 | 50.48 | 44.21315 | 4868 | 3457 | 124.51 | 44.12 | 1.06 | 0.94 | 0.93 | 44968.16 | 0.04316944
303 | 1831.96 | 161.94 | 13.24 | 0.88 | 54.85 | 48.30846 | 4848 | 3486 | 31.43 | 43.6 | 1.21 | 0.83 | 0.94 | 43396.84 | 0.04166096
304 | 2954.12 | 202.39 | 171.12 | 0.91 | 65.78 | 61.34501 | 1651 | 3486 | 18.43 | 61.66 | 1.03 | 0.97 | 0.94 | 122746.5 | 0.1178367
305 | 1683.24 | 155.85 | 151.52 | 0.87 | 52 | 46.3061 | 4869 | 3477 | 126.87 | 46.8 | 1.09 | 0.92 | 0.93 | 53670.57 | 0.05152374
306 | 2399.8 | 179.43 | 13.05 | 0.94 | 58.95 | 55.29078 | 4134 | 3503 | 41.42 | 54.6 | 1.03 | 0.97 | 0.94 | 85226.87 | 0.0818178
307 | 2859.48 | 195.03 | 152.57 | 0.94 | 63.95 | 60.35437 | 4207 | 3486 | 116.57 | 59.8 | 1.01 | 0.99 | 0.95 | 111970.1 | 0.1074913
308 | 2656.68 | 190.46 | 166.17 | 0.92 | 64.22 | 58.17479 | 4851 | 3492 | 148.24 | 56.6 | 1.13 | 0.89 | 0.94 | 94939.71 | 0.09114212
309 | 2149.68 | 173.6 | 64.4 | 0.9 | 57.73 | 52.33016 | 1851 | 3509 | 35.84 | 50.15 | 1.11 | 0.9 | 0.95 | 66040.66 | 0.06339904
310 | 2298.4 | 179.43 | 129.22 | 0.9 | 63.47 | 54.11006 | 3478 | 3497 | 145.01 | 50.44 | 1.24 | 0.8 | 0.94 | 67192.97 | 0.06450525
311 | 3021.72 | 202.39 | 156.9 | 0.93 | 66.44 | 62.04293 | 929 | 3501 | 149.42 | 62.4 | 1.04 | 0.96 | 0.95 | 127219.1 | 0.1221304
312 | 2812.16 | 201.12 | 87.04 | 0.87 | 72.52 | 59.8529 | 1874 | 3496 | 104.53 | 49.4 | 1.41 | 0.71 | 0.95 | 63121.81 | 0.06059694
313 | 2129.4 | 172.34 | 97.38 | 0.9 | 59.29 | 52.08274 | 1891 | 3500 | 127.87 | 46.8 | 1.13 | 0.88 | 0.95 | 53670.57 | 0.05152374
314 | 2291.64 | 174.23 | 149.83 | 0.95 | 59.4 | 54.03042 | 4981 | 3505 | 156.8 | 53.32 | 1.07 | 0.94 | 0.94 | 79372.31 | 0.07619742
315 | 3129.88 | 218.62 | 60.16 | 0.82 | 77.17 | 63.14355 | 3404 | 3527 | 57.38 | 59.8 | 1.25 | 0.8 | 0.94 | 111970.1 | 0.1074913
316 | 2332.2 | 181.59 | 119.06 | 0.89 | 60.64 | 54.50647 | 3465 | 3502 | 120.96 | 51.8 | 1.16 | 0.87 | 0.93 | 72775.95 | 0.06986491
317 | 3339.44 | 219.88 | 144.54 | 0.87 | 71.39 | 65.22318 | 592 | 3520 | 10.49 | 65 | 1.01 | 0.99 | 0.93 | 143793.3 | 0.1380416
318 | 2697.24 | 190.46 | 38.97 | 0.93 | 61.8 | 58.61719 | 2951 | 3523 | 104.62 | 58.83 | 1.02 | 0.98 | 0.94 | 106609.3 | 0.1023449
319 | 3109.6 | 206.06 | 110.48 | 0.92 | 66.29 | 62.93865 | 4284 | 3557 | 101.31 | 62.4 | 1.02 | 0.98 | 0.94 | 127219.1 | 0.1221304
320 | 2656.68 | 189.83 | 74.23 | 0.93 | 63.31 | 58.17479 | 1304 | 3583 | 70.82 | 57.2 | 1.06 | 0.94 | 0.95 | 97991.12 | 0.09407147
321 | 2318.68 | 176.39 | 77.19 | 0.94 | 58.43 | 54.34825 | 1662 | 3590 | 69.15 | 54.6 | 1.02 | 0.98 | 0.94 | 85226.87 | 0.0818178
322 | 2785.12 | 195.66 | 3.11 | 0.91 | 63.26 | 59.56445 | 2384 | 3578 | 170.54 | 59.8 | 1.02 | 0.98 | 0.94 | 111970.1 | 0.1074913
323 | 2852.72 | 196.55 | 56.21 | 0.93 | 65.62 | 60.28298 | 4036 | 3592 | 56.31 | 57.2 | 1.05 | 0.96 | 0.96 | 97991.12 | 0.09407147
324 | 2284.88 | 177.28 | 152.75 | 0.91 | 59.35 | 53.95067 | 3917 | 3584 | 151.19 | 52 | 1.1 | 0.91 | 0.94 | 73622.18 | 0.07067729
325 | 2372.76 | 178.8 | 92.89 | 0.93 | 58.83 | 54.9784 | 4196 | 3584 | 135 | 54.6 | 1.02 | 0.98 | 0.95 | 85226.87 | 0.0818178
326 | 2893.28 | 198.08 | 168.79 | 0.93 | 66.64 | 60.71002 | 3888 | 3610 | 159.44 | 57.2 | 1.1 | 0.91 | 0.95 | 97991.12 | 0.09407147
327 | 2318.68 | 179.43 | 99.7 | 0.91 | 58.43 | 54.34825 | 4862 | 3614 | 122.28 | 54.6 | 1.01 | 0.99 | 0.93 | 85226.87 | 0.0818178
328 | 3035.24 | 205.17 | 166.75 | 0.91 | 67.8 | 62.18157 | 528 | 3635 | 175.6 | 62.4 | 1.04 | 0.96 | 0.94 | 127219.1 | 0.1221304
329 | 2893.28 | 198.71 | 73.88 | 0.92 | 64.58 | 60.71002 | 846 | 3650 | 40.1 | 59.8 | 1.01 | 0.99 | 0.94 | 111970.1 | 0.1074913
330 | 2562.04 | 188.31 | 89.77 | 0.91 | 61.36 | 57.1292 | 1264 | 3657 | 53.62 | 57.2 | 1.01 | 0.99 | 0.93 | 97991.12 | 0.09407147
331 | 2690.48 | 191.99 | 36.07 | 0.92 | 61.64 | 58.54369 | 2720 | 3681 | 27.65 | 59.8 | 1.02 | 0.98 | 0.94 | 111970.1 | 0.1074913
332 | 3677.44 | 234.59 | 55.87 | 0.84 | 82.96 | 68.44441 | 3186 | 3702 | 57.8 | 58.34 | 1.47 | 0.68 | 0.93 | 103967.6 | 0.09980887
333 | 2244.32 | 175.75 | 142.87 | 0.91 | 57.73 | 53.46968 | 1831 | 3678 | 125.84 | 54.6 | 1.03 | 0.97 | 0.94 | 85226.87 | 0.0818178
334 | 2683.72 | 189.83 | 131.54 | 0.94 | 63.47 | 58.47009 | 4844 | 3686 | 124.99 | 57.2 | 1.05 | 0.96 | 0.95 | 97991.12 | 0.09407147
335 | 2636.4 | 192.88 | 133.35 | 0.89 | 68.25 | 57.95232 | 729 | 3690 | 139.64 | 56.99 | 1.19 | 0.84 | 0.94 | 96915.8 | 0.09303917
336 | 2845.96 | 195.66 | 83.48 | 0.93 | 64.32 | 60.21152 | 837 | 3690 | 104.04 | 59.8 | 1.06 | 0.94 | 0.95 | 111970.1 | 0.1074913
337 | 2717.52 | 194.4 | 152.82 | 0.9 | 65 | 58.83714 | 694 | 3709 | 143.13 | 57.2 | 1.06 | 0.94 | 0.95 | 97991.12 | 0.09407147
338 | 2190.24 | 173.6 | 67.3 | 0.91 | 57.73 | 52.82154 | 554 | 3727 | 35.84 | 51.16 | 1.1 | 0.91 | 0.94 | 70111.66 | 0.06730719
339 | 2183.48 | 174.23 | 2.91 | 0.9 | 56.78 | 52.73996 | 4274 | 3728 | 15.95 | 53.49 | 1.03 | 0.97 | 0.93 | 80133.93 | 0.07692857
340 | 2338.96 | 179.43 | 9.14 | 0.91 | 58.66 | 54.58541 | 3428 | 3731 | 12.8 | 54.6 | 1.03 | 0.97 | 0.94 | 85226.87 | 0.0818178
341 | 513.76 | 84.2 | 64.86 | 0.91 | 31.74 | 25.58264 | 571 | 3730 | 55.01 | 23.4 | 1.29 | 0.78 | 0.93 | 6708.821 | 0.006440468
342 | 2420.08 | 184 | 172.67 | 0.9 | 61.64 | 55.52391 | 688 | 3742 | 27.65 | 52.97 | 1.1 | 0.91 | 0.94 | 77819.52 | 0.07470674
343 | 2758.08 | 193.51 | 163.18 | 0.93 | 65 | 59.2746 | 3870 | 3738 | 163.74 | 57.2 | 1.1 | 0.91 | 0.95 | 97991.12 | 0.09407147
344 | 2311.92 | 177.28 | 50.83 | 0.92 | 60.64 | 54.26897 | 1681 | 3757 | 30.96 | 53.49 | 1.11 | 0.9 | 0.94 | 80133.93 | 0.07692857
345 | 3069.04 | 206.69 | 53.99 | 0.9 | 70.01 | 62.52684 | 1697 | 3765 | 21.8 | 60.46 | 1.1 | 0.91 | 0.94 | 115718.6 | 0.1110898
346 | 2724.28 | 194.14 | 164.14 | 0.91 | 63.95 | 58.91027 | 2063 | 3781 | 153.43 | 59.3 | 1.06 | 0.95 | 0.93 | 109184.9 | 0.1048175
347 | 2501.2 | 186.79 | 147.26 | 0.9 | 61.8 | 56.44681 | 3841 | 3828 | 165.38 | 56.97 | 1.08 | 0.93 | 0.93 | 96813.8 | 0.09294125
348 | 2420.08 | 182.48 | 6.43 | 0.91 | 61.36 | 55.52391 | 4825 | 3849 | 53.62 | 54.6 | 1.06 | 0.94 | 0.94 | 85226.87 | 0.0818178
349 | 2954.12 | 201.75 | 123.03 | 0.91 | 66.59 | 61.34501 | 3881 | 3843 | 128.66 | 59.8 | 1.03 | 0.97 | 0.95 | 111970.1 | 0.1074913
350 | 2568.8 | 188.94 | 129.55 | 0.9 | 61.8 | 57.20452 | 1199 | 3849 | 104.62 | 56.98 | 1.08 | 0.93 | 0.94 | 96864.79 | 0.0929902
351 | 2676.96 | 191.35 | 127.29 | 0.92 | 64.58 | 58.39641 | 1776 | 3853 | 130.1 | 57.2 | 1.1 | 0.91 | 0.95 | 97991.12 | 0.09407147
352 | 3096.08 | 203.91 | 105.89 | 0.94 | 70.01 | 62.80168 | 4304 | 3855 | 111.8 | 59.8 | 1.1 | 0.91 | 0.95 | 111970.1 | 0.1074913
353 | 2034.76 | 167.51 | 137.34 | 0.91 | 57.02 | 50.91219 | 4012 | 3872 | 155.77 | 47.8 | 1.13 | 0.88 | 0.94 | 57185.02 | 0.05489762
354 | 2521.48 | 185.26 | 141.93 | 0.92 | 61.8 | 56.67518 | 3996 | 3885 | 157.75 | 55.15 | 1.09 | 0.92 | 0.94 | 87828.44 | 0.0843153
355 | 2609.36 | 189.83 | 165.89 | 0.91 | 63.74 | 57.65436 | 2218 | 3887 | 168.23 | 54.6 | 1.12 | 0.89 | 0.94 | 85226.87 | 0.0818178
356 | 2541.76 | 189.83 | 74.95 | 0.89 | 63.95 | 56.90264 | 4793 | 3917 | 63.43 | 57.2 | 1.03 | 0.98 | 0.94 | 97991.12 | 0.09407147
357 | 2487.68 | 183.11 | 75.03 | 0.93 | 60.7 | 56.29404 | 4074 | 3929 | 80.13 | 54.6 | 1.06 | 0.94 | 0.94 | 85226.87 | 0.0818178
358 | 2731.04 | 205.17 | 74.32 | 0.82 | 69.38 | 58.98332 | 1960 | 3958 | 77.01 | 56.77 | 1.16 | 0.86 | 0.91 | 95797.75 | 0.09196584
359 | 2717.52 | 191.35 | 178.28 | 0.93 | 62.89 | 58.83714 | 4083 | 3949 | 150.26 | 57.2 | 1.03 | 0.97 | 0.95 | 97991.12 | 0.09407147
360 | 2710.76 | 197.82 | 79.55 | 0.87 | 70.01 | 58.76391 | 3192 | 3975 | 74.93 | 54.6 | 1.22 | 0.82 | 0.94 | 85226.87 | 0.0818178
361 | 3258.32 | 209.74 | 6.17 | 0.93 | 69.08 | 64.42613 | 1635 | 3981 | 19.8 | 65 | 1.04 | 0.96 | 0.95 | 143793.3 | 0.1380416
362 | 2305.16 | 177.91 | 150.55 | 0.92 | 57.73 | 54.18957 | 1597 | 3965 | 125.84 | 54.6 | 1.05 | 0.95 | 0.93 | 85226.87 | 0.0818178
363 | 2487.68 | 191.09 | 126.72 | 0.86 | 64.37 | 56.29404 | 3169 | 3968 | 133.36 | 51.48 | 1.21 | 0.83 | 0.93 | 71435.52 | 0.0685781
364 | 2832.44 | 195.03 | 158.31 | 0.94 | 64.22 | 60.06833 | 4139 | 3974 | 148.24 | 59.8 | 1.02 | 0.98 | 0.95 | 111970.1 | 0.1074913
365 | 3082.56 | 208.22 | 140.25 | 0.89 | 67.8 | 62.66441 | 4794 | 3969 | 122.47 | 62.4 | 1.01 | 0.99 | 0.94 | 127219.1 | 0.1221304
366 | 2372.76 | 179.43 | 162.07 | 0.93 | 58.66 | 54.9784 | 816 | 3982 | 167.2 | 54.6 | 1.04 | 0.96 | 0.94 | 85226.87 | 0.0818178
367 | 2507.96 | 186.15 | 158.81 | 0.91 | 61.36 | 56.52304 | 989 | 3999 | 143.62 | 56.09 | 1.08 | 0.92 | 0.94 | 92396.38 | 0.08870052
368 | 2197 | 169.92 | 9.62 | 0.96 | 57.55 | 52.90299 | 3312 | 4010 | 18.43 | 49.4 | 1.07 | 0.93 | 0.95 | 63121.81 | 0.06059694
369 | 2785.12 | 193.51 | 128.44 | 0.93 | 63.47 | 59.56445 | 3238 | 4004 | 124.99 | 59.8 | 1.03 | 0.97 | 0.95 | 111970.1 | 0.1074913
370 | 2913.56 | 201.49 | 173.74 | 0.9 | 66.29 | 60.92242 | 1030 | 4015 | 168.69 | 59.8 | 1.05 | 0.95 | 0.94 | 111970.1 | 0.1074913
371 | 2399.8 | 181.59 | 109.44 | 0.91 | 59.35 | 55.29078 | 3167 | 4014 | 118.81 | 56.97 | 1.02 | 0.98 | 0.93 | 96813.8 | 0.09294125
372 | 2839.2 | 198.08 | 171.06 | 0.91 | 66.29 | 60.13996 | 983 | 4030 | 25.56 | 57.11 | 1.13 | 0.88 | 0.95 | 97529.3 | 0.09362813
373 | 2649.92 | 189.83 | 179.68 | 0.92 | 61.36 | 58.10073 | 1307 | 4043 | 143.62 | 57.2 | 1.02 | 0.98 | 0.94 | 97991.12 | 0.09407147
374 | 2744.56 | 191.99 | 33.26 | 0.94 | 62.89 | 59.12914 | 2214 | 4111 | 60.26 | 59.3 | 1.03 | 0.97 | 0.95 | 109184.9 | 0.1048175
375 | 2927.08 | 207.32 | 117.48 | 0.86 | 70.25 | 61.06361 | 4131 | 4102 | 92.12 | 56.67 | 1.19 | 0.84 | 0.92 | 95292.4 | 0.0914807
376 | 2690.48 | 189.83 | 129.39 | 0.94 | 63.47 | 58.54369 | 745 | 4118 | 124.99 | 57.2 | 1.06 | 0.94 | 0.94 | 97991.12 | 0.09407147
377 | 2359.24 | 177.91 | 130.51 | 0.94 | 59.4 | 54.82154 | 1487 | 4119 | 113.2 | 54.6 | 1.06 | 0.94 | 0.94 | 85226.87 | 0.0818178
378 | 2433.6 | 185.26 | 33.7 | 0.89 | 60.92 | 55.67879 | 4139 | 4141 | 39.81 | 55.12 | 1.09 | 0.92 | 0.94 | 87685.19 | 0.08417778
379 | 2284.88 | 175.75 | 157.95 | 0.93 | 57.73 | 53.95067 | 3104 | 4128 | 144.16 | 54.6 | 1.03 | 0.97 | 0.94 | 85226.87 | 0.0818178
380 | 3062.28 | 204.54 | 5.58 | 0.92 | 66.85 | 62.45793 | 2827 | 4134 | 166.5 | 62.4 | 1.03 | 0.97 | 0.94 | 127219.1 | 0.1221304
381 | 2710.76 | 191.99 | 0.99 | 0.92 | 63.74 | 58.76391 | 4738 | 4149 | 168.23 | 57.2 | 1.08 | 0.93 | 0.94 | 97991.12 | 0.09407147
382 | 2142.92 | 170.55 | 2.2 | 0.93 | 56.13 | 52.24782 | 3084 | 4155 | 166.61 | 52 | 1.06 | 0.94 | 0.94 | 73622.18 | 0.07067729
383 | 2332.2 | 180.32 | 31.52 | 0.9 | 61.36 | 54.50647 | 1244 | 4168 | 36.38 | 52 | 1.12 | 0.89 | 0.94 | 73622.18 | 0.07067729
384 | 2075.32 | 171.19 | 75.87 | 0.89 | 60.7 | 51.41712 | 1268 | 4160 | 99.87 | 49.4 | 1.21 | 0.83 | 0.92 | 63121.81 | 0.06059694
385 | 2244.32 | 179.69 | 135.19 | 0.87 | 62.62 | 53.46968 | 1244 | 4173 | 138.37 | 51.74 | 1.19 | 0.84 | 0.94 | 72523.36 | 0.06962242
386 | 2474.16 | 186.79 | 178.3 | 0.89 | 61.2 | 56.14086 | 1395 | 4187 | 167.74 | 56.6 | 1.05 | 0.95 | 0.93 | 94939.71 | 0.09114212
387 | 3096.08 | 204.54 | 2.21 | 0.93 | 66.64 | 62.80168 | 2130 | 4224 | 159.44 | 62.4 | 1.02 | 0.98 | 0.95 | 127219.1 | 0.1221304
388 | 2480.92 | 185.26 | 159.23 | 0.91 | 65 | 56.2175 | 2360 | 4236 | 163.74 | 53.44 | 1.19 | 0.84 | 0.94 | 79909.42 | 0.07671304
389 | 1791.4 | 164.72 | 59.72 | 0.83 | 55.64 | 47.77068 | 2410 | 4290 | 37.41 | 46.03 | 1.14 | 0.88 | 0.91 | 51064.79 | 0.0490222
390 | 2548.52 | 189.2 | 104.47 | 0.89 | 63.74 | 56.97826 | 2055 | 4274 | 101.77 | 52 | 1.17 | 0.86 | 0.94 | 73622.18 | 0.07067729
391 | 3055.52 | 204.54 | 74.98 | 0.92 | 65.83 | 62.38896 | 4961 | 4301 | 80.91 | 62.4 | 1.01 | 0.99 | 0.94 | 127219.1 | 0.1221304
392 | 2345.72 | 176.65 | 86.46 | 0.94 | 59.4 | 54.66423 | 2032 | 4299 | 66.8 | 52 | 1.05 | 0.95 | 0.95 | 73622.18 | 0.07067729
393 | 1798.16 | 160.42 | 62.28 | 0.88 | 57.26 | 47.86073 | 2426 | 4295 | 39.47 | 43.51 | 1.24 | 0.8 | 0.93 | 43128.65 | 0.0414035
394 | 2568.8 | 190.46 | 67.1 | 0.89 | 62.02 | 57.20452 | 1721 | 4322 | 56.98 | 57.94 | 1.05 | 0.95 | 0.93 | 101843.7 | 0.09776994
395 | 2900.04 | 201.75 | 3.08 | 0.9 | 69.38 | 60.78091 | 3035 | 4320 | 12.99 | 54.6 | 1.22 | 0.82 | 0.95 | 85226.87 | 0.0818178
396 | 2697.24 | 191.99 | 145.11 | 0.92 | 62.02 | 58.61719 | 5001 | 4317 | 123.02 | 59.3 | 1.01 | 0.99 | 0.94 | 109184.9 | 0.1048175
397 | 2278.12 | 173.6 | 172.4 | 0.95 | 58.14 | 53.87081 | 1326 | 4331 | 26.57 | 52 | 1.06 | 0.94 | 0.95 | 73622.18 | 0.07067729
398 | 2190.24 | 172.08 | 120.54 | 0.93 | 56.25 | 52.82154 | 2987 | 4325 | 123.69 | 52 | 1.03 | 0.97 | 0.94 | 73622.18 | 0.07067729
399 | 2812.16 | 196.55 | 4.18 | 0.91 | 66.85 | 59.8529 | 3033 | 4335 | 166.5 | 54.6 | 1.19 | 0.84 | 0.95 | 85226.87 | 0.0818178
400 | 2575.56 | 184.63 | 138.25 | 0.95 | 60.86 | 57.27974 | 884 | 4341 | 160.02 | 57.2 | 1.02 | 0.98 | 0.95 | 97991.12 | 0.09407147
401 | 2352.48 | 181.59 | 139.57 | 0.9 | 58.14 | 54.74294 | 989 | 4337 | 100.3 | 55.53 | 1.04 | 0.97 | 0.93 | 89656.47 | 0.08607021
402 | 1865.76 | 163.83 | 23.68 | 0.87 | 55.58 | 48.75207 | 2043 | 4349 | 169.22 | 46.87 | 1.16 | 0.86 | 0.92 | 53911.76 | 0.05175529
403 | 2129.4 | 172.71 | 174.04 | 0.9 | 55.28 | 52.08274 | 944 | 4371 | 41.19 | 52 | 1.01 | 0.99 | 0.93 | 73622.18 | 0.07067729
404 | 2399.8 | 179.43 | 25.29 | 0.94 | 60.86 | 55.29078 | 2052 | 4372 | 19.98 | 54.6 | 1.11 | 0.9 | 0.94 | 85226.87 | 0.0818178
405 | 2386.28 | 181.59 | 115.63 | 0.91 | 59.35 | 55.13481 | 3499 | 4380 | 151.19 | 55.91 | 1.03 | 0.97 | 0.93 | 91509.69 | 0.08784931
406 | 2447.12 | 183.11 | 101.41 | 0.92 | 59.86 | 55.83324 | 3430 | 4381 | 124.38 | 56.68 | 1.05 | 0.95 | 0.94 | 95342.85 | 0.09152914
407 | 2447.12 | 183.74 | 3.35 | 0.91 | 60.03 | 55.83324 | 1158 | 4401 | 17.65 | 56.99 | 1.02 | 0.98 | 0.94 | 96915.8 | 0.09303917
408 | 2629.64 | 186.79 | 100.49 | 0.95 | 61.2 | 57.87797 | 1945 | 4387 | 102.26 | 57.2 | 1.02 | 0.98 | 0.95 | 97991.12 | 0.09407147
409 | 2832.44 | 195.03 | 144.01 | 0.94 | 64.22 | 60.06833 | 1309 | 4395 | 148.24 | 59.8 | 1.03 | 0.97 | 0.95 | 111970.1 | 0.1074913
410 | 2927.08 | 198.71 | 64.19 | 0.93 | 65 | 61.06361 | 1254 | 4413 | 36.87 | 59.8 | 1.01 | 0.99 | 0.95 | 111970.1 | 0.1074913
411 | 2169.96 | 172.08 | 152.96 | 0.92 | 57.02 | 52.57642 | 4646 | 4411 | 136.85 | 52 | 1.06 | 0.94 | 0.94 | 73622.18 | 0.07067729
412 | 2413.32 | 183.11 | 162.04 | 0.9 | 60.31 | 55.44631 | 3518 | 4434 | 172.57 | 54.6 | 1.06 | 0.95 | 0.93 | 85226.87 | 0.0818178
413 | 2386.28 | 179.43 | 27.62 | 0.93 | 59.35 | 55.13481 | 1986 | 4445 | 28.81 | 54.6 | 1.07 | 0.94 | 0.94 | 85226.87 | 0.0818178
414 | 2832.44 | 196.55 | 146.43 | 0.92 | 64.58 | 60.06833 | 3290 | 4445 | 130.1 | 59.8 | 1.02 | 0.98 | 0.95 | 111970.1 | 0.1074913
415 | 2318.68 | 173.6 | 163.93 | 0.97 | 58.43 | 54.34825 | 3157 | 4450 | 159.15 | 52 | 1.05 | 0.95 | 0.96 | 73622.18 | 0.07067729
416 | 2562.04 | 186.79 | 18.85 | 0.92 | 61.64 | 57.1292 | 3438 | 4462 | 27.65 | 57.2 | 1.06 | 0.94 | 0.94 | 97991.12 | 0.09407147
417 | 2487.68 | 184 | 179.92 | 0.92 | 63.31 | 56.29404 | 1625 | 4473 | 160.82 | 52 | 1.16 | 0.86 | 0.94 | 73622.18 | 0.07067729
418 | 2156.44 | 170.55 | 16.37 | 0.93 | 56.78 | 52.41238 | 2225 | 4484 | 15.95 | 52 | 1.04 | 0.96 | 0.94 | 73622.18 | 0.07067729
419 | 2183.48 | 170.55 | 72.91 | 0.94 | 57.08 | 52.73996 | 2632 | 4496 | 30.07 | 52 | 1.09 | 0.92 | 0.94 | 73622.18 | 0.07067729
420 | 2041.52 | 167.77 | 164 | 0.91 | 57.26 | 50.99669 | 4581 | 4481 | 129.47 | 46.8 | 1.19 | 0.84 | 0.94 | 53670.57 | 0.05152374
421 | 1987.44 | 166.25 | 6.64 | 0.9 | 56.13 | 50.3167 | 1628 | 4493 | 166.61 | 46.8 | 1.13 | 0.89 | 0.94 | 53670.57 | 0.05152374
422 | 2298.4 | 177.28 | 159.42 | 0.92 | 58.43 | 54.11006 | 1982 | 4500 | 147.72 | 52 | 1.03 | 0.97 | 0.94 | 73622.18 | 0.07067729
423 | 1629.16 | 151.28 | 23.66 | 0.89 | 51.08 | 45.55615 | 3450 | 4507 | 14.74 | 45.96 | 1.09 | 0.91 | 0.92 | 50832.17 | 0.04879889
424 | 1899.56 | 163.46 | 171.32 | 0.89 | 57.55 | 49.19168 | 4572 | 4503 | 161.57 | 41.6 | 1.33 | 0.75 | 0.95 | 37694.55 | 0.03618677
425 | 2163.2 | 171.19 | 46.68 | 0.93 | 58.43 | 52.49446 | 3464 | 4522 | 32.28 | 49.64 | 1.15 | 0.87 | 0.94 | 64046.28 | 0.06148443
426 | 2197 | 173.6 | 4.2 | 0.92 | 58.66 | 52.90299 | 2932 | 4530 | 12.8 | 49.4 | 1.13 | 0.89 | 0.94 | 63121.81 | 0.06059694
427 | 1994.2 | 167.14 | 178.94 | 0.9 | 57.55 | 50.4022 | 4570 | 4521 | 161.57 | 44.2 | 1.22 | 0.82 | 0.95 | 45213.22 | 0.04340469
428 | 2528.24 | 191.99 | 157.04 | 0.86 | 66.59 | 56.7511 | 2309 | 4528 | 141.34 | 54.6 | 1.19 | 0.84 | 0.93 | 85226.87 | 0.0818178
429 | 2575.56 | 190.72 | 173.28 | 0.89 | 63.47 | 57.27974 | 2931 | 4538 | 145.01 | 52 | 1.16 | 0.86 | 0.95 | 73622.18 | 0.07067729
430 | 2812.16 | 197.82 | 167.82 | 0.9 | 65 | 59.8529 | 3210 | 4546 | 163.74 | 59.8 | 1.04 | 0.96 | 0.94 | 111970.1 | 0.1074913
431 | 2744.56 | 194.14 | 88.72 | 0.92 | 62.02 | 59.12914 | 4176 | 4556 | 123.02 | 59.8 | 1.01 | 0.99 | 0.95 | 111970.1 | 0.1074913
432 | 2541.76 | 188.31 | 155.02 | 0.9 | 61.8 | 56.90264 | 4520 | 4573 | 165.38 | 57.2 | 1.07 | 0.94 | 0.93 | 97991.12 | 0.09407147
433 | 2494.44 | 181.85 | 8 | 0.95 | 60.92 | 56.37048 | 3078 | 4583 | 39.81 | 52 | 1.09 | 0.91 | 0.96 | 73622.18 | 0.07067729
434 | 2190.24 | 175.12 | 8.17 | 0.9 | 58.66 | 52.82154 | 3078 | 4598 | 12.8 | 49.4 | 1.16 | 0.86 | 0.94 | 63121.81 | 0.06059694
435 | 2900.04 | 198.08 | 96.52 | 0.93 | 67.1 | 60.78091 | 2683 | 4600 | 125.54 | 57.2 | 1.08 | 0.93 | 0.95 | 97991.12 | 0.09407147
436 | 2568.8 | 186.15 | 76.85 | 0.93 | 62.83 | 57.20452 | 2707 | 4623 | 65.56 | 54.6 | 1.09 | 0.91 | 0.95 | 85226.87 | 0.0818178
437 | 2589.08 | 186.15 | 34.77 | 0.94 | 63.47 | 57.42988 | 2753 | 4625 | 34.99 | 56.73 | 1.12 | 0.9 | 0.95 | 95595.4 | 0.09177158
438 | 2805.4 | 197.19 | 167.09 | 0.91 | 65.21 | 59.78092 | 1990 | 4617 | 156.5 | 59.8 | 1.06 | 0.94 | 0.94 | 111970.1 | 0.1074913
439 | 2541.76 | 191.09 | 25.82 | 0.87 | 63.26 | 56.90264 | 2849 | 4622 | 170.54 | 54.65 | 1.12 | 0.89 | 0.93 | 85461.23 | 0.08204278
440 | 2778.36 | 193.51 | 172.98 | 0.93 | 63.74 | 59.49212 | 1919 | 4626 | 168.23 | 57.2 | 1.05 | 0.95 | 0.95 | 97991.12 | 0.09407147
441 | 2257.84 | 178.54 | 33.68 | 0.89 | 59.4 | 53.63049 | 2862 | 4644 | 23.2 | 50 | 1.17 | 0.86 | 0.93 | 65449.85 | 0.06283185
442 | 2082.08 | 166.25 | 6.5 | 0.95 | 56.01 | 51.50079 | 1544 | 4652 | 158.2 | 49.4 | 1.03 | 0.97 | 0.95 | 63121.81 | 0.06059694
443 | 2440.36 | 179.43 | 162.71 | 0.95 | 60.03 | 55.75607 | 1361 | 4663 | 17.65 | 54.6 | 1.04 | 0.96 | 0.95 | 85226.87 | 0.0818178
444 | 2061.8 | 168.4 | 4.8 | 0.91 | 56.25 | 51.24936 | 2473 | 4654 | 123.69 | 49.4 | 1.04 | 0.96 | 0.93 | 63121.81 | 0.06059694
445 | 2082.08 | 168.4 | 16.21 | 0.92 | 55.64 | 51.50079 | 1822 | 4678 | 37.41 | 52 | 1.02 | 0.98 | 0.94 | 73622.18 | 0.07067729
446 | 2332.2 | 180.95 | 126.97 | 0.9 | 62.89 | 54.50647 | 1093 | 4680 | 150.26 | 51.16 | 1.19 | 0.84 | 0.94 | 70111.66 | 0.06730719
447 | 2480.92 | 186.15 | 119.57 | 0.9 | 60.92 | 56.2175 | 1077 | 4686 | 129.81 | 55.04 | 1.07 | 0.93 | 0.94 | 87303.95 | 0.08381179
448 | 2257.84 | 174.49 | 1.58 | 0.93 | 59.4 | 53.63049 | 4478 | 4691 | 156.8 | 46.8 | 1.18 | 0.85 | 0.96 | 53670.57 | 0.05152374
449 | 2028 | 170.82 | 175.13 | 0.87 | 58.14 | 50.82755 | 4478 | 4706 | 153.43 | 44.2 | 1.21 | 0.82 | 0.94 | 45213.22 | 0.04340469
450 | 2055.04 | 171.45 | 6.36 | 0.88 | 58.14 | 51.16527 | 1067 | 4728 | 153.43 | 48.73 | 1.11 | 0.9 | 0.94 | 60588.17 | 0.05816465
451 | 2676.96 | 191.35 | 93.2 | 0.92 | 62.62 | 58.39641 | 1371 | 4729 | 131.63 | 57.2 | 1.01 | 0.99 | 0.95 | 97991.12 | 0.09407147
452 | 2771.6 | 195.66 | 23.35 | 0.91 | 64.32 | 59.4197 | 1070 | 4750 | 165.96 | 59.41 | 1.07 | 0.94 | 0.94 | 109793.7 | 0.1054019
453 | 2230.8 | 172.08 | 155.29 | 0.95 | 57.08 | 53.30838 | 1681 | 4758 | 149.93 | 52 | 1.01 | 0.99 | 0.95 | 73622.18 | 0.07067729
454 | 2129.4 | 173.34 | 41.02 | 0.89 | 59.86 | 52.08274 | 1087 | 4771 | 34.38 | 47.8 | 1.22 | 0.82 | 0.93 | 57185.02 | 0.05489762
455 | 128.44 | 38.29 | 135 | 1 | 15.16 | 12.79132 | 2909 | 4772 | 120.96 | 12.87 | 1.16 | 0.86 | 0.88 | 1116.18 | 0.001071533
456 | 2920.32 | 199.34 | 179.85 | 0.92 | 65.83 | 60.99306 | 2902 | 4809 | 9.09 | 59.8 | 1.05 | 0.96 | 0.95 | 111970.1 | 0.1074913
457 | 2426.84 | 183.11 | 99.07 | 0.91 | 61.2 | 55.6014 | 1947 | 4840 | 77.74 | 54.6 | 1.07 | 0.93 | 0.93 | 85226.87 | 0.0818178
458 | 2791.88 | 195.66 | 135.92 | 0.92 | 66.59 | 59.63669 | 2185 | 4828 | 141.34 | 56.99 | 1.13 | 0.89 | 0.94 | 96915.8 | 0.09303917
459 | 3089.32 | 205.43 | 87.94 | 0.92 | 71.91 | 62.73308 | 1501 | 4864 | 77.47 | 54.6 | 1.23 | 0.81 | 0.95 | 85226.87 | 0.0818178
460 | 2433.6 | 183.11 | 131.06 | 0.91 | 62.02 | 55.67879 | 2271 | 4838 | 123.02 | 54.65 | 1.1 | 0.91 | 0.94 | 85461.23 | 0.08204278
461 | 3217.76 | 209.11 | 90.94 | 0.92 | 68.69 | 64.02388 | 3294 | 4869 | 60.52 | 62.4 | 1.08 | 0.93 | 0.95 | 127219.1 | 0.1221304
462 | 2589.08 | 186.79 | 72.1 | 0.93 | 62.89 | 57.42988 | 2936 | 4870 | 82.87 | 54.6 | 1.09 | 0.92 | 0.94 | 85226.87 | 0.0818178
463 | 2927.08 | 199.34 | 104.6 | 0.93 | 66.29 | 61.06361 | 3190 | 4853 | 101.31 | 59.8 | 1.09 | 0.92 | 0.94 | 111970.1 | 0.1074913
464 | 2548.52 | 184.63 | 6.6 | 0.94 | 60.03 | 56.97826 | 2468 | 4879 | 162.35 | 57.2 | 1.02 | 0.98 | 0.95 | 97991.12 | 0.09407147
465 | 2724.28 | 198.71 | 151.67 | 0.87 | 70.01 | 58.91027 | 1843 | 4937 | 148.67 | 57.2 | 1.16 | 0.86 | 0.93 | 97991.12 | 0.09407147
466 | 2575.56 | 188.31 | 135.78 | 0.91 | 62.02 | 57.27974 | 2419 | 4965 | 146.98 | 56.18 | 1.08 | 0.93 | 0.94 | 92841.86 | 0.08912818
467 | 2771.6 | 197.82 | 152.11 | 0.89 | 66.64 | 59.4197 | 4230 | 4968 | 159.44 | 54.4 | 1.22 | 0.82 | 0.94 | 84293.74 | 0.08092199
468 | 2169.96 | 177.91 | 57.42 | 0.86 | 57.55 | 52.57642 | 3395 | 4970 | 161.57 | 53.32 | 1.04 | 0.96 | 0.93 | 79372.31 | 0.07619742
469 | 2345.72 | 180.06 | 151.95 | 0.91 | 62.51 | 54.66423 | 2399 | 4977 | 163.07 | 54.4 | 1.07 | 0.93 | 0.94 | 84293.74 | 0.08092199
470 | 2582.32 | 189.2 | 166.47 | 0.91 | 65.62 | 57.35486 | 4222 | 4982 | 146.31 | 52 | 1.26 | 0.8 | 0.95 | 73622.18 | 0.07067729
471 | 2224.04 | 173.6 | 167.53 | 0.93 | 57.73 | 53.22755 | 3064 | 4984 | 125.84 | 52 | 1.05 | 0.95 | 0.94 | 73622.18 | 0.07067729
472 | 1980.68 | 171.45 | 15.46 | 0.85 | 61.8 | 50.23106 | 4222 | 5010 | 14.62 | 44.2 | 1.4 | 0.71 | 0.94 | 45213.22 | 0.04340469
473 | 2366 | 183.74 | 39.08 | 0.88 | 60.86 | 54.90002 | 4242 | 5032 | 70.02 | 53.26 | 1.14 | 0.88 | 0.93 | 79104.67 | 0.07594048
474 | 2494.44 | 188.31 | 69.04 | 0.88 | 62.02 | 56.37048 | 3071 | 5046 | 56.98 | 54.65 | 1.11 | 0.9 | 0.93 | 85461.23 | 0.08204278
475 | 2284.88 | 183.11 | 21.04 | 0.86 | 62.89 | 53.95067 | 853 | 5043 | 29.74 | 47.67 | 1.28 | 0.78 | 0.93 | 56719.72 | 0.05445093
476 | 2480.92 | 186.15 | 74.27 | 0.9 | 61.64 | 56.2175 | 3085 | 5047 | 27.65 | 53.44 | 1.13 | 0.88 | 0.94 | 79909.42 | 0.07671304
477 | 3062.28 | 202.39 | 13.8 | 0.94 | 66.64 | 62.45793 | 3356 | 5050 | 20.56 | 62.4 | 1.02 | 0.98 | 0.95 | 127219.1 | 0.1221304
478 | 1669.72 | 152.54 | 138.87 | 0.9 | 52.58 | 46.11976 | 866 | 5054 | 8.53 | 44.12 | 1.04 | 0.96 | 0.93 | 44968.16 | 0.04316944
479 | 2359.24 | 180.95 | 172.1 | 0.91 | 59.29 | 54.82154 | 1838 | 5089 | 37.87 | 54.26 | 1.03 | 0.97 | 0.94 | 83644.62 | 0.08029883
480 | 2920.32 | 196.55 | 4.3 | 0.95 | 66.64 | 60.99306 | 4130 | 5099 | 159.44 | 57.2 | 1.09 | 0.92 | 0.96 | 97991.12 | 0.09407147
481 | 2562.04 | 184.63 | 9.84 | 0.94 | 60.86 | 57.1292 | 2424 | 5113 | 19.98 | 57.2 | 1.03 | 0.97 | 0.95 | 97991.12 | 0.09407147
482 | 3170.44 | 211.89 | 118.52 | 0.89 | 70.01 | 63.55137 | 1693 | 5100 | 105.07 | 64.18 | 1.06 | 0.95 | 0.93 | 138419.7 | 0.1328829
483 | 1994.2 | 162.57 | 47.04 | 0.95 | 54.1 | 50.4022 | 1816 | 5146 | 35.22 | 49.4 | 1.02 | 0.98 | 0.95 | 63121.81 | 0.06059694
484 | 2169.96 | 172.08 | 179.01 | 0.92 | 59.4 | 52.57642 | 2795 | 5144 | 156.8 | 50.98 | 1.12 | 0.89 | 0.94 | 69374.22 | 0.06659925
485 | 2345.72 | 185.89 | 147.38 | 0.85 | 62.62 | 54.66423 | 2742 | 5219 | 138.37 | 51.48 | 1.18 | 0.85 | 0.93 | 71435.52 | 0.0685781
486 | 2845.96 | 199.34 | 159.63 | 0.9 | 64.58 | 60.21152 | 1831 | 5224 | 139.9 | 59.8 | 1.03 | 0.97 | 0.94 | 111970.1 | 0.1074913
487 | 1906.32 | 165.35 | 167.49 | 0.88 | 57.73 | 49.27913 | 2729 | 5243 | 7.77 | 46.7 | 1.17 | 0.85 | 0.92 | 53327.26 | 0.05119417
488 | 1473.68 | 148.23 | 90.07 | 0.84 | 54.85 | 43.32781 | 2754 | 5263 | 84.56 | 41.6 | 1.28 | 0.78 | 0.9 | 37694.55 | 0.03618677
489 | 3075.8 | 207.59 | 170.66 | 0.9 | 68.84 | 62.59566 | 2723 | 5259 | 169.11 | 59.8 | 1.13 | 0.89 | 0.94 | 111970.1 | 0.1074913
490 | 2244.32 | 173.6 | 79.39 | 0.94 | 58.43 | 53.46968 | 2053 | 5288 | 110.85 | 52 | 1.05 | 0.95 | 0.95 | 73622.18 | 0.07067729
491 | 3792.36 | 240.05 | 86.05 | 0.83 | 80.73 | 69.50562 | 1188 | 5304 | 104.93 | 66.92 | 1.13 | 0.89 | 0.92 | 156915.7 | 0.1506391
492 | 2764.84 | 191.99 | 17.57 | 0.94 | 63.31 | 59.34719 | 2625 | 5367 | 19.18 | 59.8 | 1.02 | 0.98 | 0.95 | 111970.1 | 0.1074913
493 | 2514.72 | 186.15 | 158.49 | 0.91 | 61.2 | 56.59916 | 2806 | 5363 | 167.74 | 54.6 | 1.04 | 0.96 | 0.94 | 85226.87 | 0.0818178
494 | 2122.64 | 170.55 | 83.92 | 0.92 | 57.55 | 52 | 2845 | 5357 | 108.43 | 51.74 | 1.11 | 0.9 | 0.93 | 72523.36 | 0.06962242
495 | 344.76 | 68.6 | 151.91 | 0.92 | 26 | 20.95673 | 2860 | 5362 | 143.13 | 20.8 | 1.15 | 0.87 | 0.9 | 4711.819 | 0.004523347
496 | 1933.36 | 163.2 | 26.91 | 0.91 | 56.25 | 49.6274 | 2856 | 5385 | 33.69 | 46.8 | 1.18 | 0.85 | 0.94 | 53670.57 | 0.05152374
497 | 2453.88 | 183.11 | 60.28 | 0.92 | 59.29 | 55.9103 | 2570 | 5387 | 15.26 | 56.97 | 1.03 | 0.97 | 0.94 | 96813.8 | 0.09294125
498 | 1913.08 | 161.68 | 159.33 | 0.92 | 56.78 | 49.36643 | 1238 | 5428 | 164.05 | 46.04 | 1.23 | 0.81 | 0.93 | 51098.08 | 0.04905416
499 | 1811.68 | 159.52 | 58.36 | 0.89 | 53.03 | 48.04032 | 1376 | 5498 | 101.31 | 46.8 | 1.05 | 0.95 | 0.92 | 53670.57 | 0.05152374
500 | 121.68 | 37.66 | 90 | 1 | 15.16 | 12.45016 | 3744 | 5523 | 120.96 | 10.4 | 1.22 | 0.82 | 0.95 | 588.9774 | 0.0005654183
501 | 2264.6 | 180.95 | 162.39 | 0.87 | 62.83 | 53.71071 | 1472 | 5616 | 155.56 | 52 | 1.08 | 0.92 | 0.94 | 73622.18 | 0.07067729
502 | 2352.48 | 190.46 | 80.94 | 0.81 | 65.78 | 54.74294 | 1494 | 5695 | 71.57 | 53.79 | 1.17 | 0.86 | 0.9 | 81489.8 | 0.07823021
503 | 3312.4 | 215.57 | 138.17 | 0.9 | 71.91 | 64.95859 | 2413 | 5857 | 139.4 | 62.51 | 1.11 | 0.9 | 0.94 | 127893.1 | 0.1227774